## Hysteresis Task
Hysteresis
Executed Version | 5.3.0
Vision Version | 5.3.1 (R)
Vision Compiled | 2014-09-10
Driver Version | 5.1.14
Windows Version | Windows 7
Processor Information | x86 (AMD or Intel) - 4 Processors
Tester Name | RT66B0914-297
Tester S/N | RT66B0914-297
Internal Amp Type | No Internal Amp
Internal Amp Serial | 0
Execution Count | 1
Excel Date | 6/17/2022 - 10:24:18
Configuration Date | 06/17/22 09:42:07 AM
Execution Date | 06/17/22 10:21:12 AM
Sample Info.
Sample Name | 13_30_2
Lot Name
Wafer Name
Die Row/Column | 0/0
Capacitor ID | 0
Area (cm2) | 0.86206
Thickness (µm) | 1986.667
Mux Adjust | Disabled
Amplifier | High Voltage (HVA)
HVI Channel/Port | 1/1
DRIVE Gain Factor | 1000
DRIVE Voltage Limit | 4000
Tester Info
Tester Name | RT66B0914-297
Tester Serial Number | RT66B0914-297
Return Signal Amp. Level [Index] | 0.021 [2]
Hysteresis Info
Task Name | Hyst-73
Max. Volts | 158.9334
Max. Field (kV/cm) | 0.8
Hysteresis Period (ms) | 1000
Preset Disabled
Profile | Standard Bipolar
Data | Valid Data
Point | Time (ms) | Field (kV/cm) | Measured Polarization (µC/cm2)
1 | 7.85 | 1.2207 | -0.0010393
2 | 15.7 | 8.5449 | 0.0017098
3 | 23.55 | 8.5449 | 0.0018439
4 | 31.4 | 19.5312 | 0.0049954
5 | 39.25 | 18.3105 | 0.0047272
6 | 47.1 | 29.2969 | 0.0080798
7 | 54.95 | 29.2969 | 0.0080128
8 | 62.8 | 37.8418 | 0.011164
9 | 70.65 | 39.0625 | 0.0115
10 | 78.5 | 46.3867 | 0.014383
11 | 86.35 | 48.8281 | 0.014651
12 | 94.2 | 58.5938 | 0.017802
13 | 102.05 | 57.373 | 0.017802
14 | 109.9 | 67.1387 | 0.021356
15 | 117.75 | 65.918 | 0.021155
16 | 125.6 | 76.9043 | 0.024642
17 | 133.45 | 78.125 | 0.024776
18 | 141.3 | 86.6699 | 0.028062
19 | 149.15 | 87.8906 | 0.028531
20 | 157 | 95.2148 | 0.031481
21 | 164.85 | 95.2148 | 0.031951
22 | 172.7 | 104.9805 | 0.035303
23 | 180.55 | 108.6426 | 0.035236
24 | 188.4 | 118.4082 | 0.038991
25 | 196.25 | 115.9668 | 0.038924
26 | 204.1 | 124.5117 | 0.042545
27 | 211.95 | 126.9531 | 0.042679
28 | 219.8 | 135.498 | 0.046099
29 | 227.65 | 136.7188 | 0.046568
30 | 235.5 | 146.4844 | 0.049854
31 | 243.35 | 145.2637 | 0.050055
32 | 251.2 | 155.0293 | 0.053877
33 | 259.05 | 153.8086 | 0.05381
34 | 266.9 | 153.8086 | 0.054279
35 | 274.75 | 146.4844 | 0.051128
36 | 282.6 | 145.2637 | 0.051195
37 | 290.45 | 135.498 | 0.048311
38 | 298.3 | 136.7188 | 0.047909
39 | 306.15 | 128.1738 | 0.04516
40 | 314 | 126.9531 | 0.04516
41 | 321.85 | 117.1875 | 0.041807
42 | 329.7 | 115.9668 | 0.04221
43 | 337.55 | 107.4219 | 0.038589
44 | 345.4 | 104.9805 | 0.03879
45 | 353.25 | 95.2148 | 0.035638
46 | 361.1 | 98.877 | 0.035437
47 | 368.95 | 86.6699 | 0.032487
48 | 376.8 | 86.6699 | 0.032152
49 | 384.65 | 76.9043 | 0.029134
50 | 392.5 | 78.125 | 0.029
51 | 400.35 | 65.918 | 0.025581
52 | 408.2 | 65.918 | 0.025916
53 | 416.05 | 56.1523 | 0.022362
54 | 423.9 | 57.373 | 0.022496
55 | 431.75 | 48.8281 | 0.019345
56 | 439.6 | 48.8281 | 0.018875
57 | 447.45 | 36.6211 | 0.016126
58 | 455.3 | 39.0625 | 0.015724
59 | 463.15 | 30.5176 | 0.012505
60 | 471 | 28.0762 | 0.012706
61 | 478.85 | 19.5312 | 0.0090856
62 | 486.7 | 19.5312 | 0.0093538
63 | 494.55 | 9.7656 | 0.0058671
64 | 502.4 | 8.5449 | 0.005666
65 | 510.25 | 0 | 0.0026486
66 | 518.1 | -1.2207 | 0.0022463
67 | 525.95 | -9.7656 | -0.00083816
68 | 533.8 | -8.5449 | -0.0010393
69 | 541.65 | -19.5312 | -0.0043249
70 | 549.5 | -19.5312 | -0.0043919
71 | 557.35 | -29.2969 | -0.0078787
72 | 565.2 | -30.5176 | -0.0078116
73 | 573.05 | -37.8418 | -0.01103
74 | 580.9 | -39.0625 | -0.011365
75 | 588.75 | -47.6074 | -0.014249
76 | 596.6 | -46.3867 | -0.014785
77 | 604.45 | -57.373 | -0.017937
78 | 612.3 | -57.373 | -0.017937
79 | 620.15 | -65.918 | -0.021557
80 | 628 | -68.3594 | -0.021356
81 | 635.85 | -76.9043 | -0.025044
82 | 643.7 | -78.125 | -0.025044
83 | 651.55 | -89.1113 | -0.028397
84 | 659.4 | -84.2285 | -0.028933
85 | 667.25 | -97.6562 | -0.031884
86 | 675.1 | -97.6562 | -0.032353
87 | 682.95 | -107.4219 | -0.035638
88 | 690.8 | -106.2012 | -0.035706
89 | 698.65 | -115.9668 | -0.039326
90 | 706.5 | -115.9668 | -0.039393
91 | 714.35 | -126.9531 | -0.043014
92 | 722.2 | -128.1738 | -0.043215
93 | 730.05 | -136.7188 | -0.046501
94 | 737.9 | -135.498 | -0.047104
95 | 745.75 | -146.4844 | -0.050256
96 | 753.6 | -144.043 | -0.050658
97 | 761.45 | -153.8086 | -0.054279
98 | 769.3 | -145.2637 | -0.051128
99 | 777.15 | -146.4844 | -0.05153
100 | 785 | -136.7188 | -0.048244
101 | 792.85 | -135.498 | -0.048311
102 | 800.7 | -124.5117 | -0.045428
103 | 808.55 | -125.7324 | -0.045093
104 | 816.4 | -118.4082 | -0.042344
105 | 824.25 | -115.9668 | -0.04221
106 | 832.1 | -106.2012 | -0.038924
107 | 839.95 | -106.2012 | -0.039125
108 | 847.8 | -98.877 | -0.035706
109 | 855.65 | -97.6562 | -0.035907
110 | 863.5 | -87.8906 | -0.032889
111 | 871.35 | -89.1113 | -0.032554
112 | 879.2 | -78.125 | -0.029604
113 | 887.05 | -76.9043 | -0.029201
114 | 894.9 | -68.3594 | -0.026251
115 | 902.75 | -67.1387 | -0.026184
116 | 910.6 | -57.373 | -0.022898
117 | 918.45 | -58.5938 | -0.0231
118 | 926.3 | -47.6074 | -0.019747
119 | 934.15 | -48.8281 | -0.019613
120 | 942 | -39.0625 | -0.016663
121 | 949.85 | -39.0625 | -0.016327
122 | 957.7 | -29.2969 | -0.013511
123 | 965.55 | -29.2969 | -0.013109
124 | 973.4 | -18.3105 | -0.0099573
125 | 981.25 | -18.3105 | -0.0099573
126 | 989.1 | -9.7656 | -0.0064706
127 | 996.95 | -9.7656 | -0.0066717
128 | 1004.8 | -1.2207 | -0.0031179
129 | 1012.65 | 0 | -0.0029168
Center data before PMax, ±Pr and ±Vc Calc.
PMax (µC/cm2) | 0.053877
Pr (µC/cm2) | 0.0026486
-Pr (µC/cm2) | -0.0029168
-Ec (kV/cm) | -1478.8025
CMax-Eff (nF) | 0.29223
Offset (µC/cm2) | 0.0011734
Vert. (±Pr) Shift (µC/cm2) | -0.00013411
A (Loop Area - µC/cm2·Volts) | 0.0058239
Hysteresis Version: 5.3.0 - Radiant Technologies, Inc., 1999 - 10/02/14