## Hysteresis Task
Hysteresis
Executed Version | 5.3.0
Vision Version | 5.3.1 (R)
Vision Compiled | 2014-09-10
Driver Version | 5.1.14
Windows Version | Windows 7
Processor Information | x86 (AMD or Intel) - 4 Processors
Tester Name | RT66B0914-297
Tester S/N | RT66B0914-297
Internal Amp Type | No Internal Amp
Internal Amp Serial | 0
Execution Count | 1
Excel Date | 9/11/2023 - 17:57:35
Configuration Date | 2023-11-09 17:35
Execution Date | 2023-11-09 17:55
Sample Info.
Sample Name
Lot Name
Wafer Name
Die Row/Column | 0/0
Capacitor ID | 0
Area (cm2) | 0.78928
Thickness (µm) | 1993.333
Mux Adjust | Disabled
Amplifier | High Voltage (HVA)
HVI Channel/Port | 1/1
DRIVE Gain Factor | 1000
DRIVE Voltage Limit | 4000
Tester Info
Tester Name | RT66B0914-297
Tester Serial Number | RT66B0914-297
Return Signal Amp. Level [Index] | 0.21 [1]
Hysteresis Info
Task Name | Hyst-1
Max. Volts | 79.7333
Max. Field (kV/cm) | 0.4
Hysteresis Period (ms) | 1000
Preset Disabled
Profile | Standard Bipolar
Data | Valid Data
Point | Time (ms) | Field (kV/cm) | Measured Polarization (µC/cm2)
1 | 15.65 | 0 | 0.00019407
2 | 31.3 | 9.7656 | 0.0037973
3 | 46.95 | 9.7656 | 0.0038632
4 | 62.6 | 20.752 | 0.0073418
5 | 78.25 | 15.8691 | 0.0072979
6 | 93.9 | 30.5176 | 0.010894
7 | 109.55 | 30.5176 | 0.011055
8 | 125.2 | 37.8418 | 0.014658
9 | 140.85 | 40.2832 | 0.014512
10 | 156.5 | 50.0488 | 0.018232
11 | 172.15 | 46.3867 | 0.018408
12 | 187.8 | 59.8145 | 0.022084
13 | 203.45 | 59.8145 | 0.022099
14 | 219.1 | 67.1387 | 0.025651
15 | 234.75 | 67.1387 | 0.025797
16 | 250.4 | 78.125 | 0.029693
17 | 266.05 | 79.3457 | 0.029715
18 | 281.7 | 75.6836 | 0.029693
19 | 297.35 | 68.3594 | 0.026024
20 | 313 | 68.3594 | 0.026039
21 | 328.65 | 57.373 | 0.022538
22 | 344.3 | 56.1523 | 0.022377
23 | 359.95 | 50.0488 | 0.018591
24 | 375.6 | 48.8281 | 0.018605
25 | 391.25 | 39.0625 | 0.015083
26 | 406.9 | 37.8418 | 0.014966
27 | 422.55 | 28.0762 | 0.011216
28 | 438.2 | 29.2969 | 0.011048
29 | 453.85 | 17.0898 | 0.0075323
30 | 469.5 | 19.5312 | 0.0075469
31 | 485.15 | 8.5449 | 0.0038558
32 | 500.8 | 8.5449 | 0.0036215
33 | 516.45 | -1.2207 | -3.6618e-06
34 | 532.1 | 1.2207 | 1.8309e-05
35 | 547.75 | -10.9863 | -0.0036288
36 | 563.4 | -12.207 | -0.0037533
37 | 579.05 | -18.3105 | -0.0074956
38 | 594.7 | -17.0898 | -0.0074883
39 | 610.35 | -29.2969 | -0.010974
40 | 626 | -29.2969 | -0.01107
41 | 641.65 | -39.0625 | -0.014841
42 | 657.3 | -37.8418 | -0.014929
43 | 672.95 | -47.6074 | -0.018474
44 | 688.6 | -47.6074 | -0.018452
45 | 704.25 | -58.5938 | -0.022179
46 | 719.9 | -57.373 | -0.022392
47 | 735.55 | -69.5801 | -0.025973
48 | 751.2 | -68.3594 | -0.025929
49 | 766.85 | -78.125 | -0.029715
50 | 782.5 | -68.3594 | -0.026185
51 | 798.15 | -69.5801 | -0.026193
52 | 813.8 | -59.8145 | -0.022582
53 | 829.45 | -58.5938 | -0.022355
54 | 845.1 | -51.2695 | -0.018781
55 | 860.75 | -47.6074 | -0.018847
56 | 876.4 | -37.8418 | -0.015229
57 | 892.05 | -36.6211 | -0.015017
58 | 907.7 | -29.2969 | -0.01137
59 | 923.35 | -28.0762 | -0.011377
60 | 939 | -20.752 | -0.0078472
61 | 954.65 | -19.5312 | -0.007708
62 | 970.3 | -8.5449 | -0.0040023
63 | 985.95 | -7.3242 | -0.003951
64 | 1001.6 | -1.2207 | -0.00036984
65 | 1017.25 | 1.2207 | -0.0003259
Center data before PMax, ±Pr and ±Vc Calc.
PMax (µC/cm2) | 0.029715
Pr (µC/cm2) | 0.00044948
-Pr (µC/cm2) | -0.0003259
Ec (kV/cm) | -162.2179
-Ec (kV/cm) | -241.3605
CMax-Eff (nF) | 0.29415
Offset (µC/cm2) | -0.00031125
Vert. (±Pr) Shift (µC/cm2) | 6.1792e-05
Horiz. Shift (±Ec) | -201.7892
A (Loop Area - µC/cm2·Volts) | 0.00030329
Hysteresis Version: 5.3.0 - Radiant Technologies, Inc., 1999 - 10/02/14