## Hysteresis Task
Hysteresis
Executed Version | 5.3.0
Vision Version | 5.3.1 (R)
Vision Compiled | 2014-09-10
Driver Version | 5.1.14
Windows Version | Windows 7
Processor Information | x86 (AMD or Intel) - 4 Processors
Tester Name | RT66B0914-297
Tester S/N | RT66B0914-297
Internal Amp Type | No Internal Amp
Internal Amp Serial | 0
Execution Count | 1
Excel Date | 11/6/2022 - 18:11:32
Configuration Date | 2022-06-11 17:36
Execution Date | 2022-06-11 18:09
Sample Info.
Sample Name | 13_30_2
Lot Name
Wafer Name
Die Row/Column | 0/0
Capacitor ID | 0
Area (cm2) | 0.20924
Thickness (µm) | 2520
Mux Adjust | Disabled
Amplifier | High Voltage (HVA)
HVI Channel/Port | 1/1
DRIVE Gain Factor | 1000
DRIVE Voltage Limit | 4000
Tester Info
Tester Name | RT66B0914-297
Tester Serial Number | RT66B0914-297
Return Signal Amp. Level [Index] | 0.21 [1]
Hysteresis Info
Task Name | Hyst-405
Max. Volts | 100.8
Max. Field (kV/cm) | 0.4
Hysteresis Period (ms) | 1000
Preset Disabled
Profile | Standard Bipolar
Data | Valid Data
Point | Time (ms) | Field (kV/cm) | Measured Polarization (µC/cm2)
1 | 12.5 | 1.2207 | 0.0001105
2 | 25 | 12.207 | 0.0048068
3 | 37.5 | 8.5449 | 0.0056356
4 | 50 | 19.5312 | 0.0095307
5 | 62.5 | 19.5312 | 0.010166
6 | 75 | 29.2969 | 0.015001
7 | 87.5 | 28.0762 | 0.01442
8 | 100 | 40.2832 | 0.020111
9 | 112.5 | 39.0625 | 0.019642
10 | 125 | 47.6074 | 0.024421
11 | 137.5 | 46.3867 | 0.025194
12 | 150 | 57.373 | 0.029228
13 | 162.5 | 56.1523 | 0.029808
14 | 175 | 68.3594 | 0.034863
15 | 187.5 | 69.5801 | 0.034255
16 | 200 | 74.4629 | 0.040001
17 | 212.5 | 76.9043 | 0.039559
18 | 225 | 86.6699 | 0.044477
19 | 237.5 | 85.4492 | 0.045333
20 | 250 | 97.6562 | 0.049256
21 | 262.5 | 96.4355 | 0.049974
22 | 275 | 96.4355 | 0.05025
23 | 287.5 | 85.4492 | 0.044587
24 | 300 | 85.4492 | 0.045361
25 | 312.5 | 78.125 | 0.039919
26 | 325 | 76.9043 | 0.039642
27 | 337.5 | 69.5801 | 0.035388
28 | 350 | 68.3594 | 0.034394
29 | 362.5 | 57.373 | 0.030029
30 | 375 | 58.5938 | 0.030139
31 | 387.5 | 47.6074 | 0.024476
32 | 400 | 47.6074 | 0.025167
33 | 412.5 | 37.8418 | 0.019724
34 | 425 | 40.2832 | 0.019448
35 | 437.5 | 31.7383 | 0.015304
36 | 450 | 29.2969 | 0.014255
37 | 462.5 | 18.3105 | 0.0098899
38 | 475 | 19.5312 | 0.010028
39 | 487.5 | 10.9863 | 0.0043648
40 | 500 | 8.5449 | 0.0051107
41 | 512.5 | -1.2207 | -0.00030388
42 | 525 | 2.4414 | -0.00060776
43 | 537.5 | -9.7656 | -0.0048068
44 | 550 | -9.7656 | -0.0058289
45 | 562.5 | -21.9727 | -0.010166
46 | 575 | -18.3105 | -0.0098899
47 | 587.5 | -30.5176 | -0.015525
48 | 600 | -25.6348 | -0.014862
49 | 612.5 | -37.8418 | -0.020166
50 | 625 | -41.5039 | -0.020526
51 | 637.5 | -47.6074 | -0.024614
52 | 650 | -48.8281 | -0.025581
53 | 662.5 | -59.8145 | -0.030056
54 | 675 | -54.9316 | -0.029725
55 | 687.5 | -67.1387 | -0.035471
56 | 700 | -67.1387 | -0.034753
57 | 712.5 | -78.125 | -0.040167
58 | 725 | -80.5664 | -0.040499
59 | 737.5 | -84.2285 | -0.044753
60 | 750 | -85.4492 | -0.045692
61 | 762.5 | -95.2148 | -0.05025
62 | 775 | -86.6699 | -0.045002
63 | 787.5 | -89.1113 | -0.045775
64 | 800 | -78.125 | -0.040112
65 | 812.5 | -75.6836 | -0.040388
66 | 825 | -67.1387 | -0.03583
67 | 837.5 | -68.3594 | -0.034891
68 | 850 | -59.8145 | -0.030775
69 | 862.5 | -61.0352 | -0.030333
70 | 875 | -51.2695 | -0.025029
71 | 887.5 | -48.8281 | -0.025747
72 | 900 | -40.2832 | -0.020084
73 | 912.5 | -40.2832 | -0.020222
74 | 925 | -29.2969 | -0.015774
75 | 937.5 | -30.5176 | -0.014862
76 | 950 | -20.752 | -0.010829
77 | 962.5 | -17.0898 | -0.010332
78 | 975 | -9.7656 | -0.0050002
79 | 987.5 | -8.5449 | -0.0057737
80 | 1000 | -1.2207 | -2.7625e-05
81 | 1012.5 | -1.2207 | -0.000221
Center data before PMax, ±Pr and ±Vc Calc.
PMax (µC/cm2) | 0.049256
Pr (µC/cm2) | 0.00037294
-Pr (µC/cm2) | -0.000221
-Ec (kV/cm) | -169.5033
CMax-Eff (nF) | 0.10225
Offset (µC/cm2) | -8.2876e-05
Vert. (±Pr) Shift (µC/cm2) | 7.597e-05
A (Loop Area - µC/cm2·Volts) | -0.00014151
Hysteresis Version: 5.3.0 - Radiant Technologies, Inc., 1999 - 10/02/14