## Hysteresis Task
Hysteresis
Executed Version | 5.3.0
Vision Version | 5.3.1 (R)
Vision Compiled | 2014-09-10
Driver Version | 5.1.14
Windows Version | Windows 7
Processor Information | x86 (AMD or Intel) - 4 Processors
Tester Name | RT66B0914-297
Tester S/N | RT66B0914-297
Internal Amp Type | No Internal Amp
Internal Amp Serial | 0
Execution Count | 1
Excel Date | 11/6/2022 - 18:56:9
Configuration Date | 2022-06-11 17:36
Execution Date | 2022-06-11 18:55
Sample Info.
Sample Name | 13_30_2
Lot Name
Wafer Name
Die Row/Column | 0/0
Capacitor ID | 0
Area (cm2) | 0.23531
Thickness (µm) | 2500
Mux Adjust | Disabled
Amplifier | High Voltage (HVA)
HVI Channel/Port | 1/1
DRIVE Gain Factor | 1000
DRIVE Voltage Limit | 4000
Tester Info
Tester Name | RT66B0914-297
Tester Serial Number | RT66B0914-297
Return Signal Amp. Level [Index] | 0.021 [2]
Hysteresis Info
Task Name | Hyst-405
Max. Volts | 800
Max. Field (kV/cm) | 3.2
Hysteresis Period (ms) | 1000
Preset Disabled
Profile | Standard Bipolar
Data | Valid Data
Point | Time (ms) | Field (kV/cm) | Measured Polarization (µC/cm2)
1 | 2 | 2.4414 | -0.074922
2 | 4 | 10.9863 | -0.069764
3 | 6 | 8.5449 | -0.069764
4 | 8 | 15.8691 | -0.064851
5 | 10 | 30.5176 | -0.060429
6 | 12 | 26.8555 | -0.060675
7 | 14 | 36.6211 | -0.056499
8 | 16 | 48.8281 | -0.051832
9 | 18 | 48.8281 | -0.051586
10 | 20 | 56.1523 | -0.046427
11 | 22 | 65.918 | -0.041023
12 | 24 | 65.918 | -0.040532
13 | 26 | 74.4629 | -0.034882
14 | 28 | 86.6699 | -0.029723
15 | 30 | 86.6699 | -0.029723
16 | 32 | 97.6562 | -0.02481
17 | 34 | 97.6562 | -0.025056
18 | 36 | 107.4219 | -0.020143
19 | 38 | 115.9668 | -0.014739
20 | 40 | 115.9668 | -0.013756
21 | 42 | 124.5117 | -0.0078607
22 | 44 | 131.8359 | -0.0022108
23 | 46 | 135.498 | -0.00098259
24 | 48 | 146.4844 | 0.0044216
25 | 50 | 152.5879 | 0.0098259
26 | 52 | 156.25 | 0.010317
27 | 54 | 166.0156 | 0.015476
28 | 56 | 172.1191 | 0.021126
29 | 58 | 173.3398 | 0.021617
30 | 60 | 185.5469 | 0.028004
31 | 62 | 195.3125 | 0.034882
32 | 64 | 194.0918 | 0.035864
33 | 66 | 205.0781 | 0.042006
34 | 68 | 211.1816 | 0.048392
35 | 70 | 212.4023 | 0.048884
36 | 72 | 222.168 | 0.054288
37 | 74 | 231.9336 | 0.060184
38 | 76 | 230.7129 | 0.061166
39 | 78 | 241.6992 | 0.067307
40 | 80 | 251.4648 | 0.07394
41 | 82 | 252.6855 | 0.075168
42 | 84 | 263.6719 | 0.0818
43 | 86 | 270.9961 | 0.088679
44 | 88 | 269.7754 | 0.090398
45 | 90 | 281.9824 | 0.096048
46 | 92 | 280.7617 | 0.096539
47 | 94 | 289.3066 | 0.10219
48 | 96 | 301.5137 | 0.10858
49 | 98 | 300.293 | 0.1098
50 | 100 | 310.0586 | 0.11742
51 | 102 | 318.6035 | 0.12405
52 | 104 | 317.3828 | 0.12626
53 | 106 | 328.3691 | 0.13216
54 | 108 | 341.7969 | 0.13928
55 | 110 | 336.9141 | 0.14026
56 | 112 | 351.5625 | 0.14665
57 | 114 | 361.3281 | 0.15304
58 | 116 | 358.8867 | 0.15427
59 | 118 | 367.4316 | 0.16139
60 | 120 | 380.8594 | 0.16802
61 | 122 | 377.1973 | 0.17023
62 | 124 | 386.9629 | 0.17711
63 | 126 | 399.1699 | 0.18473
64 | 128 | 397.9492 | 0.1862
65 | 130 | 407.7148 | 0.19283
66 | 132 | 416.2598 | 0.19922
67 | 134 | 416.2598 | 0.20094
68 | 136 | 424.8047 | 0.20757
69 | 138 | 437.0117 | 0.21396
70 | 140 | 434.5703 | 0.21642
71 | 142 | 447.998 | 0.22378
72 | 144 | 457.7637 | 0.23115
73 | 146 | 454.1016 | 0.23336
74 | 148 | 465.0879 | 0.24049
75 | 150 | 466.3086 | 0.24172
76 | 152 | 474.8535 | 0.24859
77 | 154 | 483.3984 | 0.25523
78 | 156 | 487.0605 | 0.2567
79 | 158 | 493.1641 | 0.26383
80 | 160 | 504.1504 | 0.27119
81 | 162 | 502.9297 | 0.27365
82 | 164 | 511.4746 | 0.28127
83 | 166 | 523.6816 | 0.28888
84 | 168 | 524.9023 | 0.29109
85 | 170 | 529.7852 | 0.29772
86 | 172 | 543.2129 | 0.30534
87 | 174 | 544.4336 | 0.30657
88 | 176 | 551.7578 | 0.31394
89 | 178 | 562.7441 | 0.32131
90 | 180 | 565.1855 | 0.32401
91 | 182 | 573.7305 | 0.33162
92 | 184 | 584.7168 | 0.33948
93 | 186 | 583.4961 | 0.34219
94 | 188 | 590.8203 | 0.34956
95 | 190 | 604.248 | 0.35717
96 | 192 | 601.8066 | 0.35914
97 | 194 | 610.3516 | 0.36626
98 | 196 | 622.5586 | 0.37387
99 | 198 | 618.8965 | 0.37658
100 | 200 | 632.3242 | 0.38419
101 | 202 | 638.4277 | 0.39304
102 | 204 | 638.4277 | 0.39574
103 | 206 | 651.8555 | 0.4036
104 | 208 | 660.4004 | 0.4117
105 | 210 | 659.1797 | 0.41416
106 | 212 | 668.9453 | 0.42153
107 | 214 | 668.9453 | 0.42399
108 | 216 | 677.4902 | 0.43087
109 | 218 | 689.6973 | 0.43897
110 | 220 | 688.4766 | 0.44216
111 | 222 | 700.6836 | 0.45076
112 | 224 | 710.4492 | 0.45961
113 | 226 | 710.4492 | 0.46231
114 | 228 | 716.5527 | 0.47066
115 | 230 | 727.5391 | 0.47901
116 | 232 | 726.3184 | 0.48171
117 | 234 | 737.3047 | 0.48933
118 | 236 | 747.0703 | 0.49768
119 | 238 | 748.291 | 0.50087
120 | 240 | 756.8359 | 0.50947
121 | 242 | 769.043 | 0.5193
122 | 244 | 767.8223 | 0.52323
123 | 246 | 778.8086 | 0.53207
124 | 248 | 784.9121 | 0.54141
125 | 250 | 786.1328 | 0.54435
126 | 252 | 795.8984 | 0.5532
127 | 254 | 786.1328 | 0.55074
128 | 256 | 783.6914 | 0.55271
129 | 258 | 777.5879 | 0.55
130 | 260 | 767.8223 | 0.54656
131 | 262 | 766.6016 | 0.54804
132 | 264 | 755.6152 | 0.54509
133 | 266 | 748.291 | 0.54091
134 | 268 | 747.0703 | 0.54214
135 | 270 | 736.084 | 0.53723
136 | 272 | 728.7598 | 0.53232
137 | 274 | 729.9805 | 0.53256
138 | 276 | 717.7734 | 0.52765
139 | 278 | 705.5664 | 0.52323
140 | 280 | 709.2285 | 0.52372
141 | 282 | 697.0215 | 0.51954
142 | 284 | 686.0352 | 0.51537
143 | 286 | 688.4766 | 0.51586
144 | 288 | 681.1523 | 0.51095
145 | 290 | 667.7246 | 0.50628
146 | 292 | 670.166 | 0.5053
147 | 294 | 661.6211 | 0.50038
148 | 296 | 661.6211 | 0.50014
149 | 298 | 649.4141 | 0.49473
150 | 300 | 642.0898 | 0.49056
151 | 302 | 637.207 | 0.49105
152 | 304 | 628.6621 | 0.48663
153 | 306 | 618.8965 | 0.48171
154 | 308 | 622.5586 | 0.48171
155 | 310 | 610.3516 | 0.47631
156 | 312 | 603.0273 | 0.47066
157 | 314 | 600.5859 | 0.47041
158 | 316 | 594.4824 | 0.46476
159 | 318 | 581.0547 | 0.45985
160 | 320 | 582.2754 | 0.46034
161 | 322 | 571.2891 | 0.45494
162 | 324 | 561.5234 | 0.45076
163 | 326 | 563.9648 | 0.45076
164 | 328 | 552.9785 | 0.4456
165 | 330 | 544.4336 | 0.44045
166 | 332 | 541.9922 | 0.43971
167 | 334 | 532.2266 | 0.43381
168 | 336 | 524.9023 | 0.42865
169 | 338 | 523.6816 | 0.42816
170 | 340 | 512.6953 | 0.4235
171 | 342 | 505.3711 | 0.41858
172 | 344 | 506.5918 | 0.41834
173 | 346 | 495.6055 | 0.41367
174 | 348 | 483.3984 | 0.40827
175 | 350 | 485.8398 | 0.40753
176 | 352 | 473.6328 | 0.40237
177 | 354 | 465.0879 | 0.39697
178 | 356 | 463.8672 | 0.39574
179 | 358 | 455.3223 | 0.39033
180 | 360 | 457.7637 | 0.39009
181 | 362 | 446.7773 | 0.38567
182 | 364 | 435.791 | 0.38075
183 | 366 | 437.0117 | 0.38075
184 | 368 | 427.2461 | 0.37559
185 | 370 | 415.0391 | 0.3697
186 | 372 | 418.7012 | 0.36872
187 | 374 | 410.1562 | 0.36307
188 | 376 | 399.1699 | 0.35693
189 | 378 | 395.5078 | 0.35668
190 | 380 | 388.1836 | 0.35152
191 | 382 | 375.9766 | 0.34636
192 | 384 | 377.1973 | 0.34661
193 | 386 | 367.4316 | 0.34145
194 | 388 | 358.8867 | 0.33605
195 | 390 | 358.8867 | 0.33506
196 | 392 | 349.1211 | 0.32917
197 | 394 | 338.1348 | 0.32303
198 | 396 | 339.3555 | 0.32229
199 | 398 | 330.8105 | 0.31688
200 | 400 | 318.6035 | 0.31197
201 | 402 | 319.8242 | 0.31148
202 | 404 | 312.5 | 0.30657
203 | 406 | 300.293 | 0.30067
204 | 408 | 297.8516 | 0.30018
205 | 410 | 291.748 | 0.29478
206 | 412 | 279.541 | 0.28864
207 | 414 | 280.7617 | 0.28741
208 | 416 | 270.9961 | 0.28151
209 | 418 | 272.2168 | 0.28077
210 | 420 | 263.6719 | 0.27586
211 | 422 | 250.2441 | 0.2707
212 | 424 | 251.4648 | 0.27046
213 | 426 | 241.6992 | 0.26505
214 | 428 | 233.1543 | 0.25916
215 | 430 | 230.7129 | 0.25818
216 | 432 | 225.8301 | 0.25228
217 | 434 | 213.623 | 0.24589
218 | 436 | 214.8438 | 0.24516
219 | 438 | 201.416 | 0.23951
220 | 440 | 194.0918 | 0.23386
221 | 442 | 191.6504 | 0.23361
222 | 444 | 181.8848 | 0.22821
223 | 446 | 173.3398 | 0.2228
224 | 448 | 174.5605 | 0.22157
225 | 450 | 164.7949 | 0.21617
226 | 452 | 157.4707 | 0.20954
227 | 454 | 156.25 | 0.20806
228 | 456 | 146.4844 | 0.20217
229 | 458 | 134.2773 | 0.19676
230 | 460 | 135.498 | 0.19603
231 | 462 | 123.291 | 0.19013
232 | 464 | 114.7461 | 0.18473
233 | 466 | 114.7461 | 0.18374
234 | 468 | 107.4219 | 0.17834
235 | 470 | 93.9941 | 0.1722
236 | 472 | 98.877 | 0.17097
237 | 474 | 89.1113 | 0.16483
238 | 476 | 87.8906 | 0.1636
239 | 478 | 75.6836 | 0.15746
240 | 480 | 67.1387 | 0.15206
241 | 482 | 67.1387 | 0.15156
242 | 484 | 56.1523 | 0.14591
243 | 486 | 50.0488 | 0.13977
244 | 488 | 46.3867 | 0.13928
245 | 490 | 39.0625 | 0.13265
246 | 492 | 25.6348 | 0.12651
247 | 494 | 26.8555 | 0.12454
248 | 496 | 18.3105 | 0.11914
249 | 498 | 8.5449 | 0.11251
250 | 500 | 7.3242 | 0.11177
251 | 502 | -1.2207 | 0.10637
252 | 504 | 0 | 0.10563
253 | 506 | -12.207 | 0.099733
254 | 508 | -8.5449 | 0.09875
255 | 510 | -19.5312 | 0.092609
256 | 512 | -26.8555 | 0.086222
257 | 514 | -29.2969 | 0.084748
258 | 516 | -37.8418 | 0.078116
259 | 518 | -51.2695 | 0.071975
260 | 520 | -46.3867 | 0.070746
261 | 522 | -61.0352 | 0.065342
262 | 524 | -69.5801 | 0.059447
263 | 526 | -68.3594 | 0.058464
264 | 528 | -75.6836 | 0.052323
265 | 530 | -87.8906 | 0.046182
266 | 532 | -85.4492 | 0.043971
267 | 534 | -95.2148 | 0.03783
268 | 536 | -104.9805 | 0.031197
269 | 538 | -109.8633 | 0.029969
270 | 540 | -115.9668 | 0.023582
271 | 542 | -126.9531 | 0.017441
272 | 544 | -126.9531 | 0.01695
273 | 546 | -136.7188 | 0.0113
274 | 548 | -144.043 | 0.0044216
275 | 550 | -147.7051 | 0.0027021
276 | 552 | -152.5879 | -0.0034391
277 | 554 | -163.5742 | -0.0113
278 | 556 | -163.5742 | -0.013019
279 | 558 | -178.2227 | -0.018669
280 | 560 | -183.1055 | -0.02481
281 | 562 | -186.7676 | -0.026284
282 | 564 | -195.3125 | -0.031934
283 | 566 | -196.5332 | -0.032671
284 | 568 | -202.6367 | -0.039058
285 | 570 | -216.0645 | -0.045936
286 | 572 | -212.4023 | -0.047901
287 | 574 | -222.168 | -0.054779
288 | 576 | -231.9336 | -0.061412
289 | 578 | -234.375 | -0.06264
290 | 580 | -241.6992 | -0.069027
291 | 582 | -253.9062 | -0.075414
292 | 584 | -255.127 | -0.076642
293 | 586 | -263.6719 | -0.082783
294 | 588 | -270.9961 | -0.08917
295 | 590 | -273.4375 | -0.091135
296 | 592 | -279.541 | -0.098013
297 | 594 | -290.5273 | -0.10514
298 | 596 | -289.3066 | -0.1071
299 | 598 | -302.7344 | -0.11398
300 | 600 | -308.8379 | -0.12012
301 | 602 | -312.5 | -0.12184
302 | 604 | -322.2656 | -0.12774
303 | 606 | -332.0312 | -0.13437
304 | 608 | -327.1484 | -0.13658
305 | 610 | -340.5762 | -0.14346
306 | 612 | -349.1211 | -0.15034
307 | 614 | -349.1211 | -0.15279
308 | 616 | -356.4453 | -0.15992
309 | 618 | -371.0938 | -0.16704
310 | 620 | -369.873 | -0.16827
311 | 622 | -379.6387 | -0.1749
312 | 624 | -378.418 | -0.17564
313 | 626 | -390.625 | -0.18227
314 | 628 | -397.9492 | -0.18939
315 | 630 | -399.1699 | -0.19136
316 | 632 | -406.4941 | -0.19848
317 | 634 | -419.9219 | -0.20585
318 | 636 | -417.4805 | -0.20806
319 | 638 | -428.4668 | -0.21519
320 | 640 | -439.4531 | -0.22206
321 | 642 | -437.0117 | -0.22305
322 | 644 | -444.3359 | -0.22993
323 | 646 | -456.543 | -0.23656
324 | 648 | -456.543 | -0.23901
325 | 650 | -465.0879 | -0.24589
326 | 652 | -477.2949 | -0.25375
327 | 654 | -478.5156 | -0.25646
328 | 656 | -485.8398 | -0.26333
329 | 658 | -495.6055 | -0.27095
330 | 660 | -495.6055 | -0.27291
331 | 662 | -504.1504 | -0.2793
332 | 664 | -513.916 | -0.28618
333 | 666 | -515.1367 | -0.2879
334 | 668 | -522.4609 | -0.29551
335 | 670 | -534.668 | -0.30288
336 | 672 | -531.0059 | -0.30583
337 | 674 | -543.2129 | -0.3132
338 | 676 | -550.5371 | -0.32155
339 | 678 | -554.1992 | -0.32352
340 | 680 | -562.7441 | -0.33089
341 | 682 | -565.1855 | -0.33261
342 | 684 | -574.9512 | -0.33924
343 | 686 | -583.4961 | -0.34661
344 | 688 | -583.4961 | -0.34882
345 | 690 | -594.4824 | -0.35594
346 | 692 | -600.5859 | -0.36429
347 | 694 | -600.5859 | -0.367
348 | 696 | -611.5723 | -0.37461
349 | 698 | -620.1172 | -0.38272
350 | 700 | -621.3379 | -0.38493
351 | 702 | -629.8828 | -0.39181
352 | 704 | -639.6484 | -0.39967
353 | 706 | -638.4277 | -0.40188
354 | 708 | -650.6348 | -0.40925
355 | 710 | -659.1797 | -0.4176
356 | 712 | -662.8418 | -0.42079
357 | 714 | -671.3867 | -0.42841
358 | 716 | -681.1523 | -0.43725
359 | 718 | -682.373 | -0.44045
360 | 720 | -689.6973 | -0.44757
361 | 722 | -699.4629 | -0.45543
362 | 724 | -699.4629 | -0.45813
363 | 726 | -710.4492 | -0.4655
364 | 728 | -717.7734 | -0.47385
365 | 730 | -720.2148 | -0.47729
366 | 732 | -727.5391 | -0.48589
367 | 734 | -736.084 | -0.49473
368 | 736 | -738.5254 | -0.49793
369 | 738 | -745.8496 | -0.50652
370 | 740 | -747.0703 | -0.50923
371 | 742 | -756.8359 | -0.51709
372 | 744 | -766.6016 | -0.52519
373 | 746 | -764.1602 | -0.5279
374 | 748 | -777.5879 | -0.53649
375 | 750 | -783.6914 | -0.54583
376 | 752 | -786.1328 | -0.54976
377 | 754 | -788.5742 | -0.5532
378 | 756 | -776.3672 | -0.55074
379 | 758 | -769.043 | -0.54755
380 | 760 | -765.3809 | -0.54878
381 | 762 | -759.2773 | -0.54435
382 | 764 | -749.5117 | -0.53993
383 | 766 | -748.291 | -0.54042
384 | 768 | -738.5254 | -0.53649
385 | 770 | -738.5254 | -0.53698
386 | 772 | -728.7598 | -0.5333
387 | 774 | -718.9941 | -0.52962
388 | 776 | -720.2148 | -0.53011
389 | 778 | -708.0078 | -0.52544
390 | 780 | -701.9043 | -0.52053
391 | 782 | -697.0215 | -0.52003
392 | 784 | -687.2559 | -0.51512
393 | 786 | -679.9316 | -0.51021
394 | 788 | -677.4902 | -0.51021
395 | 790 | -670.166 | -0.50579
396 | 792 | -656.7383 | -0.50112
397 | 794 | -659.1797 | -0.50186
398 | 796 | -648.1934 | -0.49694
399 | 798 | -640.8691 | -0.49252
400 | 800 | -638.4277 | -0.49203
401 | 802 | -631.1035 | -0.48663
402 | 804 | -621.3379 | -0.48122
403 | 806 | -620.1172 | -0.48098
404 | 808 | -615.2344 | -0.47606
405 | 810 | -600.5859 | -0.47115
406 | 812 | -603.0273 | -0.4714
407 | 814 | -593.2617 | -0.46673
408 | 816 | -584.7168 | -0.46206
409 | 818 | -582.2754 | -0.46206
410 | 820 | -574.9512 | -0.45666
411 | 822 | -562.7441 | -0.45101
412 | 824 | -562.7441 | -0.45052
413 | 826 | -552.9785 | -0.44487
414 | 828 | -551.7578 | -0.44487
415 | 830 | -544.4336 | -0.43946
416 | 832 | -533.4473 | -0.43529
417 | 834 | -534.668 | -0.43529
418 | 836 | -523.6816 | -0.43062
419 | 838 | -517.5781 | -0.42546
420 | 840 | -512.6953 | -0.42497
421 | 842 | -506.5918 | -0.41957
422 | 844 | -495.6055 | -0.41342
423 | 846 | -498.0469 | -0.41269
424 | 848 | -484.6191 | -0.40777
425 | 850 | -477.2949 | -0.40262
426 | 852 | -474.8535 | -0.40286
427 | 854 | -465.0879 | -0.39819
428 | 856 | -455.3223 | -0.39304
429 | 858 | -456.543 | -0.39254
430 | 860 | -444.3359 | -0.38714
431 | 862 | -438.2324 | -0.38149
432 | 864 | -438.2324 | -0.38051
433 | 866 | -427.2461 | -0.37486
434 | 868 | -418.7012 | -0.36945
435 | 870 | -418.7012 | -0.36945
436 | 872 | -408.9355 | -0.36429
437 | 874 | -397.9492 | -0.36012
438 | 876 | -399.1699 | -0.35938
439 | 878 | -386.9629 | -0.35422
440 | 880 | -380.8594 | -0.34833
441 | 882 | -375.9766 | -0.34735
442 | 884 | -366.2109 | -0.34145
443 | 886 | -366.2109 | -0.34071
444 | 888 | -357.666 | -0.33506
445 | 890 | -347.9004 | -0.3299
446 | 892 | -350.3418 | -0.33015
447 | 894 | -343.0176 | -0.32499
448 | 896 | -330.8105 | -0.31959
449 | 898 | -332.0312 | -0.31959
450 | 900 | -321.0449 | -0.31369
451 | 902 | -312.5 | -0.30755
452 | 904 | -311.2793 | -0.30657
453 | 906 | -302.7344 | -0.30067
454 | 908 | -290.5273 | -0.29502
455 | 910 | -292.9688 | -0.29429
456 | 912 | -279.541 | -0.28937
457 | 914 | -270.9961 | -0.28446
458 | 916 | -270.9961 | -0.28372
459 | 918 | -262.4512 | -0.27856
460 | 920 | -250.2441 | -0.27291
461 | 922 | -253.9062 | -0.27169
462 | 924 | -244.1406 | -0.26554
463 | 926 | -234.375 | -0.25965
464 | 928 | -235.5957 | -0.25842
465 | 930 | -224.6094 | -0.25326
466 | 932 | -213.623 | -0.24786
467 | 934 | -211.1816 | -0.24761
468 | 936 | -202.6367 | -0.24245
469 | 938 | -192.8711 | -0.2368
470 | 940 | -192.8711 | -0.23558
471 | 942 | -185.5469 | -0.22968
472 | 944 | -185.5469 | -0.2287
473 | 946 | -174.5605 | -0.2228
474 | 948 | -167.2363 | -0.21691
475 | 950 | -166.0156 | -0.21617
476 | 952 | -153.8086 | -0.21077
477 | 954 | -144.043 | -0.20536
478 | 956 | -145.2637 | -0.20487
479 | 958 | -135.498 | -0.19947
480 | 960 | -125.7324 | -0.19283
481 | 962 | -128.1738 | -0.19185
482 | 964 | -119.6289 | -0.18571
483 | 966 | -107.4219 | -0.17957
484 | 968 | -108.6426 | -0.17883
485 | 970 | -97.6562 | -0.17269
486 | 972 | -87.8906 | -0.16753
487 | 974 | -86.6699 | -0.16704
488 | 976 | -76.9043 | -0.16114
489 | 978 | -65.918 | -0.15549
490 | 980 | -68.3594 | -0.15402
491 | 982 | -56.1523 | -0.14813
492 | 984 | -50.0488 | -0.14174
493 | 986 | -47.6074 | -0.14051
494 | 988 | -41.5039 | -0.13437
495 | 990 | -29.2969 | -0.12847
496 | 992 | -29.2969 | -0.12774
497 | 994 | -19.5312 | -0.12258
498 | 996 | -12.207 | -0.11668
499 | 998 | -9.7656 | -0.1157
500 | 1000 | -1.2207 | -0.10882
501 | 1002 | 1.2207 | -0.10784
Center data before PMax, ±Pr and ±Vc Calc.
PMax (µC/cm2) | 0.5532
Pr (µC/cm2) | 0.10714
-Pr (µC/cm2) | -0.10784
Ec (kV/cm) | 34373.8903
-Ec (kV/cm) | -37463.3789
CMax-Eff (nF) | 0.16272
Offset (µC/cm2) | 0.074431
Vert. (±Pr) Shift (µC/cm2) | -0.00035092
Horiz. Shift (±Ec) | -1544.7443
A (Loop Area - µC/cm2·Volts) | 0.95178
Hysteresis Version: 5.3.0 - Radiant Technologies, Inc., 1999 - 10/02/14