## Hysteresis Task
Hysteresis
Executed Version | 5.3.0
Vision Version | 5.3.1 (R)
Vision Compiled | 2014-09-10
Driver Version | 5.1.14
Windows Version | Windows 7
Processor Information | x86 (AMD or Intel) - 4 Processors
Tester Name | RT66B0914-297
Tester S/N | RT66B0914-297
Internal Amp Type | No Internal Amp
Internal Amp Serial | 0
Execution Count | 1
Excel Date | 11/6/2022 - 18:59:25
Configuration Date | 2022-06-11 17:36
Execution Date | 2022-06-11 18:56
Sample Info.
Sample Name | 13_30_2
Lot Name
Wafer Name
Die Row/Column | 0/0
Capacitor ID | 0
Area (cm2) | 0.23531
Thickness (µm) | 2500
Mux Adjust | Disabled
Amplifier | High Voltage (HVA)
HVI Channel/Port | 1/1
DRIVE Gain Factor | 1000
DRIVE Voltage Limit | 4000
Tester Info
Tester Name | RT66B0914-297
Tester Serial Number | RT66B0914-297
Return Signal Amp. Level [Index] | 0.021 [2]
Hysteresis Info
Task Name | Hyst-405
Max. Volts | 1000
Max. Field (kV/cm) | 4
Hysteresis Period (ms) | 1000
Preset Disabled
Profile | Standard Bipolar
Data | Valid Data
Point | Time (ms) | Field (kV/cm) | Measured Polarization (µC/cm2)
1 | 2 | -1.2207 | -0.1539
2 | 4 | 8.5449 | -0.14972
3 | 6 | 18.3105 | -0.14456
4 | 8 | 17.0898 | -0.14432
5 | 10 | 25.6348 | -0.13891
6 | 12 | 40.2832 | -0.13425
7 | 14 | 48.8281 | -0.12909
8 | 16 | 53.7109 | -0.12417
9 | 18 | 67.1387 | -0.11975
10 | 20 | 67.1387 | -0.12
11 | 22 | 76.9043 | -0.11533
12 | 24 | 85.4492 | -0.10968
13 | 26 | 97.6562 | -0.10403
14 | 28 | 107.4219 | -0.098136
15 | 30 | 107.4219 | -0.097153
16 | 32 | 113.5254 | -0.091995
17 | 34 | 123.291 | -0.085854
18 | 36 | 136.7188 | -0.080695
19 | 38 | 144.043 | -0.075045
20 | 40 | 155.0293 | -0.068904
21 | 42 | 155.0293 | -0.068904
22 | 44 | 164.7949 | -0.062763
23 | 46 | 173.3398 | -0.056622
24 | 48 | 181.8848 | -0.049744
25 | 50 | 192.8711 | -0.043111
26 | 52 | 196.5332 | -0.041392
27 | 54 | 206.2988 | -0.034759
28 | 56 | 211.1816 | -0.028864
29 | 58 | 222.168 | -0.022231
30 | 60 | 231.9336 | -0.016581
31 | 62 | 240.4785 | -0.0097031
32 | 64 | 240.4785 | -0.0079835
33 | 66 | 252.6855 | -0.00085976
34 | 68 | 263.6719 | 0.006264
35 | 70 | 273.4375 | 0.013633
36 | 72 | 280.7617 | 0.021003
37 | 74 | 278.3203 | 0.023214
38 | 76 | 291.748 | 0.0296
39 | 78 | 299.0723 | 0.036233
40 | 80 | 310.0586 | 0.043111
41 | 82 | 319.8242 | 0.050726
42 | 84 | 328.3691 | 0.057604
43 | 86 | 329.5898 | 0.060061
44 | 88 | 336.9141 | 0.067676
45 | 90 | 349.1211 | 0.075782
46 | 92 | 358.8867 | 0.083888
47 | 94 | 367.4316 | 0.091749
48 | 96 | 377.1973 | 0.099364
49 | 98 | 375.9766 | 0.10133
50 | 100 | 388.1836 | 0.10821
51 | 102 | 397.9492 | 0.11582
52 | 104 | 405.2734 | 0.12368
53 | 106 | 417.4805 | 0.13179
54 | 108 | 415.0391 | 0.13498
55 | 110 | 427.2461 | 0.14284
56 | 112 | 435.791 | 0.1512
57 | 114 | 444.3359 | 0.15955
58 | 116 | 457.7637 | 0.16765
59 | 118 | 465.0879 | 0.17502
60 | 120 | 466.3086 | 0.17773
61 | 122 | 474.8535 | 0.18534
62 | 124 | 483.3984 | 0.19296
63 | 126 | 496.8262 | 0.20229
64 | 128 | 505.3711 | 0.21138
65 | 130 | 505.3711 | 0.21433
66 | 132 | 512.6953 | 0.22292
67 | 134 | 521.2402 | 0.23103
68 | 136 | 535.8887 | 0.23914
69 | 138 | 543.2129 | 0.24798
70 | 140 | 555.4199 | 0.25658
71 | 142 | 551.7578 | 0.25953
72 | 144 | 560.3027 | 0.26739
73 | 146 | 573.7305 | 0.27648
74 | 148 | 584.7168 | 0.28606
75 | 150 | 593.2617 | 0.29515
76 | 152 | 588.3789 | 0.29908
77 | 154 | 601.8066 | 0.30718
78 | 156 | 609.1309 | 0.31627
79 | 158 | 621.3379 | 0.32511
80 | 160 | 628.6621 | 0.33347
81 | 162 | 642.0898 | 0.3428
82 | 164 | 640.8691 | 0.34649
83 | 166 | 649.4141 | 0.35508
84 | 168 | 656.7383 | 0.36491
85 | 170 | 668.9453 | 0.37473
86 | 172 | 678.7109 | 0.38456
87 | 174 | 677.4902 | 0.38849
88 | 176 | 690.918 | 0.39733
89 | 178 | 698.2422 | 0.40667
90 | 180 | 709.2285 | 0.41576
91 | 182 | 716.5527 | 0.42485
92 | 184 | 726.3184 | 0.43492
93 | 186 | 729.9805 | 0.43983
94 | 188 | 738.5254 | 0.44941
95 | 190 | 749.5117 | 0.45948
96 | 192 | 754.3945 | 0.46955
97 | 194 | 765.3809 | 0.47987
98 | 196 | 766.6016 | 0.4838
99 | 198 | 778.8086 | 0.49314
100 | 200 | 787.3535 | 0.50272
101 | 202 | 793.457 | 0.51279
102 | 204 | 805.6641 | 0.52335
103 | 206 | 814.209 | 0.53465
104 | 208 | 816.6504 | 0.53956
105 | 210 | 825.1953 | 0.55013
106 | 212 | 832.5195 | 0.56069
107 | 214 | 843.5059 | 0.57174
108 | 216 | 852.0508 | 0.58206
109 | 218 | 854.4922 | 0.58697
110 | 220 | 864.2578 | 0.5968
111 | 222 | 872.8027 | 0.60712
112 | 224 | 883.7891 | 0.61817
113 | 226 | 892.334 | 0.62996
114 | 228 | 903.3203 | 0.64224
115 | 230 | 900.8789 | 0.64839
116 | 232 | 913.0859 | 0.65919
117 | 234 | 922.8516 | 0.67074
118 | 236 | 930.1758 | 0.68253
119 | 238 | 939.9414 | 0.69408
120 | 240 | 939.9414 | 0.69997
121 | 242 | 952.1484 | 0.71103
122 | 244 | 963.1348 | 0.72257
123 | 246 | 969.2383 | 0.73534
124 | 248 | 979.0039 | 0.74861
125 | 250 | 987.5488 | 0.76187
126 | 252 | 992.4316 | 0.76949
127 | 254 | 991.2109 | 0.77539
128 | 256 | 980.2246 | 0.77489
129 | 258 | 969.2383 | 0.77244
130 | 260 | 959.4727 | 0.76998
131 | 262 | 953.3691 | 0.76703
132 | 264 | 939.9414 | 0.76384
133 | 266 | 942.3828 | 0.76507
134 | 268 | 930.1758 | 0.76237
135 | 270 | 920.4102 | 0.75893
136 | 272 | 914.3066 | 0.75524
137 | 274 | 902.0996 | 0.75131
138 | 276 | 902.0996 | 0.75156
139 | 278 | 891.1133 | 0.74714
140 | 280 | 881.3477 | 0.74173
141 | 282 | 875.2441 | 0.73706
142 | 284 | 865.4785 | 0.7324
143 | 286 | 852.0508 | 0.72773
144 | 288 | 853.2715 | 0.7292
145 | 290 | 842.2852 | 0.72454
146 | 292 | 834.9609 | 0.72011
147 | 294 | 826.416 | 0.7152
148 | 296 | 814.209 | 0.71029
149 | 298 | 815.4297 | 0.71004
150 | 300 | 805.6641 | 0.70415
151 | 302 | 793.457 | 0.69923
152 | 304 | 787.3535 | 0.69408
153 | 306 | 776.3672 | 0.68941
154 | 308 | 769.043 | 0.6845
155 | 310 | 767.8223 | 0.68499
156 | 312 | 754.3945 | 0.67983
157 | 314 | 747.0703 | 0.67492
158 | 316 | 737.3047 | 0.66976
159 | 318 | 728.7598 | 0.66411
160 | 320 | 729.9805 | 0.66337
161 | 322 | 715.332 | 0.65797
162 | 324 | 709.2285 | 0.65305
163 | 326 | 699.4629 | 0.64789
164 | 328 | 690.918 | 0.64298
165 | 330 | 678.7109 | 0.63758
166 | 332 | 677.4902 | 0.63782
167 | 334 | 668.9453 | 0.63242
168 | 336 | 657.959 | 0.62726
169 | 338 | 649.4141 | 0.62112
170 | 340 | 639.6484 | 0.61547
171 | 342 | 638.4277 | 0.61449
172 | 344 | 632.3242 | 0.60908
173 | 346 | 618.8965 | 0.60417
174 | 348 | 611.5723 | 0.59852
175 | 350 | 599.3652 | 0.59385
176 | 352 | 593.2617 | 0.58845
177 | 354 | 592.041 | 0.58771
178 | 356 | 582.2754 | 0.58231
179 | 358 | 571.2891 | 0.57641
180 | 360 | 563.9648 | 0.57076
181 | 362 | 552.9785 | 0.56462
182 | 364 | 550.5371 | 0.56388
183 | 366 | 544.4336 | 0.55848
184 | 368 | 534.668 | 0.55332
185 | 370 | 523.6816 | 0.54841
186 | 372 | 512.6953 | 0.54251
187 | 374 | 506.5918 | 0.53735
188 | 376 | 502.9297 | 0.53637
189 | 378 | 494.3848 | 0.53047
190 | 380 | 483.3984 | 0.52433
191 | 382 | 476.0742 | 0.51819
192 | 384 | 465.0879 | 0.51205
193 | 386 | 468.75 | 0.51181
194 | 388 | 454.1016 | 0.50591
195 | 390 | 445.5566 | 0.50075
196 | 392 | 435.791 | 0.49559
197 | 394 | 426.0254 | 0.4897
198 | 396 | 417.4805 | 0.48331
199 | 398 | 418.7012 | 0.48208
200 | 400 | 407.7148 | 0.47619
201 | 402 | 396.7285 | 0.46955
202 | 404 | 389.4043 | 0.46366
203 | 406 | 377.1973 | 0.45776
204 | 408 | 375.9766 | 0.45727
205 | 410 | 367.4316 | 0.45211
206 | 412 | 361.3281 | 0.44646
207 | 414 | 347.9004 | 0.44081
208 | 416 | 341.7969 | 0.43418
209 | 418 | 330.8105 | 0.42779
210 | 420 | 332.0312 | 0.42583
211 | 422 | 318.6035 | 0.41993
212 | 424 | 311.2793 | 0.41404
213 | 426 | 300.293 | 0.40765
214 | 428 | 290.5273 | 0.40176
215 | 430 | 279.541 | 0.39561
216 | 432 | 283.2031 | 0.39488
217 | 434 | 272.2168 | 0.38923
218 | 436 | 262.4512 | 0.38333
219 | 438 | 250.2441 | 0.37596
220 | 440 | 241.6992 | 0.36982
221 | 442 | 244.1406 | 0.3681
222 | 444 | 229.4922 | 0.36172
223 | 446 | 224.6094 | 0.35557
224 | 448 | 214.8438 | 0.35017
225 | 450 | 205.0781 | 0.34378
226 | 452 | 192.8711 | 0.3374
227 | 454 | 194.0918 | 0.33641
228 | 456 | 181.8848 | 0.33003
229 | 458 | 173.3398 | 0.32339
230 | 460 | 162.3535 | 0.31603
231 | 462 | 156.25 | 0.30915
232 | 464 | 153.8086 | 0.30816
233 | 466 | 147.7051 | 0.30178
234 | 468 | 134.2773 | 0.29564
235 | 470 | 126.9531 | 0.28974
236 | 472 | 117.1875 | 0.2836
237 | 474 | 104.9805 | 0.27697
238 | 476 | 106.2012 | 0.27549
239 | 478 | 97.6562 | 0.26837
240 | 480 | 87.8906 | 0.26149
241 | 482 | 74.4629 | 0.25437
242 | 484 | 69.5801 | 0.247
243 | 486 | 65.918 | 0.24602
244 | 488 | 57.373 | 0.24012
245 | 490 | 46.3867 | 0.23349
246 | 492 | 37.8418 | 0.22735
247 | 494 | 29.2969 | 0.22071
248 | 496 | 19.5312 | 0.21384
249 | 498 | 17.0898 | 0.21138
250 | 500 | 8.5449 | 0.20426
251 | 502 | 0 | 0.19713
252 | 504 | -1.2207 | 0.19566
253 | 506 | -9.7656 | 0.18853
254 | 508 | -15.8691 | 0.18264
255 | 510 | -28.0762 | 0.17576
256 | 512 | -41.5039 | 0.16962
257 | 514 | -36.6211 | 0.1679
258 | 516 | -50.0488 | 0.16127
259 | 518 | -59.8145 | 0.15365
260 | 520 | -70.8008 | 0.14604
261 | 522 | -75.6836 | 0.13867
262 | 524 | -89.1113 | 0.13105
263 | 526 | -84.2285 | 0.12958
264 | 528 | -96.4355 | 0.12319
265 | 530 | -104.9805 | 0.11656
266 | 532 | -117.1875 | 0.10944
267 | 534 | -124.5117 | 0.10207
268 | 536 | -129.3945 | 0.10035
269 | 538 | -136.7188 | 0.092732
270 | 540 | -146.4844 | 0.085362
271 | 542 | -156.25 | 0.077256
272 | 544 | -166.0156 | 0.069641
273 | 546 | -173.3398 | 0.062517
274 | 548 | -175.7812 | 0.061043
275 | 550 | -184.3262 | 0.054411
276 | 552 | -194.0918 | 0.047287
277 | 554 | -203.8574 | 0.039918
278 | 556 | -213.623 | 0.032303
279 | 558 | -212.4023 | 0.0296
280 | 560 | -223.3887 | 0.02174
281 | 562 | -234.375 | 0.014125
282 | 564 | -241.6992 | 0.006264
283 | 566 | -253.9062 | -0.0011054
284 | 568 | -263.6719 | -0.0084748
285 | 570 | -264.8926 | -0.01044
286 | 572 | -269.7754 | -0.017564
287 | 574 | -283.2031 | -0.025179
288 | 576 | -289.3066 | -0.032548
289 | 578 | -300.293 | -0.041392
290 | 580 | -299.0723 | -0.043848
291 | 582 | -311.2793 | -0.051463
292 | 584 | -319.8242 | -0.059815
293 | 586 | -330.8105 | -0.06743
294 | 588 | -339.3555 | -0.075045
295 | 590 | -351.5625 | -0.083152
296 | 592 | -349.1211 | -0.085117
297 | 594 | -358.8867 | -0.092732
298 | 596 | -367.4316 | -0.10059
299 | 598 | -379.6387 | -0.10894
300 | 600 | -388.1836 | -0.11803
301 | 602 | -386.9629 | -0.12074
302 | 604 | -400.3906 | -0.12884
303 | 606 | -407.7148 | -0.13695
304 | 608 | -416.2598 | -0.14456
305 | 610 | -427.2461 | -0.15242
306 | 612 | -439.4531 | -0.16053
307 | 614 | -435.791 | -0.16323
308 | 616 | -446.7773 | -0.17158
309 | 618 | -457.7637 | -0.17969
310 | 620 | -466.3086 | -0.18927
311 | 622 | -474.8535 | -0.19787
312 | 624 | -477.2949 | -0.20131
313 | 626 | -483.3984 | -0.20917
314 | 628 | -491.9434 | -0.21703
315 | 630 | -504.1504 | -0.22514
316 | 632 | -517.5781 | -0.23349
317 | 634 | -522.4609 | -0.24209
318 | 636 | -524.9023 | -0.24528
319 | 638 | -535.8887 | -0.25437
320 | 640 | -545.6543 | -0.26297
321 | 642 | -552.9785 | -0.27279
322 | 644 | -565.1855 | -0.28188
323 | 646 | -561.5234 | -0.28507
324 | 648 | -571.2891 | -0.29269
325 | 650 | -581.0547 | -0.30104
326 | 652 | -594.4824 | -0.31013
327 | 654 | -600.5859 | -0.31873
328 | 656 | -612.793 | -0.32831
329 | 658 | -612.793 | -0.33224
330 | 660 | -622.5586 | -0.34133
331 | 662 | -631.1035 | -0.35115
332 | 664 | -642.0898 | -0.36
333 | 666 | -649.4141 | -0.36958
334 | 668 | -649.4141 | -0.37302
335 | 670 | -657.959 | -0.38112
336 | 672 | -671.3867 | -0.38996
337 | 674 | -678.7109 | -0.39955
338 | 676 | -689.6973 | -0.40913
339 | 678 | -700.6836 | -0.41944
340 | 680 | -700.6836 | -0.42386
341 | 682 | -708.0078 | -0.43344
342 | 684 | -718.9941 | -0.44327
343 | 686 | -727.5391 | -0.4526
344 | 688 | -738.5254 | -0.46243
345 | 690 | -745.8496 | -0.47177
346 | 692 | -747.0703 | -0.47594
347 | 694 | -755.6152 | -0.48528
348 | 696 | -769.043 | -0.49535
349 | 698 | -776.3672 | -0.50542
350 | 700 | -787.3535 | -0.51623
351 | 702 | -786.1328 | -0.52139
352 | 704 | -798.3398 | -0.53072
353 | 706 | -804.4434 | -0.54153
354 | 708 | -814.209 | -0.55111
355 | 710 | -822.7539 | -0.56118
356 | 712 | -834.9609 | -0.57125
357 | 714 | -832.5195 | -0.57641
358 | 716 | -847.168 | -0.58648
359 | 718 | -854.4922 | -0.59729
360 | 720 | -864.2578 | -0.60884
361 | 722 | -872.8027 | -0.61989
362 | 724 | -875.2441 | -0.62529
363 | 726 | -881.3477 | -0.63586
364 | 728 | -892.334 | -0.64617
365 | 730 | -900.8789 | -0.65674
366 | 732 | -911.8652 | -0.66779
367 | 734 | -921.6309 | -0.67958
368 | 736 | -924.0723 | -0.68548
369 | 738 | -932.6172 | -0.69727
370 | 740 | -942.3828 | -0.70881
371 | 742 | -952.1484 | -0.72085
372 | 744 | -960.6934 | -0.73363
373 | 746 | -959.4727 | -0.73952
374 | 748 | -971.6797 | -0.75082
375 | 750 | -980.2246 | -0.76212
376 | 752 | -987.5488 | -0.77391
377 | 754 | -981.4453 | -0.7744
378 | 756 | -971.6797 | -0.77317
379 | 758 | -959.4727 | -0.77195
380 | 760 | -959.4727 | -0.77539
381 | 762 | -952.1484 | -0.77293
382 | 764 | -939.9414 | -0.76998
383 | 766 | -933.8379 | -0.76605
384 | 768 | -924.0723 | -0.76237
385 | 770 | -925.293 | -0.76261
386 | 772 | -911.8652 | -0.75819
387 | 774 | -905.7617 | -0.75401
388 | 776 | -891.1133 | -0.74935
389 | 778 | -883.7891 | -0.74542
390 | 780 | -874.0234 | -0.74149
391 | 782 | -872.8027 | -0.74247
392 | 784 | -864.2578 | -0.73829
393 | 786 | -855.7129 | -0.73313
394 | 788 | -842.2852 | -0.72822
395 | 790 | -832.5195 | -0.72306
396 | 792 | -836.1816 | -0.72257
397 | 794 | -823.9746 | -0.71766
398 | 796 | -817.8711 | -0.71324
399 | 798 | -806.8848 | -0.70857
400 | 800 | -797.1191 | -0.70415
401 | 802 | -788.5742 | -0.69973
402 | 804 | -784.9121 | -0.69973
403 | 806 | -775.1465 | -0.69457
404 | 808 | -767.8223 | -0.68892
405 | 810 | -758.0566 | -0.68327
406 | 812 | -745.8496 | -0.67811
407 | 814 | -749.5117 | -0.67737
408 | 816 | -737.3047 | -0.6727
409 | 818 | -726.3184 | -0.66779
410 | 820 | -715.332 | -0.66312
411 | 822 | -709.2285 | -0.65846
412 | 824 | -698.2422 | -0.6533
413 | 826 | -700.6836 | -0.65256
414 | 828 | -688.4766 | -0.64691
415 | 830 | -681.1523 | -0.64151
416 | 832 | -671.3867 | -0.63561
417 | 834 | -660.4004 | -0.63021
418 | 836 | -648.1934 | -0.62505
419 | 838 | -651.8555 | -0.6248
420 | 840 | -642.0898 | -0.62014
421 | 842 | -631.1035 | -0.61522
422 | 844 | -622.5586 | -0.60982
423 | 846 | -609.1309 | -0.60417
424 | 848 | -612.793 | -0.60343
425 | 850 | -603.0273 | -0.59754
426 | 852 | -590.8203 | -0.59164
427 | 854 | -584.7168 | -0.58599
428 | 856 | -572.5098 | -0.58059
429 | 858 | -561.5234 | -0.57518
430 | 860 | -561.5234 | -0.57543
431 | 862 | -550.5371 | -0.57002
432 | 864 | -544.4336 | -0.56462
433 | 866 | -535.8887 | -0.55872
434 | 868 | -522.4609 | -0.55307
435 | 870 | -522.4609 | -0.55209
436 | 872 | -515.1367 | -0.54546
437 | 874 | -501.709 | -0.53981
438 | 876 | -498.0469 | -0.53465
439 | 878 | -487.0605 | -0.529
440 | 880 | -474.8535 | -0.52384
441 | 882 | -478.5156 | -0.5236
442 | 884 | -463.8672 | -0.51795
443 | 886 | -456.543 | -0.51205
444 | 888 | -447.998 | -0.50591
445 | 890 | -439.4531 | -0.50001
446 | 892 | -437.0117 | -0.49879
447 | 894 | -427.2461 | -0.4924
448 | 896 | -417.4805 | -0.48675
449 | 898 | -410.1562 | -0.48135
450 | 900 | -400.3906 | -0.4757
451 | 902 | -389.4043 | -0.47029
452 | 904 | -388.1836 | -0.46931
453 | 906 | -375.9766 | -0.46415
454 | 908 | -369.873 | -0.45776
455 | 910 | -360.1074 | -0.45113
456 | 912 | -346.6797 | -0.4445
457 | 914 | -351.5625 | -0.44352
458 | 916 | -338.1348 | -0.43787
459 | 918 | -329.5898 | -0.43246
460 | 920 | -321.0449 | -0.42657
461 | 922 | -308.8379 | -0.42067
462 | 924 | -303.9551 | -0.41478
463 | 926 | -302.7344 | -0.41379
464 | 928 | -290.5273 | -0.40716
465 | 930 | -279.541 | -0.40102
466 | 932 | -270.9961 | -0.3939
467 | 934 | -263.6719 | -0.38726
468 | 936 | -263.6719 | -0.38677
469 | 938 | -251.4648 | -0.38088
470 | 940 | -240.4785 | -0.37523
471 | 942 | -233.1543 | -0.36933
472 | 944 | -223.3887 | -0.36343
473 | 946 | -214.8438 | -0.35656
474 | 948 | -212.4023 | -0.35508
475 | 950 | -201.416 | -0.34845
476 | 952 | -195.3125 | -0.34182
477 | 954 | -184.3262 | -0.33543
478 | 956 | -177.002 | -0.3288
479 | 958 | -173.3398 | -0.32806
480 | 960 | -164.7949 | -0.32241
481 | 962 | -156.25 | -0.31627
482 | 964 | -144.043 | -0.30964
483 | 966 | -137.9395 | -0.30325
484 | 968 | -126.9531 | -0.29686
485 | 970 | -126.9531 | -0.29465
486 | 972 | -118.4082 | -0.28778
487 | 974 | -106.2012 | -0.28139
488 | 976 | -97.6562 | -0.27451
489 | 978 | -90.332 | -0.26837
490 | 980 | -89.1113 | -0.26714
491 | 982 | -79.3457 | -0.26149
492 | 984 | -67.1387 | -0.25437
493 | 986 | -57.373 | -0.24823
494 | 988 | -51.2695 | -0.2411
495 | 990 | -41.5039 | -0.23422
496 | 992 | -39.0625 | -0.23226
497 | 994 | -29.2969 | -0.22514
498 | 996 | -18.3105 | -0.2185
499 | 998 | -12.207 | -0.21261
500 | 1000 | -2.4414 | -0.20548
501 | 1002 | -1.2207 | -0.20401
Center data before PMax, ±Pr and ±Vc Calc.
PMax (µC/cm2) | 0.76949
Pr (µC/cm2) | 0.19713
-Pr (µC/cm2) | -0.20401
Ec (kV/cm) | 63502.8708
-Ec (kV/cm) | -63018.7988
CMax-Eff (nF) | 0.18107
Offset (µC/cm2) | 0.15365
Vert. (±Pr) Shift (µC/cm2) | -0.0034391
Horiz. Shift (±Ec) | 242.036
A (Loop Area - µC/cm2·Volts) | 2.2476
Hysteresis Version: 5.3.0 - Radiant Technologies, Inc., 1999 - 10/02/14