## Hysteresis Task
Hysteresis
Executed Version | 5.3.0
Vision Version | 5.3.1 (R)
Vision Compiled | 2014-09-10
Driver Version | 5.1.14
Windows Version | Windows 7
Processor Information | x86 (AMD or Intel) - 4 Processors
Tester Name | RT66B0914-297
Tester S/N | RT66B0914-297
Internal Amp Type | No Internal Amp
Internal Amp Serial | 0
Execution Count | 1
Excel Date | 11/6/2022 - 19:2:19
Configuration Date | 2022-06-11 17:36
Execution Date | 2022-06-11 19:00
Sample Info.
Sample Name | 13_30_2
Lot Name
Wafer Name
Die Row/Column | 0/0
Capacitor ID | 0
Area (cm2) | 0.23531
Thickness (µm) | 2500
Mux Adjust | Disabled
Amplifier | High Voltage (HVA)
HVI Channel/Port | 1/1
DRIVE Gain Factor | 1000
DRIVE Voltage Limit | 4000
Tester Info
Tester Name | RT66B0914-297
Tester Serial Number | RT66B0914-297
Return Signal Amp. Level [Index] | 0.021 [2]
Hysteresis Info
Task Name | Hyst-405
Max. Volts | 1250
Max. Field (kV/cm) | 5
Hysteresis Period (ms) | 1000
Preset Disabled
Profile | Standard Bipolar
Data | Valid Data
Point | Time (ms) | Field (kV/cm) | Measured Polarization (µC/cm2)
1 | 2 | 2.4414 | -0.30546
2 | 4 | 10.9863 | -0.3003
3 | 6 | 18.3105 | -0.29588
4 | 8 | 28.0762 | -0.29097
5 | 10 | 35.4004 | -0.28655
6 | 12 | 50.0488 | -0.28213
7 | 14 | 59.8145 | -0.2777
8 | 16 | 67.1387 | -0.27328
9 | 18 | 75.6836 | -0.26739
10 | 20 | 84.2285 | -0.26198
11 | 22 | 96.4355 | -0.25609
12 | 24 | 106.2012 | -0.25019
13 | 26 | 114.7461 | -0.2438
14 | 28 | 124.5117 | -0.23815
15 | 30 | 135.498 | -0.23275
16 | 32 | 142.8223 | -0.2271
17 | 34 | 155.0293 | -0.22121
18 | 36 | 163.5742 | -0.21506
19 | 38 | 172.1191 | -0.20868
20 | 40 | 185.5469 | -0.20131
21 | 42 | 191.6504 | -0.19394
22 | 44 | 209.9609 | -0.18092
23 | 46 | 224.6094 | -0.17355
24 | 48 | 233.1543 | -0.16593
25 | 50 | 242.9199 | -0.15857
26 | 52 | 252.6855 | -0.15144
27 | 54 | 260.0098 | -0.14383
28 | 56 | 273.4375 | -0.13621
29 | 58 | 283.2031 | -0.1286
30 | 60 | 290.5273 | -0.11975
31 | 62 | 302.7344 | -0.1114
32 | 64 | 311.2793 | -0.10256
33 | 66 | 321.0449 | -0.093469
34 | 68 | 330.8105 | -0.085362
35 | 70 | 336.9141 | -0.077256
36 | 72 | 350.3418 | -0.068904
37 | 74 | 361.3281 | -0.060306
38 | 76 | 369.873 | -0.051954
39 | 78 | 378.418 | -0.043111
40 | 80 | 385.7422 | -0.033531
41 | 82 | 397.9492 | -0.023951
42 | 84 | 407.7148 | -0.014125
43 | 86 | 415.0391 | -0.0045445
44 | 88 | 426.0254 | 0.0047901
45 | 90 | 437.0117 | 0.013633
46 | 92 | 444.3359 | 0.022722
47 | 94 | 456.543 | 0.031811
48 | 96 | 462.6465 | 0.041392
49 | 98 | 473.6328 | 0.051217
50 | 100 | 484.6191 | 0.061535
51 | 102 | 494.3848 | 0.071852
52 | 104 | 502.9297 | 0.08266
53 | 106 | 512.6953 | 0.092732
54 | 108 | 522.4609 | 0.10256
55 | 110 | 534.668 | 0.11238
56 | 112 | 541.9922 | 0.1227
57 | 114 | 551.7578 | 0.13277
58 | 116 | 561.5234 | 0.14309
59 | 118 | 573.7305 | 0.15292
60 | 120 | 582.2754 | 0.16397
61 | 122 | 592.041 | 0.17527
62 | 124 | 601.8066 | 0.18657
63 | 126 | 612.793 | 0.19738
64 | 128 | 631.1035 | 0.21506
65 | 130 | 638.4277 | 0.2271
66 | 132 | 650.6348 | 0.23815
67 | 134 | 662.8418 | 0.24995
68 | 136 | 670.166 | 0.26149
69 | 138 | 678.7109 | 0.27255
70 | 140 | 688.4766 | 0.28532
71 | 142 | 695.8008 | 0.29736
72 | 144 | 705.5664 | 0.30988
73 | 146 | 716.5527 | 0.32167
74 | 148 | 726.3184 | 0.33371
75 | 150 | 738.5254 | 0.34526
76 | 152 | 744.6289 | 0.3568
77 | 154 | 755.6152 | 0.36859
78 | 156 | 766.6016 | 0.38014
79 | 158 | 777.5879 | 0.39242
80 | 160 | 786.1328 | 0.40544
81 | 162 | 795.8984 | 0.41797
82 | 164 | 805.6641 | 0.43123
83 | 166 | 816.6504 | 0.44425
84 | 168 | 826.416 | 0.45654
85 | 170 | 832.5195 | 0.46955
86 | 172 | 844.7266 | 0.48135
87 | 174 | 855.7129 | 0.49412
88 | 176 | 864.2578 | 0.50689
89 | 178 | 872.8027 | 0.52016
90 | 180 | 883.7891 | 0.53391
91 | 182 | 892.334 | 0.54792
92 | 184 | 900.8789 | 0.56167
93 | 186 | 909.4238 | 0.57543
94 | 188 | 920.4102 | 0.58918
95 | 190 | 932.6172 | 0.6027
96 | 192 | 941.1621 | 0.61596
97 | 194 | 949.707 | 0.62972
98 | 196 | 960.6934 | 0.64372
99 | 198 | 972.9004 | 0.65747
100 | 200 | 979.0039 | 0.67246
101 | 202 | 992.4316 | 0.68744
102 | 204 | 1002.1973 | 0.70243
103 | 206 | 1008.3008 | 0.71741
104 | 208 | 1018.0664 | 0.7324
105 | 210 | 1029.0527 | 0.74738
106 | 212 | 1046.1426 | 0.76924
107 | 214 | 1058.3496 | 0.78595
108 | 216 | 1064.4531 | 0.80216
109 | 218 | 1076.6602 | 0.81837
110 | 220 | 1088.8672 | 0.83557
111 | 222 | 1096.1914 | 0.85276
112 | 224 | 1105.957 | 0.86996
113 | 226 | 1116.9434 | 0.88691
114 | 228 | 1127.9297 | 0.90435
115 | 230 | 1134.0332 | 0.92105
116 | 232 | 1146.2402 | 0.93776
117 | 234 | 1158.4473 | 0.95397
118 | 236 | 1166.9922 | 0.97141
119 | 238 | 1173.0957 | 0.98885
120 | 240 | 1184.082 | 1.0073
121 | 242 | 1191.4062 | 1.0252
122 | 244 | 1203.6133 | 1.0441
123 | 246 | 1210.9375 | 1.063
124 | 248 | 1223.1445 | 1.082
125 | 250 | 1234.1309 | 1.1004
126 | 252 | 1242.6758 | 1.1193
127 | 254 | 1232.9102 | 1.1247
128 | 256 | 1224.3652 | 1.1274
129 | 258 | 1212.1582 | 1.1281
130 | 260 | 1203.6133 | 1.1286
131 | 262 | 1193.8477 | 1.1281
132 | 264 | 1181.6406 | 1.1267
133 | 266 | 1173.0957 | 1.1247
134 | 268 | 1166.9922 | 1.1225
135 | 270 | 1153.5645 | 1.1188
136 | 272 | 1147.4609 | 1.1159
137 | 274 | 1137.6953 | 1.1117
138 | 276 | 1126.709 | 1.1073
139 | 278 | 1114.502 | 1.1028
140 | 280 | 1108.3984 | 1.0991
141 | 282 | 1094.9707 | 1.095
142 | 284 | 1086.4258 | 1.0915
143 | 286 | 1077.8809 | 1.0871
144 | 288 | 1069.3359 | 1.0832
145 | 290 | 1057.1289 | 1.078
146 | 292 | 1049.8047 | 1.0726
147 | 294 | 1030.2734 | 1.0625
148 | 296 | 1020.5078 | 1.0569
149 | 298 | 1007.0801 | 1.052
150 | 300 | 1000.9766 | 1.0476
151 | 302 | 987.5488 | 1.0429
152 | 304 | 977.7832 | 1.0377
153 | 306 | 969.2383 | 1.0333
154 | 308 | 963.1348 | 1.0284
155 | 310 | 948.4863 | 1.0225
156 | 312 | 942.3828 | 1.0171
157 | 314 | 933.8379 | 1.0112
158 | 316 | 921.6309 | 1.0056
159 | 318 | 910.6445 | 1.0002
160 | 320 | 904.541 | 0.99475
161 | 322 | 891.1133 | 0.99008
162 | 324 | 881.3477 | 0.98492
163 | 326 | 871.582 | 0.97976
164 | 328 | 865.4785 | 0.9746
165 | 330 | 853.2715 | 0.96871
166 | 332 | 845.9473 | 0.96257
167 | 334 | 834.9609 | 0.95667
168 | 336 | 828.8574 | 0.95078
169 | 338 | 814.209 | 0.94488
170 | 340 | 806.8848 | 0.93972
171 | 342 | 794.6777 | 0.93432
172 | 344 | 784.9121 | 0.92916
173 | 346 | 775.1465 | 0.92376
174 | 348 | 766.6016 | 0.91811
175 | 350 | 756.8359 | 0.91221
176 | 352 | 749.5117 | 0.90582
177 | 354 | 736.084 | 0.89968
178 | 356 | 729.9805 | 0.89354
179 | 358 | 717.7734 | 0.88715
180 | 360 | 708.0078 | 0.88175
181 | 362 | 699.4629 | 0.8761
182 | 364 | 688.4766 | 0.8707
183 | 366 | 677.4902 | 0.86505
184 | 368 | 668.9453 | 0.85866
185 | 370 | 660.4004 | 0.85252
186 | 372 | 650.6348 | 0.84638
187 | 374 | 639.6484 | 0.84024
188 | 376 | 631.1035 | 0.83336
189 | 378 | 612.793 | 0.82157
190 | 380 | 599.3652 | 0.81543
191 | 382 | 593.2617 | 0.80978
192 | 384 | 583.4961 | 0.80339
193 | 386 | 574.9512 | 0.79774
194 | 388 | 561.5234 | 0.79135
195 | 390 | 556.6406 | 0.78497
196 | 392 | 540.7715 | 0.77833
197 | 394 | 533.4473 | 0.77072
198 | 396 | 521.2402 | 0.76458
199 | 398 | 513.916 | 0.75819
200 | 400 | 504.1504 | 0.75205
201 | 402 | 495.6055 | 0.74591
202 | 404 | 484.6191 | 0.73977
203 | 406 | 477.2949 | 0.73363
204 | 408 | 466.3086 | 0.72724
205 | 410 | 454.1016 | 0.72011
206 | 412 | 446.7773 | 0.71348
207 | 414 | 439.4531 | 0.70636
208 | 416 | 428.4668 | 0.69923
209 | 418 | 416.2598 | 0.6926
210 | 420 | 410.1562 | 0.68572
211 | 422 | 395.5078 | 0.67983
212 | 424 | 386.9629 | 0.6732
213 | 426 | 377.1973 | 0.66681
214 | 428 | 368.6523 | 0.66018
215 | 430 | 358.8867 | 0.6533
216 | 432 | 350.3418 | 0.64544
217 | 434 | 336.9141 | 0.63881
218 | 436 | 329.5898 | 0.63144
219 | 438 | 322.2656 | 0.62407
220 | 440 | 307.6172 | 0.61743
221 | 442 | 302.7344 | 0.61031
222 | 444 | 292.9688 | 0.60392
223 | 446 | 281.9824 | 0.59754
224 | 448 | 269.7754 | 0.59066
225 | 450 | 262.4512 | 0.58353
226 | 452 | 250.2441 | 0.57543
227 | 454 | 242.9199 | 0.56806
228 | 456 | 231.9336 | 0.55995
229 | 458 | 220.9473 | 0.55283
230 | 460 | 213.623 | 0.54571
231 | 462 | 194.0918 | 0.53318
232 | 464 | 184.3262 | 0.52581
233 | 466 | 174.5605 | 0.51868
234 | 468 | 167.2363 | 0.51058
235 | 470 | 153.8086 | 0.50296
236 | 472 | 146.4844 | 0.49535
237 | 474 | 134.2773 | 0.48749
238 | 476 | 125.7324 | 0.47913
239 | 478 | 118.4082 | 0.47103
240 | 480 | 104.9805 | 0.46366
241 | 482 | 98.877 | 0.45629
242 | 484 | 87.8906 | 0.44941
243 | 486 | 79.3457 | 0.44204
244 | 488 | 68.3594 | 0.43443
245 | 490 | 57.373 | 0.42657
246 | 492 | 48.8281 | 0.41797
247 | 494 | 40.2832 | 0.40962
248 | 496 | 30.5176 | 0.40126
249 | 498 | 18.3105 | 0.39316
250 | 500 | 10.9863 | 0.3853
251 | 502 | -1.2207 | 0.37793
252 | 504 | -8.5449 | 0.36982
253 | 506 | -18.3105 | 0.36196
254 | 508 | -30.5176 | 0.35435
255 | 510 | -35.4004 | 0.34624
256 | 512 | -50.0488 | 0.33715
257 | 514 | -58.5938 | 0.32904
258 | 516 | -68.3594 | 0.3202
259 | 518 | -78.125 | 0.31185
260 | 520 | -85.4492 | 0.30325
261 | 522 | -98.877 | 0.29515
262 | 524 | -108.6426 | 0.28728
263 | 526 | -118.4082 | 0.27967
264 | 528 | -126.9531 | 0.27107
265 | 530 | -135.498 | 0.26247
266 | 532 | -145.2637 | 0.25314
267 | 534 | -157.4707 | 0.2443
268 | 536 | -167.2363 | 0.23472
269 | 538 | -173.3398 | 0.22587
270 | 540 | -185.5469 | 0.21752
271 | 542 | -192.8711 | 0.20941
272 | 544 | -203.8574 | 0.20082
273 | 546 | -214.8438 | 0.19246
274 | 548 | -222.168 | 0.18387
275 | 550 | -234.375 | 0.17453
276 | 552 | -240.4785 | 0.16495
277 | 554 | -251.4648 | 0.15537
278 | 556 | -261.2305 | 0.14579
279 | 558 | -269.7754 | 0.1367
280 | 560 | -281.9824 | 0.12737
281 | 562 | -290.5273 | 0.11877
282 | 564 | -299.0723 | 0.11017
283 | 566 | -308.8379 | 0.10084
284 | 568 | -321.0449 | 0.091258
285 | 570 | -327.1484 | 0.082169
286 | 572 | -339.3555 | 0.072097
287 | 574 | -346.6797 | 0.062272
288 | 576 | -357.666 | 0.0522
289 | 578 | -371.0938 | 0.04262
290 | 580 | -374.7559 | 0.03304
291 | 582 | -391.8457 | 0.023705
292 | 584 | -397.9492 | 0.014125
293 | 586 | -417.4805 | -0.0015967
294 | 588 | -428.4668 | -0.011914
295 | 590 | -435.791 | -0.022968
296 | 592 | -447.998 | -0.033776
297 | 594 | -457.7637 | -0.045076
298 | 596 | -467.5293 | -0.055639
299 | 598 | -476.0742 | -0.065956
300 | 600 | -485.8398 | -0.076765
301 | 602 | -495.6055 | -0.086345
302 | 604 | -507.8125 | -0.096908
303 | 606 | -515.1367 | -0.10673
304 | 608 | -522.4609 | -0.11681
305 | 610 | -534.668 | -0.12786
306 | 612 | -540.7715 | -0.13891
307 | 614 | -552.9785 | -0.15046
308 | 616 | -562.7441 | -0.16151
309 | 618 | -571.2891 | -0.17232
310 | 620 | -583.4961 | -0.18362
311 | 622 | -590.8203 | -0.19394
312 | 624 | -600.5859 | -0.20475
313 | 626 | -609.1309 | -0.21556
314 | 628 | -620.1172 | -0.22636
315 | 630 | -628.6621 | -0.23791
316 | 632 | -639.6484 | -0.24945
317 | 634 | -649.4141 | -0.261
318 | 636 | -656.7383 | -0.27304
319 | 638 | -671.3867 | -0.28483
320 | 640 | -676.2695 | -0.29637
321 | 642 | -690.918 | -0.30743
322 | 644 | -698.2422 | -0.31848
323 | 646 | -708.0078 | -0.33027
324 | 648 | -720.2148 | -0.34182
325 | 650 | -727.5391 | -0.35385
326 | 652 | -739.7461 | -0.36638
327 | 654 | -748.291 | -0.37891
328 | 656 | -756.8359 | -0.39119
329 | 658 | -766.6016 | -0.40372
330 | 660 | -777.5879 | -0.416
331 | 662 | -784.9121 | -0.42829
332 | 664 | -795.8984 | -0.43983
333 | 666 | -805.6641 | -0.45211
334 | 668 | -812.9883 | -0.46513
335 | 670 | -834.9609 | -0.48454
336 | 672 | -843.5059 | -0.49928
337 | 674 | -852.0508 | -0.51353
338 | 676 | -861.8164 | -0.52802
339 | 678 | -872.8027 | -0.54202
340 | 680 | -881.3477 | -0.55529
341 | 682 | -893.5547 | -0.56855
342 | 684 | -900.8789 | -0.58132
343 | 686 | -913.0859 | -0.59557
344 | 688 | -922.8516 | -0.60884
345 | 690 | -932.6172 | -0.62284
346 | 692 | -942.3828 | -0.63807
347 | 694 | -952.1484 | -0.65232
348 | 696 | -961.9141 | -0.66705
349 | 698 | -971.6797 | -0.6813
350 | 700 | -982.666 | -0.6958
351 | 702 | -988.7695 | -0.7098
352 | 704 | -1002.1973 | -0.7238
353 | 706 | -1008.3008 | -0.73805
354 | 708 | -1018.0664 | -0.75279
355 | 710 | -1027.832 | -0.76777
356 | 712 | -1038.8184 | -0.783
357 | 714 | -1047.3633 | -0.79872
358 | 716 | -1057.1289 | -0.81469
359 | 718 | -1068.1152 | -0.83016
360 | 720 | -1075.4395 | -0.84613
361 | 722 | -1088.8672 | -0.86161
362 | 724 | -1097.4121 | -0.87708
363 | 726 | -1105.957 | -0.89231
364 | 728 | -1118.1641 | -0.90803
365 | 730 | -1126.709 | -0.92449
366 | 732 | -1136.4746 | -0.94144
367 | 734 | -1146.2402 | -0.95864
368 | 736 | -1157.2266 | -0.97583
369 | 738 | -1165.7715 | -0.99303
370 | 740 | -1176.7578 | -1.0105
371 | 742 | -1182.8613 | -1.0274
372 | 744 | -1195.0684 | -1.0446
373 | 746 | -1206.0547 | -1.0618
374 | 748 | -1212.1582 | -1.0797
375 | 750 | -1223.1445 | -1.0984
376 | 752 | -1243.8965 | -1.1249
377 | 754 | -1221.9238 | -1.1249
378 | 756 | -1210.9375 | -1.1284
379 | 758 | -1203.6133 | -1.1286
380 | 760 | -1192.627 | -1.1284
381 | 762 | -1185.3027 | -1.1269
382 | 764 | -1174.3164 | -1.1247
383 | 766 | -1164.5508 | -1.1222
384 | 768 | -1157.2266 | -1.1188
385 | 770 | -1148.6816 | -1.1156
386 | 772 | -1135.2539 | -1.1127
387 | 774 | -1126.709 | -1.1095
388 | 776 | -1118.1641 | -1.1055
389 | 778 | -1104.7363 | -1.1021
390 | 780 | -1097.4121 | -1.0984
391 | 782 | -1083.9844 | -1.0933
392 | 784 | -1076.6602 | -1.0883
393 | 786 | -1066.8945 | -1.0832
394 | 788 | -1055.9082 | -1.0785
395 | 790 | -1047.3633 | -1.0736
396 | 792 | -1040.0391 | -1.0694
397 | 794 | -1026.6113 | -1.0652
398 | 796 | -1016.8457 | -1.0603
399 | 798 | -1009.5215 | -1.0559
400 | 800 | -998.5352 | -1.051
401 | 802 | -993.6523 | -1.0456
402 | 804 | -980.2246 | -1.0399
403 | 806 | -971.6797 | -1.0348
404 | 808 | -963.1348 | -1.0294
405 | 810 | -954.5898 | -1.0242
406 | 812 | -942.3828 | -1.0191
407 | 814 | -935.0586 | -1.0144
408 | 816 | -924.0723 | -1.0095
409 | 818 | -913.0859 | -1.0043
410 | 820 | -905.7617 | -0.99942
411 | 822 | -891.1133 | -0.99352
412 | 824 | -883.7891 | -0.98762
413 | 826 | -874.0234 | -0.98173
414 | 828 | -861.8164 | -0.97632
415 | 830 | -854.4922 | -0.97043
416 | 832 | -843.5059 | -0.96502
417 | 834 | -833.7402 | -0.96036
418 | 836 | -815.4297 | -0.95004
419 | 838 | -803.2227 | -0.94464
420 | 840 | -793.457 | -0.93849
421 | 842 | -787.3535 | -0.9326
422 | 844 | -775.1465 | -0.92646
423 | 846 | -765.3809 | -0.92032
424 | 848 | -758.0566 | -0.91442
425 | 850 | -748.291 | -0.90853
426 | 852 | -739.7461 | -0.90288
427 | 854 | -728.7598 | -0.89796
428 | 856 | -718.9941 | -0.89231
429 | 858 | -711.6699 | -0.88691
430 | 860 | -700.6836 | -0.88077
431 | 862 | -687.2559 | -0.87438
432 | 864 | -681.1523 | -0.86824
433 | 866 | -671.3867 | -0.86136
434 | 868 | -659.1797 | -0.85522
435 | 870 | -649.4141 | -0.84982
436 | 872 | -640.8691 | -0.84417
437 | 874 | -629.8828 | -0.83827
438 | 876 | -621.3379 | -0.83213
439 | 878 | -610.3516 | -0.82648
440 | 880 | -600.5859 | -0.82058
441 | 882 | -594.4824 | -0.81395
442 | 884 | -581.0547 | -0.80756
443 | 886 | -572.5098 | -0.80069
444 | 888 | -563.9648 | -0.79455
445 | 890 | -555.4199 | -0.78816
446 | 892 | -543.2129 | -0.78202
447 | 894 | -535.8887 | -0.77612
448 | 896 | -526.123 | -0.77047
449 | 898 | -516.3574 | -0.76409
450 | 900 | -502.9297 | -0.7577
451 | 902 | -494.3848 | -0.75082
452 | 904 | -484.6191 | -0.74419
453 | 906 | -476.0742 | -0.73756
454 | 908 | -463.8672 | -0.73068
455 | 910 | -455.3223 | -0.7238
456 | 912 | -447.998 | -0.71766
457 | 914 | -435.791 | -0.71225
458 | 916 | -426.0254 | -0.70538
459 | 918 | -417.4805 | -0.69923
460 | 920 | -400.3906 | -0.68695
461 | 922 | -386.9629 | -0.67983
462 | 924 | -382.0801 | -0.67221
463 | 926 | -369.873 | -0.66484
464 | 928 | -360.1074 | -0.65797
465 | 930 | -349.1211 | -0.65109
466 | 932 | -341.7969 | -0.64421
467 | 934 | -328.3691 | -0.63831
468 | 936 | -317.3828 | -0.63193
469 | 938 | -311.2793 | -0.6248
470 | 940 | -301.5137 | -0.61768
471 | 942 | -292.9688 | -0.61031
472 | 944 | -281.9824 | -0.60294
473 | 946 | -272.2168 | -0.59557
474 | 948 | -263.6719 | -0.5882
475 | 950 | -252.6855 | -0.58108
476 | 952 | -240.4785 | -0.5742
477 | 954 | -231.9336 | -0.56757
478 | 956 | -224.6094 | -0.56044
479 | 958 | -211.1816 | -0.55381
480 | 960 | -203.8574 | -0.54669
481 | 962 | -196.5332 | -0.53932
482 | 964 | -184.3262 | -0.53146
483 | 966 | -174.5605 | -0.52384
484 | 968 | -168.457 | -0.51549
485 | 970 | -157.4707 | -0.50861
486 | 972 | -145.2637 | -0.50149
487 | 974 | -136.7188 | -0.49436
488 | 976 | -128.1738 | -0.48724
489 | 978 | -117.1875 | -0.47987
490 | 980 | -104.9805 | -0.4725
491 | 982 | -97.6562 | -0.46464
492 | 984 | -85.4492 | -0.45654
493 | 986 | -78.125 | -0.44892
494 | 988 | -67.1387 | -0.44057
495 | 990 | -58.5938 | -0.43295
496 | 992 | -48.8281 | -0.42558
497 | 994 | -39.0625 | -0.41797
498 | 996 | -28.0762 | -0.41035
499 | 998 | -20.752 | -0.40372
500 | 1000 | -10.9863 | -0.39537
501 | 1002 | 0 | -0.38702
Center data before PMax, ±Pr and ±Vc Calc.
PMax (µC/cm2) | 1.1193
Pr (µC/cm2) | 0.37867
-Pr (µC/cm2) | -0.38702
Ec (kV/cm) | 105096.9174
-Ec (kV/cm) | -103874.2065
CMax-Eff (nF) | 0.2107
Offset (µC/cm2) | 0.30497
Vert. (±Pr) Shift (µC/cm2) | -0.004176
Horiz. Shift (±Ec) | 611.3554
A (Loop Area - µC/cm2·Volts) | 5.3541
Hysteresis Version: 5.3.0 - Radiant Technologies, Inc., 1999 - 10/02/14