## Hysteresis Task
Hysteresis
Executed Version | 5.3.0
Vision Version | 5.3.1 (R)
Vision Compiled | 2014-09-10
Driver Version | 5.1.14
Windows Version | Windows 7
Processor Information | x86 (AMD or Intel) - 4 Processors
Tester Name | RT66B0914-297
Tester S/N | RT66B0914-297
Internal Amp Type | No Internal Amp
Internal Amp Serial | 0
Execution Count | 1
Excel Date | 11/6/2022 - 19:3:30
Configuration Date | 2022-06-11 17:36
Execution Date | 2022-06-11 19:02
Sample Info.
Sample Name | 13_30_2
Lot Name
Wafer Name
Die Row/Column | 0/0
Capacitor ID | 0
Area (cm2) | 0.23531
Thickness (µm) | 2500
Mux Adjust | Disabled
Amplifier | High Voltage (HVA)
HVI Channel/Port | 1/1
DRIVE Gain Factor | 1000
DRIVE Voltage Limit | 4000
Tester Info
Tester Name | RT66B0914-297
Tester Serial Number | RT66B0914-297
Return Signal Amp. Level [Index] | 0.0021 [3]
Hysteresis Info
Task Name | Hyst-405
Max. Volts | 1500
Max. Field (kV/cm) | 6
Hysteresis Period (ms) | 1000
Preset Disabled
Profile | Standard Bipolar
Data | Valid Data
Point | Time (ms) | Field (kV/cm) | Measured Polarization (µC/cm2)
1 | 2 | 0 | -0.35619
2 | 4 | 6.1035 | -0.35619
3 | 6 | 19.5312 | -0.35128
4 | 8 | 36.6211 | -0.34145
5 | 10 | 45.166 | -0.33408
6 | 12 | 57.373 | -0.33162
7 | 14 | 65.918 | -0.32671
8 | 16 | 89.1113 | -0.31688
9 | 18 | 93.9941 | -0.30952
10 | 20 | 103.7598 | -0.3046
11 | 22 | 113.5254 | -0.29723
12 | 24 | 133.0566 | -0.28986
13 | 26 | 146.4844 | -0.28249
14 | 28 | 152.5879 | -0.27758
15 | 30 | 161.1328 | -0.27021
16 | 32 | 172.1191 | -0.2653
17 | 34 | 191.6504 | -0.2481
18 | 36 | 203.8574 | -0.24319
19 | 38 | 211.1816 | -0.23828
20 | 40 | 219.7266 | -0.22845
21 | 42 | 240.4785 | -0.21617
22 | 44 | 250.2441 | -0.2088
23 | 46 | 263.6719 | -0.20143
24 | 48 | 268.5547 | -0.1916
25 | 50 | 278.3203 | -0.1916
26 | 52 | 300.293 | -0.17441
27 | 54 | 307.6172 | -0.16213
28 | 56 | 322.2656 | -0.1523
29 | 58 | 328.3691 | -0.14739
30 | 60 | 346.6797 | -0.12774
31 | 62 | 356.4453 | -0.12037
32 | 64 | 363.7695 | -0.113
33 | 66 | 379.6387 | -0.10563
34 | 68 | 395.5078 | -0.088433
35 | 70 | 405.2734 | -0.078607
36 | 72 | 413.8184 | -0.068781
37 | 74 | 424.8047 | -0.058955
38 | 76 | 438.2324 | -0.046673
39 | 78 | 455.3223 | -0.034391
40 | 80 | 463.8672 | -0.017195
41 | 82 | 471.1914 | -0.0098259
42 | 84 | 482.1777 | -0.0024565
43 | 86 | 506.5918 | 0.017195
44 | 88 | 511.4746 | 0.027021
45 | 90 | 522.4609 | 0.039304
46 | 92 | 531.0059 | 0.049129
47 | 94 | 551.7578 | 0.066325
48 | 96 | 563.9648 | 0.081064
49 | 98 | 571.2891 | 0.090889
50 | 100 | 579.834 | 0.10317
51 | 102 | 589.5996 | 0.113
52 | 104 | 609.1309 | 0.13265
53 | 106 | 622.5586 | 0.14493
54 | 108 | 629.8828 | 0.1523
55 | 110 | 638.4277 | 0.16704
56 | 112 | 657.959 | 0.18669
57 | 114 | 667.7246 | 0.1916
58 | 116 | 678.7109 | 0.2088
59 | 118 | 688.4766 | 0.21863
60 | 120 | 698.2422 | 0.23582
61 | 122 | 716.5527 | 0.25547
62 | 124 | 727.5391 | 0.26776
63 | 126 | 737.3047 | 0.28004
64 | 128 | 748.291 | 0.29478
65 | 130 | 766.6016 | 0.31197
66 | 132 | 775.1465 | 0.32917
67 | 134 | 788.5742 | 0.33654
68 | 136 | 794.6777 | 0.35128
69 | 138 | 816.6504 | 0.37338
70 | 140 | 825.1953 | 0.38567
71 | 142 | 834.9609 | 0.4004
72 | 144 | 845.9473 | 0.41514
73 | 146 | 853.2715 | 0.43234
74 | 148 | 875.2441 | 0.44708
75 | 150 | 885.0098 | 0.46427
76 | 152 | 893.5547 | 0.48147
77 | 154 | 903.3203 | 0.49129
78 | 156 | 920.4102 | 0.5134
79 | 158 | 932.6172 | 0.5306
80 | 160 | 942.3828 | 0.54534
81 | 162 | 952.1484 | 0.56253
82 | 164 | 970.459 | 0.58218
83 | 166 | 977.7832 | 0.60184
84 | 168 | 989.9902 | 0.61657
85 | 170 | 1000.9766 | 0.62886
86 | 172 | 1011.9629 | 0.64851
87 | 174 | 1029.0527 | 0.66816
88 | 176 | 1036.377 | 0.69027
89 | 178 | 1047.3633 | 0.70746
90 | 180 | 1058.3496 | 0.7222
91 | 182 | 1079.1016 | 0.74185
92 | 184 | 1088.8672 | 0.76396
93 | 186 | 1093.75 | 0.78361
94 | 188 | 1105.957 | 0.7959
95 | 190 | 1125.4883 | 0.82292
96 | 192 | 1137.6953 | 0.83766
97 | 194 | 1145.0195 | 0.85485
98 | 196 | 1152.3438 | 0.87942
99 | 198 | 1163.3301 | 0.89907
100 | 200 | 1184.082 | 0.92118
101 | 202 | 1193.8477 | 0.94328
102 | 204 | 1202.3926 | 0.96048
103 | 206 | 1210.9375 | 0.98259
104 | 208 | 1230.4688 | 1.0072
105 | 210 | 1242.6758 | 1.0317
106 | 212 | 1251.2207 | 1.0563
107 | 214 | 1259.7656 | 1.0735
108 | 216 | 1270.752 | 1.0931
109 | 218 | 1289.0625 | 1.1226
110 | 220 | 1298.8281 | 1.1447
111 | 222 | 1308.5938 | 1.1693
112 | 224 | 1318.3594 | 1.1889
113 | 226 | 1340.332 | 1.2233
114 | 228 | 1347.6562 | 1.2454
115 | 230 | 1356.2012 | 1.2774
116 | 232 | 1367.1875 | 1.2946
117 | 234 | 1385.498 | 1.3314
118 | 236 | 1398.9258 | 1.356
119 | 238 | 1403.8086 | 1.3879
120 | 240 | 1414.7949 | 1.4149
121 | 242 | 1425.7812 | 1.4395
122 | 244 | 1444.0918 | 1.4739
123 | 246 | 1456.2988 | 1.5058
124 | 248 | 1463.623 | 1.5328
125 | 250 | 1474.6094 | 1.5672
126 | 252 | 1492.9199 | 1.6016
127 | 254 | 1472.168 | 1.6114
128 | 256 | 1467.2852 | 1.6188
129 | 258 | 1452.6367 | 1.6262
130 | 260 | 1442.8711 | 1.6286
131 | 262 | 1424.5605 | 1.6262
132 | 264 | 1414.7949 | 1.6262
133 | 266 | 1408.6914 | 1.6286
134 | 268 | 1394.043 | 1.6237
135 | 270 | 1386.7188 | 1.6237
136 | 272 | 1364.7461 | 1.6139
137 | 274 | 1357.4219 | 1.6164
138 | 276 | 1348.877 | 1.6065
139 | 278 | 1339.1113 | 1.6065
140 | 280 | 1319.5801 | 1.6016
141 | 282 | 1311.0352 | 1.5992
142 | 284 | 1301.2695 | 1.5918
143 | 286 | 1289.0625 | 1.5869
144 | 288 | 1274.4141 | 1.5771
145 | 290 | 1264.6484 | 1.5721
146 | 292 | 1252.4414 | 1.5648
147 | 294 | 1241.4551 | 1.5623
148 | 296 | 1230.4688 | 1.5549
149 | 298 | 1212.1582 | 1.5451
150 | 300 | 1202.3926 | 1.5427
151 | 302 | 1192.627 | 1.5378
152 | 304 | 1181.6406 | 1.5328
153 | 306 | 1164.5508 | 1.5206
154 | 308 | 1152.3438 | 1.5132
155 | 310 | 1142.5781 | 1.5083
156 | 312 | 1134.0332 | 1.5034
157 | 314 | 1123.0469 | 1.5009
158 | 316 | 1108.3984 | 1.4911
159 | 318 | 1094.9707 | 1.4862
160 | 320 | 1086.4258 | 1.4813
161 | 322 | 1075.4395 | 1.4714
162 | 324 | 1057.1289 | 1.4616
163 | 326 | 1048.584 | 1.4591
164 | 328 | 1037.5977 | 1.4469
165 | 330 | 1029.0527 | 1.4444
166 | 332 | 1010.7422 | 1.4346
167 | 334 | 1000.9766 | 1.4297
168 | 336 | 987.5488 | 1.4223
169 | 338 | 981.4453 | 1.4174
170 | 340 | 971.6797 | 1.41
171 | 342 | 950.9277 | 1.4026
172 | 344 | 942.3828 | 1.3953
173 | 346 | 928.9551 | 1.3904
174 | 348 | 922.8516 | 1.3805
175 | 350 | 904.541 | 1.3707
176 | 352 | 893.5547 | 1.3658
177 | 354 | 882.5684 | 1.356
178 | 356 | 871.582 | 1.3535
179 | 358 | 853.2715 | 1.3388
180 | 360 | 843.5059 | 1.3314
181 | 362 | 833.7402 | 1.324
182 | 364 | 823.9746 | 1.3191
183 | 366 | 815.4297 | 1.3142
184 | 368 | 794.6777 | 1.2995
185 | 370 | 783.6914 | 1.2921
186 | 372 | 773.9258 | 1.2896
187 | 374 | 764.1602 | 1.2847
188 | 376 | 748.291 | 1.27
189 | 378 | 734.8633 | 1.2675
190 | 380 | 726.3184 | 1.2577
191 | 382 | 715.332 | 1.2503
192 | 384 | 695.8008 | 1.2381
193 | 386 | 689.6973 | 1.2307
194 | 388 | 676.2695 | 1.2233
195 | 390 | 666.5039 | 1.2184
196 | 392 | 656.7383 | 1.2135
197 | 394 | 637.207 | 1.2012
198 | 396 | 631.1035 | 1.1914
199 | 398 | 618.8965 | 1.184
200 | 400 | 610.3516 | 1.1766
201 | 402 | 589.5996 | 1.1619
202 | 404 | 581.0547 | 1.1595
203 | 406 | 573.7305 | 1.1496
204 | 408 | 562.7441 | 1.1398
205 | 410 | 551.7578 | 1.13
206 | 412 | 533.4473 | 1.1226
207 | 414 | 523.6816 | 1.1177
208 | 416 | 513.916 | 1.1079
209 | 418 | 505.3711 | 1.103
210 | 420 | 483.3984 | 1.0907
211 | 422 | 474.8535 | 1.0808
212 | 424 | 466.3086 | 1.071
213 | 426 | 456.543 | 1.0637
214 | 428 | 437.0117 | 1.0465
215 | 430 | 426.0254 | 1.044
216 | 432 | 417.4805 | 1.0317
217 | 434 | 408.9355 | 1.0268
218 | 436 | 397.9492 | 1.0219
219 | 438 | 379.6387 | 1.0072
220 | 440 | 368.6523 | 0.99978
221 | 442 | 360.1074 | 0.98996
222 | 444 | 350.3418 | 0.98259
223 | 446 | 330.8105 | 0.96539
224 | 448 | 319.8242 | 0.95802
225 | 450 | 310.0586 | 0.95311
226 | 452 | 300.293 | 0.94328
227 | 454 | 281.9824 | 0.931
228 | 456 | 270.9961 | 0.92118
229 | 458 | 262.4512 | 0.91381
230 | 460 | 251.4648 | 0.90398
231 | 462 | 241.6992 | 0.89907
232 | 464 | 223.3887 | 0.88433
233 | 466 | 213.623 | 0.87205
234 | 468 | 202.6367 | 0.86222
235 | 470 | 192.8711 | 0.85485
236 | 472 | 174.5605 | 0.84257
237 | 474 | 164.7949 | 0.8352
238 | 476 | 153.8086 | 0.82292
239 | 478 | 145.2637 | 0.81309
240 | 480 | 135.498 | 0.80572
241 | 482 | 118.4082 | 0.7959
242 | 484 | 108.6426 | 0.78116
243 | 486 | 97.6562 | 0.77133
244 | 488 | 87.8906 | 0.76151
245 | 490 | 68.3594 | 0.74677
246 | 492 | 58.5938 | 0.7394
247 | 494 | 48.8281 | 0.72712
248 | 496 | 36.6211 | 0.7222
249 | 498 | 19.5312 | 0.70746
250 | 500 | 8.5449 | 0.69272
251 | 502 | 0 | 0.68536
252 | 504 | -7.3242 | 0.67307
253 | 506 | -19.5312 | 0.66816
254 | 508 | -26.8555 | 0.65342
255 | 510 | -37.8418 | 0.6436
256 | 512 | -57.373 | 0.62886
257 | 514 | -65.918 | 0.61657
258 | 516 | -78.125 | 0.61166
259 | 518 | -86.6699 | 0.59938
260 | 520 | -104.9805 | 0.5871
261 | 522 | -117.1875 | 0.57727
262 | 524 | -125.7324 | 0.56499
263 | 526 | -135.498 | 0.55762
264 | 528 | -144.043 | 0.54288
265 | 530 | -166.0156 | 0.52568
266 | 532 | -173.3398 | 0.51586
267 | 534 | -183.1055 | 0.50603
268 | 536 | -194.0918 | 0.49621
269 | 538 | -211.1816 | 0.4741
270 | 540 | -223.3887 | 0.46919
271 | 542 | -231.9336 | 0.45445
272 | 544 | -240.4785 | 0.44708
273 | 546 | -261.2305 | 0.42988
274 | 548 | -270.9961 | 0.42006
275 | 550 | -280.7617 | 0.40532
276 | 552 | -289.3066 | 0.39304
277 | 554 | -297.8516 | 0.38321
278 | 556 | -321.0449 | 0.36356
279 | 558 | -328.3691 | 0.35373
280 | 560 | -336.9141 | 0.33899
281 | 562 | -347.9004 | 0.32671
282 | 564 | -367.4316 | 0.30952
283 | 566 | -378.418 | 0.29723
284 | 568 | -385.7422 | 0.28495
285 | 570 | -395.5078 | 0.27267
286 | 572 | -415.0391 | 0.25302
287 | 574 | -427.2461 | 0.23828
288 | 576 | -438.2324 | 0.22845
289 | 578 | -445.5566 | 0.21863
290 | 580 | -454.1016 | 0.20389
291 | 582 | -476.0742 | 0.18424
292 | 584 | -485.8398 | 0.17441
293 | 586 | -495.6055 | 0.15721
294 | 588 | -502.9297 | 0.14739
295 | 590 | -522.4609 | 0.12774
296 | 592 | -534.668 | 0.11545
297 | 594 | -544.4336 | 0.10072
298 | 596 | -554.1992 | 0.08352
299 | 598 | -561.5234 | 0.073694
300 | 600 | -581.0547 | 0.058955
301 | 602 | -593.2617 | 0.039304
302 | 604 | -603.0273 | 0.027021
303 | 606 | -612.793 | 0.017195
304 | 608 | -629.8828 | -0.0073694
305 | 610 | -639.6484 | -0.024565
306 | 612 | -651.8555 | -0.039304
307 | 614 | -659.1797 | -0.051586
308 | 616 | -681.1523 | -0.071238
309 | 618 | -689.6973 | -0.088433
310 | 620 | -698.2422 | -0.10072
311 | 622 | -710.4492 | -0.12037
312 | 624 | -720.2148 | -0.13019
313 | 626 | -737.3047 | -0.1523
314 | 628 | -747.0703 | -0.1695
315 | 630 | -756.8359 | -0.18669
316 | 632 | -769.043 | -0.20389
317 | 634 | -788.5742 | -0.22354
318 | 636 | -795.8984 | -0.24073
319 | 638 | -806.8848 | -0.25547
320 | 640 | -817.8711 | -0.27267
321 | 642 | -834.9609 | -0.29232
322 | 644 | -845.9473 | -0.31443
323 | 646 | -852.0508 | -0.32671
324 | 648 | -865.4785 | -0.34391
325 | 650 | -874.0234 | -0.3611
326 | 652 | -895.9961 | -0.38567
327 | 654 | -903.3203 | -0.39795
328 | 656 | -910.6445 | -0.4176
329 | 658 | -924.0723 | -0.43725
330 | 660 | -943.6035 | -0.45936
331 | 662 | -952.1484 | -0.47656
332 | 664 | -961.9141 | -0.49375
333 | 666 | -969.2383 | -0.51095
334 | 668 | -981.4453 | -0.5306
335 | 670 | -1000.9766 | -0.55762
336 | 672 | -1009.5215 | -0.57727
337 | 674 | -1018.0664 | -0.59692
338 | 676 | -1027.832 | -0.61412
339 | 678 | -1048.584 | -0.64114
340 | 680 | -1058.3496 | -0.66325
341 | 682 | -1066.8945 | -0.6829
342 | 684 | -1076.6602 | -0.69764
343 | 686 | -1097.4121 | -0.72957
344 | 688 | -1105.957 | -0.74922
345 | 690 | -1116.9434 | -0.77133
346 | 692 | -1124.2676 | -0.78607
347 | 694 | -1131.5918 | -0.81064
348 | 696 | -1154.7852 | -0.8352
349 | 698 | -1163.3301 | -0.85485
350 | 700 | -1173.0957 | -0.88187
351 | 702 | -1181.6406 | -0.89661
352 | 704 | -1203.6133 | -0.92609
353 | 706 | -1215.8203 | -0.95065
354 | 708 | -1221.9238 | -0.97522
355 | 710 | -1230.4688 | -0.99978
356 | 712 | -1251.2207 | -1.0317
357 | 714 | -1262.207 | -1.0563
358 | 716 | -1273.1934 | -1.0808
359 | 718 | -1280.5176 | -1.103
360 | 720 | -1290.2832 | -1.1275
361 | 722 | -1312.2559 | -1.1545
362 | 724 | -1323.2422 | -1.1816
363 | 726 | -1328.125 | -1.2086
364 | 728 | -1340.332 | -1.2331
365 | 730 | -1361.084 | -1.2651
366 | 732 | -1369.6289 | -1.2946
367 | 734 | -1378.1738 | -1.3191
368 | 736 | -1386.7188 | -1.3486
369 | 738 | -1396.4844 | -1.3732
370 | 740 | -1417.2363 | -1.4125
371 | 742 | -1423.3398 | -1.4395
372 | 744 | -1435.5469 | -1.4665
373 | 746 | -1446.5332 | -1.5009
374 | 748 | -1463.623 | -1.5328
375 | 750 | -1473.3887 | -1.5648
376 | 752 | -1484.375 | -1.5967
377 | 754 | -1474.6094 | -1.6139
378 | 756 | -1467.2852 | -1.6237
379 | 758 | -1445.3125 | -1.6237
380 | 760 | -1435.5469 | -1.6237
381 | 762 | -1428.2227 | -1.6286
382 | 764 | -1419.6777 | -1.6286
383 | 766 | -1396.4844 | -1.6213
384 | 768 | -1389.1602 | -1.6237
385 | 770 | -1379.3945 | -1.6213
386 | 772 | -1370.8496 | -1.6188
387 | 774 | -1358.6426 | -1.6114
388 | 776 | -1336.6699 | -1.6065
389 | 778 | -1333.0078 | -1.6041
390 | 780 | -1323.2422 | -1.5967
391 | 782 | -1309.8145 | -1.5942
392 | 784 | -1289.0625 | -1.5869
393 | 786 | -1280.5176 | -1.5795
394 | 788 | -1271.9727 | -1.5771
395 | 790 | -1263.4277 | -1.5746
396 | 792 | -1251.2207 | -1.5746
397 | 794 | -1230.4688 | -1.5574
398 | 796 | -1225.5859 | -1.5549
399 | 798 | -1210.9375 | -1.55
400 | 800 | -1201.1719 | -1.5427
401 | 802 | -1184.082 | -1.5353
402 | 804 | -1175.5371 | -1.5279
403 | 806 | -1168.2129 | -1.523
404 | 808 | -1154.7852 | -1.5181
405 | 810 | -1134.0332 | -1.5083
406 | 812 | -1126.709 | -1.5058
407 | 814 | -1116.9434 | -1.4984
408 | 816 | -1105.957 | -1.4911
409 | 818 | -1098.6328 | -1.4886
410 | 820 | -1077.8809 | -1.4763
411 | 822 | -1069.3359 | -1.469
412 | 824 | -1058.3496 | -1.4641
413 | 826 | -1044.9219 | -1.4616
414 | 828 | -1030.2734 | -1.4493
415 | 830 | -1020.5078 | -1.437
416 | 832 | -1008.3008 | -1.437
417 | 834 | -997.3145 | -1.4321
418 | 836 | -980.2246 | -1.4174
419 | 838 | -969.2383 | -1.4174
420 | 840 | -960.6934 | -1.41
421 | 842 | -949.707 | -1.4026
422 | 844 | -939.9414 | -1.3953
423 | 846 | -924.0723 | -1.3879
424 | 848 | -910.6445 | -1.3805
425 | 850 | -902.0996 | -1.3756
426 | 852 | -893.5547 | -1.3658
427 | 854 | -874.0234 | -1.3535
428 | 856 | -864.2578 | -1.3486
429 | 858 | -854.4922 | -1.3412
430 | 860 | -844.7266 | -1.3339
431 | 862 | -836.1816 | -1.3265
432 | 864 | -817.8711 | -1.3167
433 | 866 | -804.4434 | -1.3118
434 | 868 | -797.1191 | -1.3019
435 | 870 | -786.1328 | -1.3019
436 | 872 | -767.8223 | -1.2847
437 | 874 | -758.0566 | -1.2798
438 | 876 | -745.8496 | -1.2725
439 | 878 | -738.5254 | -1.2651
440 | 880 | -720.2148 | -1.2528
441 | 882 | -706.7871 | -1.2454
442 | 884 | -695.8008 | -1.2381
443 | 886 | -689.6973 | -1.2307
444 | 888 | -678.7109 | -1.2282
445 | 890 | -661.6211 | -1.216
446 | 892 | -649.4141 | -1.211
447 | 894 | -638.4277 | -1.2037
448 | 896 | -632.3242 | -1.1914
449 | 898 | -611.5723 | -1.1816
450 | 900 | -600.5859 | -1.1693
451 | 902 | -593.2617 | -1.1668
452 | 904 | -583.4961 | -1.157
453 | 906 | -563.9648 | -1.1496
454 | 908 | -552.9785 | -1.1398
455 | 910 | -541.9922 | -1.1324
456 | 912 | -537.1094 | -1.1251
457 | 914 | -526.123 | -1.1177
458 | 916 | -502.9297 | -1.1054
459 | 918 | -496.8262 | -1.0956
460 | 920 | -485.8398 | -1.0907
461 | 922 | -474.8535 | -1.0833
462 | 924 | -454.1016 | -1.071
463 | 926 | -445.5566 | -1.0637
464 | 928 | -438.2324 | -1.0514
465 | 930 | -428.4668 | -1.0489
466 | 932 | -416.2598 | -1.044
467 | 934 | -395.5078 | -1.0243
468 | 936 | -390.625 | -1.0194
469 | 938 | -377.1973 | -1.0096
470 | 940 | -366.2109 | -1.0022
471 | 942 | -351.5625 | -0.98504
472 | 944 | -341.7969 | -0.98259
473 | 946 | -329.5898 | -0.97276
474 | 948 | -322.2656 | -0.96539
475 | 950 | -301.5137 | -0.95065
476 | 952 | -290.5273 | -0.93837
477 | 954 | -279.541 | -0.93346
478 | 956 | -272.2168 | -0.92363
479 | 958 | -262.4512 | -0.91381
480 | 960 | -241.6992 | -0.90152
481 | 962 | -233.1543 | -0.89661
482 | 964 | -223.3887 | -0.88433
483 | 966 | -216.0645 | -0.87942
484 | 968 | -195.3125 | -0.86468
485 | 970 | -183.1055 | -0.85485
486 | 972 | -175.7812 | -0.84748
487 | 974 | -166.0156 | -0.84011
488 | 976 | -144.043 | -0.82292
489 | 978 | -137.9395 | -0.81309
490 | 980 | -129.3945 | -0.80081
491 | 982 | -114.7461 | -0.7959
492 | 984 | -106.2012 | -0.78361
493 | 986 | -89.1113 | -0.77379
494 | 988 | -75.6836 | -0.76151
495 | 990 | -67.1387 | -0.75414
496 | 992 | -59.8145 | -0.74922
497 | 994 | -40.2832 | -0.73203
498 | 996 | -26.8555 | -0.71975
499 | 998 | -21.9727 | -0.71238
500 | 1000 | -12.207 | -0.70255
501 | 1002 | 1.2207 | -0.68781
Center data before PMax, ±Pr and ±Vc Calc.
PMax (µC/cm2) | 1.6016
Pr (µC/cm2) | 0.68536
-Pr (µC/cm2) | -0.68781
Ec (kV/cm) | 121307.373
-Ec (kV/cm) | -156188.9648
CMax-Eff (nF) | 0.25125
Offset (µC/cm2) | 0.35864
Vert. (±Pr) Shift (µC/cm2) | -0.0012282
Horiz. Shift (±Ec) | -17440.7959
A (Loop Area - µC/cm2·Volts) | 10.9347
Hysteresis Version: 5.3.0 - Radiant Technologies, Inc., 1999 - 10/02/14