## Hysteresis Task
Hysteresis
Executed Version | 5.3.0
Vision Version | 5.3.1 (R)
Vision Compiled | 2014-09-10
Driver Version | 5.1.14
Windows Version | Windows 7
Processor Information | x86 (AMD or Intel) - 4 Processors
Tester Name | RT66B0914-297
Tester S/N | RT66B0914-297
Internal Amp Type | No Internal Amp
Internal Amp Serial | 0
Execution Count | 1
Excel Date | 11/6/2022 - 19:4:21
Configuration Date | 2022-06-11 17:36
Execution Date | 2022-06-11 19:04
Sample Info.
Sample Name | 13_30_2
Lot Name
Wafer Name
Die Row/Column | 0/0
Capacitor ID | 0
Area (cm2) | 0.23531
Thickness (µm) | 2500
Mux Adjust | Disabled
Amplifier | High Voltage (HVA)
HVI Channel/Port | 1/1
DRIVE Gain Factor | 1000
DRIVE Voltage Limit | 4000
Tester Info
Tester Name | RT66B0914-297
Tester Serial Number | RT66B0914-297
Return Signal Amp. Level [Index] | 0.0021 [3]
Hysteresis Info
Task Name | Hyst-405
Max. Volts | 1750
Max. Field (kV/cm) | 7
Hysteresis Period (ms) | 1000
Preset Disabled
Profile | Standard Bipolar
Data | Valid Data
Point | Time (ms) | Field (kV/cm) | Measured Polarization (µC/cm2)
1 | 2 | 0 | -0.63868
2 | 4 | 10.9863 | -0.63377
3 | 6 | 26.8555 | -0.62394
4 | 8 | 36.6211 | -0.61903
5 | 10 | 59.8145 | -0.61166
6 | 12 | 65.918 | -0.6092
7 | 14 | 86.6699 | -0.59692
8 | 16 | 97.6562 | -0.59201
9 | 18 | 109.8633 | -0.58464
10 | 20 | 123.291 | -0.57236
11 | 22 | 137.9395 | -0.5699
12 | 24 | 157.4707 | -0.55516
13 | 26 | 162.3535 | -0.54779
14 | 28 | 181.8848 | -0.53797
15 | 30 | 192.8711 | -0.52814
16 | 32 | 211.1816 | -0.51832
17 | 34 | 222.168 | -0.50849
18 | 36 | 235.5957 | -0.50112
19 | 38 | 253.9062 | -0.48392
20 | 40 | 261.2305 | -0.4741
21 | 42 | 283.2031 | -0.45936
22 | 44 | 290.5273 | -0.45199
23 | 46 | 308.8379 | -0.43725
24 | 48 | 318.6035 | -0.42251
25 | 50 | 329.5898 | -0.4176
26 | 52 | 349.1211 | -0.4004
27 | 54 | 360.1074 | -0.38812
28 | 56 | 378.418 | -0.37338
29 | 58 | 386.9629 | -0.36356
30 | 60 | 408.9355 | -0.34391
31 | 62 | 417.4805 | -0.32917
32 | 64 | 424.8047 | -0.31934
33 | 66 | 445.5566 | -0.29969
34 | 68 | 456.543 | -0.28986
35 | 70 | 471.1914 | -0.27267
36 | 72 | 485.8398 | -0.26039
37 | 74 | 505.3711 | -0.23828
38 | 76 | 513.916 | -0.22845
39 | 78 | 522.4609 | -0.21371
40 | 80 | 544.4336 | -0.19406
41 | 82 | 551.7578 | -0.17687
42 | 84 | 568.8477 | -0.15967
43 | 86 | 579.834 | -0.14002
44 | 88 | 600.5859 | -0.12282
45 | 90 | 609.1309 | -0.11054
46 | 92 | 632.3242 | -0.088433
47 | 94 | 640.8691 | -0.073694
48 | 96 | 649.4141 | -0.058955
49 | 98 | 668.9453 | -0.034391
50 | 100 | 681.1523 | -0.019652
51 | 102 | 697.0215 | 0.0049129
52 | 104 | 705.5664 | 0.017195
53 | 106 | 727.5391 | 0.039304
54 | 108 | 736.084 | 0.058955
55 | 110 | 743.4082 | 0.073694
56 | 112 | 767.8223 | 0.095802
57 | 114 | 776.3672 | 0.113
58 | 116 | 794.6777 | 0.13511
59 | 118 | 804.4434 | 0.14984
60 | 120 | 826.416 | 0.17687
61 | 122 | 832.5195 | 0.19652
62 | 124 | 842.2852 | 0.21371
63 | 126 | 863.0371 | 0.23582
64 | 128 | 872.8027 | 0.25056
65 | 130 | 889.8926 | 0.28249
66 | 132 | 903.3203 | 0.29478
67 | 134 | 922.8516 | 0.31934
68 | 136 | 930.1758 | 0.34391
69 | 138 | 942.3828 | 0.3611
70 | 140 | 961.9141 | 0.38567
71 | 142 | 970.459 | 0.40532
72 | 144 | 989.9902 | 0.43234
73 | 146 | 998.5352 | 0.45445
74 | 148 | 1016.8457 | 0.48147
75 | 150 | 1027.832 | 0.50112
76 | 152 | 1047.3633 | 0.52814
77 | 154 | 1058.3496 | 0.54779
78 | 156 | 1069.3359 | 0.57236
79 | 158 | 1088.8672 | 0.59938
80 | 160 | 1096.1914 | 0.62394
81 | 162 | 1116.9434 | 0.64851
82 | 164 | 1125.4883 | 0.67062
83 | 166 | 1142.5781 | 0.70501
84 | 168 | 1152.3438 | 0.72712
85 | 170 | 1164.5508 | 0.74922
86 | 172 | 1182.8613 | 0.7787
87 | 174 | 1193.8477 | 0.80081
88 | 176 | 1214.5996 | 0.83029
89 | 178 | 1224.3652 | 0.85976
90 | 180 | 1241.4551 | 0.8917
91 | 182 | 1252.4414 | 0.91626
92 | 184 | 1259.7656 | 0.94083
93 | 186 | 1278.0762 | 0.97276
94 | 188 | 1287.8418 | 0.99733
95 | 190 | 1309.8145 | 1.0268
96 | 192 | 1318.3594 | 1.0612
97 | 194 | 1340.332 | 1.0907
98 | 196 | 1350.0977 | 1.1202
99 | 198 | 1359.8633 | 1.1472
100 | 200 | 1376.9531 | 1.184
101 | 202 | 1389.1602 | 1.2135
102 | 204 | 1406.25 | 1.2528
103 | 206 | 1413.5742 | 1.2798
104 | 208 | 1433.1055 | 1.3142
105 | 210 | 1446.5332 | 1.3486
106 | 212 | 1463.623 | 1.3854
107 | 214 | 1475.8301 | 1.4174
108 | 216 | 1485.5957 | 1.4493
109 | 218 | 1507.5684 | 1.4911
110 | 220 | 1511.2305 | 1.5279
111 | 222 | 1535.6445 | 1.5623
112 | 224 | 1541.748 | 1.6041
113 | 226 | 1560.0586 | 1.6434
114 | 228 | 1568.6035 | 1.6827
115 | 230 | 1582.0312 | 1.7171
116 | 232 | 1599.1211 | 1.7637
117 | 234 | 1611.3281 | 1.8006
118 | 236 | 1629.6387 | 1.8473
119 | 238 | 1641.8457 | 1.8866
120 | 240 | 1657.7148 | 1.9357
121 | 242 | 1671.1426 | 1.9824
122 | 244 | 1678.4668 | 2.0217
123 | 246 | 1694.3359 | 2.0708
124 | 248 | 1705.3223 | 2.115
125 | 250 | 1729.7363 | 2.1691
126 | 252 | 1734.6191 | 2.2133
127 | 254 | 1728.5156 | 2.2428
128 | 256 | 1708.9844 | 2.2575
129 | 258 | 1699.2188 | 2.2698
130 | 260 | 1677.2461 | 2.2698
131 | 262 | 1669.9219 | 2.2771
132 | 264 | 1658.9355 | 2.2845
133 | 266 | 1638.1836 | 2.2796
134 | 268 | 1628.418 | 2.2796
135 | 270 | 1612.5488 | 2.2722
136 | 272 | 1599.1211 | 2.2747
137 | 274 | 1582.0312 | 2.2649
138 | 276 | 1574.707 | 2.2624
139 | 278 | 1562.5 | 2.2624
140 | 280 | 1541.748 | 2.255
141 | 282 | 1534.4238 | 2.2501
142 | 284 | 1513.6719 | 2.2428
143 | 286 | 1501.4648 | 2.2403
144 | 288 | 1483.1543 | 2.2305
145 | 290 | 1475.8301 | 2.2256
146 | 292 | 1464.8438 | 2.2157
147 | 294 | 1446.5332 | 2.2084
148 | 296 | 1436.7676 | 2.201
149 | 298 | 1418.457 | 2.1936
150 | 300 | 1407.4707 | 2.1912
151 | 302 | 1385.498 | 2.1789
152 | 304 | 1375.7324 | 2.1715
153 | 306 | 1357.4219 | 2.1666
154 | 308 | 1347.6562 | 2.1568
155 | 310 | 1336.6699 | 2.1543
156 | 312 | 1322.0215 | 2.1445
157 | 314 | 1311.0352 | 2.1371
158 | 316 | 1290.2832 | 2.1248
159 | 318 | 1279.2969 | 2.1199
160 | 320 | 1260.9863 | 2.1101
161 | 322 | 1248.7793 | 2.1052
162 | 324 | 1241.4551 | 2.1003
163 | 326 | 1223.1445 | 2.088
164 | 328 | 1214.5996 | 2.0806
165 | 330 | 1192.627 | 2.0683
166 | 332 | 1182.8613 | 2.061
167 | 334 | 1162.1094 | 2.0487
168 | 336 | 1152.3438 | 2.0438
169 | 338 | 1143.7988 | 2.0364
170 | 340 | 1124.2676 | 2.0266
171 | 342 | 1115.7227 | 2.0217
172 | 344 | 1097.4121 | 2.0094
173 | 346 | 1086.4258 | 2.0069
174 | 348 | 1068.1152 | 1.9897
175 | 350 | 1059.5703 | 1.9848
176 | 352 | 1044.9219 | 1.9725
177 | 354 | 1029.0527 | 1.9627
178 | 356 | 1019.2871 | 1.9578
179 | 358 | 999.7559 | 1.948
180 | 360 | 987.5488 | 1.9382
181 | 362 | 970.459 | 1.9259
182 | 364 | 958.252 | 1.921
183 | 366 | 938.7207 | 1.9087
184 | 368 | 927.7344 | 1.8989
185 | 370 | 920.4102 | 1.889
186 | 372 | 903.3203 | 1.8817
187 | 374 | 893.5547 | 1.8718
188 | 376 | 874.0234 | 1.8571
189 | 378 | 864.2578 | 1.8522
190 | 380 | 845.9473 | 1.8399
191 | 382 | 832.5195 | 1.8301
192 | 384 | 823.9746 | 1.8202
193 | 386 | 803.2227 | 1.8104
194 | 388 | 794.6777 | 1.803
195 | 390 | 772.7051 | 1.7908
196 | 392 | 767.8223 | 1.7859
197 | 394 | 747.0703 | 1.7687
198 | 396 | 737.3047 | 1.7637
199 | 398 | 727.5391 | 1.7539
200 | 400 | 710.4492 | 1.7416
201 | 402 | 697.0215 | 1.7343
202 | 404 | 678.7109 | 1.7195
203 | 406 | 667.7246 | 1.7122
204 | 408 | 649.4141 | 1.6999
205 | 410 | 637.207 | 1.6901
206 | 412 | 631.1035 | 1.6851
207 | 414 | 610.3516 | 1.663
208 | 416 | 600.5859 | 1.6606
209 | 418 | 581.0547 | 1.6434
210 | 420 | 573.7305 | 1.6311
211 | 422 | 551.7578 | 1.6213
212 | 424 | 544.4336 | 1.6139
213 | 426 | 523.6816 | 1.5992
214 | 428 | 515.1367 | 1.5869
215 | 430 | 502.9297 | 1.5771
216 | 432 | 485.8398 | 1.5623
217 | 434 | 473.6328 | 1.5525
218 | 436 | 454.1016 | 1.5402
219 | 438 | 444.3359 | 1.5328
220 | 440 | 426.0254 | 1.5206
221 | 442 | 416.2598 | 1.5083
222 | 444 | 410.1562 | 1.5009
223 | 446 | 389.4043 | 1.4862
224 | 448 | 380.8594 | 1.4788
225 | 450 | 358.8867 | 1.4591
226 | 452 | 346.6797 | 1.4493
227 | 454 | 327.1484 | 1.4321
228 | 456 | 317.3828 | 1.4223
229 | 458 | 308.8379 | 1.4149
230 | 460 | 289.3066 | 1.3953
231 | 462 | 280.7617 | 1.3904
232 | 464 | 263.6719 | 1.3732
233 | 466 | 252.6855 | 1.3658
234 | 468 | 234.375 | 1.3486
235 | 470 | 224.6094 | 1.3363
236 | 472 | 211.1816 | 1.324
237 | 474 | 194.0918 | 1.3093
238 | 476 | 184.3262 | 1.3019
239 | 478 | 164.7949 | 1.2798
240 | 480 | 153.8086 | 1.2725
241 | 482 | 139.1602 | 1.2528
242 | 484 | 124.5117 | 1.2405
243 | 486 | 104.9805 | 1.2282
244 | 488 | 95.2148 | 1.216
245 | 490 | 89.1113 | 1.2012
246 | 492 | 65.918 | 1.1865
247 | 494 | 58.5938 | 1.1766
248 | 496 | 39.0625 | 1.1545
249 | 498 | 29.2969 | 1.1423
250 | 500 | 7.3242 | 1.1275
251 | 502 | 0 | 1.1152
252 | 504 | -12.207 | 1.103
253 | 506 | -21.9727 | 1.0907
254 | 508 | -40.2832 | 1.0759
255 | 510 | -48.8281 | 1.0587
256 | 512 | -67.1387 | 1.0415
257 | 514 | -75.6836 | 1.0293
258 | 516 | -96.4355 | 1.0096
259 | 518 | -104.9805 | 0.99733
260 | 520 | -114.7461 | 0.98504
261 | 522 | -136.7188 | 0.96785
262 | 524 | -146.4844 | 0.95311
263 | 526 | -164.7949 | 0.931
264 | 528 | -173.3398 | 0.91872
265 | 530 | -195.3125 | 0.90152
266 | 532 | -203.8574 | 0.8917
267 | 534 | -216.0645 | 0.87696
268 | 536 | -235.5957 | 0.85485
269 | 538 | -244.1406 | 0.83766
270 | 540 | -262.4512 | 0.82292
271 | 542 | -270.9961 | 0.80572
272 | 544 | -291.748 | 0.78607
273 | 546 | -299.0723 | 0.77133
274 | 548 | -311.2793 | 0.75905
275 | 550 | -327.1484 | 0.73448
276 | 552 | -340.5762 | 0.71975
277 | 554 | -356.4453 | 0.70009
278 | 556 | -367.4316 | 0.68536
279 | 558 | -385.7422 | 0.66079
280 | 560 | -397.9492 | 0.64851
281 | 562 | -418.7012 | 0.62886
282 | 564 | -428.4668 | 0.61412
283 | 566 | -438.2324 | 0.59692
284 | 568 | -457.7637 | 0.57236
285 | 570 | -467.5293 | 0.55516
286 | 572 | -483.3984 | 0.53551
287 | 574 | -498.0469 | 0.5134
288 | 576 | -516.3574 | 0.49129
289 | 578 | -524.9023 | 0.47656
290 | 580 | -534.668 | 0.45936
291 | 582 | -552.9785 | 0.43725
292 | 584 | -561.5234 | 0.42006
293 | 586 | -581.0547 | 0.39795
294 | 588 | -589.5996 | 0.37584
295 | 590 | -610.3516 | 0.35373
296 | 592 | -622.5586 | 0.33408
297 | 594 | -631.1035 | 0.31197
298 | 596 | -649.4141 | 0.28986
299 | 598 | -660.4004 | 0.27021
300 | 600 | -681.1523 | 0.2481
301 | 602 | -689.6973 | 0.22845
302 | 604 | -709.2285 | 0.20634
303 | 606 | -718.9941 | 0.18424
304 | 608 | -728.7598 | 0.16458
305 | 610 | -749.5117 | 0.14248
306 | 612 | -754.3945 | 0.12037
307 | 614 | -776.3672 | 0.093346
308 | 616 | -787.3535 | 0.071238
309 | 618 | -805.6641 | 0.049129
310 | 620 | -812.9883 | 0.022108
311 | 622 | -834.9609 | -0.0049129
312 | 624 | -842.2852 | -0.024565
313 | 626 | -850.8301 | -0.046673
314 | 628 | -872.8027 | -0.073694
315 | 630 | -881.3477 | -0.093346
316 | 632 | -904.541 | -0.12528
317 | 634 | -911.8652 | -0.14493
318 | 636 | -931.3965 | -0.17441
319 | 638 | -939.9414 | -0.20143
320 | 640 | -953.3691 | -0.22108
321 | 642 | -968.0176 | -0.2481
322 | 644 | -981.4453 | -0.27267
323 | 646 | -1000.9766 | -0.3046
324 | 648 | -1011.9629 | -0.33162
325 | 650 | -1029.0527 | -0.3611
326 | 652 | -1036.377 | -0.38567
327 | 654 | -1047.3633 | -0.40777
328 | 656 | -1068.1152 | -0.44462
329 | 658 | -1076.6602 | -0.46427
330 | 660 | -1094.9707 | -0.49621
331 | 662 | -1107.1777 | -0.52077
332 | 664 | -1124.2676 | -0.55516
333 | 666 | -1132.8125 | -0.57973
334 | 668 | -1145.0195 | -0.60184
335 | 670 | -1166.9922 | -0.64114
336 | 672 | -1174.3164 | -0.67062
337 | 674 | -1195.0684 | -0.70009
338 | 676 | -1204.834 | -0.72957
339 | 678 | -1225.5859 | -0.76642
340 | 680 | -1232.9102 | -0.7959
341 | 682 | -1251.2207 | -0.83274
342 | 684 | -1260.9863 | -0.86222
343 | 686 | -1271.9727 | -0.88924
344 | 688 | -1290.2832 | -0.92609
345 | 690 | -1300.0488 | -0.95557
346 | 692 | -1322.0215 | -0.99241
347 | 694 | -1326.9043 | -1.0243
348 | 696 | -1347.6562 | -1.0637
349 | 698 | -1357.4219 | -1.0931
350 | 700 | -1368.4082 | -1.1251
351 | 702 | -1386.7188 | -1.1644
352 | 704 | -1400.1465 | -1.1988
353 | 706 | -1419.6777 | -1.2331
354 | 708 | -1428.2227 | -1.2675
355 | 710 | -1445.3125 | -1.3093
356 | 712 | -1453.8574 | -1.3486
357 | 714 | -1464.8438 | -1.3805
358 | 716 | -1484.375 | -1.4272
359 | 718 | -1492.9199 | -1.4591
360 | 720 | -1511.2305 | -1.5009
361 | 722 | -1525.8789 | -1.5402
362 | 724 | -1544.1895 | -1.582
363 | 726 | -1551.5137 | -1.6213
364 | 728 | -1562.5 | -1.663
365 | 730 | -1583.252 | -1.7048
366 | 732 | -1590.5762 | -1.749
367 | 734 | -1612.5488 | -1.7908
368 | 736 | -1622.3145 | -1.8374
369 | 738 | -1641.8457 | -1.8866
370 | 740 | -1650.3906 | -1.9234
371 | 742 | -1668.7012 | -1.9775
372 | 744 | -1678.4668 | -2.0241
373 | 746 | -1688.2324 | -2.0708
374 | 748 | -1706.543 | -2.1199
375 | 750 | -1715.0879 | -2.1642
376 | 752 | -1738.2812 | -2.2182
377 | 754 | -1715.0879 | -2.2428
378 | 756 | -1706.543 | -2.2624
379 | 758 | -1689.4531 | -2.2698
380 | 760 | -1679.6875 | -2.2796
381 | 762 | -1669.9219 | -2.2821
382 | 764 | -1651.6113 | -2.2821
383 | 766 | -1640.625 | -2.2845
384 | 768 | -1622.3145 | -2.2747
385 | 770 | -1611.3281 | -2.2771
386 | 772 | -1590.5762 | -2.2722
387 | 774 | -1583.252 | -2.2722
388 | 776 | -1563.7207 | -2.2649
389 | 778 | -1551.5137 | -2.2575
390 | 780 | -1540.5273 | -2.26
391 | 782 | -1524.6582 | -2.2477
392 | 784 | -1513.6719 | -2.2428
393 | 786 | -1492.9199 | -2.2378
394 | 788 | -1484.375 | -2.2329
395 | 790 | -1466.0645 | -2.2206
396 | 792 | -1456.2988 | -2.2182
397 | 794 | -1445.3125 | -2.2133
398 | 796 | -1425.7812 | -2.2035
399 | 798 | -1418.457 | -2.1985
400 | 800 | -1400.1465 | -2.1887
401 | 802 | -1386.7188 | -2.1838
402 | 804 | -1370.8496 | -2.174
403 | 806 | -1359.8633 | -2.1666
404 | 808 | -1350.0977 | -2.1642
405 | 810 | -1331.7871 | -2.1519
406 | 812 | -1317.1387 | -2.1494
407 | 814 | -1302.4902 | -2.1396
408 | 816 | -1292.7246 | -2.1298
409 | 818 | -1271.9727 | -2.1199
410 | 820 | -1259.7656 | -2.1126
411 | 822 | -1251.2207 | -2.1077
412 | 824 | -1232.9102 | -2.0954
413 | 826 | -1221.9238 | -2.0855
414 | 828 | -1201.1719 | -2.0782
415 | 830 | -1191.4062 | -2.0708
416 | 832 | -1174.3164 | -2.061
417 | 834 | -1164.5508 | -2.0512
418 | 836 | -1145.0195 | -2.0438
419 | 838 | -1134.0332 | -2.034
420 | 840 | -1125.4883 | -2.029
421 | 842 | -1108.3984 | -2.0168
422 | 844 | -1097.4121 | -2.0143
423 | 846 | -1075.4395 | -1.9996
424 | 848 | -1068.1152 | -1.9947
425 | 850 | -1048.584 | -1.9799
426 | 852 | -1040.0391 | -1.9725
427 | 854 | -1029.0527 | -1.9676
428 | 856 | -1008.3008 | -1.9578
429 | 858 | -1000.9766 | -1.9529
430 | 860 | -982.666 | -1.9382
431 | 862 | -969.2383 | -1.9308
432 | 864 | -953.3691 | -1.921
433 | 866 | -942.3828 | -1.9062
434 | 868 | -933.8379 | -1.9013
435 | 870 | -911.8652 | -1.889
436 | 872 | -899.6582 | -1.8841
437 | 874 | -885.0098 | -1.8718
438 | 876 | -875.2441 | -1.8669
439 | 878 | -853.2715 | -1.8522
440 | 880 | -842.2852 | -1.8448
441 | 882 | -833.7402 | -1.8374
442 | 884 | -812.9883 | -1.8252
443 | 886 | -805.6641 | -1.8129
444 | 888 | -783.6914 | -1.8055
445 | 890 | -775.1465 | -1.7957
446 | 892 | -759.2773 | -1.7859
447 | 894 | -743.4082 | -1.776
448 | 896 | -725.0977 | -1.7588
449 | 898 | -718.9941 | -1.7539
450 | 900 | -710.4492 | -1.7466
451 | 902 | -690.918 | -1.7343
452 | 904 | -681.1523 | -1.7244
453 | 906 | -660.4004 | -1.7097
454 | 908 | -651.8555 | -1.6999
455 | 910 | -632.3242 | -1.6901
456 | 912 | -618.8965 | -1.6778
457 | 914 | -614.0137 | -1.6729
458 | 916 | -594.4824 | -1.6581
459 | 918 | -582.2754 | -1.6483
460 | 920 | -561.5234 | -1.6385
461 | 922 | -552.9785 | -1.6237
462 | 924 | -534.668 | -1.609
463 | 926 | -524.9023 | -1.6041
464 | 928 | -511.4746 | -1.5918
465 | 930 | -493.1641 | -1.5795
466 | 932 | -487.0605 | -1.5746
467 | 934 | -462.6465 | -1.5574
468 | 936 | -455.3223 | -1.5427
469 | 938 | -435.791 | -1.5353
470 | 940 | -427.2461 | -1.5255
471 | 942 | -418.7012 | -1.5181
472 | 944 | -397.9492 | -1.5009
473 | 946 | -388.1836 | -1.4935
474 | 948 | -371.0938 | -1.4739
475 | 950 | -360.1074 | -1.4641
476 | 952 | -339.3555 | -1.4493
477 | 954 | -330.8105 | -1.4395
478 | 956 | -311.2793 | -1.4248
479 | 958 | -303.9551 | -1.4149
480 | 960 | -292.9688 | -1.4051
481 | 962 | -270.9961 | -1.3904
482 | 964 | -263.6719 | -1.3805
483 | 966 | -244.1406 | -1.3609
484 | 968 | -233.1543 | -1.3535
485 | 970 | -214.8438 | -1.3339
486 | 972 | -201.416 | -1.329
487 | 974 | -196.5332 | -1.3167
488 | 976 | -175.7812 | -1.2995
489 | 978 | -163.5742 | -1.2921
490 | 980 | -144.043 | -1.2675
491 | 982 | -135.498 | -1.2577
492 | 984 | -114.7461 | -1.243
493 | 986 | -107.4219 | -1.2356
494 | 988 | -96.4355 | -1.2233
495 | 990 | -76.9043 | -1.2037
496 | 992 | -70.8008 | -1.1963
497 | 994 | -46.3867 | -1.1742
498 | 996 | -36.6211 | -1.1668
499 | 998 | -19.5312 | -1.1496
500 | 1000 | -9.7656 | -1.1373
501 | 1002 | -2.4414 | -1.1226
Center data before PMax, ±Pr and ±Vc Calc.
PMax (µC/cm2) | 2.2133
Pr (µC/cm2) | 1.1152
-Pr (µC/cm2) | -1.1226
Ec (kV/cm) | 173461.9141
-Ec (kV/cm) | -207741.4773
CMax-Eff (nF) | 0.2976
Offset (µC/cm2) | 0.63868
Vert. (±Pr) Shift (µC/cm2) | -0.0036847
Horiz. Shift (±Ec) | -17139.7816
A (Loop Area - µC/cm2·Volts) | 20.8643
Hysteresis Version: 5.3.0 - Radiant Technologies, Inc., 1999 - 10/02/14