## Hysteresis Task
Hysteresis
Executed Version | 5.3.0
Vision Version | 5.3.1 (R)
Vision Compiled | 2014-09-10
Driver Version | 5.1.14
Windows Version | Windows 7
Processor Information | x86 (AMD or Intel) - 4 Processors
Tester Name | RT66B0914-297
Tester S/N | RT66B0914-297
Internal Amp Type | No Internal Amp
Internal Amp Serial | 0
Execution Count | 1
Excel Date | 11/6/2022 - 19:4:58
Configuration Date | 2022-06-11 17:36
Execution Date | 2022-06-11 19:05
Sample Info.
Sample Name | 13_30_2
Lot Name
Wafer Name
Die Row/Column | 0/0
Capacitor ID | 0
Area (cm2) | 0.23531
Thickness (µm) | 2500
Mux Adjust | Disabled
Amplifier | High Voltage (HVA)
HVI Channel/Port | 1/1
DRIVE Gain Factor | 1000
DRIVE Voltage Limit | 4000
Tester Info
Tester Name | RT66B0914-297
Tester Serial Number | RT66B0914-297
Return Signal Amp. Level [Index] | 0.0021 [3]
Hysteresis Info
Task Name | Hyst-405
Max. Volts | 2000
Max. Field (kV/cm) | 8
Hysteresis Period (ms) | 1000
Preset Disabled
Profile | Standard Bipolar
Data | Valid Data
Point | Time (ms) | Field (kV/cm) | Measured Polarization (µC/cm2)
1 | 2 | -2.4414 | -1.0403
2 | 4 | 19.5312 | -1.0329
3 | 6 | 26.8555 | -1.028
4 | 8 | 46.3867 | -1.0182
5 | 10 | 64.6973 | -1.0084
6 | 12 | 78.125 | -1.0035
7 | 14 | 97.6562 | -0.99364
8 | 16 | 107.4219 | -0.98382
9 | 18 | 125.7324 | -0.97153
10 | 20 | 146.4844 | -0.96171
11 | 22 | 155.0293 | -0.95434
12 | 24 | 173.3398 | -0.94451
13 | 26 | 195.3125 | -0.92977
14 | 28 | 206.2988 | -0.9224
15 | 30 | 224.6094 | -0.91258
16 | 32 | 241.6992 | -0.89538
17 | 34 | 250.2441 | -0.8831
18 | 36 | 270.9961 | -0.86836
19 | 38 | 281.9824 | -0.86099
20 | 40 | 299.0723 | -0.84134
21 | 42 | 317.3828 | -0.82415
22 | 44 | 330.8105 | -0.80941
23 | 46 | 346.6797 | -0.79467
24 | 48 | 366.2109 | -0.77502
25 | 50 | 375.9766 | -0.76273
26 | 52 | 396.7285 | -0.73817
27 | 54 | 418.7012 | -0.71852
28 | 56 | 427.2461 | -0.70624
29 | 58 | 445.5566 | -0.68413
30 | 60 | 466.3086 | -0.66202
31 | 62 | 477.2949 | -0.64482
32 | 64 | 494.3848 | -0.62517
33 | 66 | 506.5918 | -0.61043
34 | 68 | 524.9023 | -0.58832
35 | 70 | 544.4336 | -0.56622
36 | 72 | 554.1992 | -0.54656
37 | 74 | 568.8477 | -0.52446
38 | 76 | 590.8203 | -0.49989
39 | 78 | 600.5859 | -0.4827
40 | 80 | 618.8965 | -0.45322
41 | 82 | 637.207 | -0.43602
42 | 84 | 649.4141 | -0.41146
43 | 86 | 668.9453 | -0.38689
44 | 88 | 677.4902 | -0.3697
45 | 90 | 697.0215 | -0.34022
46 | 92 | 716.5527 | -0.31566
47 | 94 | 728.7598 | -0.29355
48 | 96 | 747.0703 | -0.26898
49 | 98 | 764.1602 | -0.23705
50 | 100 | 773.9258 | -0.21494
51 | 102 | 794.6777 | -0.19038
52 | 104 | 816.6504 | -0.1609
53 | 106 | 822.7539 | -0.13633
54 | 108 | 841.0645 | -0.11177
55 | 110 | 854.4922 | -0.089661
56 | 112 | 874.0234 | -0.060184
57 | 114 | 892.334 | -0.028249
58 | 116 | 903.3203 | -0.0061412
59 | 118 | 920.4102 | 0.023336
60 | 120 | 942.3828 | 0.055271
61 | 122 | 952.1484 | 0.077379
62 | 124 | 968.0176 | 0.11177
63 | 126 | 992.4316 | 0.14125
64 | 128 | 1000.9766 | 0.17072
65 | 130 | 1019.2871 | 0.20266
66 | 132 | 1029.0527 | 0.22968
67 | 134 | 1046.1426 | 0.25916
68 | 136 | 1066.8945 | 0.29109
69 | 138 | 1079.1016 | 0.32057
70 | 140 | 1096.1914 | 0.35742
71 | 142 | 1114.502 | 0.38689
72 | 144 | 1124.2676 | 0.41637
73 | 146 | 1146.2402 | 0.45076
74 | 148 | 1164.5508 | 0.49007
75 | 150 | 1173.0957 | 0.51954
76 | 152 | 1191.4062 | 0.55639
77 | 154 | 1213.3789 | 0.59078
78 | 156 | 1220.7031 | 0.62026
79 | 158 | 1240.2344 | 0.66448
80 | 160 | 1250 | 0.6915
81 | 162 | 1269.5312 | 0.7308
82 | 164 | 1292.7246 | 0.77256
83 | 166 | 1296.3867 | 0.80204
84 | 168 | 1318.3594 | 0.84134
85 | 170 | 1340.332 | 0.88064
86 | 172 | 1350.0977 | 0.91258
87 | 174 | 1367.1875 | 0.9568
88 | 176 | 1387.9395 | 0.99856
89 | 178 | 1398.9258 | 1.0354
90 | 180 | 1417.2363 | 1.0796
91 | 182 | 1424.5605 | 1.1091
92 | 184 | 1445.3125 | 1.1533
93 | 186 | 1463.623 | 1.2
94 | 188 | 1475.8301 | 1.2368
95 | 190 | 1492.9199 | 1.2835
96 | 192 | 1513.6719 | 1.3302
97 | 194 | 1523.4375 | 1.3646
98 | 196 | 1541.748 | 1.4088
99 | 198 | 1562.5 | 1.4628
100 | 200 | 1572.2656 | 1.5021
101 | 202 | 1591.7969 | 1.5537
102 | 204 | 1599.1211 | 1.5955
103 | 206 | 1621.0938 | 1.6446
104 | 208 | 1641.8457 | 1.6937
105 | 210 | 1649.1699 | 1.7429
106 | 212 | 1667.4805 | 1.7895
107 | 214 | 1689.4531 | 1.8485
108 | 216 | 1695.5566 | 1.8927
109 | 218 | 1715.0879 | 1.9492
110 | 220 | 1737.0605 | 2.0082
111 | 222 | 1748.0469 | 2.0573
112 | 224 | 1765.1367 | 2.1162
113 | 226 | 1785.8887 | 2.1752
114 | 228 | 1794.4336 | 2.2268
115 | 230 | 1815.1855 | 2.2882
116 | 232 | 1822.5098 | 2.3472
117 | 234 | 1842.041 | 2.4086
118 | 236 | 1861.5723 | 2.4749
119 | 238 | 1871.3379 | 2.5338
120 | 240 | 1890.8691 | 2.6002
121 | 242 | 1910.4004 | 2.6739
122 | 244 | 1922.6074 | 2.7353
123 | 246 | 1940.918 | 2.8114
124 | 248 | 1959.2285 | 2.8851
125 | 250 | 1971.4355 | 2.9564
126 | 252 | 1989.7461 | 3.0301
127 | 254 | 1967.7734 | 3.0669
128 | 256 | 1959.2285 | 3.1013
129 | 258 | 1940.918 | 3.1209
130 | 260 | 1918.9453 | 3.1283
131 | 262 | 1907.959 | 3.1406
132 | 264 | 1892.0898 | 3.1455
133 | 266 | 1871.3379 | 3.148
134 | 268 | 1860.3516 | 3.1504
135 | 270 | 1845.7031 | 3.1455
136 | 272 | 1826.1719 | 3.1431
137 | 274 | 1812.7441 | 3.1381
138 | 276 | 1796.875 | 3.1357
139 | 278 | 1787.1094 | 3.1332
140 | 280 | 1765.1367 | 3.1283
141 | 282 | 1744.3848 | 3.116
142 | 284 | 1737.0605 | 3.1111
143 | 286 | 1715.0879 | 3.1062
144 | 288 | 1696.7773 | 3.0988
145 | 290 | 1688.2324 | 3.089
146 | 292 | 1668.7012 | 3.0841
147 | 294 | 1649.1699 | 3.0767
148 | 296 | 1640.625 | 3.0669
149 | 298 | 1621.0938 | 3.0595
150 | 300 | 1601.5625 | 3.0497
151 | 302 | 1591.7969 | 3.0473
152 | 304 | 1569.8242 | 3.0325
153 | 306 | 1563.7207 | 3.0251
154 | 308 | 1544.1895 | 3.0129
155 | 310 | 1520.9961 | 3.0055
156 | 312 | 1511.2305 | 2.9981
157 | 314 | 1495.3613 | 2.9883
158 | 316 | 1472.168 | 2.976
159 | 318 | 1463.623 | 2.9711
160 | 320 | 1445.3125 | 2.9613
161 | 322 | 1425.7812 | 2.9515
162 | 324 | 1417.2363 | 2.9465
163 | 326 | 1396.4844 | 2.9343
164 | 328 | 1385.498 | 2.9244
165 | 330 | 1369.6289 | 2.9146
166 | 332 | 1351.3184 | 2.9023
167 | 334 | 1337.8906 | 2.895
168 | 336 | 1322.0215 | 2.8876
169 | 338 | 1301.2695 | 2.8704
170 | 340 | 1290.2832 | 2.863
171 | 342 | 1270.752 | 2.8556
172 | 344 | 1248.7793 | 2.8385
173 | 346 | 1242.6758 | 2.8311
174 | 348 | 1225.5859 | 2.8163
175 | 350 | 1210.9375 | 2.8114
176 | 352 | 1188.9648 | 2.7967
177 | 354 | 1174.3164 | 2.7893
178 | 356 | 1162.1094 | 2.782
179 | 358 | 1143.7988 | 2.7648
180 | 360 | 1125.4883 | 2.75
181 | 362 | 1115.7227 | 2.7427
182 | 364 | 1096.1914 | 2.7304
183 | 366 | 1076.6602 | 2.7132
184 | 368 | 1064.4531 | 2.7107
185 | 370 | 1049.8047 | 2.6984
186 | 372 | 1030.2734 | 2.6812
187 | 374 | 1018.0664 | 2.6763
188 | 376 | 1000.9766 | 2.6591
189 | 378 | 989.9902 | 2.6542
190 | 380 | 969.2383 | 2.6395
191 | 382 | 950.9277 | 2.6272
192 | 384 | 939.9414 | 2.6149
193 | 386 | 921.6309 | 2.6026
194 | 388 | 902.0996 | 2.5879
195 | 390 | 891.1133 | 2.5781
196 | 392 | 871.582 | 2.5633
197 | 394 | 854.4922 | 2.5486
198 | 396 | 842.2852 | 2.5412
199 | 398 | 823.9746 | 2.524
200 | 400 | 815.4297 | 2.5191
201 | 402 | 795.8984 | 2.5044
202 | 404 | 776.3672 | 2.4872
203 | 406 | 765.3809 | 2.4774
204 | 408 | 744.6289 | 2.4651
205 | 410 | 728.7598 | 2.4479
206 | 412 | 720.2148 | 2.4405
207 | 414 | 698.2422 | 2.4258
208 | 416 | 681.1523 | 2.4061
209 | 418 | 670.166 | 2.4012
210 | 420 | 648.1934 | 2.3889
211 | 422 | 639.6484 | 2.3742
212 | 424 | 620.1172 | 2.3594
213 | 426 | 603.0273 | 2.3398
214 | 428 | 593.2617 | 2.3324
215 | 430 | 570.0684 | 2.3152
216 | 432 | 550.5371 | 2.298
217 | 434 | 543.2129 | 2.2857
218 | 436 | 522.4609 | 2.2735
219 | 438 | 505.3711 | 2.2538
220 | 440 | 494.3848 | 2.2464
221 | 442 | 474.8535 | 2.2268
222 | 444 | 467.5293 | 2.2121
223 | 446 | 444.3359 | 2.1998
224 | 448 | 424.8047 | 2.1826
225 | 450 | 418.7012 | 2.1703
226 | 452 | 400.3906 | 2.1556
227 | 454 | 378.418 | 2.1384
228 | 456 | 369.873 | 2.1261
229 | 458 | 347.9004 | 2.1064
230 | 460 | 329.5898 | 2.0868
231 | 462 | 318.6035 | 2.0745
232 | 464 | 299.0723 | 2.0573
233 | 466 | 283.2031 | 2.0376
234 | 468 | 272.2168 | 2.0229
235 | 470 | 250.2441 | 2.0057
236 | 472 | 241.6992 | 1.9934
237 | 474 | 222.168 | 1.9762
238 | 476 | 203.8574 | 1.9541
239 | 478 | 195.3125 | 1.9443
240 | 480 | 172.1191 | 1.9271
241 | 482 | 153.8086 | 1.905
242 | 484 | 146.4844 | 1.8853
243 | 486 | 124.5117 | 1.8731
244 | 488 | 107.4219 | 1.8485
245 | 490 | 96.4355 | 1.8387
246 | 492 | 78.125 | 1.8141
247 | 494 | 69.5801 | 1.7969
248 | 496 | 47.6074 | 1.7846
249 | 498 | 26.8555 | 1.7601
250 | 500 | 20.752 | 1.7429
251 | 502 | 1.2207 | 1.7232
252 | 504 | -9.7656 | 1.7109
253 | 506 | -30.5176 | 1.6839
254 | 508 | -40.2832 | 1.6741
255 | 510 | -58.5938 | 1.6544
256 | 512 | -75.6836 | 1.6274
257 | 514 | -89.1113 | 1.6151
258 | 516 | -106.2012 | 1.5881
259 | 518 | -124.5117 | 1.5709
260 | 520 | -136.7188 | 1.5513
261 | 522 | -156.25 | 1.5316
262 | 524 | -175.7812 | 1.5021
263 | 526 | -183.1055 | 1.4849
264 | 528 | -201.416 | 1.4653
265 | 530 | -214.8438 | 1.4481
266 | 532 | -234.375 | 1.426
267 | 534 | -250.2441 | 1.4014
268 | 536 | -263.6719 | 1.3818
269 | 538 | -281.9824 | 1.3597
270 | 540 | -299.0723 | 1.3351
271 | 542 | -308.8379 | 1.3154
272 | 544 | -329.5898 | 1.2909
273 | 546 | -350.3418 | 1.2614
274 | 548 | -362.5488 | 1.2417
275 | 550 | -377.1973 | 1.2196
276 | 552 | -388.1836 | 1.1975
277 | 554 | -407.7148 | 1.1754
278 | 556 | -424.8047 | 1.1459
279 | 558 | -435.791 | 1.1263
280 | 560 | -457.7637 | 1.0993
281 | 562 | -477.2949 | 1.0649
282 | 564 | -482.1777 | 1.0501
283 | 566 | -507.8125 | 1.0207
284 | 568 | -522.4609 | 0.99364
285 | 570 | -531.0059 | 0.96662
286 | 572 | -552.9785 | 0.9396
287 | 574 | -561.5234 | 0.92486
288 | 576 | -582.2754 | 0.89538
289 | 578 | -603.0273 | 0.86591
290 | 580 | -611.5723 | 0.83888
291 | 582 | -629.8828 | 0.81432
292 | 584 | -650.6348 | 0.77993
293 | 586 | -657.959 | 0.75536
294 | 588 | -678.7109 | 0.72343
295 | 590 | -699.4629 | 0.6915
296 | 592 | -709.2285 | 0.66939
297 | 594 | -729.9805 | 0.635
298 | 596 | -747.0703 | 0.60306
299 | 598 | -754.3945 | 0.57604
300 | 600 | -776.3672 | 0.54656
301 | 602 | -788.5742 | 0.522
302 | 604 | -804.4434 | 0.48515
303 | 606 | -826.416 | 0.45568
304 | 608 | -834.9609 | 0.4262
305 | 610 | -852.0508 | 0.38935
306 | 612 | -872.8027 | 0.35496
307 | 614 | -882.5684 | 0.32794
308 | 616 | -903.3203 | 0.29355
309 | 618 | -922.8516 | 0.26161
310 | 620 | -931.3965 | 0.22722
311 | 622 | -950.9277 | 0.19283
312 | 624 | -961.9141 | 0.16336
313 | 626 | -979.0039 | 0.12405
314 | 628 | -998.5352 | 0.089661
315 | 630 | -1010.7422 | 0.060184
316 | 632 | -1030.2734 | 0.023336
317 | 634 | -1047.3633 | -0.018424
318 | 636 | -1057.1289 | -0.047901
319 | 638 | -1075.4395 | -0.089661
320 | 640 | -1094.9707 | -0.12896
321 | 642 | -1105.957 | -0.1609
322 | 644 | -1125.4883 | -0.2002
323 | 646 | -1137.6953 | -0.23459
324 | 648 | -1156.0059 | -0.26898
325 | 650 | -1173.0957 | -0.31566
326 | 652 | -1182.8613 | -0.3525
327 | 654 | -1203.6133 | -0.39181
328 | 656 | -1220.7031 | -0.43357
329 | 658 | -1234.1309 | -0.47041
330 | 660 | -1252.4414 | -0.51463
331 | 662 | -1271.9727 | -0.55885
332 | 664 | -1284.1797 | -0.59569
333 | 666 | -1297.6074 | -0.64237
334 | 668 | -1311.0352 | -0.67921
335 | 670 | -1331.7871 | -0.72343
336 | 672 | -1350.0977 | -0.76765
337 | 674 | -1359.8633 | -0.80695
338 | 676 | -1378.1738 | -0.85608
339 | 678 | -1396.4844 | -0.9003
340 | 680 | -1408.6914 | -0.94451
341 | 682 | -1428.2227 | -0.98873
342 | 684 | -1444.0918 | -1.0428
343 | 686 | -1456.2988 | -1.0821
344 | 688 | -1474.6094 | -1.1361
345 | 690 | -1492.9199 | -1.1852
346 | 692 | -1502.6855 | -1.2295
347 | 694 | -1520.9961 | -1.281
348 | 696 | -1535.6445 | -1.3228
349 | 698 | -1553.9551 | -1.3719
350 | 700 | -1569.8242 | -1.426
351 | 702 | -1579.5898 | -1.4727
352 | 704 | -1600.3418 | -1.5316
353 | 706 | -1622.3145 | -1.5857
354 | 708 | -1632.0801 | -1.6348
355 | 710 | -1650.3906 | -1.6888
356 | 712 | -1667.4805 | -1.7502
357 | 714 | -1679.6875 | -1.8018
358 | 716 | -1696.7773 | -1.8583
359 | 718 | -1710.2051 | -1.9074
360 | 720 | -1728.5156 | -1.9689
361 | 722 | -1746.8262 | -2.0303
362 | 724 | -1760.2539 | -2.0843
363 | 726 | -1773.6816 | -2.1482
364 | 728 | -1796.875 | -2.2145
365 | 730 | -1806.6406 | -2.271
366 | 732 | -1824.9512 | -2.3373
367 | 734 | -1845.7031 | -2.4037
368 | 736 | -1853.0273 | -2.4602
369 | 738 | -1871.3379 | -2.5338
370 | 740 | -1882.3242 | -2.5928
371 | 742 | -1905.5176 | -2.6616
372 | 744 | -1920.166 | -2.7377
373 | 746 | -1931.1523 | -2.8065
374 | 748 | -1948.2422 | -2.8802
375 | 750 | -1967.7734 | -2.9588
376 | 752 | -1978.7598 | -3.0251
377 | 754 | -1970.2148 | -3.0767
378 | 756 | -1953.125 | -3.0988
379 | 758 | -1931.1523 | -3.1136
380 | 760 | -1918.9453 | -3.1308
381 | 762 | -1900.6348 | -3.1381
382 | 764 | -1883.5449 | -3.1406
383 | 766 | -1873.7793 | -3.1455
384 | 768 | -1855.4688 | -3.1431
385 | 770 | -1844.4824 | -3.1504
386 | 772 | -1823.7305 | -3.1455
387 | 774 | -1805.4199 | -3.1381
388 | 776 | -1794.4336 | -3.1357
389 | 778 | -1778.5645 | -3.1308
390 | 780 | -1759.0332 | -3.1234
391 | 782 | -1748.0469 | -3.1185
392 | 784 | -1729.7363 | -3.1062
393 | 786 | -1706.543 | -3.1013
394 | 788 | -1700.4395 | -3.0964
395 | 790 | -1680.9082 | -3.0915
396 | 792 | -1671.1426 | -3.0841
397 | 794 | -1650.3906 | -3.0743
398 | 796 | -1629.6387 | -3.0669
399 | 798 | -1619.873 | -3.0571
400 | 800 | -1602.7832 | -3.0522
401 | 802 | -1584.4727 | -3.0423
402 | 804 | -1571.0449 | -3.035
403 | 806 | -1553.9551 | -3.0202
404 | 808 | -1530.7617 | -3.0129
405 | 810 | -1523.4375 | -3.0104
406 | 812 | -1501.4648 | -2.9981
407 | 814 | -1494.1406 | -2.9858
408 | 816 | -1475.8301 | -2.976
409 | 818 | -1457.5195 | -2.9662
410 | 820 | -1447.7539 | -2.9588
411 | 822 | -1425.7812 | -2.949
412 | 824 | -1408.6914 | -2.9392
413 | 826 | -1396.4844 | -2.9293
414 | 828 | -1375.7324 | -2.9244
415 | 830 | -1358.6426 | -2.9072
416 | 832 | -1348.877 | -2.9048
417 | 834 | -1328.125 | -2.8876
418 | 836 | -1311.0352 | -2.8753
419 | 838 | -1300.0488 | -2.8704
420 | 840 | -1279.2969 | -2.8606
421 | 842 | -1268.3105 | -2.8507
422 | 844 | -1252.4414 | -2.8434
423 | 846 | -1232.9102 | -2.8262
424 | 848 | -1224.3652 | -2.8213
425 | 850 | -1204.834 | -2.8065
426 | 852 | -1184.082 | -2.7918
427 | 854 | -1176.7578 | -2.7918
428 | 856 | -1154.7852 | -2.7746
429 | 858 | -1134.0332 | -2.7623
430 | 860 | -1127.9297 | -2.7549
431 | 862 | -1108.3984 | -2.7427
432 | 864 | -1097.4121 | -2.7353
433 | 866 | -1077.8809 | -2.7205
434 | 868 | -1055.9082 | -2.7083
435 | 870 | -1047.3633 | -2.6984
436 | 872 | -1027.832 | -2.6837
437 | 874 | -1007.0801 | -2.669
438 | 876 | -1000.9766 | -2.6616
439 | 878 | -981.4453 | -2.6518
440 | 880 | -960.6934 | -2.6346
441 | 882 | -950.9277 | -2.6247
442 | 884 | -933.8379 | -2.6125
443 | 886 | -920.4102 | -2.6051
444 | 888 | -903.3203 | -2.5928
445 | 890 | -883.7891 | -2.5781
446 | 892 | -875.2441 | -2.5682
447 | 894 | -853.2715 | -2.551
448 | 896 | -836.1816 | -2.5388
449 | 898 | -825.1953 | -2.5265
450 | 900 | -804.4434 | -2.5167
451 | 902 | -783.6914 | -2.4995
452 | 904 | -777.5879 | -2.4896
453 | 906 | -756.8359 | -2.4774
454 | 908 | -749.5117 | -2.4675
455 | 910 | -729.9805 | -2.4503
456 | 912 | -709.2285 | -2.4405
457 | 914 | -700.6836 | -2.4258
458 | 916 | -678.7109 | -2.411
459 | 918 | -657.959 | -2.3938
460 | 920 | -649.4141 | -2.3889
461 | 922 | -629.8828 | -2.3742
462 | 924 | -610.3516 | -2.3545
463 | 926 | -603.0273 | -2.3422
464 | 928 | -582.2754 | -2.325
465 | 930 | -563.9648 | -2.3079
466 | 932 | -552.9785 | -2.3029
467 | 934 | -534.668 | -2.2857
468 | 936 | -523.6816 | -2.2735
469 | 938 | -505.3711 | -2.2538
470 | 940 | -487.0605 | -2.244
471 | 942 | -477.2949 | -2.2292
472 | 944 | -456.543 | -2.2121
473 | 946 | -437.0117 | -2.1949
474 | 948 | -426.0254 | -2.1826
475 | 950 | -405.2734 | -2.1678
476 | 952 | -386.9629 | -2.1506
477 | 954 | -378.418 | -2.1408
478 | 956 | -361.3281 | -2.1212
479 | 958 | -349.1211 | -2.1089
480 | 960 | -328.3691 | -2.0917
481 | 962 | -310.0586 | -2.072
482 | 964 | -301.5137 | -2.0622
483 | 966 | -281.9824 | -2.045
484 | 968 | -264.8926 | -2.0229
485 | 970 | -253.9062 | -2.0131
486 | 972 | -233.1543 | -1.991
487 | 974 | -214.8438 | -1.9713
488 | 976 | -202.6367 | -1.9615
489 | 978 | -185.5469 | -1.9418
490 | 980 | -175.7812 | -1.9271
491 | 982 | -156.25 | -1.9099
492 | 984 | -135.498 | -1.8903
493 | 986 | -125.7324 | -1.8755
494 | 988 | -106.2012 | -1.8583
495 | 990 | -85.4492 | -1.8387
496 | 992 | -76.9043 | -1.8239
497 | 994 | -56.1523 | -1.8018
498 | 996 | -41.5039 | -1.7773
499 | 998 | -29.2969 | -1.765
500 | 1000 | -8.5449 | -1.7453
501 | 1002 | 0 | -1.7281
Center data before PMax, ±Pr and ±Vc Calc.
PMax (µC/cm2) | 3.0301
Pr (µC/cm2) | 1.7218
-Pr (µC/cm2) | -1.7281
Ec (kV/cm) | 226720.1742
-Ec (kV/cm) | -259955.9111
CMax-Eff (nF) | 0.3565
Offset (µC/cm2) | 1.0403
Vert. (±Pr) Shift (µC/cm2) | -0.0031388
Horiz. Shift (±Ec) | -16617.8685
A (Loop Area - µC/cm2·Volts) | 36.9333
Hysteresis Version: 5.3.0 - Radiant Technologies, Inc., 1999 - 10/02/14