## Hysteresis Task
Hysteresis
Executed Version | 5.3.0
Vision Version | 5.3.1 (R)
Vision Compiled | 2014-09-10
Driver Version | 5.1.14
Windows Version | Windows 7
Processor Information | x86 (AMD or Intel) - 4 Processors
Tester Name | RT66B0914-297
Tester S/N | RT66B0914-297
Internal Amp Type | No Internal Amp
Internal Amp Serial | 0
Execution Count | 1
Excel Date | 11/6/2022 - 19:5:49
Configuration Date | 2022-06-11 17:36
Execution Date | 2022-06-11 19:05
Sample Info.
Sample Name | 13_30_2
Lot Name
Wafer Name
Die Row/Column | 0/0
Capacitor ID | 0
Area (cm2) | 0.23531
Thickness (µm) | 2500
Mux Adjust | Disabled
Amplifier | High Voltage (HVA)
HVI Channel/Port | 1/1
DRIVE Gain Factor | 1000
DRIVE Voltage Limit | 4000
Tester Info
Tester Name | RT66B0914-297
Tester Serial Number | RT66B0914-297
Return Signal Amp. Level [Index] | 0.0021 [3]
Hysteresis Info
Task Name | Hyst-405
Max. Volts | 2250
Max. Field (kV/cm) | 9
Hysteresis Period (ms) | 1000
Preset Disabled
Profile | Standard Bipolar
Data | Valid Data
Point | Time (ms) | Field (kV/cm) | Measured Polarization (µC/cm2)
1 | 2 | 0 | -1.5979
2 | 4 | 20.752 | -1.5906
3 | 6 | 37.8418 | -1.5857
4 | 8 | 58.5938 | -1.5734
5 | 10 | 65.918 | -1.5685
6 | 12 | 84.2285 | -1.5586
7 | 14 | 103.7598 | -1.5463
8 | 16 | 124.5117 | -1.5341
9 | 18 | 145.2637 | -1.5242
10 | 20 | 167.2363 | -1.5095
11 | 22 | 175.7812 | -1.507
12 | 24 | 194.0918 | -1.4923
13 | 26 | 216.0645 | -1.4751
14 | 28 | 229.4922 | -1.4628
15 | 30 | 251.4648 | -1.4432
16 | 32 | 273.4375 | -1.426
17 | 34 | 280.7617 | -1.4162
18 | 36 | 299.0723 | -1.4014
19 | 38 | 319.8242 | -1.3818
20 | 40 | 338.1348 | -1.3597
21 | 42 | 357.666 | -1.34
22 | 44 | 377.1973 | -1.3179
23 | 46 | 396.7285 | -1.2958
24 | 48 | 407.7148 | -1.2786
25 | 50 | 428.4668 | -1.254
26 | 52 | 446.7773 | -1.2344
27 | 54 | 463.8672 | -1.2049
28 | 56 | 487.0605 | -1.1803
29 | 58 | 501.709 | -1.1533
30 | 60 | 513.916 | -1.1337
31 | 62 | 534.668 | -1.1116
32 | 64 | 554.1992 | -1.0796
33 | 66 | 571.2891 | -1.0501
34 | 68 | 592.041 | -1.0256
35 | 70 | 609.1309 | -0.99119
36 | 72 | 628.6621 | -0.95925
37 | 74 | 637.207 | -0.93714
38 | 76 | 660.4004 | -0.90767
39 | 78 | 678.7109 | -0.87328
40 | 80 | 700.6836 | -0.8438
41 | 82 | 718.9941 | -0.80695
42 | 84 | 737.3047 | -0.77256
43 | 86 | 747.0703 | -0.75536
44 | 88 | 764.1602 | -0.72097
45 | 90 | 783.6914 | -0.68413
46 | 92 | 804.4434 | -0.65219
47 | 94 | 825.1953 | -0.61535
48 | 96 | 842.2852 | -0.58341
49 | 98 | 855.7129 | -0.55393
50 | 100 | 872.8027 | -0.51709
51 | 102 | 891.1133 | -0.4827
52 | 104 | 909.4238 | -0.44339
53 | 106 | 932.6172 | -0.40163
54 | 108 | 949.707 | -0.36724
55 | 110 | 971.6797 | -0.32794
56 | 112 | 981.4453 | -0.296
57 | 114 | 1002.1973 | -0.25916
58 | 116 | 1019.2871 | -0.21985
59 | 118 | 1036.377 | -0.17809
60 | 120 | 1055.9082 | -0.13633
61 | 122 | 1076.6602 | -0.099487
62 | 124 | 1087.6465 | -0.060184
63 | 126 | 1104.7363 | -0.02088
64 | 128 | 1126.709 | 0.023336
65 | 130 | 1145.0195 | 0.06264
66 | 132 | 1160.8887 | 0.10931
67 | 134 | 1181.6406 | 0.15844
68 | 136 | 1188.9648 | 0.18546
69 | 138 | 1213.3789 | 0.22722
70 | 140 | 1231.6895 | 0.27635
71 | 142 | 1251.2207 | 0.32303
72 | 144 | 1268.3105 | 0.3697
73 | 146 | 1291.5039 | 0.41883
74 | 148 | 1308.5938 | 0.47041
75 | 150 | 1320.8008 | 0.50972
76 | 152 | 1340.332 | 0.55393
77 | 154 | 1358.6426 | 0.60306
78 | 156 | 1380.6152 | 0.65711
79 | 158 | 1394.043 | 0.7136
80 | 160 | 1416.0156 | 0.76028
81 | 162 | 1427.002 | 0.80449
82 | 164 | 1447.7539 | 0.85117
83 | 166 | 1464.8438 | 0.90767
84 | 168 | 1484.375 | 0.96171
85 | 170 | 1501.4648 | 1.0133
86 | 172 | 1522.2168 | 1.0698
87 | 174 | 1541.748 | 1.1263
88 | 176 | 1551.5137 | 1.1803
89 | 178 | 1573.4863 | 1.2368
90 | 180 | 1590.5762 | 1.2909
91 | 182 | 1607.666 | 1.3474
92 | 184 | 1627.1973 | 1.4088
93 | 186 | 1647.9492 | 1.4702
94 | 188 | 1658.9355 | 1.5242
95 | 190 | 1679.6875 | 1.5832
96 | 192 | 1697.998 | 1.6422
97 | 194 | 1716.3086 | 1.7134
98 | 196 | 1739.502 | 1.7748
99 | 198 | 1755.3711 | 1.8411
100 | 200 | 1766.3574 | 1.8976
101 | 202 | 1785.8887 | 1.9639
102 | 204 | 1805.4199 | 2.0278
103 | 206 | 1823.7305 | 2.0991
104 | 208 | 1840.8203 | 2.1703
105 | 210 | 1861.5723 | 2.244
106 | 212 | 1881.1035 | 2.3226
107 | 214 | 1889.6484 | 2.384
108 | 216 | 1909.1797 | 2.4602
109 | 218 | 1932.373 | 2.5338
110 | 220 | 1949.4629 | 2.6125
111 | 222 | 1967.7734 | 2.6935
112 | 224 | 1986.084 | 2.777
113 | 226 | 1997.0703 | 2.8507
114 | 228 | 2019.043 | 2.9343
115 | 230 | 2039.7949 | 3.0202
116 | 232 | 2056.8848 | 3.1087
117 | 234 | 2076.416 | 3.1996
118 | 236 | 2097.168 | 3.3003
119 | 238 | 2103.2715 | 3.3813
120 | 240 | 2124.0234 | 3.4747
121 | 242 | 2147.2168 | 3.5729
122 | 244 | 2165.5273 | 3.6786
123 | 246 | 2182.6172 | 3.7916
124 | 248 | 2202.1484 | 3.8996
125 | 250 | 2219.2383 | 4.0176
126 | 252 | 2230.2246 | 4.1232
127 | 254 | 2220.459 | 4.1969
128 | 256 | 2200.9277 | 4.2436
129 | 258 | 2183.8379 | 4.2755
130 | 260 | 2165.5273 | 4.2951
131 | 262 | 2144.7754 | 4.3148
132 | 264 | 2124.0234 | 4.3222
133 | 266 | 2106.9336 | 4.3344
134 | 268 | 2093.5059 | 4.3394
135 | 270 | 2076.416 | 4.3394
136 | 272 | 2059.3262 | 4.3394
137 | 274 | 2041.0156 | 4.3369
138 | 276 | 2017.8223 | 4.332
139 | 278 | 1998.291 | 4.3271
140 | 280 | 1987.3047 | 4.3222
141 | 282 | 1968.9941 | 4.3172
142 | 284 | 1949.4629 | 4.3099
143 | 286 | 1928.7109 | 4.3025
144 | 288 | 1914.0625 | 4.2951
145 | 290 | 1890.8691 | 4.2853
146 | 292 | 1881.1035 | 4.2804
147 | 294 | 1861.5723 | 4.273
148 | 296 | 1842.041 | 4.2607
149 | 298 | 1826.1719 | 4.2485
150 | 300 | 1806.6406 | 4.2411
151 | 302 | 1784.668 | 4.2264
152 | 304 | 1763.916 | 4.2165
153 | 306 | 1757.8125 | 4.2092
154 | 308 | 1735.8398 | 4.1993
155 | 310 | 1719.9707 | 4.192
156 | 312 | 1699.2188 | 4.1748
157 | 314 | 1679.6875 | 4.1699
158 | 316 | 1662.5977 | 4.16
159 | 318 | 1649.1699 | 4.1502
160 | 320 | 1630.8594 | 4.1379
161 | 322 | 1612.5488 | 4.1232
162 | 324 | 1593.0176 | 4.1109
163 | 326 | 1572.2656 | 4.1011
164 | 328 | 1550.293 | 4.0913
165 | 330 | 1541.748 | 4.0863
166 | 332 | 1523.4375 | 4.0667
167 | 334 | 1505.127 | 4.0593
168 | 336 | 1484.375 | 4.0421
169 | 338 | 1463.623 | 4.0323
170 | 340 | 1444.0918 | 4.0151
171 | 342 | 1424.5605 | 4.0028
172 | 344 | 1416.0156 | 3.9979
173 | 346 | 1395.2637 | 3.9832
174 | 348 | 1379.3945 | 3.9733
175 | 350 | 1356.2012 | 3.9586
176 | 352 | 1336.6699 | 3.9463
177 | 354 | 1317.1387 | 3.934
178 | 356 | 1307.373 | 3.9218
179 | 358 | 1292.7246 | 3.9095
180 | 360 | 1271.9727 | 3.8947
181 | 362 | 1251.2207 | 3.88
182 | 364 | 1231.6895 | 3.8653
183 | 366 | 1213.3789 | 3.8481
184 | 368 | 1195.0684 | 3.8358
185 | 370 | 1186.5234 | 3.8284
186 | 372 | 1165.7715 | 3.8161
187 | 374 | 1145.0195 | 3.7965
188 | 376 | 1126.709 | 3.7867
189 | 378 | 1105.957 | 3.7719
190 | 380 | 1088.8672 | 3.7523
191 | 382 | 1079.1016 | 3.74
192 | 384 | 1058.3496 | 3.7277
193 | 386 | 1040.0391 | 3.713
194 | 388 | 1015.625 | 3.6982
195 | 390 | 998.5352 | 3.681
196 | 392 | 981.4453 | 3.6687
197 | 394 | 970.459 | 3.6565
198 | 396 | 952.1484 | 3.6417
199 | 398 | 928.9551 | 3.627
200 | 400 | 911.8652 | 3.6098
201 | 402 | 893.5547 | 3.5926
202 | 404 | 872.8027 | 3.5754
203 | 406 | 852.0508 | 3.5582
204 | 408 | 844.7266 | 3.5484
205 | 410 | 822.7539 | 3.5336
206 | 412 | 804.4434 | 3.5189
207 | 414 | 786.1328 | 3.4992
208 | 416 | 764.1602 | 3.4796
209 | 418 | 748.291 | 3.4575
210 | 420 | 736.084 | 3.4477
211 | 422 | 715.332 | 3.4305
212 | 424 | 697.0215 | 3.4157
213 | 426 | 676.2695 | 3.3936
214 | 428 | 661.6211 | 3.3789
215 | 430 | 639.6484 | 3.3617
216 | 432 | 631.1035 | 3.3469
217 | 434 | 609.1309 | 3.3248
218 | 436 | 590.8203 | 3.3126
219 | 438 | 573.7305 | 3.288
220 | 440 | 554.1992 | 3.2708
221 | 442 | 532.2266 | 3.2511
222 | 444 | 512.6953 | 3.229
223 | 446 | 505.3711 | 3.2192
224 | 448 | 484.6191 | 3.1996
225 | 450 | 466.3086 | 3.1799
226 | 452 | 447.998 | 3.1578
227 | 454 | 427.2461 | 3.1381
228 | 456 | 408.9355 | 3.1209
229 | 458 | 396.7285 | 3.1038
230 | 460 | 380.8594 | 3.0866
231 | 462 | 361.3281 | 3.062
232 | 464 | 340.5762 | 3.0423
233 | 466 | 322.2656 | 3.0178
234 | 468 | 297.8516 | 2.9932
235 | 470 | 281.9824 | 2.9711
236 | 472 | 272.2168 | 2.9588
237 | 474 | 253.9062 | 2.9392
238 | 476 | 234.375 | 2.9146
239 | 478 | 212.4023 | 2.8876
240 | 480 | 195.3125 | 2.8679
241 | 482 | 177.002 | 2.8434
242 | 484 | 164.7949 | 2.8262
243 | 486 | 146.4844 | 2.8041
244 | 488 | 123.291 | 2.7795
245 | 490 | 106.2012 | 2.7549
246 | 492 | 87.8906 | 2.7328
247 | 494 | 70.8008 | 2.7058
248 | 496 | 58.5938 | 2.6911
249 | 498 | 35.4004 | 2.6616
250 | 500 | 19.5312 | 2.6395
251 | 502 | 0 | 2.6125
252 | 504 | -8.5449 | 2.5928
253 | 506 | -29.2969 | 2.5707
254 | 508 | -50.0488 | 2.5412
255 | 510 | -69.5801 | 2.5117
256 | 512 | -86.6699 | 2.4872
257 | 514 | -106.2012 | 2.4626
258 | 516 | -118.4082 | 2.438
259 | 518 | -136.7188 | 2.411
260 | 520 | -156.25 | 2.384
261 | 522 | -174.5605 | 2.3521
262 | 524 | -192.8711 | 2.325
263 | 526 | -214.8438 | 2.2956
264 | 528 | -224.6094 | 2.2735
265 | 530 | -244.1406 | 2.244
266 | 532 | -262.4512 | 2.217
267 | 534 | -280.7617 | 2.1826
268 | 536 | -302.7344 | 2.158
269 | 538 | -319.8242 | 2.1212
270 | 540 | -340.5762 | 2.0892
271 | 542 | -350.3418 | 2.0647
272 | 544 | -368.6523 | 2.0352
273 | 546 | -388.1836 | 2.0033
274 | 548 | -405.2734 | 1.9664
275 | 550 | -428.4668 | 1.9345
276 | 552 | -449.2188 | 1.9025
277 | 554 | -457.7637 | 1.878
278 | 556 | -478.5156 | 1.8411
279 | 558 | -491.9434 | 1.8092
280 | 560 | -516.3574 | 1.7723
281 | 562 | -534.668 | 1.7355
282 | 564 | -555.4199 | 1.6962
283 | 566 | -563.9648 | 1.6741
284 | 568 | -581.0547 | 1.6323
285 | 570 | -600.5859 | 1.5979
286 | 572 | -622.5586 | 1.5635
287 | 574 | -642.0898 | 1.5218
288 | 576 | -660.4004 | 1.4849
289 | 578 | -677.4902 | 1.4456
290 | 580 | -688.4766 | 1.4162
291 | 582 | -708.0078 | 1.3769
292 | 584 | -728.7598 | 1.3375
293 | 586 | -747.0703 | 1.2958
294 | 588 | -765.3809 | 1.2565
295 | 590 | -784.9121 | 1.2123
296 | 592 | -794.6777 | 1.1852
297 | 594 | -815.4297 | 1.141
298 | 596 | -833.7402 | 1.0993
299 | 598 | -853.2715 | 1.0575
300 | 600 | -872.8027 | 1.0133
301 | 602 | -892.334 | 0.96416
302 | 604 | -913.0859 | 0.91995
303 | 606 | -920.4102 | 0.88556
304 | 608 | -943.6035 | 0.84134
305 | 610 | -959.4727 | 0.79712
306 | 612 | -979.0039 | 0.748
307 | 614 | -997.3145 | 0.70378
308 | 616 | -1019.2871 | 0.65711
309 | 618 | -1029.0527 | 0.61289
310 | 620 | -1048.584 | 0.56867
311 | 622 | -1066.8945 | 0.51954
312 | 624 | -1087.6465 | 0.47287
313 | 626 | -1107.1777 | 0.42128
314 | 628 | -1123.0469 | 0.3697
315 | 630 | -1136.4746 | 0.3304
316 | 632 | -1156.0059 | 0.27881
317 | 634 | -1175.5371 | 0.23214
318 | 636 | -1193.8477 | 0.17564
319 | 638 | -1210.9375 | 0.12405
320 | 640 | -1232.9102 | 0.067553
321 | 642 | -1253.6621 | 0.011054
322 | 644 | -1260.9863 | -0.038075
323 | 646 | -1278.0762 | -0.087205
324 | 648 | -1302.4902 | -0.14125
325 | 650 | -1318.3594 | -0.19775
326 | 652 | -1336.6699 | -0.25916
327 | 654 | -1354.9805 | -0.31566
328 | 656 | -1365.9668 | -0.36233
329 | 658 | -1389.1602 | -0.42374
330 | 660 | -1406.25 | -0.48024
331 | 662 | -1424.5605 | -0.5392
332 | 664 | -1445.3125 | -0.60061
333 | 666 | -1467.2852 | -0.66202
334 | 668 | -1475.8301 | -0.7136
335 | 670 | -1495.3613 | -0.77256
336 | 672 | -1516.1133 | -0.8438
337 | 674 | -1534.4238 | -0.9003
338 | 676 | -1552.7344 | -0.96662
339 | 678 | -1571.0449 | -1.0329
340 | 680 | -1594.2383 | -1.1066
341 | 682 | -1602.7832 | -1.1656
342 | 684 | -1622.3145 | -1.2246
343 | 686 | -1640.625 | -1.2933
344 | 688 | -1656.4941 | -1.3621
345 | 690 | -1679.6875 | -1.4334
346 | 692 | -1699.2188 | -1.5021
347 | 694 | -1707.7637 | -1.5611
348 | 696 | -1727.2949 | -1.6348
349 | 698 | -1746.8262 | -1.706
350 | 700 | -1765.1367 | -1.7846
351 | 702 | -1784.668 | -1.8559
352 | 704 | -1804.1992 | -1.9345
353 | 706 | -1823.7305 | -2.0155
354 | 708 | -1837.1582 | -2.0819
355 | 710 | -1855.4688 | -2.1556
356 | 712 | -1873.7793 | -2.2415
357 | 714 | -1894.5312 | -2.3226
358 | 716 | -1914.0625 | -2.4037
359 | 718 | -1929.9316 | -2.4896
360 | 720 | -1940.918 | -2.5658
361 | 722 | -1960.4492 | -2.6493
362 | 724 | -1977.5391 | -2.7353
363 | 726 | -1997.0703 | -2.8213
364 | 728 | -2020.2637 | -2.9146
365 | 730 | -2041.0156 | -3.0129
366 | 732 | -2048.3398 | -3.0915
367 | 734 | -2069.0918 | -3.1873
368 | 736 | -2087.4023 | -3.2831
369 | 738 | -2103.2715 | -3.3764
370 | 740 | -2125.2441 | -3.4845
371 | 742 | -2145.9961 | -3.5901
372 | 744 | -2163.0859 | -3.6958
373 | 746 | -2171.6309 | -3.7916
374 | 748 | -2196.0449 | -3.9021
375 | 750 | -2210.6934 | -4.0176
376 | 752 | -2230.2246 | -4.1281
377 | 754 | -2213.1348 | -4.1993
378 | 756 | -2193.6035 | -4.2362
379 | 758 | -2175.293 | -4.2706
380 | 760 | -2165.5273 | -4.3001
381 | 762 | -2144.7754 | -4.3197
382 | 764 | -2127.6855 | -4.3295
383 | 766 | -2108.1543 | -4.3344
384 | 768 | -2083.7402 | -4.3394
385 | 770 | -2067.8711 | -4.3369
386 | 772 | -2049.5605 | -4.332
387 | 774 | -2038.5742 | -4.3369
388 | 776 | -2016.6016 | -4.3344
389 | 778 | -1999.5117 | -4.3271
390 | 780 | -1978.7598 | -4.3222
391 | 782 | -1959.2285 | -4.3172
392 | 784 | -1938.4766 | -4.305
393 | 786 | -1928.7109 | -4.3025
394 | 788 | -1915.2832 | -4.2951
395 | 790 | -1893.3105 | -4.2878
396 | 792 | -1872.5586 | -4.273
397 | 794 | -1854.248 | -4.2657
398 | 796 | -1833.4961 | -4.2485
399 | 798 | -1826.1719 | -4.2534
400 | 800 | -1805.4199 | -4.246
401 | 802 | -1784.668 | -4.2288
402 | 804 | -1766.3574 | -4.219
403 | 806 | -1748.0469 | -4.2092
404 | 808 | -1727.2949 | -4.1993
405 | 810 | -1708.9844 | -4.1895
406 | 812 | -1700.4395 | -4.1797
407 | 814 | -1680.9082 | -4.1649
408 | 816 | -1662.5977 | -4.1576
409 | 818 | -1639.4043 | -4.1502
410 | 820 | -1622.3145 | -4.1355
411 | 822 | -1604.0039 | -4.1207
412 | 824 | -1591.7969 | -4.1134
413 | 826 | -1572.2656 | -4.1035
414 | 828 | -1552.7344 | -4.0913
415 | 830 | -1531.9824 | -4.0765
416 | 832 | -1513.6719 | -4.0642
417 | 834 | -1491.6992 | -4.047
418 | 836 | -1473.3887 | -4.0397
419 | 838 | -1466.0645 | -4.0323
420 | 840 | -1445.3125 | -4.02
421 | 842 | -1424.5605 | -4.0077
422 | 844 | -1406.25 | -3.9955
423 | 846 | -1386.7188 | -3.9832
424 | 848 | -1369.6289 | -3.9684
425 | 850 | -1358.6426 | -3.9611
426 | 852 | -1339.1113 | -3.9463
427 | 854 | -1320.8008 | -3.934
428 | 856 | -1302.4902 | -3.9218
429 | 858 | -1280.5176 | -3.907
430 | 860 | -1263.4277 | -3.8898
431 | 862 | -1253.6621 | -3.8874
432 | 864 | -1234.1309 | -3.8677
433 | 866 | -1214.5996 | -3.853
434 | 868 | -1190.1855 | -3.8382
435 | 870 | -1174.3164 | -3.8235
436 | 872 | -1156.0059 | -3.8063
437 | 874 | -1135.2539 | -3.7965
438 | 876 | -1125.4883 | -3.7867
439 | 878 | -1105.957 | -3.7695
440 | 880 | -1086.4258 | -3.7572
441 | 882 | -1066.8945 | -3.7424
442 | 884 | -1046.1426 | -3.7252
443 | 886 | -1026.6113 | -3.713
444 | 888 | -1020.5078 | -3.7007
445 | 890 | -999.7559 | -3.6835
446 | 892 | -979.0039 | -3.6712
447 | 894 | -959.4727 | -3.654
448 | 896 | -939.9414 | -3.6368
449 | 898 | -924.0723 | -3.6172
450 | 900 | -910.6445 | -3.6073
451 | 902 | -892.334 | -3.595
452 | 904 | -872.8027 | -3.5803
453 | 906 | -854.4922 | -3.5631
454 | 908 | -836.1816 | -3.5459
455 | 910 | -816.6504 | -3.5287
456 | 912 | -795.8984 | -3.5091
457 | 914 | -787.3535 | -3.4968
458 | 916 | -769.043 | -3.4796
459 | 918 | -747.0703 | -3.4649
460 | 920 | -728.7598 | -3.4477
461 | 922 | -709.2285 | -3.428
462 | 924 | -692.1387 | -3.4084
463 | 926 | -681.1523 | -3.401
464 | 928 | -659.1797 | -3.3813
465 | 930 | -643.3105 | -3.3666
466 | 932 | -622.5586 | -3.342
467 | 934 | -603.0273 | -3.3273
468 | 936 | -583.4961 | -3.3052
469 | 938 | -560.3027 | -3.288
470 | 940 | -554.1992 | -3.2732
471 | 942 | -535.8887 | -3.2585
472 | 944 | -515.1367 | -3.2389
473 | 946 | -494.3848 | -3.2167
474 | 948 | -476.0742 | -3.1971
475 | 950 | -456.543 | -3.1774
476 | 952 | -446.7773 | -3.1603
477 | 954 | -424.8047 | -3.1406
478 | 956 | -405.2734 | -3.1259
479 | 958 | -389.4043 | -3.1038
480 | 960 | -367.4316 | -3.0792
481 | 962 | -349.1211 | -3.0595
482 | 964 | -339.3555 | -3.0423
483 | 966 | -317.3828 | -3.0251
484 | 968 | -303.9551 | -3.0006
485 | 970 | -279.541 | -2.976
486 | 972 | -260.0098 | -2.9539
487 | 974 | -241.6992 | -2.9318
488 | 976 | -222.168 | -2.9072
489 | 978 | -216.0645 | -2.895
490 | 980 | -192.8711 | -2.8704
491 | 982 | -173.3398 | -2.8483
492 | 984 | -153.8086 | -2.8262
493 | 986 | -134.2773 | -2.8016
494 | 988 | -118.4082 | -2.777
495 | 990 | -107.4219 | -2.7549
496 | 992 | -86.6699 | -2.7353
497 | 994 | -68.3594 | -2.7107
498 | 996 | -51.2695 | -2.6862
499 | 998 | -31.7383 | -2.6591
500 | 1000 | -9.7656 | -2.6321
501 | 1002 | -1.2207 | -2.6125
Center data before PMax, ±Pr and ±Vc Calc.
PMax (µC/cm2) | 4.1232
Pr (µC/cm2) | 2.6125
-Pr (µC/cm2) | -2.6125
Ec (kV/cm) | 278778.0762
-Ec (kV/cm) | -313827.5146
CMax-Eff (nF) | 0.43121
Offset (µC/cm2) | 1.6004
Vert. (±Pr) Shift (µC/cm2) | -4.4409e-16
Horiz. Shift (±Ec) | -17524.7192
A (Loop Area - µC/cm2·Volts) | 62.9268
Hysteresis Version: 5.3.0 - Radiant Technologies, Inc., 1999 - 10/02/14