## Hysteresis Task
Hysteresis
Executed Version | 5.3.0
Vision Version | 5.3.1 (R)
Vision Compiled | 2014-09-10
Driver Version | 5.1.14
Windows Version | Windows 7
Processor Information | x86 (AMD or Intel) - 4 Processors
Tester Name | RT66B0914-297
Tester S/N | RT66B0914-297
Internal Amp Type | No Internal Amp
Internal Amp Serial | 0
Execution Count | 1
Excel Date | 11/6/2022 - 17:59:33
Configuration Date | 2022-06-11 17:36
Execution Date | 2022-06-11 17:59
Sample Info.
Sample Name | 13_30_2
Lot Name
Wafer Name
Die Row/Column | 0/0
Capacitor ID | 0
Area (cm2) | 0.20023
Thickness (µm) | 1120
Mux Adjust | Disabled
Amplifier | High Voltage (HVA)
HVI Channel/Port | 1/1
DRIVE Gain Factor | 1000
DRIVE Voltage Limit | 4000
Tester Info
Tester Name | RT66B0914-297
Tester Serial Number | RT66B0914-297
Return Signal Amp. Level [Index] | 0.0021 [3]
Hysteresis Info
Task Name | Hyst-405
Max. Volts | 1120
Max. Field (kV/cm) | 10
Hysteresis Period (ms) | 1000
Preset Disabled
Profile | Standard Bipolar
Data | Valid Data
Point | Time (ms) | Field (kV/cm) | Measured Polarization (µC/cm2)
1 | 2 | -1.2207 | -2.5346
2 | 4 | 10.9863 | -2.526
3 | 6 | 15.8691 | -2.5116
4 | 8 | 25.6348 | -2.5058
5 | 10 | 35.4004 | -2.4942
6 | 12 | 46.3867 | -2.4798
7 | 14 | 57.373 | -2.4654
8 | 16 | 57.373 | -2.4654
9 | 18 | 69.5801 | -2.4538
10 | 20 | 76.9043 | -2.4365
11 | 22 | 89.1113 | -2.4192
12 | 24 | 96.4355 | -2.4047
13 | 26 | 107.4219 | -2.3874
14 | 28 | 114.7461 | -2.3701
15 | 30 | 126.9531 | -2.347
16 | 32 | 133.0566 | -2.3239
17 | 34 | 145.2637 | -2.3066
18 | 36 | 153.8086 | -2.2748
19 | 38 | 163.5742 | -2.2517
20 | 40 | 162.3535 | -2.2402
21 | 42 | 174.5605 | -2.2171
22 | 44 | 181.8848 | -2.194
23 | 46 | 194.0918 | -2.1622
24 | 48 | 205.0781 | -2.1305
25 | 50 | 213.623 | -2.0987
26 | 52 | 224.6094 | -2.067
27 | 54 | 231.9336 | -2.0294
28 | 56 | 241.6992 | -1.9948
29 | 58 | 251.4648 | -1.9573
30 | 60 | 261.2305 | -1.9197
31 | 62 | 269.7754 | -1.8822
32 | 64 | 272.2168 | -1.8591
33 | 66 | 278.3203 | -1.8245
34 | 68 | 288.0859 | -1.7898
35 | 70 | 297.8516 | -1.7523
36 | 72 | 308.8379 | -1.7003
37 | 74 | 318.6035 | -1.6628
38 | 76 | 330.8105 | -1.6195
39 | 78 | 340.5762 | -1.5791
40 | 80 | 351.5625 | -1.5329
41 | 82 | 358.8867 | -1.4896
42 | 84 | 369.873 | -1.4348
43 | 86 | 377.1973 | -1.3857
44 | 88 | 375.9766 | -1.3597
45 | 90 | 388.1836 | -1.3164
46 | 92 | 395.5078 | -1.2731
47 | 94 | 405.2734 | -1.2182
48 | 96 | 416.2598 | -1.1807
49 | 98 | 428.4668 | -1.1201
50 | 100 | 435.791 | -1.0739
51 | 102 | 447.998 | -1.0191
52 | 104 | 455.3223 | -0.96998
53 | 106 | 466.3086 | -0.91513
54 | 108 | 473.6328 | -0.85162
55 | 110 | 485.8398 | -0.79388
56 | 112 | 483.3984 | -0.76213
57 | 114 | 494.3848 | -0.71305
58 | 116 | 502.9297 | -0.65531
59 | 118 | 515.1367 | -0.60335
60 | 120 | 523.6816 | -0.5485
61 | 122 | 534.668 | -0.48788
62 | 124 | 540.7715 | -0.43014
63 | 126 | 555.4199 | -0.36952
64 | 128 | 563.9648 | -0.30023
65 | 130 | 574.9512 | -0.24538
66 | 132 | 581.0547 | -0.17321
67 | 134 | 593.2617 | -0.1097
68 | 136 | 590.8203 | -0.063511
69 | 138 | 601.8066 | -0.0057737
70 | 140 | 609.1309 | 0.051963
71 | 142 | 620.1172 | 0.11836
72 | 144 | 628.6621 | 0.18187
73 | 146 | 639.6484 | 0.25404
74 | 148 | 651.8555 | 0.32621
75 | 150 | 659.1797 | 0.3955
76 | 152 | 668.9453 | 0.46189
77 | 154 | 678.7109 | 0.54273
78 | 156 | 688.4766 | 0.62067
79 | 158 | 697.0215 | 0.69573
80 | 160 | 695.8008 | 0.74481
81 | 162 | 706.7871 | 0.8112
82 | 164 | 716.5527 | 0.88626
83 | 166 | 727.5391 | 0.95843
84 | 168 | 738.5254 | 1.0393
85 | 170 | 747.0703 | 1.1114
86 | 172 | 758.0566 | 1.198
87 | 174 | 767.8223 | 1.2789
88 | 176 | 776.3672 | 1.3655
89 | 178 | 784.9121 | 1.4521
90 | 180 | 795.8984 | 1.5473
91 | 182 | 803.2227 | 1.6311
92 | 184 | 804.4434 | 1.6975
93 | 186 | 815.4297 | 1.7783
94 | 188 | 826.416 | 1.8562
95 | 190 | 834.9609 | 1.9428
96 | 192 | 845.9473 | 2.0294
97 | 194 | 853.2715 | 2.1247
98 | 196 | 864.2578 | 2.22
99 | 198 | 870.3613 | 2.3181
100 | 200 | 882.5684 | 2.4192
101 | 202 | 891.1133 | 2.5202
102 | 204 | 900.8789 | 2.627
103 | 206 | 910.6445 | 2.731
104 | 208 | 921.6309 | 2.8435
105 | 210 | 920.4102 | 2.9244
106 | 212 | 933.8379 | 3.0196
107 | 214 | 939.9414 | 3.1236
108 | 216 | 952.1484 | 3.2304
109 | 218 | 959.4727 | 3.3458
110 | 220 | 970.459 | 3.4584
111 | 222 | 979.0039 | 3.5797
112 | 224 | 989.9902 | 3.7009
113 | 226 | 998.5352 | 3.8251
114 | 228 | 1008.3008 | 3.9665
115 | 230 | 1015.625 | 4.0964
116 | 232 | 1031.4941 | 4.2379
117 | 234 | 1027.832 | 4.3476
118 | 236 | 1040.0391 | 4.4775
119 | 238 | 1048.584 | 4.6218
120 | 240 | 1059.5703 | 4.7604
121 | 242 | 1064.4531 | 4.9134
122 | 244 | 1079.1016 | 5.0751
123 | 246 | 1085.2051 | 5.2454
124 | 248 | 1096.1914 | 5.4244
125 | 250 | 1104.7363 | 5.6091
126 | 252 | 1116.9434 | 5.7997
127 | 254 | 1104.7363 | 5.9209
128 | 256 | 1097.4121 | 6.0046
129 | 258 | 1087.6465 | 6.071
130 | 260 | 1080.3223 | 6.1114
131 | 262 | 1066.8945 | 6.1432
132 | 264 | 1057.1289 | 6.1605
133 | 266 | 1046.1426 | 6.1807
134 | 268 | 1036.377 | 6.1923
135 | 270 | 1026.6113 | 6.2009
136 | 272 | 1030.2734 | 6.2154
137 | 274 | 1016.8457 | 6.2154
138 | 276 | 1010.7422 | 6.2154
139 | 278 | 999.7559 | 6.2096
140 | 280 | 991.2109 | 6.2096
141 | 282 | 977.7832 | 6.2038
142 | 284 | 971.6797 | 6.198
143 | 286 | 958.252 | 6.1894
144 | 288 | 949.707 | 6.1778
145 | 290 | 938.7207 | 6.1692
146 | 292 | 932.6172 | 6.1576
147 | 294 | 920.4102 | 6.1432
148 | 296 | 924.0723 | 6.1461
149 | 298 | 913.0859 | 6.1317
150 | 300 | 903.3203 | 6.1259
151 | 302 | 889.8926 | 6.1143
152 | 304 | 883.7891 | 6.1028
153 | 306 | 870.3613 | 6.0826
154 | 308 | 863.0371 | 6.0739
155 | 310 | 853.2715 | 6.0681
156 | 312 | 843.5059 | 6.0479
157 | 314 | 832.5195 | 6.0364
158 | 316 | 825.1953 | 6.0248
159 | 318 | 817.8711 | 6.0104
160 | 320 | 805.6641 | 5.9931
161 | 322 | 805.6641 | 5.9931
162 | 324 | 797.1191 | 5.9815
163 | 326 | 786.1328 | 5.9642
164 | 328 | 773.9258 | 5.9498
165 | 330 | 766.6016 | 5.9325
166 | 332 | 755.6152 | 5.918
167 | 334 | 745.8496 | 5.9094
168 | 336 | 738.5254 | 5.8949
169 | 338 | 729.9805 | 5.8776
170 | 340 | 716.5527 | 5.8574
171 | 342 | 709.2285 | 5.8401
172 | 344 | 699.4629 | 5.8256
173 | 346 | 699.4629 | 5.8228
174 | 348 | 688.4766 | 5.8112
175 | 350 | 679.9316 | 5.7939
176 | 352 | 668.9453 | 5.7823
177 | 354 | 659.1797 | 5.7621
178 | 356 | 649.4141 | 5.7448
179 | 358 | 639.6484 | 5.7304
180 | 360 | 627.4414 | 5.7102
181 | 362 | 622.5586 | 5.6929
182 | 364 | 610.3516 | 5.6726
183 | 366 | 603.0273 | 5.6582
184 | 368 | 592.041 | 5.6409
185 | 370 | 593.2617 | 5.6409
186 | 372 | 581.0547 | 5.6178
187 | 374 | 573.7305 | 5.6062
188 | 376 | 560.3027 | 5.586
189 | 378 | 551.7578 | 5.5629
190 | 380 | 543.2129 | 5.5514
191 | 382 | 534.668 | 5.5283
192 | 384 | 522.4609 | 5.5081
193 | 386 | 515.1367 | 5.4908
194 | 388 | 506.5918 | 5.4735
195 | 390 | 494.3848 | 5.4532
196 | 392 | 483.3984 | 5.4359
197 | 394 | 487.0605 | 5.4273
198 | 396 | 473.6328 | 5.4071
199 | 398 | 463.8672 | 5.3897
200 | 400 | 454.1016 | 5.3638
201 | 402 | 446.7773 | 5.3464
202 | 404 | 435.791 | 5.3262
203 | 406 | 428.4668 | 5.306
204 | 408 | 417.4805 | 5.2887
205 | 410 | 407.7148 | 5.2656
206 | 412 | 396.7285 | 5.2425
207 | 414 | 388.1836 | 5.2223
208 | 416 | 377.1973 | 5.1992
209 | 418 | 377.1973 | 5.1905
210 | 420 | 366.2109 | 5.1703
211 | 422 | 361.3281 | 5.1472
212 | 424 | 349.1211 | 5.1299
213 | 426 | 339.3555 | 5.1039
214 | 428 | 329.5898 | 5.078
215 | 430 | 321.0449 | 5.0635
216 | 432 | 310.0586 | 5.0347
217 | 434 | 299.0723 | 5.0116
218 | 436 | 290.5273 | 4.9856
219 | 438 | 284.4238 | 4.9596
220 | 440 | 270.9961 | 4.9336
221 | 442 | 270.9961 | 4.925
222 | 444 | 263.6719 | 4.9019
223 | 446 | 250.2441 | 4.8788
224 | 448 | 241.6992 | 4.8499
225 | 450 | 231.9336 | 4.8297
226 | 452 | 223.3887 | 4.8008
227 | 454 | 213.623 | 4.7777
228 | 456 | 205.0781 | 4.746
229 | 458 | 194.0918 | 4.72
230 | 460 | 185.5469 | 4.6969
231 | 462 | 173.3398 | 4.6651
232 | 464 | 162.3535 | 4.6363
233 | 466 | 163.5742 | 4.6247
234 | 468 | 155.0293 | 4.5987
235 | 470 | 144.043 | 4.5699
236 | 472 | 134.2773 | 4.5439
237 | 474 | 126.9531 | 4.5121
238 | 476 | 114.7461 | 4.4862
239 | 478 | 106.2012 | 4.4573
240 | 480 | 96.4355 | 4.4198
241 | 482 | 87.8906 | 4.3851
242 | 484 | 75.6836 | 4.3562
243 | 486 | 69.5801 | 4.3245
244 | 488 | 59.8145 | 4.2898
245 | 490 | 56.1523 | 4.2783
246 | 492 | 47.6074 | 4.2465
247 | 494 | 41.5039 | 4.2177
248 | 496 | 28.0762 | 4.1859
249 | 498 | 17.0898 | 4.1542
250 | 500 | 9.7656 | 4.1137
251 | 502 | 0 | 4.082
252 | 504 | -1.2207 | 4.0647
253 | 506 | -8.5449 | 4.0329
254 | 508 | -15.8691 | 4.0012
255 | 510 | -28.0762 | 3.9665
256 | 512 | -41.5039 | 3.9319
257 | 514 | -46.3867 | 3.8886
258 | 516 | -61.0352 | 3.8539
259 | 518 | -69.5801 | 3.8135
260 | 520 | -78.125 | 3.7789
261 | 522 | -85.4492 | 3.7327
262 | 524 | -97.6562 | 3.6923
263 | 526 | -106.2012 | 3.6519
264 | 528 | -104.9805 | 3.6316
265 | 530 | -113.5254 | 3.597
266 | 532 | -126.9531 | 3.5537
267 | 534 | -136.7188 | 3.5191
268 | 536 | -145.2637 | 3.4786
269 | 538 | -155.0293 | 3.4325
270 | 540 | -166.0156 | 3.3892
271 | 542 | -175.7812 | 3.3458
272 | 544 | -181.8848 | 3.2997
273 | 546 | -195.3125 | 3.2506
274 | 548 | -206.2988 | 3.2073
275 | 550 | -214.8438 | 3.1582
276 | 552 | -212.4023 | 3.1293
277 | 554 | -223.3887 | 3.0889
278 | 556 | -230.7129 | 3.0456
279 | 558 | -241.6992 | 2.9937
280 | 560 | -250.2441 | 2.9532
281 | 562 | -263.6719 | 2.9013
282 | 564 | -273.4375 | 2.8493
283 | 566 | -281.9824 | 2.7973
284 | 568 | -290.5273 | 2.7454
285 | 570 | -301.5137 | 2.6934
286 | 572 | -312.5 | 2.6386
287 | 574 | -318.6035 | 2.5779
288 | 576 | -321.0449 | 2.5462
289 | 578 | -329.5898 | 2.5029
290 | 580 | -341.7969 | 2.4452
291 | 582 | -347.9004 | 2.3961
292 | 584 | -357.666 | 2.3383
293 | 586 | -367.4316 | 2.2806
294 | 588 | -377.1973 | 2.2258
295 | 590 | -386.9629 | 2.168
296 | 592 | -397.9492 | 2.1074
297 | 594 | -410.1562 | 2.0381
298 | 596 | -416.2598 | 1.9833
299 | 598 | -423.584 | 1.9169
300 | 600 | -426.0254 | 1.8764
301 | 602 | -438.2324 | 1.8216
302 | 604 | -444.3359 | 1.7639
303 | 606 | -457.7637 | 1.7003
304 | 608 | -466.3086 | 1.6368
305 | 610 | -474.8535 | 1.5676
306 | 612 | -483.3984 | 1.5012
307 | 614 | -495.6055 | 1.4319
308 | 616 | -502.9297 | 1.3626
309 | 618 | -513.916 | 1.2904
310 | 620 | -522.4609 | 1.2182
311 | 622 | -534.668 | 1.149
312 | 624 | -534.668 | 1.097
313 | 626 | -544.4336 | 1.0306
314 | 628 | -552.9785 | 0.9642
315 | 630 | -563.9648 | 0.89492
316 | 632 | -573.7305 | 0.82275
317 | 634 | -581.0547 | 0.74481
318 | 636 | -592.041 | 0.66686
319 | 638 | -603.0273 | 0.58892
320 | 640 | -612.793 | 0.50808
321 | 642 | -620.1172 | 0.42725
322 | 644 | -631.1035 | 0.34065
323 | 646 | -638.4277 | 0.25404
324 | 648 | -638.4277 | 0.19919
325 | 650 | -646.9727 | 0.12413
326 | 652 | -660.4004 | 0.051963
327 | 654 | -671.3867 | -0.034642
328 | 656 | -678.7109 | -0.11547
329 | 658 | -688.4766 | -0.20208
330 | 660 | -699.4629 | -0.29157
331 | 662 | -709.2285 | -0.38684
332 | 664 | -716.5527 | -0.47344
333 | 666 | -731.2012 | -0.56871
334 | 668 | -739.7461 | -0.66397
335 | 670 | -749.5117 | -0.75924
336 | 672 | -747.0703 | -0.82852
337 | 674 | -754.3945 | -0.91224
338 | 676 | -766.6016 | -1.0046
339 | 678 | -776.3672 | -1.097
340 | 680 | -784.9121 | -1.1952
341 | 682 | -794.6777 | -1.2962
342 | 684 | -806.8848 | -1.3915
343 | 686 | -814.209 | -1.5012
344 | 688 | -822.7539 | -1.608
345 | 690 | -833.7402 | -1.7148
346 | 692 | -845.9473 | -1.8245
347 | 694 | -852.0508 | -1.9371
348 | 696 | -855.7129 | -2.0179
349 | 698 | -865.4785 | -2.1189
350 | 700 | -875.2441 | -2.2286
351 | 702 | -881.3477 | -2.3297
352 | 704 | -892.334 | -2.4423
353 | 706 | -900.8789 | -2.5577
354 | 708 | -911.8652 | -2.6732
355 | 710 | -919.1895 | -2.7945
356 | 712 | -931.3965 | -2.9186
357 | 714 | -942.3828 | -3.0514
358 | 716 | -950.9277 | -3.1784
359 | 718 | -959.4727 | -3.3141
360 | 720 | -972.9004 | -3.4469
361 | 722 | -971.6797 | -3.5479
362 | 724 | -977.7832 | -3.6663
363 | 726 | -991.2109 | -3.7933
364 | 728 | -1000.9766 | -3.9261
365 | 730 | -1008.3008 | -4.0647
366 | 732 | -1018.0664 | -4.2119
367 | 734 | -1030.2734 | -4.3591
368 | 736 | -1036.377 | -4.5092
369 | 738 | -1046.1426 | -4.6594
370 | 740 | -1055.9082 | -4.8297
371 | 742 | -1066.8945 | -4.9971
372 | 744 | -1079.1016 | -5.1646
373 | 746 | -1077.8809 | -5.3031
374 | 748 | -1087.6465 | -5.4648
375 | 750 | -1097.4121 | -5.6322
376 | 752 | -1108.3984 | -5.8112
377 | 754 | -1094.9707 | -5.9209
378 | 756 | -1090.0879 | -5.9902
379 | 758 | -1079.1016 | -6.045
380 | 760 | -1077.8809 | -6.1086
381 | 762 | -1065.6738 | -6.1461
382 | 764 | -1058.3496 | -6.175
383 | 766 | -1047.3633 | -6.1894
384 | 768 | -1036.377 | -6.2067
385 | 770 | -1027.832 | -6.2067
386 | 772 | -1018.0664 | -6.2154
387 | 774 | -1010.7422 | -6.2154
388 | 776 | -999.7559 | -6.2154
389 | 778 | -988.7695 | -6.2067
390 | 780 | -981.4453 | -6.2038
391 | 782 | -972.9004 | -6.198
392 | 784 | -969.2383 | -6.2009
393 | 786 | -963.1348 | -6.1952
394 | 788 | -952.1484 | -6.1836
395 | 790 | -941.1621 | -6.175
396 | 792 | -931.3965 | -6.1634
397 | 794 | -921.6309 | -6.1547
398 | 796 | -910.6445 | -6.1432
399 | 798 | -903.3203 | -6.1345
400 | 800 | -891.1133 | -6.1172
401 | 802 | -882.5684 | -6.1086
402 | 804 | -874.0234 | -6.0941
403 | 806 | -864.2578 | -6.0826
404 | 808 | -853.2715 | -6.0681
405 | 810 | -854.4922 | -6.0653
406 | 812 | -845.9473 | -6.0508
407 | 814 | -833.7402 | -6.0422
408 | 816 | -826.416 | -6.0277
409 | 818 | -816.6504 | -6.0162
410 | 820 | -808.1055 | -6.0017
411 | 822 | -797.1191 | -5.9873
412 | 824 | -784.9121 | -5.9786
413 | 826 | -776.3672 | -5.9613
414 | 828 | -766.6016 | -5.9469
415 | 830 | -756.8359 | -5.9325
416 | 832 | -747.0703 | -5.918
417 | 834 | -748.291 | -5.9151
418 | 836 | -736.084 | -5.9036
419 | 838 | -725.0977 | -5.8834
420 | 840 | -717.7734 | -5.8718
421 | 842 | -708.0078 | -5.8574
422 | 844 | -700.6836 | -5.8372
423 | 846 | -692.1387 | -5.8256
424 | 848 | -681.1523 | -5.8083
425 | 850 | -670.166 | -5.791
426 | 852 | -660.4004 | -5.7679
427 | 854 | -649.4141 | -5.7621
428 | 856 | -639.6484 | -5.7419
429 | 858 | -640.8691 | -5.7419
430 | 860 | -632.3242 | -5.7246
431 | 862 | -618.8965 | -5.7044
432 | 864 | -612.793 | -5.69
433 | 866 | -601.8066 | -5.6755
434 | 868 | -590.8203 | -5.6553
435 | 870 | -581.0547 | -5.638
436 | 872 | -573.7305 | -5.6149
437 | 874 | -562.7441 | -5.5976
438 | 876 | -554.1992 | -5.5832
439 | 878 | -545.6543 | -5.5629
440 | 880 | -535.8887 | -5.5427
441 | 882 | -534.668 | -5.5427
442 | 884 | -522.4609 | -5.5254
443 | 886 | -513.916 | -5.5023
444 | 888 | -505.3711 | -5.485
445 | 890 | -493.1641 | -5.4677
446 | 892 | -484.6191 | -5.4446
447 | 894 | -477.2949 | -5.4273
448 | 896 | -463.8672 | -5.4042
449 | 898 | -455.3223 | -5.3897
450 | 900 | -446.7773 | -5.3666
451 | 902 | -438.2324 | -5.3464
452 | 904 | -426.0254 | -5.3233
453 | 906 | -428.4668 | -5.3176
454 | 908 | -418.7012 | -5.3031
455 | 910 | -410.1562 | -5.28
456 | 912 | -399.1699 | -5.2569
457 | 914 | -388.1836 | -5.2367
458 | 916 | -377.1973 | -5.2165
459 | 918 | -367.4316 | -5.1934
460 | 920 | -357.666 | -5.1674
461 | 922 | -349.1211 | -5.1472
462 | 924 | -340.5762 | -5.1241
463 | 926 | -327.1484 | -5.0982
464 | 928 | -318.6035 | -5.078
465 | 930 | -318.6035 | -5.0722
466 | 932 | -310.0586 | -5.0462
467 | 934 | -301.5137 | -5.0231
468 | 936 | -291.748 | -5.0029
469 | 938 | -283.2031 | -4.9798
470 | 940 | -272.2168 | -4.9538
471 | 942 | -263.6719 | -4.9278
472 | 944 | -250.2441 | -4.899
473 | 946 | -245.3613 | -4.8788
474 | 948 | -233.1543 | -4.8499
475 | 950 | -224.6094 | -4.8239
476 | 952 | -214.8438 | -4.7922
477 | 954 | -213.623 | -4.7864
478 | 956 | -202.6367 | -4.7633
479 | 958 | -194.0918 | -4.7402
480 | 960 | -183.1055 | -4.7113
481 | 962 | -172.1191 | -4.6853
482 | 964 | -167.2363 | -4.6594
483 | 966 | -156.25 | -4.6247
484 | 968 | -145.2637 | -4.5959
485 | 970 | -136.7188 | -4.5699
486 | 972 | -126.9531 | -4.541
487 | 974 | -115.9668 | -4.5092
488 | 976 | -109.8633 | -4.4775
489 | 978 | -107.4219 | -4.4631
490 | 980 | -100.0977 | -4.44
491 | 982 | -90.332 | -4.4082
492 | 984 | -76.9043 | -4.3822
493 | 986 | -67.1387 | -4.3476
494 | 988 | -57.373 | -4.3158
495 | 990 | -47.6074 | -4.2812
496 | 992 | -37.8418 | -4.2494
497 | 994 | -29.2969 | -4.2119
498 | 996 | -18.3105 | -4.1801
499 | 998 | -9.7656 | -4.1513
500 | 1000 | 0 | -4.108
501 | 1002 | -1.2207 | -4.0907
Center data before PMax, ±Pr and ±Vc Calc.
PMax (µC/cm2) | 5.7997
Pr (µC/cm2) | 4.082
-Pr (µC/cm2) | -4.0907
Ec (kV/cm) | 67484.375
-Ec (kV/cm) | -74703.125
CMax-Eff (nF) | 1.0368
Offset (µC/cm2) | 2.5346
Vert. (±Pr) Shift (µC/cm2) | -0.0043303
Horiz. Shift (±Ec) | -3609.375
A (Loop Area - µC/cm2·Volts) | 109.7151
Hysteresis Version: 5.3.0 - Radiant Technologies, Inc., 1999 - 10/02/14