## Hysteresis Task
Hysteresis
Executed Version | 5.3.0
Vision Version | 5.3.1 (R)
Vision Compiled | 2014-09-10
Driver Version | 5.1.14
Windows Version | Windows 7
Processor Information | x86 (AMD or Intel) - 4 Processors
Tester Name | RT66B0914-297
Tester S/N | RT66B0914-297
Internal Amp Type | No Internal Amp
Internal Amp Serial | 0
Execution Count | 1
Excel Date | 11/6/2022 - 18:0:20
Configuration Date | 2022-06-11 17:36
Execution Date | 2022-06-11 18:00
Sample Info.
Sample Name | 13_30_2
Lot Name
Wafer Name
Die Row/Column | 0/0
Capacitor ID | 0
Area (cm2) | 0.20023
Thickness (µm) | 1120
Mux Adjust | Disabled
Amplifier | High Voltage (HVA)
HVI Channel/Port | 1/1
DRIVE Gain Factor | 1000
DRIVE Voltage Limit | 4000
Tester Info
Tester Name | RT66B0914-297
Tester Serial Number | RT66B0914-297
Return Signal Amp. Level [Index] | 0.0021 [3]
Hysteresis Info
Task Name | Hyst-405
Max. Volts | 1232
Max. Field (kV/cm) | 11
Hysteresis Period (ms) | 1000
Preset Disabled
Profile | Standard Bipolar
Data | Valid Data
Point | Time (ms) | Field (kV/cm) | Measured Polarization (µC/cm2)
1 | 2 | -1.2207 | -3.8207
2 | 4 | 10.9863 | -3.8121
3 | 6 | 19.5312 | -3.8034
4 | 8 | 30.5176 | -3.789
5 | 10 | 39.0625 | -3.7774
6 | 12 | 46.3867 | -3.763
7 | 14 | 57.373 | -3.7543
8 | 16 | 65.918 | -3.737
9 | 18 | 76.9043 | -3.7255
10 | 20 | 85.4492 | -3.7053
11 | 22 | 96.4355 | -3.6908
12 | 24 | 103.7598 | -3.6706
13 | 26 | 115.9668 | -3.6504
14 | 28 | 123.291 | -3.6273
15 | 30 | 134.2773 | -3.6071
16 | 32 | 146.4844 | -3.5782
17 | 34 | 153.8086 | -3.558
18 | 36 | 163.5742 | -3.5321
19 | 38 | 173.3398 | -3.5032
20 | 40 | 185.5469 | -3.4685
21 | 42 | 192.8711 | -3.4339
22 | 44 | 203.8574 | -3.3993
23 | 46 | 214.8438 | -3.3617
24 | 48 | 224.6094 | -3.3184
25 | 50 | 233.1543 | -3.2809
26 | 52 | 240.4785 | -3.2434
27 | 54 | 250.2441 | -3.1972
28 | 56 | 260.0098 | -3.1539
29 | 58 | 270.9961 | -3.1077
30 | 60 | 280.7617 | -3.0673
31 | 62 | 292.9688 | -3.0153
32 | 64 | 299.0723 | -2.9662
33 | 66 | 308.8379 | -2.9114
34 | 68 | 317.3828 | -2.8623
35 | 70 | 328.3691 | -2.8103
36 | 72 | 339.3555 | -2.7526
37 | 74 | 349.1211 | -2.6949
38 | 76 | 360.1074 | -2.64
39 | 78 | 368.6523 | -2.5881
40 | 80 | 378.418 | -2.5274
41 | 82 | 386.9629 | -2.4726
42 | 84 | 397.9492 | -2.4091
43 | 86 | 406.4941 | -2.3456
44 | 88 | 418.7012 | -2.2907
45 | 90 | 427.2461 | -2.2214
46 | 92 | 435.791 | -2.155
47 | 94 | 444.3359 | -2.0973
48 | 96 | 454.1016 | -2.028
49 | 98 | 465.0879 | -1.9645
50 | 100 | 473.6328 | -1.8981
51 | 102 | 485.8398 | -1.823
52 | 104 | 495.6055 | -1.7566
53 | 106 | 505.3711 | -1.6816
54 | 108 | 512.6953 | -1.6123
55 | 110 | 523.6816 | -1.5459
56 | 112 | 541.9922 | -1.4362
57 | 114 | 555.4199 | -1.3554
58 | 116 | 563.9648 | -1.2688
59 | 118 | 573.7305 | -1.185
60 | 120 | 582.2754 | -1.1042
61 | 122 | 589.5996 | -1.0234
62 | 124 | 600.5859 | -0.93389
63 | 126 | 609.1309 | -0.84729
64 | 128 | 620.1172 | -0.76068
65 | 130 | 628.6621 | -0.67408
66 | 132 | 642.0898 | -0.59036
67 | 134 | 648.1934 | -0.49798
68 | 136 | 659.1797 | -0.41137
69 | 138 | 667.7246 | -0.32188
70 | 140 | 678.7109 | -0.23239
71 | 142 | 689.6973 | -0.13712
72 | 144 | 699.4629 | -0.044746
73 | 146 | 709.2285 | 0.047633
74 | 148 | 718.9941 | 0.14867
75 | 150 | 727.5391 | 0.24394
76 | 152 | 734.8633 | 0.34786
77 | 154 | 745.8496 | 0.44602
78 | 156 | 755.6152 | 0.54417
79 | 158 | 765.3809 | 0.6481
80 | 160 | 773.9258 | 0.74914
81 | 162 | 788.5742 | 0.85595
82 | 164 | 794.6777 | 0.96276
83 | 166 | 805.6641 | 1.0696
84 | 168 | 812.9883 | 1.1822
85 | 170 | 825.1953 | 1.2947
86 | 172 | 832.5195 | 1.4044
87 | 174 | 845.9473 | 1.5199
88 | 176 | 854.4922 | 1.6383
89 | 178 | 861.8164 | 1.7509
90 | 180 | 875.2441 | 1.8721
91 | 182 | 881.3477 | 1.9963
92 | 184 | 889.8926 | 2.1175
93 | 186 | 899.6582 | 2.2387
94 | 188 | 911.8652 | 2.3658
95 | 190 | 919.1895 | 2.4957
96 | 192 | 935.0586 | 2.6285
97 | 194 | 939.9414 | 2.7497
98 | 196 | 952.1484 | 2.8912
99 | 198 | 958.252 | 3.0269
100 | 200 | 970.459 | 3.1683
101 | 202 | 980.2246 | 3.3069
102 | 204 | 989.9902 | 3.4454
103 | 206 | 998.5352 | 3.5927
104 | 208 | 1009.5215 | 3.7399
105 | 210 | 1018.0664 | 3.8929
106 | 212 | 1026.6113 | 4.0459
107 | 214 | 1036.377 | 4.2018
108 | 216 | 1047.3633 | 4.3663
109 | 218 | 1058.3496 | 4.5251
110 | 220 | 1066.8945 | 4.6954
111 | 222 | 1077.8809 | 4.8658
112 | 224 | 1087.6465 | 5.039
113 | 226 | 1098.6328 | 5.2237
114 | 228 | 1104.7363 | 5.4085
115 | 230 | 1116.9434 | 5.599
116 | 232 | 1124.2676 | 5.7953
117 | 234 | 1136.4746 | 6.0003
118 | 236 | 1146.2402 | 6.211
119 | 238 | 1154.7852 | 6.4333
120 | 240 | 1166.9922 | 6.6614
121 | 242 | 1173.0957 | 6.901
122 | 244 | 1181.6406 | 7.1521
123 | 246 | 1191.4062 | 7.4177
124 | 248 | 1204.834 | 7.6949
125 | 250 | 1210.9375 | 7.9922
126 | 252 | 1223.1445 | 8.2925
127 | 254 | 1213.3789 | 8.5061
128 | 256 | 1204.834 | 8.6649
129 | 258 | 1191.4062 | 8.7803
130 | 260 | 1184.082 | 8.8785
131 | 262 | 1174.3164 | 8.9507
132 | 264 | 1164.5508 | 9.0084
133 | 266 | 1154.7852 | 9.0488
134 | 268 | 1145.0195 | 9.0863
135 | 270 | 1137.6953 | 9.1094
136 | 272 | 1124.2676 | 9.1296
137 | 274 | 1114.502 | 9.1383
138 | 276 | 1104.7363 | 9.1441
139 | 278 | 1096.1914 | 9.147
140 | 280 | 1086.4258 | 9.1498
141 | 282 | 1079.1016 | 9.1441
142 | 284 | 1068.1152 | 9.1412
143 | 286 | 1059.5703 | 9.1354
144 | 288 | 1047.3633 | 9.1267
145 | 290 | 1037.5977 | 9.121
146 | 292 | 1027.832 | 9.1152
147 | 294 | 1021.7285 | 9.1037
148 | 296 | 1010.7422 | 9.0921
149 | 298 | 999.7559 | 9.0806
150 | 300 | 992.4316 | 9.0748
151 | 302 | 979.0039 | 9.0604
152 | 304 | 969.2383 | 9.0488
153 | 306 | 959.4727 | 9.0373
154 | 308 | 952.1484 | 9.0199
155 | 310 | 939.9414 | 9.0142
156 | 312 | 932.6172 | 8.9997
157 | 314 | 921.6309 | 8.9853
158 | 316 | 911.8652 | 8.9737
159 | 318 | 902.0996 | 8.9564
160 | 320 | 891.1133 | 8.942
161 | 322 | 883.7891 | 8.9247
162 | 324 | 875.2441 | 8.9131
163 | 326 | 865.4785 | 8.8958
164 | 328 | 853.2715 | 8.8871
165 | 330 | 844.7266 | 8.8698
166 | 332 | 834.9609 | 8.8525
167 | 334 | 826.416 | 8.841
168 | 336 | 815.4297 | 8.8265
169 | 338 | 808.1055 | 8.8063
170 | 340 | 797.1191 | 8.7861
171 | 342 | 784.9121 | 8.7717
172 | 344 | 775.1465 | 8.7572
173 | 346 | 765.3809 | 8.737
174 | 348 | 759.2773 | 8.7197
175 | 350 | 745.8496 | 8.7082
176 | 352 | 739.7461 | 8.6879
177 | 354 | 726.3184 | 8.6677
178 | 356 | 720.2148 | 8.6504
179 | 358 | 706.7871 | 8.6389
180 | 360 | 697.0215 | 8.6158
181 | 362 | 689.6973 | 8.5927
182 | 364 | 679.9316 | 8.5811
183 | 366 | 670.166 | 8.5638
184 | 368 | 659.1797 | 8.5465
185 | 370 | 650.6348 | 8.5205
186 | 372 | 639.6484 | 8.5061
187 | 374 | 632.3242 | 8.4859
188 | 376 | 621.3379 | 8.4599
189 | 378 | 610.3516 | 8.4455
190 | 380 | 604.248 | 8.4224
191 | 382 | 590.8203 | 8.405
192 | 384 | 582.2754 | 8.3848
193 | 386 | 571.2891 | 8.3646
194 | 388 | 563.9648 | 8.3415
195 | 390 | 552.9785 | 8.3184
196 | 392 | 543.2129 | 8.3011
197 | 394 | 522.4609 | 8.2578
198 | 396 | 511.4746 | 8.2347
199 | 398 | 506.5918 | 8.2116
200 | 400 | 495.6055 | 8.1885
201 | 402 | 485.8398 | 8.1654
202 | 404 | 474.8535 | 8.1452
203 | 406 | 467.5293 | 8.1192
204 | 408 | 456.543 | 8.0961
205 | 410 | 445.5566 | 8.0702
206 | 412 | 438.2324 | 8.0471
207 | 414 | 428.4668 | 8.024
208 | 416 | 418.7012 | 7.998
209 | 418 | 405.2734 | 7.9749
210 | 420 | 397.9492 | 7.946
211 | 422 | 385.7422 | 7.92
212 | 424 | 379.6387 | 7.8912
213 | 426 | 367.4316 | 7.8652
214 | 428 | 358.8867 | 7.8334
215 | 430 | 350.3418 | 7.8132
216 | 432 | 338.1348 | 7.7901
217 | 434 | 328.3691 | 7.7555
218 | 436 | 318.6035 | 7.7324
219 | 438 | 311.2793 | 7.7006
220 | 440 | 301.5137 | 7.6689
221 | 442 | 292.9688 | 7.6458
222 | 444 | 280.7617 | 7.6169
223 | 446 | 272.2168 | 7.5823
224 | 448 | 262.4512 | 7.5592
225 | 450 | 251.4648 | 7.5246
226 | 452 | 245.3613 | 7.4928
227 | 454 | 234.375 | 7.4668
228 | 456 | 225.8301 | 7.4293
229 | 458 | 212.4023 | 7.3946
230 | 460 | 202.6367 | 7.36
231 | 462 | 191.6504 | 7.3311
232 | 464 | 185.5469 | 7.3023
233 | 466 | 173.3398 | 7.2647
234 | 468 | 164.7949 | 7.233
235 | 470 | 157.4707 | 7.1955
236 | 472 | 144.043 | 7.1579
237 | 474 | 135.498 | 7.1262
238 | 476 | 124.5117 | 7.0886
239 | 478 | 119.6289 | 7.0511
240 | 480 | 106.2012 | 7.0107
241 | 482 | 97.6562 | 6.9761
242 | 484 | 87.8906 | 6.9414
243 | 486 | 78.125 | 6.8952
244 | 488 | 68.3594 | 6.8606
245 | 490 | 56.1523 | 6.823
246 | 492 | 48.8281 | 6.7769
247 | 494 | 40.2832 | 6.7393
248 | 496 | 29.2969 | 6.696
249 | 498 | 17.0898 | 6.6556
250 | 500 | 12.207 | 6.6123
251 | 502 | -1.2207 | 6.569
252 | 504 | -9.7656 | 6.517
253 | 506 | -20.752 | 6.4795
254 | 508 | -29.2969 | 6.4333
255 | 510 | -35.4004 | 6.3871
256 | 512 | -50.0488 | 6.3409
257 | 514 | -58.5938 | 6.2919
258 | 516 | -68.3594 | 6.2428
259 | 518 | -75.6836 | 6.1995
260 | 520 | -87.8906 | 6.1475
261 | 522 | -95.2148 | 6.1013
262 | 524 | -104.9805 | 6.0465
263 | 526 | -113.5254 | 5.9916
264 | 528 | -125.7324 | 5.9483
265 | 530 | -136.7188 | 5.8964
266 | 532 | -146.4844 | 5.8386
267 | 534 | -153.8086 | 5.7867
268 | 536 | -164.7949 | 5.7318
269 | 538 | -178.2227 | 5.6799
270 | 540 | -181.8848 | 5.6221
271 | 542 | -196.5332 | 5.5673
272 | 544 | -205.0781 | 5.5095
273 | 546 | -214.8438 | 5.446
274 | 548 | -220.9473 | 5.3883
275 | 550 | -233.1543 | 5.3277
276 | 552 | -240.4785 | 5.267
277 | 554 | -250.2441 | 5.2064
278 | 556 | -260.0098 | 5.1429
279 | 558 | -272.2168 | 5.0852
280 | 560 | -283.2031 | 5.0159
281 | 562 | -290.5273 | 4.9495
282 | 564 | -300.293 | 4.8831
283 | 566 | -311.2793 | 4.8196
284 | 568 | -321.0449 | 4.7532
285 | 570 | -327.1484 | 4.681
286 | 572 | -339.3555 | 4.6117
287 | 574 | -350.3418 | 4.5367
288 | 576 | -358.8867 | 4.4645
289 | 578 | -366.2109 | 4.3981
290 | 580 | -378.418 | 4.323
291 | 582 | -385.7422 | 4.2451
292 | 584 | -395.5078 | 4.1729
293 | 586 | -404.0527 | 4.0979
294 | 588 | -417.4805 | 4.017
295 | 590 | -428.4668 | 3.9362
296 | 592 | -435.791 | 3.8583
297 | 594 | -445.5566 | 3.7774
298 | 596 | -456.543 | 3.6937
299 | 598 | -467.5293 | 3.6129
300 | 600 | -474.8535 | 3.5234
301 | 602 | -487.0605 | 3.4454
302 | 604 | -496.8262 | 3.3502
303 | 606 | -505.3711 | 3.2693
304 | 608 | -511.4746 | 3.177
305 | 610 | -523.6816 | 3.0904
306 | 612 | -532.2266 | 2.998
307 | 614 | -544.4336 | 2.9027
308 | 616 | -551.7578 | 2.8132
309 | 618 | -561.5234 | 2.7122
310 | 620 | -573.7305 | 2.6227
311 | 622 | -581.0547 | 2.5188
312 | 624 | -589.5996 | 2.4235
313 | 626 | -601.8066 | 2.3225
314 | 628 | -612.793 | 2.2243
315 | 630 | -621.3379 | 2.1146
316 | 632 | -629.8828 | 2.0136
317 | 634 | -639.6484 | 1.901
318 | 636 | -651.8555 | 1.7971
319 | 638 | -660.4004 | 1.6931
320 | 640 | -667.7246 | 1.5777
321 | 642 | -681.1523 | 1.468
322 | 644 | -690.918 | 1.3583
323 | 646 | -699.4629 | 1.2457
324 | 648 | -709.2285 | 1.1273
325 | 650 | -717.7734 | 1.0061
326 | 652 | -727.5391 | 0.8877
327 | 654 | -739.7461 | 0.76646
328 | 656 | -747.0703 | 0.64521
329 | 658 | -755.6152 | 0.52396
330 | 660 | -767.8223 | 0.39983
331 | 662 | -772.7051 | 0.26703
332 | 664 | -783.6914 | 0.1429
333 | 666 | -794.6777 | 0.0043303
334 | 668 | -805.6641 | -0.12269
335 | 670 | -815.4297 | -0.25549
336 | 672 | -822.7539 | -0.39117
337 | 674 | -834.9609 | -0.52974
338 | 676 | -844.7266 | -0.6683
339 | 678 | -855.7129 | -0.80687
340 | 680 | -861.8164 | -0.95121
341 | 682 | -875.2441 | -1.0984
342 | 684 | -883.7891 | -1.2457
343 | 686 | -893.5547 | -1.3958
344 | 688 | -900.8789 | -1.543
345 | 690 | -913.0859 | -1.6989
346 | 692 | -920.4102 | -1.8519
347 | 694 | -931.3965 | -2.0136
348 | 696 | -939.9414 | -2.1723
349 | 698 | -949.707 | -2.3311
350 | 700 | -960.6934 | -2.4986
351 | 702 | -970.459 | -2.6689
352 | 704 | -979.0039 | -2.8334
353 | 706 | -988.7695 | -3.0038
354 | 708 | -999.7559 | -3.1799
355 | 710 | -1009.5215 | -3.3531
356 | 712 | -1019.2871 | -3.5321
357 | 714 | -1029.0527 | -3.7139
358 | 716 | -1040.0391 | -3.8987
359 | 718 | -1047.3633 | -4.0892
360 | 720 | -1065.6738 | -4.3259
361 | 722 | -1077.8809 | -4.5511
362 | 724 | -1087.6465 | -4.7705
363 | 726 | -1096.1914 | -4.9957
364 | 728 | -1103.5156 | -5.218
365 | 730 | -1116.9434 | -5.4403
366 | 732 | -1123.0469 | -5.6712
367 | 734 | -1132.8125 | -5.905
368 | 736 | -1143.7988 | -6.1446
369 | 738 | -1153.5645 | -6.3871
370 | 740 | -1165.7715 | -6.6383
371 | 742 | -1174.3164 | -6.8981
372 | 744 | -1184.082 | -7.1637
373 | 746 | -1193.8477 | -7.4322
374 | 748 | -1206.0547 | -7.718
375 | 750 | -1212.1582 | -8.0153
376 | 752 | -1224.3652 | -8.3184
377 | 754 | -1214.5996 | -8.5292
378 | 756 | -1206.0547 | -8.6822
379 | 758 | -1193.8477 | -8.8005
380 | 760 | -1181.6406 | -8.8929
381 | 762 | -1174.3164 | -8.968
382 | 764 | -1164.5508 | -9.017
383 | 766 | -1153.5645 | -9.0517
384 | 768 | -1145.0195 | -9.0892
385 | 770 | -1137.6953 | -9.1123
386 | 772 | -1124.2676 | -9.1239
387 | 774 | -1114.502 | -9.1383
388 | 776 | -1105.957 | -9.1498
389 | 778 | -1096.1914 | -9.147
390 | 780 | -1087.6465 | -9.1441
391 | 782 | -1076.6602 | -9.147
392 | 784 | -1068.1152 | -9.1412
393 | 786 | -1047.3633 | -9.121
394 | 788 | -1040.0391 | -9.1181
395 | 790 | -1030.2734 | -9.1094
396 | 792 | -1020.5078 | -9.1008
397 | 794 | -1010.7422 | -9.0863
398 | 796 | -999.7559 | -9.0806
399 | 798 | -991.2109 | -9.069
400 | 800 | -977.7832 | -9.0546
401 | 802 | -970.459 | -9.0401
402 | 804 | -961.9141 | -9.0315
403 | 806 | -949.707 | -9.017
404 | 808 | -939.9414 | -9.0084
405 | 810 | -932.6172 | -8.994
406 | 812 | -920.4102 | -8.9795
407 | 814 | -910.6445 | -8.968
408 | 816 | -899.6582 | -8.9449
409 | 818 | -892.334 | -8.9333
410 | 820 | -883.7891 | -8.9247
411 | 822 | -874.0234 | -8.9102
412 | 824 | -864.2578 | -8.8929
413 | 826 | -855.7129 | -8.8756
414 | 828 | -845.9473 | -8.864
415 | 830 | -833.7402 | -8.8496
416 | 832 | -826.416 | -8.8323
417 | 834 | -816.6504 | -8.8121
418 | 836 | -808.1055 | -8.8005
419 | 838 | -797.1191 | -8.7861
420 | 840 | -786.1328 | -8.7746
421 | 842 | -776.3672 | -8.7572
422 | 844 | -766.6016 | -8.7341
423 | 846 | -755.6152 | -8.7168
424 | 848 | -744.6289 | -8.6966
425 | 850 | -739.7461 | -8.6851
426 | 852 | -727.5391 | -8.6649
427 | 854 | -716.5527 | -8.6475
428 | 856 | -706.7871 | -8.6331
429 | 858 | -699.4629 | -8.61
430 | 860 | -690.918 | -8.5956
431 | 862 | -679.9316 | -8.5782
432 | 864 | -671.3867 | -8.5609
433 | 866 | -661.6211 | -8.5407
434 | 868 | -650.6348 | -8.5176
435 | 870 | -639.6484 | -8.5003
436 | 872 | -633.5449 | -8.483
437 | 874 | -623.7793 | -8.4628
438 | 876 | -612.793 | -8.4426
439 | 878 | -603.0273 | -8.4224
440 | 880 | -590.8203 | -8.405
441 | 882 | -581.0547 | -8.3848
442 | 884 | -571.2891 | -8.3617
443 | 886 | -562.7441 | -8.3386
444 | 888 | -551.7578 | -8.3184
445 | 890 | -544.4336 | -8.2896
446 | 892 | -531.0059 | -8.2751
447 | 894 | -522.4609 | -8.2549
448 | 896 | -512.6953 | -8.2347
449 | 898 | -505.3711 | -8.2058
450 | 900 | -498.0469 | -8.1885
451 | 902 | -485.8398 | -8.1597
452 | 904 | -476.0742 | -8.1394
453 | 906 | -467.5293 | -8.1106
454 | 908 | -457.7637 | -8.0904
455 | 910 | -445.5566 | -8.0644
456 | 912 | -438.2324 | -8.0442
457 | 914 | -428.4668 | -8.0153
458 | 916 | -418.7012 | -7.9951
459 | 918 | -407.7148 | -7.9662
460 | 920 | -399.1699 | -7.946
461 | 922 | -386.9629 | -7.92
462 | 924 | -375.9766 | -7.8912
463 | 926 | -368.6523 | -7.871
464 | 928 | -358.8867 | -7.8421
465 | 930 | -351.5625 | -7.8103
466 | 932 | -340.5762 | -7.7844
467 | 934 | -330.8105 | -7.7555
468 | 936 | -322.2656 | -7.7295
469 | 938 | -312.5 | -7.7006
470 | 940 | -300.293 | -7.6689
471 | 942 | -292.9688 | -7.6429
472 | 944 | -283.2031 | -7.6112
473 | 946 | -272.2168 | -7.5765
474 | 948 | -262.4512 | -7.5505
475 | 950 | -251.4648 | -7.5246
476 | 952 | -240.4785 | -7.4928
477 | 954 | -231.9336 | -7.4553
478 | 956 | -220.9473 | -7.4264
479 | 958 | -213.623 | -7.3946
480 | 960 | -205.0781 | -7.3629
481 | 962 | -195.3125 | -7.3311
482 | 964 | -186.7676 | -7.2994
483 | 966 | -175.7812 | -7.2618
484 | 968 | -168.457 | -7.2301
485 | 970 | -153.8086 | -7.1897
486 | 972 | -147.7051 | -7.1579
487 | 974 | -137.9395 | -7.1204
488 | 976 | -128.1738 | -7.0858
489 | 978 | -114.7461 | -7.0482
490 | 980 | -106.2012 | -7.0107
491 | 982 | -95.2148 | -6.9732
492 | 984 | -85.4492 | -6.9356
493 | 986 | -76.9043 | -6.8952
494 | 988 | -68.3594 | -6.8519
495 | 990 | -59.8145 | -6.8144
496 | 992 | -48.8281 | -6.7797
497 | 994 | -39.0625 | -6.7364
498 | 996 | -30.5176 | -6.6903
499 | 998 | -20.752 | -6.6498
500 | 1000 | -8.5449 | -6.6094
501 | 1002 | -2.4414 | -6.5603
Center data before PMax, ±Pr and ±Vc Calc.
PMax (µC/cm2) | 8.2925
Pr (µC/cm2) | 6.5729
-Pr (µC/cm2) | -6.5603
Ec (kV/cm) | 78869.6289
-Ec (kV/cm) | -89045.854
CMax-Eff (nF) | 1.3477
Offset (µC/cm2) | 3.8207
Vert. (±Pr) Shift (µC/cm2) | 0.0062986
Horiz. Shift (±Ec) | -5088.1126
A (Loop Area - µC/cm2·Volts) | 193.7215
Hysteresis Version: 5.3.0 - Radiant Technologies, Inc., 1999 - 10/02/14