## Hysteresis Task
Hysteresis
Executed Version | 5.3.0
Vision Version | 5.3.1 (R)
Vision Compiled | 2014-09-10
Driver Version | 5.1.14
Windows Version | Windows 7
Processor Information | x86 (AMD or Intel) - 4 Processors
Tester Name | RT66B0914-297
Tester S/N | RT66B0914-297
Internal Amp Type | No Internal Amp
Internal Amp Serial | 0
Execution Count | 1
Excel Date | 11/6/2022 - 18:0:59
Configuration Date | 2022-06-11 17:36
Execution Date | 2022-06-11 18:00
Sample Info.
Sample Name | 13_30_2
Lot Name
Wafer Name
Die Row/Column | 0/0
Capacitor ID | 0
Area (cm2) | 0.20023
Thickness (µm) | 1120
Mux Adjust | Disabled
Amplifier | High Voltage (HVA)
HVI Channel/Port | 1/1
DRIVE Gain Factor | 1000
DRIVE Voltage Limit | 4000
Tester Info
Tester Name | RT66B0914-297
Tester Serial Number | RT66B0914-297
Return Signal Amp. Level [Index] | 0.0021 [3]
Hysteresis Info
Task Name | Hyst-405
Max. Volts | 1344
Max. Field (kV/cm) | 12
Hysteresis Period (ms) | 1000
Preset Disabled
Profile | Standard Bipolar
Data | Valid Data
Point | Time (ms) | Field (kV/cm) | Measured Polarization (µC/cm2)
1 | 2 | -1.2207 | -6.722
2 | 4 | 9.7656 | -6.7162
3 | 6 | 19.5312 | -6.7047
4 | 8 | 28.0762 | -6.6931
5 | 10 | 37.8418 | -6.6816
6 | 12 | 58.5938 | -6.6585
7 | 14 | 65.918 | -6.6441
8 | 16 | 74.4629 | -6.6267
9 | 18 | 87.8906 | -6.6152
10 | 20 | 95.2148 | -6.5921
11 | 22 | 104.9805 | -6.5748
12 | 24 | 115.9668 | -6.5546
13 | 26 | 128.1738 | -6.5315
14 | 28 | 135.498 | -6.5055
15 | 30 | 146.4844 | -6.4824
16 | 32 | 166.0156 | -6.4362
17 | 34 | 175.7812 | -6.4045
18 | 36 | 183.1055 | -6.3612
19 | 38 | 191.6504 | -6.3265
20 | 40 | 201.416 | -6.289
21 | 42 | 212.4023 | -6.2486
22 | 44 | 219.7266 | -6.2082
23 | 46 | 230.7129 | -6.162
24 | 48 | 244.1406 | -6.1158
25 | 50 | 250.2441 | -6.0667
26 | 52 | 269.7754 | -5.9888
27 | 54 | 283.2031 | -5.9224
28 | 56 | 292.9688 | -5.8675
29 | 58 | 299.0723 | -5.804
30 | 60 | 311.2793 | -5.7405
31 | 62 | 318.6035 | -5.6741
32 | 64 | 327.1484 | -5.6106
33 | 66 | 336.9141 | -5.5471
34 | 68 | 351.5625 | -5.4778
35 | 70 | 358.8867 | -5.4056
36 | 72 | 378.418 | -5.3132
37 | 74 | 386.9629 | -5.2295
38 | 76 | 396.7285 | -5.1516
39 | 78 | 408.9355 | -5.0707
40 | 80 | 415.0391 | -4.9928
41 | 82 | 427.2461 | -4.9062
42 | 84 | 438.2324 | -4.8282
43 | 86 | 445.5566 | -4.7445
44 | 88 | 454.1016 | -4.6637
45 | 90 | 463.8672 | -4.5829
46 | 92 | 483.3984 | -4.4645
47 | 94 | 495.6055 | -4.3635
48 | 96 | 505.3711 | -4.2682
49 | 98 | 512.6953 | -4.1729
50 | 100 | 523.6816 | -4.0748
51 | 102 | 531.0059 | -3.9795
52 | 104 | 544.4336 | -3.8814
53 | 106 | 554.1992 | -3.7861
54 | 108 | 560.3027 | -3.6879
55 | 110 | 572.5098 | -3.584
56 | 112 | 590.8203 | -3.4541
57 | 114 | 600.5859 | -3.3357
58 | 116 | 610.3516 | -3.2203
59 | 118 | 621.3379 | -3.1048
60 | 120 | 632.3242 | -2.9922
61 | 122 | 642.0898 | -2.8739
62 | 124 | 649.4141 | -2.7584
63 | 126 | 657.959 | -2.6429
64 | 128 | 668.9453 | -2.5303
65 | 130 | 678.7109 | -2.412
66 | 132 | 699.4629 | -2.2561
67 | 134 | 708.0078 | -2.1204
68 | 136 | 717.7734 | -1.9789
69 | 138 | 727.5391 | -1.8461
70 | 140 | 737.3047 | -1.7105
71 | 142 | 745.8496 | -1.5777
72 | 144 | 758.0566 | -1.442
73 | 146 | 766.6016 | -1.3034
74 | 148 | 773.9258 | -1.1735
75 | 150 | 783.6914 | -1.032
76 | 152 | 804.4434 | -0.8444
77 | 154 | 815.4297 | -0.68562
78 | 156 | 826.416 | -0.52974
79 | 158 | 833.7402 | -0.36807
80 | 160 | 843.5059 | -0.2093
81 | 162 | 853.2715 | -0.047633
82 | 164 | 861.8164 | 0.10826
83 | 166 | 874.0234 | 0.26703
84 | 168 | 880.127 | 0.42581
85 | 170 | 893.5547 | 0.58747
86 | 172 | 911.8652 | 0.79244
87 | 174 | 920.4102 | 0.98586
88 | 176 | 932.6172 | 1.1764
89 | 178 | 939.9414 | 1.3611
90 | 180 | 952.1484 | 1.5401
91 | 182 | 959.4727 | 1.7278
92 | 184 | 968.0176 | 1.9096
93 | 186 | 980.2246 | 2.0973
94 | 188 | 991.2109 | 2.282
95 | 190 | 1000.9766 | 2.4726
96 | 192 | 1020.5078 | 2.7122
97 | 194 | 1026.6113 | 2.9374
98 | 196 | 1036.377 | 3.151
99 | 198 | 1048.584 | 3.3646
100 | 200 | 1057.1289 | 3.5782
101 | 202 | 1069.3359 | 3.7976
102 | 204 | 1075.4395 | 4.0142
103 | 206 | 1085.2051 | 4.2307
104 | 208 | 1098.6328 | 4.4587
105 | 210 | 1118.1641 | 4.733
106 | 212 | 1126.709 | 4.9928
107 | 214 | 1136.4746 | 5.2555
108 | 216 | 1143.7988 | 5.5066
109 | 218 | 1156.0059 | 5.7694
110 | 220 | 1164.5508 | 6.0349
111 | 222 | 1175.5371 | 6.2976
112 | 224 | 1184.082 | 6.5719
113 | 226 | 1193.8477 | 6.849
114 | 228 | 1203.6133 | 7.1377
115 | 230 | 1220.7031 | 7.4899
116 | 232 | 1231.6895 | 7.8421
117 | 234 | 1245.1172 | 8.1943
118 | 236 | 1252.4414 | 8.5638
119 | 238 | 1260.9863 | 8.9507
120 | 240 | 1269.5312 | 9.349
121 | 242 | 1279.2969 | 9.7676
122 | 244 | 1291.5039 | 10.2237
123 | 246 | 1302.4902 | 10.7059
124 | 248 | 1308.5938 | 11.2226
125 | 250 | 1330.5664 | 11.8981
126 | 252 | 1337.8906 | 12.6169
127 | 254 | 1328.125 | 13.1712
128 | 256 | 1309.8145 | 13.5552
129 | 258 | 1300.0488 | 13.8843
130 | 260 | 1292.7246 | 14.1441
131 | 262 | 1281.7383 | 14.3808
132 | 264 | 1269.5312 | 14.5656
133 | 266 | 1260.9863 | 14.7243
134 | 268 | 1253.6621 | 14.8542
135 | 270 | 1242.6758 | 14.9611
136 | 272 | 1234.1309 | 15.039
137 | 274 | 1223.1445 | 15.1112
138 | 276 | 1203.6133 | 15.1516
139 | 278 | 1195.0684 | 15.1805
140 | 280 | 1184.082 | 15.2093
141 | 282 | 1176.7578 | 15.2324
142 | 284 | 1165.7715 | 15.2411
143 | 286 | 1156.0059 | 15.2584
144 | 288 | 1145.0195 | 15.2642
145 | 290 | 1134.0332 | 15.2642
146 | 292 | 1124.2676 | 15.2584
147 | 294 | 1118.1641 | 15.2555
148 | 296 | 1098.6328 | 15.244
149 | 298 | 1086.4258 | 15.2353
150 | 300 | 1076.6602 | 15.2266
151 | 302 | 1065.6738 | 15.218
152 | 304 | 1060.791 | 15.2093
153 | 306 | 1049.8047 | 15.1978
154 | 308 | 1037.5977 | 15.192
155 | 310 | 1029.0527 | 15.1747
156 | 312 | 1019.2871 | 15.1631
157 | 314 | 999.7559 | 15.1372
158 | 316 | 992.4316 | 15.1227
159 | 318 | 979.0039 | 15.1083
160 | 320 | 971.6797 | 15.0996
161 | 322 | 960.6934 | 15.0736
162 | 324 | 950.9277 | 15.0679
163 | 326 | 942.3828 | 15.0505
164 | 328 | 932.6172 | 15.039
165 | 330 | 925.293 | 15.0246
166 | 332 | 914.3066 | 15.0015
167 | 334 | 891.1133 | 14.9755
168 | 336 | 881.3477 | 14.9553
169 | 338 | 874.0234 | 14.9408
170 | 340 | 865.4785 | 14.9206
171 | 342 | 855.7129 | 14.9033
172 | 344 | 844.7266 | 14.8889
173 | 346 | 831.2988 | 14.8716
174 | 348 | 826.416 | 14.8456
175 | 350 | 816.6504 | 14.8311
176 | 352 | 804.4434 | 14.8167
177 | 354 | 787.3535 | 14.7763
178 | 356 | 777.5879 | 14.7561
179 | 358 | 767.8223 | 14.733
180 | 360 | 756.8359 | 14.7186
181 | 362 | 748.291 | 14.6984
182 | 364 | 739.7461 | 14.6781
183 | 366 | 729.9805 | 14.6579
184 | 368 | 717.7734 | 14.6377
185 | 370 | 706.7871 | 14.6204
186 | 372 | 697.0215 | 14.6002
187 | 374 | 679.9316 | 14.5569
188 | 376 | 672.6074 | 14.528
189 | 378 | 657.959 | 14.5136
190 | 380 | 650.6348 | 14.4847
191 | 382 | 639.6484 | 14.4645
192 | 384 | 632.3242 | 14.4356
193 | 386 | 622.5586 | 14.4154
194 | 388 | 611.5723 | 14.3895
195 | 390 | 603.0273 | 14.3721
196 | 392 | 593.2617 | 14.349
197 | 394 | 571.2891 | 14.3029
198 | 396 | 562.7441 | 14.2769
199 | 398 | 554.1992 | 14.248
200 | 400 | 544.4336 | 14.2278
201 | 402 | 534.668 | 14.1989
202 | 404 | 522.4609 | 14.1701
203 | 406 | 512.6953 | 14.1441
204 | 408 | 506.5918 | 14.1123
205 | 410 | 495.6055 | 14.0863
206 | 412 | 487.0605 | 14.0604
207 | 414 | 463.8672 | 14.0142
208 | 416 | 455.3223 | 13.9766
209 | 418 | 449.2188 | 13.9507
210 | 420 | 435.791 | 13.9189
211 | 422 | 429.6875 | 13.8871
212 | 424 | 416.2598 | 13.8525
213 | 426 | 406.4941 | 13.8323
214 | 428 | 400.3906 | 13.7977
215 | 430 | 388.1836 | 13.7659
216 | 432 | 380.8594 | 13.737
217 | 434 | 358.8867 | 13.6851
218 | 436 | 349.1211 | 13.6475
219 | 438 | 340.5762 | 13.6042
220 | 440 | 329.5898 | 13.5783
221 | 442 | 321.0449 | 13.5378
222 | 444 | 311.2793 | 13.4974
223 | 446 | 301.5137 | 13.4628
224 | 448 | 290.5273 | 13.431
225 | 450 | 280.7617 | 13.3877
226 | 452 | 270.9961 | 13.356
227 | 454 | 256.3477 | 13.304
228 | 456 | 244.1406 | 13.2549
229 | 458 | 231.9336 | 13.2116
230 | 460 | 223.3887 | 13.1683
231 | 462 | 211.1816 | 13.1308
232 | 464 | 206.2988 | 13.0846
233 | 466 | 194.0918 | 13.0442
234 | 468 | 183.1055 | 13.0009
235 | 470 | 174.5605 | 12.9634
236 | 472 | 164.7949 | 12.9114
237 | 474 | 146.4844 | 12.8508
238 | 476 | 137.9395 | 12.7959
239 | 478 | 126.9531 | 12.7497
240 | 480 | 117.1875 | 12.7064
241 | 482 | 106.2012 | 12.6545
242 | 484 | 96.4355 | 12.6025
243 | 486 | 87.8906 | 12.5621
244 | 488 | 79.3457 | 12.5044
245 | 490 | 70.8008 | 12.4582
246 | 492 | 59.8145 | 12.412
247 | 494 | 36.6211 | 12.3283
248 | 496 | 26.8555 | 12.2734
249 | 498 | 23.1934 | 12.2128
250 | 500 | 10.9863 | 12.1579
251 | 502 | 1.2207 | 12.1002
252 | 504 | -9.7656 | 12.0396
253 | 506 | -19.5312 | 11.9847
254 | 508 | -28.0762 | 11.9299
255 | 510 | -39.0625 | 11.8692
256 | 512 | -47.6074 | 11.8057
257 | 514 | -56.1523 | 11.748
258 | 516 | -68.3594 | 11.6903
259 | 518 | -78.125 | 11.6268
260 | 520 | -87.8906 | 11.5661
261 | 522 | -107.4219 | 11.4766
262 | 524 | -113.5254 | 11.4045
263 | 526 | -123.291 | 11.3294
264 | 528 | -136.7188 | 11.2601
265 | 530 | -145.2637 | 11.1937
266 | 532 | -156.25 | 11.1187
267 | 534 | -163.5742 | 11.0436
268 | 536 | -173.3398 | 10.9772
269 | 538 | -184.3262 | 10.9022
270 | 540 | -192.8711 | 10.8358
271 | 542 | -214.8438 | 10.7261
272 | 544 | -222.168 | 10.6452
273 | 546 | -231.9336 | 10.5586
274 | 548 | -240.4785 | 10.4778
275 | 550 | -247.8027 | 10.3941
276 | 552 | -261.2305 | 10.3132
277 | 554 | -273.4375 | 10.2266
278 | 556 | -281.9824 | 10.1458
279 | 558 | -288.0859 | 10.0563
280 | 560 | -300.293 | 9.9784
281 | 562 | -316.1621 | 9.8485
282 | 564 | -329.5898 | 9.7503
283 | 566 | -339.3555 | 9.655
284 | 568 | -347.9004 | 9.5598
285 | 570 | -358.8867 | 9.4616
286 | 572 | -366.2109 | 9.3635
287 | 574 | -378.418 | 9.2653
288 | 576 | -385.7422 | 9.1643
289 | 578 | -396.7285 | 9.0661
290 | 580 | -408.9355 | 8.968
291 | 582 | -427.2461 | 8.8294
292 | 584 | -434.5703 | 8.7139
293 | 586 | -443.1152 | 8.6013
294 | 588 | -457.7637 | 8.483
295 | 590 | -466.3086 | 8.3704
296 | 592 | -477.2949 | 8.2549
297 | 594 | -483.3984 | 8.1452
298 | 596 | -494.3848 | 8.024
299 | 598 | -506.5918 | 7.9085
300 | 600 | -513.916 | 7.7959
301 | 602 | -534.668 | 7.6429
302 | 604 | -541.9922 | 7.4986
303 | 606 | -551.7578 | 7.3629
304 | 608 | -561.5234 | 7.2301
305 | 610 | -568.8477 | 7.0944
306 | 612 | -579.834 | 6.9616
307 | 614 | -593.2617 | 6.8288
308 | 616 | -603.0273 | 6.696
309 | 618 | -607.9102 | 6.5603
310 | 620 | -618.8965 | 6.4189
311 | 622 | -638.4277 | 6.237
312 | 624 | -650.6348 | 6.0725
313 | 626 | -657.959 | 5.9137
314 | 628 | -668.9453 | 5.7578
315 | 630 | -681.1523 | 5.599
316 | 632 | -688.4766 | 5.4403
317 | 634 | -695.8008 | 5.2786
318 | 636 | -705.5664 | 5.1198
319 | 638 | -718.9941 | 4.9553
320 | 640 | -728.7598 | 4.7936
321 | 642 | -749.5117 | 4.5915
322 | 644 | -755.6152 | 4.3894
323 | 646 | -765.3809 | 4.2047
324 | 648 | -775.1465 | 4.017
325 | 650 | -784.9121 | 3.8265
326 | 652 | -793.457 | 3.6418
327 | 654 | -805.6641 | 3.4512
328 | 656 | -815.4297 | 3.2636
329 | 658 | -822.7539 | 3.0702
330 | 660 | -832.5195 | 2.8796
331 | 662 | -852.0508 | 2.6285
332 | 664 | -864.2578 | 2.3946
333 | 666 | -874.0234 | 2.1723
334 | 668 | -883.7891 | 1.9529
335 | 670 | -893.5547 | 1.7278
336 | 672 | -903.3203 | 1.4997
337 | 674 | -910.6445 | 1.2717
338 | 676 | -920.4102 | 1.0494
339 | 678 | -931.3965 | 0.81553
340 | 680 | -939.9414 | 0.57881
341 | 682 | -960.6934 | 0.28435
342 | 684 | -971.6797 | 0.010104
343 | 686 | -980.2246 | -0.25837
344 | 688 | -988.7695 | -0.53262
345 | 690 | -999.7559 | -0.79532
346 | 692 | -1009.5215 | -1.0696
347 | 694 | -1018.0664 | -1.3467
348 | 696 | -1029.0527 | -1.621
349 | 698 | -1038.8184 | -1.9039
350 | 700 | -1047.3633 | -2.181
351 | 702 | -1066.8945 | -2.5245
352 | 704 | -1079.1016 | -2.8565
353 | 706 | -1086.4258 | -3.1827
354 | 708 | -1096.1914 | -3.5118
355 | 710 | -1107.1777 | -3.8409
356 | 712 | -1116.9434 | -4.1643
357 | 714 | -1124.2676 | -4.4963
358 | 716 | -1134.0332 | -4.8254
359 | 718 | -1145.0195 | -5.1602
360 | 720 | -1162.1094 | -5.5702
361 | 722 | -1174.3164 | -5.9685
362 | 724 | -1184.082 | -6.3554
363 | 726 | -1195.0684 | -6.7422
364 | 728 | -1202.3926 | -7.1377
365 | 730 | -1214.5996 | -7.5361
366 | 732 | -1224.3652 | -7.9374
367 | 734 | -1231.6895 | -8.3531
368 | 736 | -1242.6758 | -8.7688
369 | 738 | -1253.6621 | -9.2047
370 | 740 | -1270.752 | -9.7301
371 | 742 | -1281.7383 | -10.2468
372 | 744 | -1293.9453 | -10.7722
373 | 746 | -1301.2695 | -11.3121
374 | 748 | -1311.0352 | -11.8721
375 | 750 | -1322.0215 | -12.4582
376 | 752 | -1330.5664 | -13.0788
377 | 754 | -1318.3594 | -13.5407
378 | 756 | -1311.0352 | -13.9045
379 | 758 | -1301.2695 | -14.2018
380 | 760 | -1289.0625 | -14.4443
381 | 762 | -1280.5176 | -14.6406
382 | 764 | -1274.4141 | -14.8023
383 | 766 | -1251.2207 | -14.8975
384 | 768 | -1245.1172 | -14.9813
385 | 770 | -1232.9102 | -15.0563
386 | 772 | -1224.3652 | -15.1112
387 | 774 | -1213.3789 | -15.1602
388 | 776 | -1206.0547 | -15.1949
389 | 778 | -1192.627 | -15.2238
390 | 780 | -1185.3027 | -15.2411
391 | 782 | -1173.0957 | -15.2584
392 | 784 | -1165.7715 | -15.2642
393 | 786 | -1142.5781 | -15.2584
394 | 788 | -1137.6953 | -15.2642
395 | 790 | -1125.4883 | -15.2555
396 | 792 | -1115.7227 | -15.2555
397 | 794 | -1108.3984 | -15.2497
398 | 796 | -1098.6328 | -15.244
399 | 798 | -1085.2051 | -15.2353
400 | 800 | -1077.8809 | -15.2266
401 | 802 | -1068.1152 | -15.2209
402 | 804 | -1048.584 | -15.1949
403 | 806 | -1036.377 | -15.1862
404 | 808 | -1031.4941 | -15.1747
405 | 810 | -1019.2871 | -15.1602
406 | 812 | -1009.5215 | -15.1516
407 | 814 | -1000.9766 | -15.1343
408 | 816 | -992.4316 | -15.1227
409 | 818 | -980.2246 | -15.1083
410 | 820 | -970.459 | -15.091
411 | 822 | -960.6934 | -15.0765
412 | 824 | -943.6035 | -15.0534
413 | 826 | -932.6172 | -15.0332
414 | 828 | -922.8516 | -15.0188
415 | 830 | -911.8652 | -15.0044
416 | 832 | -903.3203 | -14.9899
417 | 834 | -893.5547 | -14.9726
418 | 836 | -883.7891 | -14.9524
419 | 838 | -871.582 | -14.9351
420 | 840 | -864.2578 | -14.9235
421 | 842 | -854.4922 | -14.9033
422 | 844 | -833.7402 | -14.8744
423 | 846 | -822.7539 | -14.8571
424 | 848 | -817.8711 | -14.834
425 | 850 | -805.6641 | -14.8167
426 | 852 | -795.8984 | -14.7994
427 | 854 | -787.3535 | -14.7821
428 | 856 | -777.5879 | -14.7619
429 | 858 | -765.3809 | -14.7417
430 | 860 | -758.0566 | -14.7243
431 | 862 | -748.291 | -14.7099
432 | 864 | -727.5391 | -14.6724
433 | 866 | -717.7734 | -14.6522
434 | 868 | -709.2285 | -14.6291
435 | 870 | -698.2422 | -14.6089
436 | 872 | -688.4766 | -14.5858
437 | 874 | -682.373 | -14.5656
438 | 876 | -668.9453 | -14.5425
439 | 878 | -660.4004 | -14.5223
440 | 880 | -653.0762 | -14.4992
441 | 882 | -643.3105 | -14.4761
442 | 884 | -620.1172 | -14.4328
443 | 886 | -611.5723 | -14.4154
444 | 888 | -601.8066 | -14.3837
445 | 890 | -589.5996 | -14.3635
446 | 892 | -579.834 | -14.3404
447 | 894 | -574.9512 | -14.3144
448 | 896 | -561.5234 | -14.2913
449 | 898 | -555.4199 | -14.2653
450 | 900 | -545.6543 | -14.2393
451 | 902 | -535.8887 | -14.2191
452 | 904 | -512.6953 | -14.1701
453 | 906 | -506.5918 | -14.1383
454 | 908 | -493.1641 | -14.1123
455 | 910 | -483.3984 | -14.0863
456 | 912 | -474.8535 | -14.0575
457 | 914 | -466.3086 | -14.0286
458 | 916 | -455.3223 | -14.0026
459 | 918 | -447.998 | -13.9738
460 | 920 | -437.0117 | -13.942
461 | 922 | -429.6875 | -13.9131
462 | 924 | -408.9355 | -13.8641
463 | 926 | -396.7285 | -13.8323
464 | 928 | -386.9629 | -13.8005
465 | 930 | -378.418 | -13.7688
466 | 932 | -368.6523 | -13.737
467 | 934 | -358.8867 | -13.6995
468 | 936 | -349.1211 | -13.6735
469 | 938 | -339.3555 | -13.6418
470 | 940 | -328.3691 | -13.61
471 | 942 | -321.0449 | -13.5725
472 | 944 | -302.7344 | -13.5147
473 | 946 | -290.5273 | -13.4772
474 | 948 | -283.2031 | -13.4397
475 | 950 | -273.4375 | -13.4022
476 | 952 | -263.6719 | -13.3617
477 | 954 | -252.6855 | -13.3329
478 | 956 | -245.3613 | -13.2896
479 | 958 | -231.9336 | -13.2492
480 | 960 | -223.3887 | -13.2087
481 | 962 | -213.623 | -13.1712
482 | 964 | -195.3125 | -13.1135
483 | 966 | -185.5469 | -13.0586
484 | 968 | -174.5605 | -13.0182
485 | 970 | -163.5742 | -12.9749
486 | 972 | -155.0293 | -12.9258
487 | 974 | -147.7051 | -12.8854
488 | 976 | -135.498 | -12.8421
489 | 978 | -126.9531 | -12.7959
490 | 980 | -118.4082 | -12.7468
491 | 982 | -107.4219 | -12.7064
492 | 984 | -87.8906 | -12.6343
493 | 986 | -80.5664 | -12.5794
494 | 988 | -67.1387 | -12.5274
495 | 990 | -57.373 | -12.4697
496 | 992 | -48.8281 | -12.4206
497 | 994 | -40.2832 | -12.3658
498 | 996 | -28.0762 | -12.3109
499 | 998 | -21.9727 | -12.2647
500 | 1000 | -9.7656 | -12.2128
501 | 1002 | -1.2207 | -12.1522
Center data before PMax, ±Pr and ±Vc Calc.
PMax (µC/cm2) | 12.6169
Pr (µC/cm2) | 12.0935
-Pr (µC/cm2) | -12.1522
Ec (kV/cm) | 95858.8325
-Ec (kV/cm) | -108864.1423
CMax-Eff (nF) | 1.8797
Offset (µC/cm2) | 6.7249
Vert. (±Pr) Shift (µC/cm2) | -0.02935
Horiz. Shift (±Ec) | -6502.6549
A (Loop Area - µC/cm2·Volts) | 397.6345
Hysteresis Version: 5.3.0 - Radiant Technologies, Inc., 1999 - 10/02/14