## Hysteresis Task
Hysteresis
Executed Version | 5.3.0
Vision Version | 5.3.1 (R)
Vision Compiled | 2014-09-10
Driver Version | 5.1.14
Windows Version | Windows 7
Processor Information | x86 (AMD or Intel) - 4 Processors
Tester Name | RT66B0914-297
Tester S/N | RT66B0914-297
Internal Amp Type | No Internal Amp
Internal Amp Serial | 0
Execution Count | 1
Excel Date | 11/6/2022 - 17:47:3
Configuration Date | 2022-06-11 17:36
Execution Date | 2022-06-11 17:46
Sample Info.
Sample Name | 13_30_2
Lot Name
Wafer Name
Die Row/Column | 0/0
Capacitor ID | 0
Area (cm2) | 0.20023
Thickness (µm) | 1120
Mux Adjust | Disabled
Amplifier | High Voltage (HVA)
HVI Channel/Port | 1/1
DRIVE Gain Factor | 1000
DRIVE Voltage Limit | 4000
Tester Info
Tester Name | RT66B0914-297
Tester Serial Number | RT66B0914-297
Return Signal Amp. Level [Index] | 0.021 [2]
Hysteresis Info
Task Name | Hyst-405
Max. Volts | 268.8
Max. Field (kV/cm) | 2.4
Hysteresis Period (ms) | 1000
Preset Disabled
Profile | Standard Bipolar
Data | Valid Data
Point | Time (ms) | Field (kV/cm) | Measured Polarization (µC/cm2)
1 | 4.55 | -2.4414 | -0.042292
2 | 9.1 | 8.5449 | -0.031322
3 | 13.65 | 9.7656 | -0.031034
4 | 18.2 | 20.752 | -0.019486
5 | 22.75 | 17.0898 | -0.019486
6 | 27.3 | 28.0762 | -0.0090935
7 | 31.85 | 30.5176 | -0.0085162
8 | 36.4 | 36.6211 | 0.0044746
9 | 40.95 | 36.6211 | 0.0044746
10 | 45.5 | 46.3867 | 0.015445
11 | 50.05 | 50.0488 | 0.016311
12 | 54.6 | 58.5938 | 0.02959
13 | 59.15 | 56.1523 | 0.030167
14 | 63.7 | 64.6973 | 0.042292
15 | 68.25 | 67.1387 | 0.043158
16 | 72.8 | 80.5664 | 0.056149
17 | 77.35 | 76.9043 | 0.057881
18 | 81.9 | 85.4492 | 0.070872
19 | 86.45 | 89.1113 | 0.071449
20 | 91 | 97.6562 | 0.084729
21 | 95.55 | 98.877 | 0.086461
22 | 100.1 | 104.9805 | 0.09974
23 | 104.65 | 104.9805 | 0.10032
24 | 109.2 | 114.7461 | 0.11389
25 | 113.75 | 115.9668 | 0.1162
26 | 118.3 | 124.5117 | 0.13005
27 | 122.85 | 123.291 | 0.13092
28 | 127.4 | 135.498 | 0.1442
29 | 131.95 | 136.7188 | 0.14651
30 | 136.5 | 142.8223 | 0.16094
31 | 141.05 | 144.043 | 0.16296
32 | 145.6 | 153.8086 | 0.17595
33 | 150.15 | 157.4707 | 0.17769
34 | 154.7 | 166.0156 | 0.19327
35 | 159.25 | 163.5742 | 0.19529
36 | 163.8 | 172.1191 | 0.20886
37 | 168.35 | 173.3398 | 0.2106
38 | 172.9 | 184.3262 | 0.22561
39 | 177.45 | 185.5469 | 0.2282
40 | 182 | 192.8711 | 0.24235
41 | 186.55 | 194.0918 | 0.24466
42 | 191.1 | 205.0781 | 0.25938
43 | 195.65 | 203.8574 | 0.26256
44 | 200.2 | 212.4023 | 0.27757
45 | 204.75 | 209.9609 | 0.27901
46 | 209.3 | 223.3887 | 0.29431
47 | 213.85 | 224.6094 | 0.29778
48 | 218.4 | 235.5957 | 0.31308
49 | 222.95 | 230.7129 | 0.31596
50 | 227.5 | 240.4785 | 0.33127
51 | 232.05 | 244.1406 | 0.33444
52 | 236.6 | 250.2441 | 0.35061
53 | 241.15 | 250.2441 | 0.35378
54 | 245.7 | 260.0098 | 0.36908
55 | 250.25 | 263.6719 | 0.3737
56 | 254.8 | 270.9961 | 0.39102
57 | 259.35 | 261.2305 | 0.38178
58 | 263.9 | 261.2305 | 0.38294
59 | 268.45 | 250.2441 | 0.37341
60 | 273 | 253.9062 | 0.37457
61 | 277.55 | 242.9199 | 0.36446
62 | 282.1 | 241.6992 | 0.36475
63 | 286.65 | 233.1543 | 0.35321
64 | 291.2 | 236.8164 | 0.35378
65 | 295.75 | 222.168 | 0.34281
66 | 300.3 | 220.9473 | 0.34252
67 | 304.85 | 211.1816 | 0.33098
68 | 309.4 | 214.8438 | 0.33069
69 | 313.95 | 205.0781 | 0.32087
70 | 318.5 | 201.416 | 0.32087
71 | 323.05 | 194.0918 | 0.30846
72 | 327.6 | 194.0918 | 0.30817
73 | 332.15 | 183.1055 | 0.29691
74 | 336.7 | 186.7676 | 0.29691
75 | 341.25 | 177.002 | 0.28508
76 | 345.8 | 174.5605 | 0.28421
77 | 350.35 | 162.3535 | 0.27266
78 | 354.9 | 162.3535 | 0.27295
79 | 359.45 | 157.4707 | 0.2614
80 | 364 | 156.25 | 0.25967
81 | 368.55 | 144.043 | 0.24841
82 | 373.1 | 144.043 | 0.24812
83 | 377.65 | 135.498 | 0.23629
84 | 382.2 | 133.0566 | 0.23542
85 | 386.75 | 125.7324 | 0.22301
86 | 391.3 | 128.1738 | 0.22272
87 | 395.85 | 113.5254 | 0.21146
88 | 400.4 | 114.7461 | 0.2106
89 | 404.95 | 106.2012 | 0.19732
90 | 409.5 | 107.4219 | 0.19703
91 | 414.05 | 98.877 | 0.18548
92 | 418.6 | 95.2148 | 0.18461
93 | 423.15 | 87.8906 | 0.17162
94 | 427.7 | 87.8906 | 0.17105
95 | 432.25 | 75.6836 | 0.15892
96 | 436.8 | 78.125 | 0.15863
97 | 441.35 | 68.3594 | 0.14564
98 | 445.9 | 67.1387 | 0.14449
99 | 450.45 | 54.9316 | 0.13236
100 | 455 | 56.1523 | 0.13207
101 | 459.55 | 48.8281 | 0.11937
102 | 464.1 | 50.0488 | 0.11764
103 | 468.65 | 36.6211 | 0.10465
104 | 473.2 | 37.8418 | 0.10407
105 | 477.75 | 29.2969 | 0.092235
106 | 482.3 | 26.8555 | 0.090791
107 | 486.85 | 20.752 | 0.077223
108 | 491.4 | 20.752 | 0.076646
109 | 495.95 | 7.3242 | 0.064232
110 | 500.5 | 7.3242 | 0.063077
111 | 505.05 | -2.4414 | 0.049221
112 | 509.6 | 0 | 0.048355
113 | 514.15 | -9.7656 | 0.035652
114 | 518.7 | -9.7656 | 0.03392
115 | 523.25 | -20.752 | 0.020352
116 | 527.8 | -20.752 | 0.019197
117 | 532.35 | -28.0762 | 0.0067841
118 | 536.9 | -28.0762 | 0.0053407
119 | 541.45 | -39.0625 | -0.0079388
120 | 546 | -39.0625 | -0.0096709
121 | 550.55 | -50.0488 | -0.022084
122 | 555.1 | -50.0488 | -0.023239
123 | 559.65 | -57.373 | -0.036519
124 | 564.2 | -58.5938 | -0.039117
125 | 568.75 | -67.1387 | -0.052107
126 | 573.3 | -68.3594 | -0.053262
127 | 577.85 | -79.3457 | -0.066253
128 | 582.4 | -76.9043 | -0.068851
129 | 586.95 | -86.6699 | -0.082708
130 | 591.5 | -90.332 | -0.083863
131 | 596.05 | -93.9941 | -0.096854
132 | 600.6 | -95.2148 | -0.098586
133 | 605.15 | -104.9805 | -0.11331
134 | 609.7 | -108.6426 | -0.11446
135 | 614.25 | -118.4082 | -0.12745
136 | 618.8 | -114.7461 | -0.12947
137 | 623.35 | -124.5117 | -0.1442
138 | 627.9 | -125.7324 | -0.14651
139 | 632.45 | -136.7188 | -0.15921
140 | 637 | -137.9395 | -0.16152
141 | 641.55 | -147.7051 | -0.17566
142 | 646.1 | -144.043 | -0.17797
143 | 650.65 | -156.25 | -0.19212
144 | 655.2 | -152.5879 | -0.19327
145 | 659.75 | -167.2363 | -0.20742
146 | 664.3 | -166.0156 | -0.21088
147 | 668.85 | -175.7812 | -0.22532
148 | 673.4 | -174.5605 | -0.22647
149 | 677.95 | -183.1055 | -0.2412
150 | 682.5 | -186.7676 | -0.24408
151 | 687.05 | -195.3125 | -0.25881
152 | 691.6 | -194.0918 | -0.26111
153 | 696.15 | -203.8574 | -0.27468
154 | 700.7 | -203.8574 | -0.27757
155 | 705.25 | -214.8438 | -0.29316
156 | 709.8 | -216.0645 | -0.29547
157 | 714.35 | -225.8301 | -0.3099
158 | 718.9 | -222.168 | -0.31308
159 | 723.45 | -231.9336 | -0.32838
160 | 728 | -231.9336 | -0.33155
161 | 732.55 | -244.1406 | -0.34685
162 | 737.1 | -242.9199 | -0.34887
163 | 741.65 | -251.4648 | -0.36648
164 | 746.2 | -252.6855 | -0.36937
165 | 750.75 | -262.4512 | -0.38583
166 | 755.3 | -262.4512 | -0.38814
167 | 759.85 | -263.6719 | -0.39102
168 | 764.4 | -253.9062 | -0.38236
169 | 768.95 | -252.6855 | -0.38352
170 | 773.5 | -242.9199 | -0.37255
171 | 778.05 | -241.6992 | -0.37255
172 | 782.6 | -234.375 | -0.36302
173 | 787.15 | -231.9336 | -0.36302
174 | 791.7 | -224.6094 | -0.35205
175 | 796.25 | -222.168 | -0.35147
176 | 800.8 | -212.4023 | -0.34079
177 | 805.35 | -212.4023 | -0.34137
178 | 809.9 | -203.8574 | -0.33011
179 | 814.45 | -202.6367 | -0.32896
180 | 819 | -196.5332 | -0.3177
181 | 823.55 | -195.3125 | -0.31856
182 | 828.1 | -185.5469 | -0.30702
183 | 832.65 | -184.3262 | -0.30644
184 | 837.2 | -174.5605 | -0.29489
185 | 841.75 | -175.7812 | -0.29489
186 | 846.3 | -162.3535 | -0.28392
187 | 850.85 | -164.7949 | -0.28305
188 | 855.4 | -153.8086 | -0.27093
189 | 859.95 | -156.25 | -0.27035
190 | 864.5 | -145.2637 | -0.25909
191 | 869.05 | -148.9258 | -0.25852
192 | 873.6 | -137.9395 | -0.2461
193 | 878.15 | -134.2773 | -0.24553
194 | 882.7 | -125.7324 | -0.23456
195 | 887.25 | -125.7324 | -0.23456
196 | 891.8 | -118.4082 | -0.22128
197 | 896.35 | -118.4082 | -0.2207
198 | 900.9 | -107.4219 | -0.20915
199 | 905.45 | -108.6426 | -0.20857
200 | 910 | -98.877 | -0.19674
201 | 914.55 | -98.877 | -0.19472
202 | 919.1 | -86.6699 | -0.18317
203 | 923.65 | -87.8906 | -0.18317
204 | 928.2 | -78.125 | -0.17105
205 | 932.75 | -79.3457 | -0.16902
206 | 937.3 | -69.5801 | -0.15661
207 | 941.85 | -65.918 | -0.1569
208 | 946.4 | -59.8145 | -0.14449
209 | 950.95 | -61.0352 | -0.14304
210 | 955.5 | -50.0488 | -0.13034
211 | 960.05 | -47.6074 | -0.12947
212 | 964.6 | -39.0625 | -0.11822
213 | 969.15 | -36.6211 | -0.11648
214 | 973.7 | -26.8555 | -0.10349
215 | 978.25 | -31.7383 | -0.10234
216 | 982.8 | -20.752 | -0.090502
217 | 987.35 | -20.752 | -0.089348
218 | 991.9 | -8.5449 | -0.076646
219 | 996.45 | -10.9863 | -0.074625
220 | 1001 | -2.4414 | -0.061923
221 | 1005.55 | 1.2207 | -0.061634
Center data before PMax, ±Pr and ±Vc Calc.
PMax (µC/cm2) | 0.39102
Pr (µC/cm2) | 0.052685
-Pr (µC/cm2) | -0.061634
Ec (kV/cm) | 3866.1024
-Ec (kV/cm) | -3639.3937
CMax-Eff (nF) | 0.29127
Offset (µC/cm2) | 0.041715
Vert. (±Pr) Shift (µC/cm2) | -0.0044746
Horiz. Shift (±Ec) | 113.3544
A (Loop Area - µC/cm2·Volts) | 0.36878
Hysteresis Version: 5.3.0 - Radiant Technologies, Inc., 1999 - 10/02/14