## Hysteresis Task
Hysteresis
Executed Version | 5.3.0
Vision Version | 5.3.1 (R)
Vision Compiled | 2014-09-10
Driver Version | 5.1.14
Windows Version | Windows 7
Processor Information | x86 (AMD or Intel) - 4 Processors
Tester Name | RT66B0914-297
Tester S/N | RT66B0914-297
Internal Amp Type | No Internal Amp
Internal Amp Serial | 0
Execution Count | 1
Excel Date | 11/6/2022 - 17:49:8
Configuration Date | 2022-06-11 17:36
Execution Date | 2022-06-11 17:47
Sample Info.
Sample Name | 13_30_2
Lot Name
Wafer Name
Die Row/Column | 0/0
Capacitor ID | 0
Area (cm2) | 0.20023
Thickness (µm) | 1120
Mux Adjust | Disabled
Amplifier | High Voltage (HVA)
HVI Channel/Port | 1/1
DRIVE Gain Factor | 1000
DRIVE Voltage Limit | 4000
Tester Info
Tester Name | RT66B0914-297
Tester Serial Number | RT66B0914-297
Return Signal Amp. Level [Index] | 0.021 [2]
Hysteresis Info
Task Name | Hyst-405
Max. Volts | 313.6
Max. Field (kV/cm) | 2.8
Hysteresis Period (ms) | 1000
Preset Disabled
Profile | Standard Bipolar
Data | Valid Data
Point | Time (ms) | Field (kV/cm) | Measured Polarization (µC/cm2)
1 | 3.95 | 2.4414 | -0.056726
2 | 7.9 | 8.5449 | -0.046911
3 | 11.85 | 7.3242 | -0.046045
4 | 15.8 | 19.5312 | -0.035075
5 | 19.75 | 20.752 | -0.034786
6 | 23.7 | 30.5176 | -0.023528
7 | 27.65 | 29.2969 | -0.023528
8 | 31.6 | 37.8418 | -0.011692
9 | 35.55 | 39.0625 | -0.010537
10 | 39.5 | 48.8281 | 0.0012991
11 | 43.45 | 51.2695 | 0.0018764
12 | 47.4 | 58.5938 | 0.01429
13 | 51.35 | 57.373 | 0.015445
14 | 55.3 | 69.5801 | 0.027858
15 | 59.25 | 67.1387 | 0.029301
16 | 63.2 | 76.9043 | 0.042292
17 | 67.15 | 78.125 | 0.042581
18 | 71.1 | 87.8906 | 0.056438
19 | 75.05 | 89.1113 | 0.057592
20 | 79 | 95.2148 | 0.071738
21 | 82.95 | 95.2148 | 0.072893
22 | 86.9 | 106.2012 | 0.085884
23 | 90.85 | 107.4219 | 0.087616
24 | 94.8 | 118.4082 | 0.10205
25 | 98.75 | 114.7461 | 0.10407
26 | 102.7 | 124.5117 | 0.11764
27 | 106.65 | 123.291 | 0.11908
28 | 110.6 | 135.498 | 0.13294
29 | 114.55 | 136.7188 | 0.13496
30 | 118.5 | 144.043 | 0.14997
31 | 122.45 | 145.2637 | 0.15141
32 | 126.4 | 152.5879 | 0.16527
33 | 130.35 | 152.5879 | 0.16816
34 | 134.3 | 163.5742 | 0.18259
35 | 138.25 | 163.5742 | 0.18577
36 | 142.2 | 177.002 | 0.19991
37 | 146.15 | 174.5605 | 0.20136
38 | 150.1 | 184.3262 | 0.21666
39 | 154.05 | 181.8848 | 0.21954
40 | 158 | 195.3125 | 0.23484
41 | 161.95 | 191.6504 | 0.23744
42 | 165.9 | 203.8574 | 0.25159
43 | 169.85 | 205.0781 | 0.25448
44 | 173.8 | 214.8438 | 0.26978
45 | 177.75 | 212.4023 | 0.27353
46 | 181.7 | 223.3887 | 0.28796
47 | 185.65 | 222.168 | 0.29056
48 | 189.6 | 231.9336 | 0.30644
49 | 193.55 | 231.9336 | 0.30961
50 | 197.5 | 241.6992 | 0.32578
51 | 201.45 | 242.9199 | 0.32867
52 | 205.4 | 249.0234 | 0.34454
53 | 209.35 | 260.0098 | 0.36215
54 | 213.3 | 261.2305 | 0.36533
55 | 217.25 | 273.4375 | 0.38265
56 | 221.2 | 269.7754 | 0.38669
57 | 225.15 | 281.9824 | 0.40286
58 | 229.1 | 283.2031 | 0.4069
59 | 233.05 | 289.3066 | 0.42364
60 | 237 | 290.5273 | 0.42884
61 | 240.95 | 302.7344 | 0.44587
62 | 244.9 | 301.5137 | 0.44991
63 | 248.85 | 308.8379 | 0.4681
64 | 252.8 | 307.6172 | 0.47272
65 | 256.75 | 310.0586 | 0.47734
66 | 260.7 | 299.0723 | 0.46839
67 | 264.65 | 297.8516 | 0.46954
68 | 268.6 | 290.5273 | 0.45915
69 | 272.55 | 292.9688 | 0.46031
70 | 276.5 | 283.2031 | 0.45049
71 | 280.45 | 280.7617 | 0.45078
72 | 284.4 | 270.9961 | 0.43952
73 | 288.35 | 270.9961 | 0.4401
74 | 292.3 | 260.0098 | 0.42942
75 | 296.25 | 261.2305 | 0.42971
76 | 300.2 | 253.9062 | 0.41816
77 | 304.15 | 244.1406 | 0.40661
78 | 308.1 | 240.4785 | 0.40632
79 | 312.05 | 230.7129 | 0.39506
80 | 316 | 230.7129 | 0.39564
81 | 319.95 | 220.9473 | 0.38352
82 | 323.9 | 223.3887 | 0.38294
83 | 327.85 | 211.1816 | 0.37139
84 | 331.8 | 216.0645 | 0.37081
85 | 335.75 | 202.6367 | 0.36013
86 | 339.7 | 201.416 | 0.35927
87 | 343.65 | 192.8711 | 0.34772
88 | 347.6 | 192.8711 | 0.34714
89 | 351.55 | 185.5469 | 0.33473
90 | 355.5 | 180.6641 | 0.33473
91 | 359.45 | 173.3398 | 0.3226
92 | 363.4 | 172.1191 | 0.32203
93 | 367.35 | 163.5742 | 0.30961
94 | 371.3 | 166.0156 | 0.30933
95 | 375.25 | 153.8086 | 0.29778
96 | 379.2 | 153.8086 | 0.29691
97 | 383.15 | 144.043 | 0.28421
98 | 387.1 | 144.043 | 0.28363
99 | 391.05 | 135.498 | 0.27122
100 | 395 | 134.2773 | 0.27035
101 | 398.95 | 125.7324 | 0.25852
102 | 402.9 | 125.7324 | 0.25823
103 | 406.85 | 115.9668 | 0.24495
104 | 410.8 | 114.7461 | 0.24408
105 | 414.75 | 104.9805 | 0.23196
106 | 418.7 | 108.6426 | 0.23109
107 | 422.65 | 97.6562 | 0.21868
108 | 426.6 | 97.6562 | 0.21723
109 | 430.55 | 86.6699 | 0.20511
110 | 434.5 | 86.6699 | 0.20396
111 | 438.45 | 79.3457 | 0.19154
112 | 442.4 | 79.3457 | 0.19096
113 | 446.35 | 69.5801 | 0.17711
114 | 450.3 | 68.3594 | 0.17624
115 | 454.25 | 57.373 | 0.16383
116 | 458.2 | 59.8145 | 0.16325
117 | 462.15 | 46.3867 | 0.15026
118 | 466.1 | 50.0488 | 0.14853
119 | 470.05 | 37.8418 | 0.13496
120 | 474 | 37.8418 | 0.13438
121 | 477.95 | 29.2969 | 0.12197
122 | 481.9 | 29.2969 | 0.12024
123 | 485.85 | 19.5312 | 0.10667
124 | 489.8 | 17.0898 | 0.10551
125 | 493.75 | 7.3242 | 0.092812
126 | 497.7 | 9.7656 | 0.091369
127 | 501.65 | 0 | 0.078089
128 | 505.6 | -2.4414 | 0.076357
129 | 509.55 | -10.9863 | 0.062211
130 | 513.5 | -10.9863 | 0.060768
131 | 517.45 | -23.1934 | 0.048066
132 | 521.4 | -19.5312 | 0.046334
133 | 525.35 | -30.5176 | 0.032766
134 | 529.3 | -28.0762 | 0.031322
135 | 533.25 | -36.6211 | 0.017465
136 | 537.2 | -39.0625 | 0.016311
137 | 541.15 | -50.0488 | 0.0030312
138 | 545.1 | -46.3867 | 0.00043303
139 | 549.05 | -56.1523 | -0.013424
140 | 553 | -57.373 | -0.015156
141 | 556.95 | -65.918 | -0.028435
142 | 560.9 | -69.5801 | -0.030167
143 | 564.85 | -79.3457 | -0.044024
144 | 568.8 | -78.125 | -0.045468
145 | 572.75 | -89.1113 | -0.060191
146 | 576.7 | -87.8906 | -0.061634
147 | 580.65 | -96.4355 | -0.07578
148 | 584.6 | -96.4355 | -0.0778
149 | 588.55 | -108.6426 | -0.092235
150 | 592.5 | -108.6426 | -0.094255
151 | 596.45 | -118.4082 | -0.10811
152 | 600.4 | -115.9668 | -0.11013
153 | 604.35 | -124.5117 | -0.12457
154 | 608.3 | -126.9531 | -0.12688
155 | 612.25 | -136.7188 | -0.14131
156 | 616.2 | -134.2773 | -0.14304
157 | 620.15 | -146.4844 | -0.15748
158 | 624.1 | -145.2637 | -0.15979
159 | 628.05 | -152.5879 | -0.17509
160 | 632 | -153.8086 | -0.17711
161 | 635.95 | -163.5742 | -0.19183
162 | 639.9 | -166.0156 | -0.19414
163 | 643.85 | -177.002 | -0.20857
164 | 647.8 | -175.7812 | -0.21175
165 | 651.75 | -183.1055 | -0.22647
166 | 655.7 | -186.7676 | -0.22878
167 | 659.65 | -194.0918 | -0.24351
168 | 663.6 | -192.8711 | -0.24668
169 | 667.55 | -205.0781 | -0.26198
170 | 671.5 | -205.0781 | -0.26458
171 | 675.45 | -211.1816 | -0.2793
172 | 679.4 | -213.623 | -0.28219
173 | 683.35 | -222.168 | -0.29807
174 | 687.3 | -223.3887 | -0.30124
175 | 691.25 | -233.1543 | -0.31654
176 | 695.2 | -235.5957 | -0.31885
177 | 699.15 | -245.3613 | -0.3356
178 | 703.1 | -244.1406 | -0.33848
179 | 707.05 | -253.9062 | -0.35465
180 | 711 | -261.2305 | -0.37197
181 | 714.95 | -264.8926 | -0.37486
182 | 718.9 | -273.4375 | -0.39189
183 | 722.85 | -270.9961 | -0.39622
184 | 726.8 | -283.2031 | -0.41325
185 | 730.75 | -280.7617 | -0.41672
186 | 734.7 | -289.3066 | -0.43346
187 | 738.65 | -288.0859 | -0.4375
188 | 742.6 | -299.0723 | -0.45511
189 | 746.55 | -299.0723 | -0.46002
190 | 750.5 | -310.0586 | -0.47734
191 | 754.45 | -300.293 | -0.46839
192 | 758.4 | -300.293 | -0.4707
193 | 762.35 | -291.748 | -0.46117
194 | 766.3 | -291.748 | -0.4629
195 | 770.25 | -284.4238 | -0.45309
196 | 774.2 | -283.2031 | -0.45222
197 | 778.15 | -273.4375 | -0.44154
198 | 782.1 | -272.2168 | -0.44212
199 | 786.05 | -262.4512 | -0.43202
200 | 790 | -262.4512 | -0.43202
201 | 793.95 | -252.6855 | -0.42105
202 | 797.9 | -244.1406 | -0.40921
203 | 801.85 | -242.9199 | -0.40863
204 | 805.8 | -235.5957 | -0.39824
205 | 809.75 | -233.1543 | -0.39824
206 | 813.7 | -223.3887 | -0.3864
207 | 817.65 | -225.8301 | -0.38554
208 | 821.6 | -214.8438 | -0.37399
209 | 825.55 | -214.8438 | -0.37428
210 | 829.5 | -202.6367 | -0.36273
211 | 833.45 | -202.6367 | -0.36244
212 | 837.4 | -194.0918 | -0.35032
213 | 841.35 | -196.5332 | -0.35003
214 | 845.3 | -183.1055 | -0.33906
215 | 849.25 | -183.1055 | -0.3379
216 | 853.2 | -175.7812 | -0.32607
217 | 857.15 | -173.3398 | -0.32578
218 | 861.1 | -166.0156 | -0.31394
219 | 865.05 | -164.7949 | -0.31366
220 | 869 | -156.25 | -0.30153
221 | 872.95 | -157.4707 | -0.30038
222 | 876.9 | -145.2637 | -0.28767
223 | 880.85 | -144.043 | -0.28739
224 | 884.8 | -136.7188 | -0.27555
225 | 888.75 | -136.7188 | -0.27468
226 | 892.7 | -128.1738 | -0.26256
227 | 896.65 | -128.1738 | -0.26111
228 | 900.6 | -115.9668 | -0.24899
229 | 904.55 | -115.9668 | -0.24899
230 | 908.5 | -107.4219 | -0.23658
231 | 912.45 | -107.4219 | -0.23571
232 | 916.4 | -97.6562 | -0.22272
233 | 920.35 | -96.4355 | -0.22214
234 | 924.3 | -85.4492 | -0.21031
235 | 928.25 | -87.8906 | -0.20944
236 | 932.2 | -78.125 | -0.19616
237 | 936.15 | -76.9043 | -0.19501
238 | 940.1 | -67.1387 | -0.1823
239 | 944.05 | -67.1387 | -0.18173
240 | 948 | -58.5938 | -0.16902
241 | 951.95 | -59.8145 | -0.16816
242 | 955.9 | -46.3867 | -0.15488
243 | 959.85 | -48.8281 | -0.15344
244 | 963.8 | -40.2832 | -0.14131
245 | 967.75 | -37.8418 | -0.14016
246 | 971.7 | -29.2969 | -0.12717
247 | 975.65 | -28.0762 | -0.12543
248 | 979.6 | -19.5312 | -0.11273
249 | 983.55 | -21.9727 | -0.11129
250 | 987.5 | -9.7656 | -0.098874
251 | 991.45 | -8.5449 | -0.097431
252 | 995.4 | 0 | -0.083285
253 | 999.35 | -2.4414 | -0.081842
Center data before PMax, ±Pr and ±Vc Calc.
PMax (µC/cm2) | 0.47734
Pr (µC/cm2) | 0.078089
-Pr (µC/cm2) | -0.081842
Ec (kV/cm) | 5348.7043
-Ec (kV/cm) | -5229.4922
CMax-Eff (nF) | 0.30478
Offset (µC/cm2) | 0.056726
Vert. (±Pr) Shift (µC/cm2) | -0.0018764
Horiz. Shift (±Ec) | 59.606
A (Loop Area - µC/cm2·Volts) | 0.62001
Hysteresis Version: 5.3.0 - Radiant Technologies, Inc., 1999 - 10/02/14