## Hysteresis Task
Hysteresis
Executed Version | 5.3.0
Vision Version | 5.3.1 (R)
Vision Compiled | 2014-09-10
Driver Version | 5.1.14
Windows Version | Windows 7
Processor Information | x86 (AMD or Intel) - 4 Processors
Tester Name | RT66B0914-297
Tester S/N | RT66B0914-297
Internal Amp Type | No Internal Amp
Internal Amp Serial | 0
Execution Count | 1
Excel Date | 11/6/2022 - 17:50:45
Configuration Date | 2022-06-11 17:36
Execution Date | 2022-06-11 17:49
Sample Info.
Sample Name | 13_30_2
Lot Name
Wafer Name
Die Row/Column | 0/0
Capacitor ID | 0
Area (cm2) | 0.20023
Thickness (µm) | 1120
Mux Adjust | Disabled
Amplifier | High Voltage (HVA)
HVI Channel/Port | 1/1
DRIVE Gain Factor | 1000
DRIVE Voltage Limit | 4000
Tester Info
Tester Name | RT66B0914-297
Tester Serial Number | RT66B0914-297
Return Signal Amp. Level [Index] | 0.021 [2]
Hysteresis Info
Task Name | Hyst-405
Max. Volts | 358.4
Max. Field (kV/cm) | 3.2
Hysteresis Period (ms) | 1000
Preset Disabled
Profile | Standard Bipolar
Data | Valid Data
Point | Time (ms) | Field (kV/cm) | Measured Polarization (µC/cm2)
1 | 3.45 | -2.4414 | -0.082852
2 | 6.9 | 7.3242 | -0.073903
3 | 10.35 | 7.3242 | -0.073326
4 | 13.8 | 19.5312 | -0.061201
5 | 17.25 | 18.3105 | -0.060624
6 | 20.7 | 29.2969 | -0.049942
7 | 24.15 | 25.6348 | -0.050231
8 | 27.6 | 40.2832 | -0.038684
9 | 31.05 | 37.8418 | -0.038106
10 | 34.5 | 47.6074 | -0.025116
11 | 37.95 | 47.6074 | -0.023672
12 | 41.4 | 57.373 | -0.011836
13 | 44.85 | 56.1523 | -0.011836
14 | 48.3 | 68.3594 | 0.00028868
15 | 51.75 | 65.918 | 0.0023095
16 | 55.2 | 75.6836 | 0.016744
17 | 58.65 | 75.6836 | 0.018187
18 | 62.1 | 86.6699 | 0.030312
19 | 65.55 | 89.1113 | 0.031178
20 | 69 | 96.4355 | 0.044746
21 | 72.45 | 95.2148 | 0.047056
22 | 75.9 | 104.9805 | 0.061778
23 | 79.35 | 107.4219 | 0.063511
24 | 82.8 | 117.1875 | 0.077079
25 | 86.25 | 117.1875 | 0.077945
26 | 89.7 | 125.7324 | 0.09209
27 | 93.15 | 123.291 | 0.094688
28 | 96.6 | 133.0566 | 0.11057
29 | 100.05 | 133.0566 | 0.11172
30 | 103.5 | 146.4844 | 0.12558
31 | 106.95 | 147.7051 | 0.12673
32 | 110.4 | 155.0293 | 0.14232
33 | 113.85 | 153.8086 | 0.14579
34 | 117.3 | 163.5742 | 0.16137
35 | 120.75 | 163.5742 | 0.16311
36 | 124.2 | 172.1191 | 0.17725
37 | 127.65 | 174.5605 | 0.17927
38 | 131.1 | 183.1055 | 0.19544
39 | 134.55 | 184.3262 | 0.1989
40 | 138 | 194.0918 | 0.21449
41 | 141.45 | 195.3125 | 0.21709
42 | 144.9 | 201.416 | 0.23124
43 | 148.35 | 202.6367 | 0.23412
44 | 151.8 | 213.623 | 0.25029
45 | 155.25 | 214.8438 | 0.25462
46 | 158.7 | 220.9473 | 0.2705
47 | 162.15 | 219.7266 | 0.2731
48 | 165.6 | 231.9336 | 0.28753
49 | 169.05 | 234.375 | 0.29157
50 | 172.5 | 242.9199 | 0.30831
51 | 175.95 | 244.1406 | 0.31236
52 | 179.4 | 252.6855 | 0.32881
53 | 182.85 | 261.2305 | 0.34584
54 | 186.3 | 261.2305 | 0.34902
55 | 189.75 | 269.7754 | 0.36634
56 | 193.2 | 270.9961 | 0.37038
57 | 196.65 | 280.7617 | 0.38857
58 | 200.1 | 279.541 | 0.3929
59 | 203.55 | 292.9688 | 0.40878
60 | 207 | 292.9688 | 0.41253
61 | 210.45 | 302.7344 | 0.42985
62 | 213.9 | 299.0723 | 0.43534
63 | 217.35 | 310.0586 | 0.45381
64 | 220.8 | 311.2793 | 0.45756
65 | 224.25 | 317.3828 | 0.47489
66 | 227.7 | 319.8242 | 0.47864
67 | 231.15 | 328.3691 | 0.49798
68 | 234.6 | 330.8105 | 0.50318
69 | 238.05 | 340.5762 | 0.52252
70 | 241.5 | 336.9141 | 0.52714
71 | 244.95 | 349.1211 | 0.54532
72 | 248.4 | 350.3418 | 0.55081
73 | 251.85 | 358.8867 | 0.57044
74 | 255.3 | 350.3418 | 0.56409
75 | 258.75 | 349.1211 | 0.56813
76 | 262.2 | 339.3555 | 0.55803
77 | 265.65 | 341.7969 | 0.55918
78 | 269.1 | 328.3691 | 0.54879
79 | 272.55 | 327.1484 | 0.55052
80 | 276 | 318.6035 | 0.54071
81 | 279.45 | 318.6035 | 0.54157
82 | 282.9 | 311.2793 | 0.52945
83 | 286.35 | 311.2793 | 0.52887
84 | 289.8 | 300.293 | 0.51761
85 | 293.25 | 301.5137 | 0.51934
86 | 296.7 | 290.5273 | 0.50866
87 | 300.15 | 294.1895 | 0.50837
88 | 303.6 | 280.7617 | 0.49596
89 | 307.05 | 278.3203 | 0.49567
90 | 310.5 | 272.2168 | 0.48499
91 | 313.95 | 270.9961 | 0.48586
92 | 317.4 | 260.0098 | 0.47431
93 | 320.85 | 260.0098 | 0.47344
94 | 324.3 | 253.9062 | 0.46189
95 | 327.75 | 242.9199 | 0.4489
96 | 331.2 | 240.4785 | 0.44948
97 | 334.65 | 233.1543 | 0.43822
98 | 338.1 | 234.375 | 0.43822
99 | 341.55 | 223.3887 | 0.42581
100 | 345 | 222.168 | 0.42408
101 | 348.45 | 214.8438 | 0.41195
102 | 351.9 | 214.8438 | 0.41195
103 | 355.35 | 202.6367 | 0.40127
104 | 358.8 | 206.2988 | 0.4004
105 | 362.25 | 195.3125 | 0.38799
106 | 365.7 | 195.3125 | 0.38597
107 | 369.15 | 185.5469 | 0.37413
108 | 372.6 | 183.1055 | 0.37413
109 | 376.05 | 174.5605 | 0.36259
110 | 379.5 | 173.3398 | 0.36172
111 | 382.95 | 163.5742 | 0.34873
112 | 386.4 | 163.5742 | 0.34758
113 | 389.85 | 152.5879 | 0.33516
114 | 393.3 | 156.25 | 0.33487
115 | 396.75 | 145.2637 | 0.32304
116 | 400.2 | 144.043 | 0.32159
117 | 403.65 | 136.7188 | 0.30889
118 | 407.1 | 135.498 | 0.30745
119 | 410.55 | 126.9531 | 0.29504
120 | 414 | 124.5117 | 0.29504
121 | 417.45 | 114.7461 | 0.28262
122 | 420.9 | 117.1875 | 0.28147
123 | 424.35 | 104.9805 | 0.26732
124 | 427.8 | 104.9805 | 0.26617
125 | 431.25 | 97.6562 | 0.25433
126 | 434.7 | 98.877 | 0.25346
127 | 438.15 | 85.4492 | 0.24047
128 | 441.6 | 85.4492 | 0.23961
129 | 445.05 | 76.9043 | 0.22488
130 | 448.5 | 78.125 | 0.22373
131 | 451.95 | 67.1387 | 0.21103
132 | 455.4 | 65.918 | 0.21074
133 | 458.85 | 58.5938 | 0.19775
134 | 462.3 | 58.5938 | 0.19602
135 | 465.75 | 50.0488 | 0.18158
136 | 469.2 | 47.6074 | 0.18043
137 | 472.65 | 37.8418 | 0.16801
138 | 476.1 | 35.4004 | 0.16744
139 | 479.55 | 28.0762 | 0.15358
140 | 483 | 28.0762 | 0.15098
141 | 486.45 | 19.5312 | 0.13684
142 | 489.9 | 18.3105 | 0.13568
143 | 493.35 | 9.7656 | 0.12269
144 | 496.8 | 8.5449 | 0.1224
145 | 500.25 | 1.2207 | 0.10797
146 | 503.7 | -1.2207 | 0.10566
147 | 507.15 | -10.9863 | 0.090647
148 | 510.6 | -10.9863 | 0.089492
149 | 514.05 | -17.0898 | 0.076501
150 | 517.5 | -18.3105 | 0.075347
151 | 520.95 | -28.0762 | 0.060912
152 | 524.4 | -30.5176 | 0.058026
153 | 527.85 | -40.2832 | 0.04388
154 | 531.3 | -39.0625 | 0.042725
155 | 534.75 | -47.6074 | 0.029157
156 | 538.2 | -50.0488 | 0.027714
157 | 541.65 | -59.8145 | 0.012991
158 | 545.1 | -58.5938 | 0.010393
159 | 548.55 | -65.918 | -0.0040416
160 | 552 | -68.3594 | -0.0051963
161 | 555.45 | -76.9043 | -0.019053
162 | 558.9 | -79.3457 | -0.020785
163 | 562.35 | -87.8906 | -0.035797
164 | 565.8 | -87.8906 | -0.038972
165 | 569.25 | -96.4355 | -0.053407
166 | 572.7 | -96.4355 | -0.055139
167 | 576.15 | -107.4219 | -0.068707
168 | 579.6 | -107.4219 | -0.071594
169 | 583.05 | -118.4082 | -0.086894
170 | 586.5 | -115.9668 | -0.089781
171 | 589.95 | -128.1738 | -0.10421
172 | 593.4 | -126.9531 | -0.10566
173 | 596.85 | -136.7188 | -0.1198
174 | 600.3 | -133.0566 | -0.12327
175 | 603.75 | -147.7051 | -0.13886
176 | 607.2 | -146.4844 | -0.14174
177 | 610.65 | -157.4707 | -0.15647
178 | 614.1 | -153.8086 | -0.1582
179 | 617.55 | -163.5742 | -0.17321
180 | 621 | -166.0156 | -0.17639
181 | 624.45 | -177.002 | -0.19226
182 | 627.9 | -174.5605 | -0.19544
183 | 631.35 | -183.1055 | -0.21016
184 | 634.8 | -183.1055 | -0.21247
185 | 638.25 | -196.5332 | -0.22719
186 | 641.7 | -195.3125 | -0.23124
187 | 645.15 | -205.0781 | -0.24769
188 | 648.6 | -203.8574 | -0.25058
189 | 652.05 | -211.1816 | -0.26559
190 | 655.5 | -213.623 | -0.2679
191 | 658.95 | -222.168 | -0.28378
192 | 662.4 | -224.6094 | -0.28811
193 | 665.85 | -233.1543 | -0.30456
194 | 669.3 | -235.5957 | -0.30774
195 | 672.75 | -241.6992 | -0.32333
196 | 676.2 | -241.6992 | -0.3265
197 | 679.65 | -251.4648 | -0.34238
198 | 683.1 | -262.4512 | -0.36114
199 | 686.55 | -263.6719 | -0.36634
200 | 690 | -273.4375 | -0.3828
201 | 693.45 | -270.9961 | -0.38597
202 | 696.9 | -278.3203 | -0.40214
203 | 700.35 | -280.7617 | -0.40704
204 | 703.8 | -291.748 | -0.42465
205 | 707.25 | -292.9688 | -0.42927
206 | 710.7 | -300.293 | -0.44573
207 | 714.15 | -300.293 | -0.45006
208 | 717.6 | -312.5 | -0.4668
209 | 721.05 | -312.5 | -0.472
210 | 724.5 | -321.0449 | -0.49019
211 | 727.95 | -318.6035 | -0.49538
212 | 731.4 | -328.3691 | -0.51241
213 | 734.85 | -329.5898 | -0.51703
214 | 738.3 | -339.3555 | -0.53522
215 | 741.75 | -340.5762 | -0.54071
216 | 745.2 | -349.1211 | -0.56034
217 | 748.65 | -350.3418 | -0.56524
218 | 752.1 | -349.1211 | -0.57044
219 | 755.55 | -339.3555 | -0.56091
220 | 759 | -336.9141 | -0.56293
221 | 762.45 | -329.5898 | -0.55398
222 | 765.9 | -330.8105 | -0.55601
223 | 769.35 | -322.2656 | -0.5459
224 | 772.8 | -319.8242 | -0.54561
225 | 776.25 | -307.6172 | -0.53378
226 | 779.7 | -310.0586 | -0.53435
227 | 783.15 | -302.7344 | -0.52483
228 | 786.6 | -303.9551 | -0.52512
229 | 790.05 | -292.9688 | -0.51386
230 | 793.5 | -290.5273 | -0.51241
231 | 796.95 | -280.7617 | -0.50144
232 | 800.4 | -279.541 | -0.50173
233 | 803.85 | -273.4375 | -0.49134
234 | 807.3 | -273.4375 | -0.49134
235 | 810.75 | -264.8926 | -0.47979
236 | 814.2 | -263.6719 | -0.47864
237 | 817.65 | -251.4648 | -0.4668
238 | 821.1 | -241.6992 | -0.45554
239 | 824.55 | -242.9199 | -0.45699
240 | 828 | -234.375 | -0.44486
241 | 831.45 | -231.9336 | -0.44313
242 | 834.9 | -223.3887 | -0.43072
243 | 838.35 | -223.3887 | -0.43043
244 | 841.8 | -213.623 | -0.41888
245 | 845.25 | -214.8438 | -0.41946
246 | 848.7 | -206.2988 | -0.40762
247 | 852.15 | -203.8574 | -0.40618
248 | 855.6 | -194.0918 | -0.39319
249 | 859.05 | -191.6504 | -0.39319
250 | 862.5 | -184.3262 | -0.38193
251 | 865.95 | -185.5469 | -0.38164
252 | 869.4 | -174.5605 | -0.36923
253 | 872.85 | -175.7812 | -0.36778
254 | 876.3 | -164.7949 | -0.35508
255 | 879.75 | -166.0156 | -0.35422
256 | 883.2 | -152.5879 | -0.34296
257 | 886.65 | -155.0293 | -0.34267
258 | 890.1 | -145.2637 | -0.32997
259 | 893.55 | -147.7051 | -0.32766
260 | 897 | -137.9395 | -0.31495
261 | 900.45 | -136.7188 | -0.31467
262 | 903.9 | -124.5117 | -0.30341
263 | 907.35 | -126.9531 | -0.30225
264 | 910.8 | -117.1875 | -0.28926
265 | 914.25 | -117.1875 | -0.28724
266 | 917.7 | -108.6426 | -0.27425
267 | 921.15 | -108.6426 | -0.27425
268 | 924.6 | -97.6562 | -0.26241
269 | 928.05 | -97.6562 | -0.26068
270 | 931.5 | -86.6699 | -0.24769
271 | 934.95 | -86.6699 | -0.24567
272 | 938.4 | -75.6836 | -0.23297
273 | 941.85 | -79.3457 | -0.23181
274 | 945.3 | -69.5801 | -0.22055
275 | 948.75 | -69.5801 | -0.21853
276 | 952.2 | -57.373 | -0.20525
277 | 955.65 | -58.5938 | -0.20294
278 | 959.1 | -47.6074 | -0.18995
279 | 962.55 | -51.2695 | -0.18995
280 | 966 | -39.0625 | -0.17696
281 | 969.45 | -40.2832 | -0.17523
282 | 972.9 | -29.2969 | -0.16109
283 | 976.35 | -31.7383 | -0.15935
284 | 979.8 | -20.752 | -0.14607
285 | 983.25 | -18.3105 | -0.1455
286 | 986.7 | -8.5449 | -0.13279
287 | 990.15 | -9.7656 | -0.13077
288 | 993.6 | -1.2207 | -0.11576
289 | 997.05 | -1.2207 | -0.11316
Center data before PMax, ±Pr and ±Vc Calc.
PMax (µC/cm2) | 0.57044
Pr (µC/cm2) | 0.10681
-Pr (µC/cm2) | -0.11316
Ec (kV/cm) | 7623.6979
-Ec (kV/cm) | -7153.125
CMax-Eff (nF) | 0.31869
Offset (µC/cm2) | 0.082564
Vert. (±Pr) Shift (µC/cm2) | -0.0031755
Horiz. Shift (±Ec) | 235.2865
A (Loop Area - µC/cm2·Volts) | 0.98443
Hysteresis Version: 5.3.0 - Radiant Technologies, Inc., 1999 - 10/02/14