## Hysteresis Task
Hysteresis
Executed Version | 5.3.0
Vision Version | 5.3.1 (R)
Vision Compiled | 2014-09-10
Driver Version | 5.1.14
Windows Version | Windows 7
Processor Information | x86 (AMD or Intel) - 4 Processors
Tester Name | RT66B0914-297
Tester S/N | RT66B0914-297
Internal Amp Type | No Internal Amp
Internal Amp Serial | 0
Execution Count | 1
Excel Date | 11/6/2022 - 17:52:32
Configuration Date | 2022-06-11 17:36
Execution Date | 2022-06-11 17:51
Sample Info.
Sample Name | 13_30_2
Lot Name
Wafer Name
Die Row/Column | 0/0
Capacitor ID | 0
Area (cm2) | 0.20023
Thickness (µm) | 1120
Mux Adjust | Disabled
Amplifier | High Voltage (HVA)
HVI Channel/Port | 1/1
DRIVE Gain Factor | 1000
DRIVE Voltage Limit | 4000
Tester Info
Tester Name | RT66B0914-297
Tester Serial Number | RT66B0914-297
Return Signal Amp. Level [Index] | 0.021 [2]
Hysteresis Info
Task Name | Hyst-405
Max. Volts | 448
Max. Field (kV/cm) | 4
Hysteresis Period (ms) | 1000
Preset Disabled
Profile | Standard Bipolar
Data | Valid Data
Point | Time (ms) | Field (kV/cm) | Measured Polarization (µC/cm2)
1 | 2.75 | -1.2207 | -0.16094
2 | 5.5 | 8.5449 | -0.15055
3 | 8.25 | 8.5449 | -0.15084
4 | 11 | 17.0898 | -0.13929
5 | 13.75 | 18.3105 | -0.13814
6 | 16.5 | 29.2969 | -0.12659
7 | 19.25 | 28.0762 | -0.1263
8 | 22 | 36.6211 | -0.11591
9 | 24.75 | 39.0625 | -0.11562
10 | 27.5 | 47.6074 | -0.10378
11 | 30.25 | 46.3867 | -0.10234
12 | 33 | 57.373 | -0.089059
13 | 35.75 | 57.373 | -0.087616
14 | 38.5 | 65.918 | -0.074914
15 | 41.25 | 65.918 | -0.074047
16 | 44 | 78.125 | -0.061634
17 | 46.75 | 76.9043 | -0.060768
18 | 49.5 | 87.8906 | -0.046622
19 | 52.25 | 87.8906 | -0.044024
20 | 55 | 96.4355 | -0.02959
21 | 57.75 | 98.877 | -0.027569
22 | 60.5 | 108.6426 | -0.014579
23 | 63.25 | 104.9805 | -0.012846
24 | 66 | 115.9668 | 0.0012991
25 | 68.75 | 117.1875 | 0.0036086
26 | 71.5 | 126.9531 | 0.019197
27 | 74.25 | 126.9531 | 0.02295
28 | 77 | 137.9395 | 0.037673
29 | 79.75 | 134.2773 | 0.039694
30 | 82.5 | 142.8223 | 0.054128
31 | 85.25 | 144.043 | 0.056149
32 | 88 | 152.5879 | 0.071738
33 | 90.75 | 153.8086 | 0.07578
34 | 93.5 | 167.2363 | 0.091657
35 | 96.25 | 166.0156 | 0.09541
36 | 99 | 172.1191 | 0.111
37 | 101.75 | 173.3398 | 0.11302
38 | 104.5 | 181.8848 | 0.12861
39 | 107.25 | 181.8848 | 0.13207
40 | 110 | 192.8711 | 0.14882
41 | 112.75 | 195.3125 | 0.15286
42 | 115.5 | 203.8574 | 0.16931
43 | 118.25 | 202.6367 | 0.17307
44 | 121 | 211.1816 | 0.18894
45 | 123.75 | 216.0645 | 0.19212
46 | 126.5 | 227.0508 | 0.208
47 | 129.25 | 220.9473 | 0.21319
48 | 132 | 230.7129 | 0.23023
49 | 134.75 | 233.1543 | 0.23542
50 | 137.5 | 240.4785 | 0.25245
51 | 140.25 | 241.6992 | 0.25621
52 | 143 | 249.0234 | 0.27295
53 | 145.75 | 249.0234 | 0.27613
54 | 148.5 | 261.2305 | 0.29374
55 | 151.25 | 261.2305 | 0.29893
56 | 154 | 269.7754 | 0.31712
57 | 156.75 | 272.2168 | 0.32289
58 | 159.5 | 283.2031 | 0.33935
59 | 162.25 | 283.2031 | 0.34339
60 | 165 | 290.5273 | 0.361
61 | 167.75 | 290.5273 | 0.36533
62 | 170.5 | 299.0723 | 0.38467
63 | 173.25 | 301.5137 | 0.39016
64 | 176 | 311.2793 | 0.4095
65 | 178.75 | 307.6172 | 0.41412
66 | 181.5 | 318.6035 | 0.43259
67 | 184.25 | 321.0449 | 0.43721
68 | 187 | 330.8105 | 0.45598
69 | 189.75 | 329.5898 | 0.46204
70 | 192.5 | 338.1348 | 0.48167
71 | 195.25 | 340.5762 | 0.48802
72 | 198 | 350.3418 | 0.50794
73 | 200.75 | 351.5625 | 0.51256
74 | 203.5 | 357.666 | 0.5319
75 | 206.25 | 357.666 | 0.53739
76 | 209 | 369.873 | 0.55788
77 | 211.75 | 371.0938 | 0.56481
78 | 214.5 | 375.9766 | 0.58588
79 | 217.25 | 377.1973 | 0.59281
80 | 220 | 386.9629 | 0.61244
81 | 222.75 | 388.1836 | 0.61937
82 | 225.5 | 396.7285 | 0.63929
83 | 228.25 | 397.9492 | 0.64651
84 | 231 | 407.7148 | 0.66816
85 | 233.75 | 406.4941 | 0.67711
86 | 236.5 | 415.0391 | 0.69905
87 | 239.25 | 418.7012 | 0.70684
88 | 242 | 427.2461 | 0.72821
89 | 244.75 | 423.584 | 0.736
90 | 247.5 | 434.5703 | 0.75823
91 | 250.25 | 434.5703 | 0.76862
92 | 253 | 446.7773 | 0.792
93 | 255.75 | 434.5703 | 0.78825
94 | 258.5 | 437.0117 | 0.79345
95 | 261.25 | 426.0254 | 0.78479
96 | 264 | 424.8047 | 0.78681
97 | 266.75 | 415.0391 | 0.77757
98 | 269.5 | 418.7012 | 0.77959
99 | 272.25 | 410.1562 | 0.77093
100 | 275 | 405.2734 | 0.77295
101 | 277.75 | 396.7285 | 0.76285
102 | 280.5 | 395.5078 | 0.76256
103 | 283.25 | 389.4043 | 0.75101
104 | 286 | 386.9629 | 0.75101
105 | 288.75 | 377.1973 | 0.74004
106 | 291.5 | 379.6387 | 0.74062
107 | 294.25 | 369.873 | 0.7308
108 | 297 | 371.0938 | 0.7308
109 | 299.75 | 360.1074 | 0.71897
110 | 302.5 | 358.8867 | 0.71868
111 | 305.25 | 350.3418 | 0.70655
112 | 308 | 352.7832 | 0.70655
113 | 310.75 | 339.3555 | 0.69558
114 | 313.5 | 338.1348 | 0.69616
115 | 316.25 | 329.5898 | 0.68548
116 | 319 | 329.5898 | 0.68461
117 | 321.75 | 319.8242 | 0.67249
118 | 324.5 | 319.8242 | 0.67105
119 | 327.25 | 310.0586 | 0.65921
120 | 330 | 308.8379 | 0.6595
121 | 332.75 | 300.293 | 0.64824
122 | 335.5 | 299.0723 | 0.64737
123 | 338.25 | 291.748 | 0.63554
124 | 341 | 290.5273 | 0.63438
125 | 343.75 | 280.7617 | 0.62197
126 | 346.5 | 283.2031 | 0.62082
127 | 349.25 | 272.2168 | 0.60956
128 | 352 | 270.9961 | 0.60927
129 | 354.75 | 262.4512 | 0.59801
130 | 357.5 | 262.4512 | 0.59714
131 | 360.25 | 252.6855 | 0.58415
132 | 363 | 251.4648 | 0.583
133 | 365.75 | 241.6992 | 0.56972
134 | 368.5 | 245.3613 | 0.56914
135 | 371.25 | 234.375 | 0.55759
136 | 374 | 231.9336 | 0.5573
137 | 376.75 | 224.6094 | 0.54547
138 | 379.5 | 224.6094 | 0.54374
139 | 382.25 | 213.623 | 0.53046
140 | 385 | 214.8438 | 0.5293
141 | 387.75 | 205.0781 | 0.51689
142 | 390.5 | 205.0781 | 0.51602
143 | 393.25 | 192.8711 | 0.50419
144 | 396 | 194.0918 | 0.50361
145 | 398.75 | 184.3262 | 0.49004
146 | 401.5 | 185.5469 | 0.48831
147 | 404.25 | 173.3398 | 0.47532
148 | 407 | 173.3398 | 0.4733
149 | 409.75 | 162.3535 | 0.46117
150 | 412.5 | 166.0156 | 0.4606
151 | 415.25 | 153.8086 | 0.44847
152 | 418 | 152.5879 | 0.44674
153 | 420.75 | 142.8223 | 0.43288
154 | 423.5 | 146.4844 | 0.43057
155 | 426.25 | 137.9395 | 0.417
156 | 429 | 135.498 | 0.41643
157 | 431.75 | 124.5117 | 0.4043
158 | 434.5 | 124.5117 | 0.40286
159 | 437.25 | 114.7461 | 0.39016
160 | 440 | 115.9668 | 0.38814
161 | 442.75 | 106.2012 | 0.37312
162 | 445.5 | 104.9805 | 0.37168
163 | 448.25 | 95.2148 | 0.35869
164 | 451 | 95.2148 | 0.35725
165 | 453.75 | 89.1113 | 0.34454
166 | 456.5 | 89.1113 | 0.34339
167 | 459.25 | 75.6836 | 0.32924
168 | 462 | 75.6836 | 0.32636
169 | 464.75 | 68.3594 | 0.31163
170 | 467.5 | 65.918 | 0.3099
171 | 470.25 | 56.1523 | 0.29749
172 | 473 | 58.5938 | 0.29605
173 | 475.75 | 48.8281 | 0.28277
174 | 478.5 | 46.3867 | 0.28017
175 | 481.25 | 36.6211 | 0.26573
176 | 484 | 39.0625 | 0.26227
177 | 486.75 | 28.0762 | 0.2487
178 | 489.5 | 28.0762 | 0.24726
179 | 492.25 | 18.3105 | 0.23369
180 | 495 | 17.0898 | 0.23225
181 | 497.75 | 7.3242 | 0.21752
182 | 500.5 | 7.3242 | 0.21464
183 | 503.25 | 2.4414 | 0.19963
184 | 506 | 1.2207 | 0.19616
185 | 508.75 | -12.207 | 0.18202
186 | 511.5 | -12.207 | 0.18115
187 | 514.25 | -18.3105 | 0.16729
188 | 517 | -18.3105 | 0.16498
189 | 519.75 | -29.2969 | 0.14911
190 | 522.5 | -30.5176 | 0.14651
191 | 525.25 | -39.0625 | 0.13121
192 | 528 | -36.6211 | 0.12861
193 | 530.75 | -46.3867 | 0.11475
194 | 533.5 | -50.0488 | 0.11273
195 | 536.25 | -61.0352 | 0.099163
196 | 539 | -57.373 | 0.095121
197 | 541.75 | -67.1387 | 0.079532
198 | 544.5 | -70.8008 | 0.076068
199 | 547.25 | -80.5664 | 0.061057
200 | 550 | -79.3457 | 0.059036
201 | 552.75 | -85.4492 | 0.044313
202 | 555.5 | -86.6699 | 0.041715
203 | 558.25 | -98.877 | 0.026703
204 | 561 | -98.877 | 0.022662
205 | 563.75 | -104.9805 | 0.0067841
206 | 566.5 | -104.9805 | 0.0030312
207 | 569.25 | -115.9668 | -0.01198
208 | 572 | -118.4082 | -0.013712
209 | 574.75 | -124.5117 | -0.028724
210 | 577.5 | -125.7324 | -0.032766
211 | 580.25 | -134.2773 | -0.048643
212 | 583 | -136.7188 | -0.052396
213 | 585.75 | -145.2637 | -0.06914
214 | 588.5 | -144.043 | -0.072315
215 | 591.25 | -153.8086 | -0.087038
216 | 594 | -157.4707 | -0.089925
217 | 596.75 | -166.0156 | -0.1058
218 | 599.5 | -166.0156 | -0.111
219 | 602.25 | -173.3398 | -0.12717
220 | 605 | -175.7812 | -0.13178
221 | 607.75 | -184.3262 | -0.14766
222 | 610.5 | -185.5469 | -0.15084
223 | 613.25 | -194.0918 | -0.16614
224 | 616 | -192.8711 | -0.1696
225 | 618.75 | -205.0781 | -0.18721
226 | 621.5 | -203.8574 | -0.19212
227 | 624.25 | -214.8438 | -0.20886
228 | 627 | -216.0645 | -0.21348
229 | 629.75 | -224.6094 | -0.22907
230 | 632.5 | -223.3887 | -0.23311
231 | 635.25 | -234.375 | -0.24957
232 | 638 | -235.5957 | -0.25361
233 | 640.75 | -244.1406 | -0.2718
234 | 643.5 | -241.6992 | -0.27699
235 | 646.25 | -249.0234 | -0.29431
236 | 649 | -252.6855 | -0.29836
237 | 651.75 | -263.6719 | -0.31539
238 | 654.5 | -262.4512 | -0.31914
239 | 657.25 | -270.9961 | -0.33675
240 | 660 | -270.9961 | -0.34281
241 | 662.75 | -283.2031 | -0.36071
242 | 665.5 | -281.9824 | -0.3662
243 | 668.25 | -289.3066 | -0.38381
244 | 671 | -289.3066 | -0.38842
245 | 673.75 | -302.7344 | -0.40603
246 | 676.5 | -301.5137 | -0.41065
247 | 679.25 | -308.8379 | -0.43
248 | 682 | -308.8379 | -0.43635
249 | 684.75 | -322.2656 | -0.4554
250 | 687.5 | -319.8242 | -0.46117
251 | 690.25 | -330.8105 | -0.47878
252 | 693 | -329.5898 | -0.48427
253 | 695.75 | -339.3555 | -0.50217
254 | 698.5 | -339.3555 | -0.50852
255 | 701.25 | -347.9004 | -0.52815
256 | 704 | -351.5625 | -0.53536
257 | 706.75 | -360.1074 | -0.55471
258 | 709.5 | -360.1074 | -0.56019
259 | 712.25 | -367.4316 | -0.57896
260 | 715 | -367.4316 | -0.58473
261 | 717.75 | -378.418 | -0.60523
262 | 720.5 | -378.418 | -0.61302
263 | 723.25 | -388.1836 | -0.63381
264 | 726 | -389.4043 | -0.64102
265 | 728.75 | -399.1699 | -0.66123
266 | 731.5 | -397.9492 | -0.66845
267 | 734.25 | -410.1562 | -0.68837
268 | 737 | -410.1562 | -0.69587
269 | 739.75 | -418.7012 | -0.71752
270 | 742.5 | -417.4805 | -0.72647
271 | 745.25 | -427.2461 | -0.74841
272 | 748 | -428.4668 | -0.7565
273 | 750.75 | -438.2324 | -0.77844
274 | 753.5 | -434.5703 | -0.78652
275 | 756.25 | -435.791 | -0.79345
276 | 759 | -427.2461 | -0.7871
277 | 761.75 | -428.4668 | -0.79143
278 | 764.5 | -417.4805 | -0.78421
279 | 767.25 | -417.4805 | -0.78565
280 | 770 | -405.2734 | -0.77584
281 | 772.75 | -410.1562 | -0.77613
282 | 775.5 | -399.1699 | -0.76545
283 | 778.25 | -395.5078 | -0.76689
284 | 781 | -386.9629 | -0.75765
285 | 783.75 | -390.625 | -0.75823
286 | 786.5 | -379.6387 | -0.74812
287 | 789.25 | -378.418 | -0.74812
288 | 792 | -368.6523 | -0.736
289 | 794.75 | -369.873 | -0.73513
290 | 797.5 | -360.1074 | -0.72416
291 | 800.25 | -361.3281 | -0.72474
292 | 803 | -349.1211 | -0.71464
293 | 805.75 | -347.9004 | -0.71464
294 | 808.5 | -340.5762 | -0.70309
295 | 811.25 | -340.5762 | -0.70251
296 | 814 | -328.3691 | -0.6901
297 | 816.75 | -329.5898 | -0.68981
298 | 819.5 | -318.6035 | -0.67913
299 | 822.25 | -322.2656 | -0.67913
300 | 825 | -310.0586 | -0.66845
301 | 827.75 | -310.0586 | -0.66729
302 | 830.5 | -299.0723 | -0.65517
303 | 833.25 | -302.7344 | -0.65401
304 | 836 | -291.748 | -0.64131
305 | 838.75 | -290.5273 | -0.6416
306 | 841.5 | -281.9824 | -0.63092
307 | 844.25 | -280.7617 | -0.63092
308 | 847 | -268.5547 | -0.61879
309 | 849.75 | -269.7754 | -0.61706
310 | 852.5 | -263.6719 | -0.60465
311 | 855.25 | -263.6719 | -0.60292
312 | 858 | -251.4648 | -0.59108
313 | 860.75 | -251.4648 | -0.59137
314 | 863.5 | -244.1406 | -0.58011
315 | 866.25 | -242.9199 | -0.57953
316 | 869 | -230.7129 | -0.56654
317 | 871.75 | -234.375 | -0.56481
318 | 874.5 | -224.6094 | -0.55182
319 | 877.25 | -222.168 | -0.55095
320 | 880 | -212.4023 | -0.53912
321 | 882.75 | -214.8438 | -0.53912
322 | 885.5 | -205.0781 | -0.52699
323 | 888.25 | -202.6367 | -0.52584
324 | 891 | -195.3125 | -0.51227
325 | 893.75 | -191.6504 | -0.51025
326 | 896.5 | -184.3262 | -0.49755
327 | 899.25 | -183.1055 | -0.49697
328 | 902 | -177.002 | -0.48542
329 | 904.75 | -174.5605 | -0.48456
330 | 907.5 | -166.0156 | -0.47185
331 | 910.25 | -163.5742 | -0.46983
332 | 913 | -156.25 | -0.45598
333 | 915.75 | -155.0293 | -0.45482
334 | 918.5 | -144.043 | -0.44212
335 | 921.25 | -145.2637 | -0.44154
336 | 924 | -135.498 | -0.42913
337 | 926.75 | -134.2773 | -0.42769
338 | 929.5 | -125.7324 | -0.41383
339 | 932.25 | -126.9531 | -0.41181
340 | 935 | -115.9668 | -0.39824
341 | 937.75 | -114.7461 | -0.3968
342 | 940.5 | -104.9805 | -0.38467
343 | 943.25 | -109.8633 | -0.38323
344 | 946 | -100.0977 | -0.37024
345 | 948.75 | -97.6562 | -0.36851
346 | 951.5 | -85.4492 | -0.35407
347 | 954.25 | -86.6699 | -0.35205
348 | 957 | -75.6836 | -0.33819
349 | 959.75 | -78.125 | -0.33733
350 | 962.5 | -65.918 | -0.32463
351 | 965.25 | -67.1387 | -0.32347
352 | 968 | -58.5938 | -0.30904
353 | 970.75 | -58.5938 | -0.30644
354 | 973.5 | -50.0488 | -0.292
355 | 976.25 | -51.2695 | -0.28969
356 | 979 | -40.2832 | -0.27642
357 | 981.75 | -37.8418 | -0.27584
358 | 984.5 | -31.7383 | -0.26227
359 | 987.25 | -30.5176 | -0.26025
360 | 990 | -20.752 | -0.24524
361 | 992.75 | -18.3105 | -0.24293
362 | 995.5 | -8.5449 | -0.22849
363 | 998.25 | -10.9863 | -0.22676
364 | 1001 | -2.4414 | -0.21262
365 | 1003.75 | 0 | -0.21117
Center data before PMax, ±Pr and ±Vc Calc.
PMax (µC/cm2) | 0.792
Pr (µC/cm2) | 0.19487
-Pr (µC/cm2) | -0.21117
Ec (kV/cm) | 12875.279
-Ec (kV/cm) | -12006.2725
CMax-Eff (nF) | 0.35398
Offset (µC/cm2) | 0.16094
Vert. (±Pr) Shift (µC/cm2) | -0.0081488
Horiz. Shift (±Ec) | 434.5032
A (Loop Area - µC/cm2·Volts) | 2.2793
Hysteresis Version: 5.3.0 - Radiant Technologies, Inc., 1999 - 10/02/14