## Hysteresis Task
Hysteresis
Executed Version | 5.3.0
Vision Version | 5.3.1 (R)
Vision Compiled | 2014-09-10
Driver Version | 5.1.14
Windows Version | Windows 7
Processor Information | x86 (AMD or Intel) - 4 Processors
Tester Name | RT66B0914-297
Tester S/N | RT66B0914-297
Internal Amp Type | No Internal Amp
Internal Amp Serial | 0
Execution Count | 1
Excel Date | 11/6/2022 - 17:54:16
Configuration Date | 2022-06-11 17:36
Execution Date | 2022-06-11 17:53
Sample Info.
Sample Name | 13_30_2
Lot Name
Wafer Name
Die Row/Column | 0/0
Capacitor ID | 0
Area (cm2) | 0.20023
Thickness (µm) | 1120
Mux Adjust | Disabled
Amplifier | High Voltage (HVA)
HVI Channel/Port | 1/1
DRIVE Gain Factor | 1000
DRIVE Voltage Limit | 4000
Tester Info
Tester Name | RT66B0914-297
Tester Serial Number | RT66B0914-297
Return Signal Amp. Level [Index] | 0.021 [2]
Hysteresis Info
Task Name | Hyst-405
Max. Volts | 560
Max. Field (kV/cm) | 5
Hysteresis Period (ms) | 1000
Preset Disabled
Profile | Standard Bipolar
Data | Valid Data
Point | Time (ms) | Field (kV/cm) | Measured Polarization (µC/cm2)
1 | 2.2 | -1.2207 | -0.319
2 | 4.4 | 8.5449 | -0.30774
3 | 6.6 | 10.9863 | -0.30774
4 | 8.8 | 21.9727 | -0.29648
5 | 11 | 18.3105 | -0.29561
6 | 13.2 | 30.5176 | -0.28464
7 | 15.4 | 25.6348 | -0.28407
8 | 17.6 | 37.8418 | -0.27223
9 | 19.8 | 36.6211 | -0.2731
10 | 22 | 48.8281 | -0.26097
11 | 24.2 | 50.0488 | -0.26039
12 | 26.4 | 56.1523 | -0.24769
13 | 28.6 | 54.9316 | -0.24625
14 | 30.8 | 68.3594 | -0.23297
15 | 33 | 65.918 | -0.23152
16 | 35.2 | 76.9043 | -0.21796
17 | 37.4 | 78.125 | -0.2168
18 | 39.6 | 87.8906 | -0.20294
19 | 41.8 | 86.6699 | -0.20208
20 | 44 | 96.4355 | -0.18822
21 | 46.2 | 97.6562 | -0.18534
22 | 48.4 | 107.4219 | -0.17061
23 | 50.6 | 107.4219 | -0.16773
24 | 52.8 | 117.1875 | -0.15214
25 | 55 | 114.7461 | -0.14896
26 | 57.2 | 125.7324 | -0.13424
27 | 59.4 | 124.5117 | -0.13135
28 | 61.6 | 135.498 | -0.11663
29 | 63.8 | 136.7188 | -0.11374
30 | 66 | 144.043 | -0.098153
31 | 68.2 | 144.043 | -0.094111
32 | 70.4 | 152.5879 | -0.07679
33 | 72.6 | 155.0293 | -0.072748
34 | 74.8 | 166.0156 | -0.056582
35 | 77 | 163.5742 | -0.053407
36 | 79.2 | 172.1191 | -0.036086
37 | 81.4 | 175.7812 | -0.03291
38 | 83.6 | 183.1055 | -0.016455
39 | 85.8 | 185.5469 | -0.012125
40 | 88 | 191.6504 | 0.0063511
41 | 90.2 | 192.8711 | 0.010681
42 | 92.4 | 201.416 | 0.02858
43 | 94.6 | 205.0781 | 0.033487
44 | 96.8 | 212.4023 | 0.051097
45 | 99 | 212.4023 | 0.055139
46 | 101.2 | 224.6094 | 0.07246
47 | 103.4 | 222.168 | 0.077079
48 | 105.6 | 234.375 | 0.095266
49 | 107.8 | 231.9336 | 0.10133
50 | 110 | 241.6992 | 0.12009
51 | 112.2 | 241.6992 | 0.12615
52 | 114.4 | 251.4648 | 0.14492
53 | 116.6 | 252.6855 | 0.14954
54 | 118.8 | 262.4512 | 0.16744
55 | 121 | 264.8926 | 0.17292
56 | 123.2 | 269.7754 | 0.19169
57 | 125.4 | 272.2168 | 0.19746
58 | 127.6 | 283.2031 | 0.2168
59 | 129.8 | 283.2031 | 0.22402
60 | 132 | 289.3066 | 0.24336
61 | 134.2 | 289.3066 | 0.25
62 | 136.4 | 301.5137 | 0.26905
63 | 138.6 | 302.7344 | 0.2754
64 | 140.8 | 310.0586 | 0.29417
65 | 143 | 311.2793 | 0.30023
66 | 145.2 | 318.6035 | 0.32102
67 | 147.4 | 321.0449 | 0.32823
68 | 149.6 | 329.5898 | 0.34873
69 | 151.8 | 336.9141 | 0.37154
70 | 154 | 339.3555 | 0.3802
71 | 156.2 | 347.9004 | 0.40214
72 | 158.4 | 347.9004 | 0.40964
73 | 160.6 | 358.8867 | 0.43014
74 | 162.8 | 360.1074 | 0.43793
75 | 165 | 368.6523 | 0.45959
76 | 167.2 | 368.6523 | 0.46853
77 | 169.4 | 377.1973 | 0.4899
78 | 171.6 | 379.6387 | 0.49885
79 | 173.8 | 389.4043 | 0.52079
80 | 176 | 385.7422 | 0.52916
81 | 178.2 | 396.7285 | 0.55052
82 | 180.4 | 395.5078 | 0.5586
83 | 182.6 | 407.7148 | 0.58083
84 | 184.8 | 408.9355 | 0.58949
85 | 187 | 416.2598 | 0.61201
86 | 189.2 | 416.2598 | 0.6224
87 | 191.4 | 427.2461 | 0.6455
88 | 193.6 | 424.8047 | 0.65502
89 | 195.8 | 435.791 | 0.67812
90 | 198 | 437.0117 | 0.68736
91 | 200.2 | 447.998 | 0.70987
92 | 202.4 | 445.5566 | 0.71998
93 | 204.6 | 456.543 | 0.74307
94 | 206.8 | 455.3223 | 0.75404
95 | 209 | 467.5293 | 0.77858
96 | 211.2 | 466.3086 | 0.78955
97 | 213.4 | 473.6328 | 0.81438
98 | 215.6 | 477.2949 | 0.82535
99 | 217.8 | 485.8398 | 0.85046
100 | 220 | 487.0605 | 0.86086
101 | 222.2 | 491.9434 | 0.88655
102 | 224.4 | 493.1641 | 0.89723
103 | 226.6 | 506.5918 | 0.9235
104 | 228.8 | 506.5918 | 0.93591
105 | 231 | 513.916 | 0.96276
106 | 233.2 | 512.6953 | 0.97546
107 | 235.4 | 524.9023 | 1.0032
108 | 237.6 | 524.9023 | 1.015
109 | 239.8 | 535.8887 | 1.0421
110 | 242 | 532.2266 | 1.0546
111 | 244.2 | 541.9922 | 1.0834
112 | 246.4 | 544.4336 | 1.0964
113 | 248.6 | 552.9785 | 1.1267
114 | 250.8 | 551.7578 | 1.142
115 | 253 | 555.4199 | 1.1547
116 | 255.2 | 541.9922 | 1.1516
117 | 257.4 | 543.2129 | 1.1579
118 | 259.6 | 532.2266 | 1.1507
119 | 261.8 | 533.4473 | 1.1547
120 | 264 | 527.3438 | 1.1464
121 | 266.2 | 522.4609 | 1.1493
122 | 268.4 | 512.6953 | 1.1409
123 | 270.6 | 516.3574 | 1.1429
124 | 272.8 | 504.1504 | 1.134
125 | 275 | 506.5918 | 1.1348
126 | 277.2 | 494.3848 | 1.125
127 | 279.4 | 494.3848 | 1.1244
128 | 281.6 | 487.0605 | 1.114
129 | 283.8 | 484.6191 | 1.1143
130 | 286 | 477.2949 | 1.1036
131 | 288.2 | 476.0742 | 1.1042
132 | 290.4 | 467.5293 | 1.0938
133 | 292.6 | 465.0879 | 1.0941
134 | 294.8 | 455.3223 | 1.0831
135 | 297 | 457.7637 | 1.0826
136 | 299.2 | 447.998 | 1.0707
137 | 301.4 | 446.7773 | 1.0704
138 | 303.6 | 435.791 | 1.0583
139 | 305.8 | 437.0117 | 1.0589
140 | 308 | 428.4668 | 1.0476
141 | 310.2 | 426.0254 | 1.0476
142 | 312.4 | 417.4805 | 1.0364
143 | 314.6 | 415.0391 | 1.0361
144 | 316.8 | 408.9355 | 1.024
145 | 319 | 408.9355 | 1.0231
146 | 321.2 | 396.7285 | 1.011
147 | 323.4 | 399.1699 | 1.0101
148 | 325.6 | 386.9629 | 0.99856
149 | 327.8 | 388.1836 | 0.99798
150 | 330 | 377.1973 | 0.98701
151 | 332.2 | 380.8594 | 0.98614
152 | 334.4 | 368.6523 | 0.97402
153 | 336.6 | 366.2109 | 0.97344
154 | 338.8 | 357.666 | 0.96045
155 | 341 | 358.8867 | 0.95901
156 | 343.2 | 349.1211 | 0.94688
157 | 345.4 | 349.1211 | 0.94602
158 | 347.6 | 338.1348 | 0.93389
159 | 349.8 | 338.1348 | 0.9336
160 | 352 | 333.252 | 0.92119
161 | 354.2 | 321.0449 | 0.90907
162 | 356.4 | 318.6035 | 0.90762
163 | 358.6 | 310.0586 | 0.89405
164 | 360.8 | 308.8379 | 0.89175
165 | 363 | 300.293 | 0.87962
166 | 365.2 | 299.0723 | 0.87789
167 | 367.4 | 288.0859 | 0.86548
168 | 369.6 | 290.5273 | 0.86519
169 | 371.8 | 283.2031 | 0.85248
170 | 374 | 283.2031 | 0.85162
171 | 376.2 | 270.9961 | 0.83863
172 | 378.4 | 269.7754 | 0.83718
173 | 380.6 | 263.6719 | 0.82362
174 | 382.8 | 261.2305 | 0.82217
175 | 385 | 253.9062 | 0.8086
176 | 387.2 | 250.2441 | 0.80774
177 | 389.4 | 242.9199 | 0.79504
178 | 391.6 | 242.9199 | 0.79446
179 | 393.8 | 233.1543 | 0.78147
180 | 396 | 234.375 | 0.77945
181 | 398.2 | 222.168 | 0.76588
182 | 400.4 | 225.8301 | 0.76357
183 | 402.6 | 211.1816 | 0.75
184 | 404.8 | 214.8438 | 0.74827
185 | 407 | 203.8574 | 0.73528
186 | 409.2 | 205.0781 | 0.73412
187 | 411.4 | 191.6504 | 0.72084
188 | 413.6 | 192.8711 | 0.71969
189 | 415.8 | 185.5469 | 0.70612
190 | 418 | 186.7676 | 0.7041
191 | 420.2 | 174.5605 | 0.68909
192 | 422.4 | 174.5605 | 0.68736
193 | 424.6 | 162.3535 | 0.6735
194 | 426.8 | 164.7949 | 0.67148
195 | 429 | 153.8086 | 0.65878
196 | 431.2 | 153.8086 | 0.65676
197 | 433.4 | 147.7051 | 0.6429
198 | 435.6 | 144.043 | 0.64117
199 | 437.8 | 135.498 | 0.62644
200 | 440 | 134.2773 | 0.62414
201 | 442.2 | 128.1738 | 0.60941
202 | 444.4 | 126.9531 | 0.60826
203 | 446.6 | 115.9668 | 0.59382
204 | 448.8 | 115.9668 | 0.59209
205 | 451 | 107.4219 | 0.57795
206 | 453.2 | 103.7598 | 0.57621
207 | 455.4 | 97.6562 | 0.56178
208 | 457.6 | 98.877 | 0.55918
209 | 459.8 | 87.8906 | 0.54388
210 | 462 | 86.6699 | 0.54099
211 | 464.2 | 75.6836 | 0.52656
212 | 466.4 | 76.9043 | 0.52425
213 | 468.6 | 67.1387 | 0.50982
214 | 470.8 | 65.918 | 0.50751
215 | 473 | 59.8145 | 0.49365
216 | 475.2 | 54.9316 | 0.49105
217 | 477.4 | 46.3867 | 0.47604
218 | 479.6 | 46.3867 | 0.47258
219 | 481.8 | 41.5039 | 0.4567
220 | 484 | 39.0625 | 0.45439
221 | 486.2 | 28.0762 | 0.43938
222 | 488.4 | 25.6348 | 0.43678
223 | 490.6 | 20.752 | 0.42263
224 | 492.8 | 15.8691 | 0.41975
225 | 495 | 12.207 | 0.40474
226 | 497.2 | 9.7656 | 0.40098
227 | 499.4 | 1.2207 | 0.3851
228 | 501.6 | -1.2207 | 0.38193
229 | 503.8 | -12.207 | 0.36576
230 | 506 | -9.7656 | 0.3623
231 | 508.2 | -19.5312 | 0.34671
232 | 510.4 | -19.5312 | 0.34498
233 | 512.6 | -29.2969 | 0.32968
234 | 514.8 | -28.0762 | 0.32621
235 | 517 | -37.8418 | 0.31062
236 | 519.2 | -39.0625 | 0.30629
237 | 521.4 | -51.2695 | 0.29013
238 | 523.6 | -47.6074 | 0.28609
239 | 525.8 | -58.5938 | 0.27079
240 | 528 | -59.8145 | 0.2679
241 | 530.2 | -64.6973 | 0.25173
242 | 532.4 | -68.3594 | 0.24856
243 | 534.6 | -80.5664 | 0.23239
244 | 536.8 | -78.125 | 0.22864
245 | 539 | -89.1113 | 0.21161
246 | 541.2 | -86.6699 | 0.20728
247 | 543.4 | -98.877 | 0.19053
248 | 545.6 | -95.2148 | 0.18649
249 | 547.8 | -107.4219 | 0.17032
250 | 550 | -108.6426 | 0.16686
251 | 552.2 | -117.1875 | 0.15069
252 | 554.4 | -117.1875 | 0.14665
253 | 556.6 | -124.5117 | 0.12933
254 | 558.8 | -125.7324 | 0.12471
255 | 561 | -135.498 | 0.10739
256 | 563.2 | -136.7188 | 0.10219
257 | 565.4 | -144.043 | 0.085162
258 | 567.6 | -144.043 | 0.081698
259 | 569.8 | -155.0293 | 0.064665
260 | 572 | -153.8086 | 0.060624
261 | 574.2 | -164.7949 | 0.042725
262 | 576.4 | -166.0156 | 0.037818
263 | 578.6 | -174.5605 | 0.020208
264 | 580.8 | -175.7812 | 0.014434
265 | 583 | -181.8848 | -0.0031755
266 | 585.2 | -185.5469 | -0.0077945
267 | 587.4 | -195.3125 | -0.025116
268 | 589.6 | -191.6504 | -0.030023
269 | 591.8 | -206.2988 | -0.047633
270 | 594 | -205.0781 | -0.052829
271 | 596.2 | -213.623 | -0.070728
272 | 598.4 | -214.8438 | -0.076501
273 | 600.6 | -220.9473 | -0.095843
274 | 602.8 | -224.6094 | -0.10162
275 | 605 | -230.7129 | -0.1198
276 | 607.2 | -231.9336 | -0.12529
277 | 609.4 | -241.6992 | -0.14376
278 | 611.6 | -242.9199 | -0.14867
279 | 613.8 | -251.4648 | -0.16715
280 | 616 | -253.9062 | -0.1735
281 | 618.2 | -263.6719 | -0.19255
282 | 620.4 | -260.0098 | -0.19919
283 | 622.6 | -274.6582 | -0.21882
284 | 624.8 | -272.2168 | -0.22488
285 | 627 | -280.7617 | -0.24452
286 | 629.2 | -281.9824 | -0.24971
287 | 631.4 | -290.5273 | -0.26905
288 | 633.6 | -290.5273 | -0.27512
289 | 635.8 | -300.293 | -0.29532
290 | 638 | -299.0723 | -0.30225
291 | 640.2 | -310.0586 | -0.32304
292 | 642.4 | -308.8379 | -0.32997
293 | 644.6 | -322.2656 | -0.35075
294 | 646.8 | -332.0312 | -0.3724
295 | 649 | -329.5898 | -0.38049
296 | 651.2 | -339.3555 | -0.40098
297 | 653.4 | -341.7969 | -0.40907
298 | 655.6 | -347.9004 | -0.43043
299 | 657.8 | -347.9004 | -0.43851
300 | 660 | -361.3281 | -0.46103
301 | 662.2 | -358.8867 | -0.46882
302 | 664.4 | -367.4316 | -0.49076
303 | 666.6 | -369.873 | -0.49856
304 | 668.8 | -377.1973 | -0.51934
305 | 671 | -379.6387 | -0.52685
306 | 673.2 | -386.9629 | -0.54879
307 | 675.4 | -390.625 | -0.55658
308 | 677.6 | -399.1699 | -0.57997
309 | 679.8 | -396.7285 | -0.5892
310 | 682 | -410.1562 | -0.61172
311 | 684.2 | -410.1562 | -0.62067
312 | 686.4 | -416.2598 | -0.64261
313 | 688.6 | -417.4805 | -0.65156
314 | 690.8 | -426.0254 | -0.67379
315 | 693 | -428.4668 | -0.68303
316 | 695.2 | -435.791 | -0.70583
317 | 697.4 | -434.5703 | -0.71565
318 | 699.6 | -446.7773 | -0.74047
319 | 701.8 | -445.5566 | -0.75058
320 | 704 | -456.543 | -0.77425
321 | 706.2 | -457.7637 | -0.78407
322 | 708.4 | -468.75 | -0.80832
323 | 710.6 | -465.0879 | -0.81784
324 | 712.8 | -476.0742 | -0.84238
325 | 715 | -478.5156 | -0.85306
326 | 717.2 | -485.8398 | -0.87818
327 | 719.4 | -487.0605 | -0.88972
328 | 721.6 | -494.3848 | -0.91513
329 | 723.8 | -495.6055 | -0.92696
330 | 726 | -502.9297 | -0.95237
331 | 728.2 | -504.1504 | -0.96363
332 | 730.4 | -517.5781 | -0.98903
333 | 732.6 | -513.916 | -1.0012
334 | 734.8 | -523.6816 | -1.028
335 | 737 | -524.9023 | -1.0404
336 | 739.2 | -532.2266 | -1.0684
337 | 741.4 | -535.8887 | -1.0817
338 | 743.6 | -544.4336 | -1.1097
339 | 745.8 | -545.6543 | -1.123
340 | 748 | -555.4199 | -1.151
341 | 750.2 | -541.9922 | -1.1495
342 | 752.4 | -546.875 | -1.1579
343 | 754.6 | -534.668 | -1.1524
344 | 756.8 | -533.4473 | -1.1576
345 | 759 | -526.123 | -1.1513
346 | 761.2 | -522.4609 | -1.1547
347 | 763.4 | -513.916 | -1.1469
348 | 765.6 | -513.916 | -1.1478
349 | 767.8 | -504.1504 | -1.138
350 | 770 | -505.3711 | -1.1389
351 | 772.2 | -494.3848 | -1.129
352 | 774.4 | -495.6055 | -1.1299
353 | 776.6 | -489.502 | -1.1198
354 | 778.8 | -485.8398 | -1.1207
355 | 781 | -477.2949 | -1.1109
356 | 783.2 | -478.5156 | -1.1111
357 | 785.4 | -466.3086 | -1.0999
358 | 787.6 | -467.5293 | -1.0999
359 | 789.8 | -456.543 | -1.0883
360 | 792 | -456.543 | -1.0883
361 | 794.2 | -447.998 | -1.0768
362 | 796.4 | -444.3359 | -1.0771
363 | 798.6 | -435.791 | -1.0664
364 | 800.8 | -439.4531 | -1.0664
365 | 803 | -424.8047 | -1.0554
366 | 805.2 | -428.4668 | -1.0549
367 | 807.4 | -419.9219 | -1.0436
368 | 809.6 | -416.2598 | -1.0421
369 | 811.8 | -408.9355 | -1.0303
370 | 814 | -408.9355 | -1.0297
371 | 816.2 | -400.3906 | -1.0182
372 | 818.4 | -400.3906 | -1.0179
373 | 820.6 | -386.9629 | -1.0072
374 | 822.8 | -389.4043 | -1.0064
375 | 825 | -379.6387 | -0.99423
376 | 827.2 | -379.6387 | -0.99365
377 | 829.4 | -369.873 | -0.98095
378 | 831.6 | -369.873 | -0.97979
379 | 833.8 | -360.1074 | -0.96767
380 | 836 | -356.4453 | -0.96738
381 | 838.2 | -349.1211 | -0.95554
382 | 840.4 | -350.3418 | -0.95583
383 | 842.6 | -340.5762 | -0.94342
384 | 844.8 | -339.3555 | -0.94284
385 | 847 | -328.3691 | -0.93014
386 | 849.2 | -329.5898 | -0.92841
387 | 851.4 | -321.0449 | -0.91599
388 | 853.6 | -308.8379 | -0.90243
389 | 855.8 | -313.7207 | -0.90127
390 | 858 | -302.7344 | -0.88886
391 | 860.2 | -299.0723 | -0.88886
392 | 862.4 | -290.5273 | -0.87616
393 | 864.6 | -292.9688 | -0.875
394 | 866.8 | -284.4238 | -0.8623
395 | 869 | -283.2031 | -0.86028
396 | 871.2 | -270.9961 | -0.84671
397 | 873.4 | -272.2168 | -0.84584
398 | 875.6 | -262.4512 | -0.83343
399 | 877.8 | -261.2305 | -0.83228
400 | 880 | -252.6855 | -0.81957
401 | 882.2 | -251.4648 | -0.81842
402 | 884.4 | -244.1406 | -0.80629
403 | 886.6 | -244.1406 | -0.80427
404 | 888.8 | -234.375 | -0.79013
405 | 891 | -234.375 | -0.7884
406 | 893.2 | -224.6094 | -0.77512
407 | 895.4 | -223.3887 | -0.77367
408 | 897.6 | -213.623 | -0.76068
409 | 899.8 | -216.0645 | -0.76011
410 | 902 | -205.0781 | -0.74683
411 | 904.2 | -202.6367 | -0.74567
412 | 906.4 | -194.0918 | -0.73181
413 | 908.6 | -194.0918 | -0.7295
414 | 910.8 | -184.3262 | -0.71594
415 | 913 | -181.8848 | -0.71363
416 | 915.2 | -175.7812 | -0.70064
417 | 917.4 | -175.7812 | -0.69919
418 | 919.6 | -163.5742 | -0.68649
419 | 921.8 | -164.7949 | -0.68476
420 | 924 | -156.25 | -0.67061
421 | 926.2 | -157.4707 | -0.6683
422 | 928.4 | -147.7051 | -0.65387
423 | 930.6 | -145.2637 | -0.65156
424 | 932.8 | -136.7188 | -0.6377
425 | 935 | -136.7188 | -0.63568
426 | 937.2 | -126.9531 | -0.62211
427 | 939.4 | -128.1738 | -0.62038
428 | 941.6 | -115.9668 | -0.60681
429 | 943.8 | -114.7461 | -0.60508
430 | 946 | -104.9805 | -0.59036
431 | 948.2 | -104.9805 | -0.58805
432 | 950.4 | -100.0977 | -0.57304
433 | 952.6 | -96.4355 | -0.57073
434 | 954.8 | -87.8906 | -0.55629
435 | 957 | -89.1113 | -0.55456
436 | 959.2 | -75.6836 | -0.54099
437 | 961.4 | -79.3457 | -0.5384
438 | 963.6 | -69.5801 | -0.52425
439 | 965.8 | -68.3594 | -0.52107
440 | 968 | -61.0352 | -0.50635
441 | 970.2 | -56.1523 | -0.50404
442 | 972.4 | -50.0488 | -0.48845
443 | 974.6 | -47.6074 | -0.48586
444 | 976.8 | -35.4004 | -0.47142
445 | 979 | -39.0625 | -0.46911
446 | 981.2 | -28.0762 | -0.45468
447 | 983.4 | -28.0762 | -0.45179
448 | 985.6 | -20.752 | -0.43707
449 | 987.8 | -19.5312 | -0.43418
450 | 990 | -10.9863 | -0.41801
451 | 992.2 | -9.7656 | -0.41484
452 | 994.4 | -1.2207 | -0.39925
453 | 996.6 | 0 | -0.39636
Center data before PMax, ±Pr and ±Vc Calc.
PMax (µC/cm2) | 1.1547
Pr (µC/cm2) | 0.38352
-Pr (µC/cm2) | -0.39636
Ec (kV/cm) | 21229.8584
-Ec (kV/cm) | -20247.8227
CMax-Eff (nF) | 0.41288
Offset (µC/cm2) | 0.31842
Vert. (±Pr) Shift (µC/cm2) | -0.0064232
Horiz. Shift (±Ec) | 491.0178
A (Loop Area - µC/cm2·Volts) | 5.4673
Hysteresis Version: 5.3.0 - Radiant Technologies, Inc., 1999 - 10/02/14