## Hysteresis Task
Hysteresis
Executed Version | 5.3.0
Vision Version | 5.3.1 (R)
Vision Compiled | 2014-09-10
Driver Version | 5.1.14
Windows Version | Windows 7
Processor Information | x86 (AMD or Intel) - 4 Processors
Tester Name | RT66B0914-297
Tester S/N | RT66B0914-297
Internal Amp Type | No Internal Amp
Internal Amp Serial | 0
Execution Count | 1
Excel Date | 11/6/2022 - 17:55:59
Configuration Date | 2022-06-11 17:36
Execution Date | 2022-06-11 17:54
Sample Info.
Sample Name | 13_30_2
Lot Name
Wafer Name
Die Row/Column | 0/0
Capacitor ID | 0
Area (cm2) | 0.20023
Thickness (µm) | 1120
Mux Adjust | Disabled
Amplifier | High Voltage (HVA)
HVI Channel/Port | 1/1
DRIVE Gain Factor | 1000
DRIVE Voltage Limit | 4000
Tester Info
Tester Name | RT66B0914-297
Tester Serial Number | RT66B0914-297
Return Signal Amp. Level [Index] | 0.021 [2]
Hysteresis Info
Task Name | Hyst-405
Max. Volts | 672
Max. Field (kV/cm) | 6
Hysteresis Period (ms) | 1000
Preset Disabled
Profile | Standard Bipolar
Data | Valid Data
Point | Time (ms) | Field (kV/cm) | Measured Polarization (µC/cm2)
1 | 2 | 1.2207 | -0.56135
2 | 4 | 9.7656 | -0.55153
3 | 6 | 10.9863 | -0.55182
4 | 8 | 18.3105 | -0.54085
5 | 10 | 20.752 | -0.54056
6 | 12 | 26.8555 | -0.52988
7 | 14 | 26.8555 | -0.52901
8 | 16 | 37.8418 | -0.51689
9 | 18 | 37.8418 | -0.51602
10 | 20 | 45.166 | -0.50448
11 | 22 | 58.5938 | -0.49148
12 | 24 | 59.8145 | -0.49062
13 | 26 | 67.1387 | -0.47792
14 | 28 | 68.3594 | -0.47676
15 | 30 | 78.125 | -0.4629
16 | 32 | 75.6836 | -0.46117
17 | 34 | 84.2285 | -0.44645
18 | 36 | 85.4492 | -0.44443
19 | 38 | 95.2148 | -0.42971
20 | 40 | 95.2148 | -0.42797
21 | 42 | 106.2012 | -0.41267
22 | 44 | 118.4082 | -0.39622
23 | 46 | 117.1875 | -0.39275
24 | 48 | 126.9531 | -0.37688
25 | 50 | 125.7324 | -0.37284
26 | 52 | 135.498 | -0.35696
27 | 54 | 133.0566 | -0.35234
28 | 56 | 144.043 | -0.3356
29 | 58 | 142.8223 | -0.33098
30 | 60 | 155.0293 | -0.31452
31 | 62 | 162.3535 | -0.29489
32 | 64 | 166.0156 | -0.28941
33 | 66 | 174.5605 | -0.27208
34 | 68 | 174.5605 | -0.26631
35 | 70 | 183.1055 | -0.24812
36 | 72 | 184.3262 | -0.24264
37 | 74 | 192.8711 | -0.22387
38 | 76 | 195.3125 | -0.21839
39 | 78 | 201.416 | -0.19876
40 | 80 | 203.8574 | -0.19241
41 | 82 | 212.4023 | -0.17335
42 | 84 | 222.168 | -0.15286
43 | 86 | 222.168 | -0.14651
44 | 88 | 233.1543 | -0.12543
45 | 90 | 231.9336 | -0.1185
46 | 92 | 242.9199 | -0.098586
47 | 94 | 242.9199 | -0.09108
48 | 96 | 253.9062 | -0.070295
49 | 98 | 252.6855 | -0.063366
50 | 100 | 263.6719 | -0.043158
51 | 102 | 269.7754 | -0.020064
52 | 104 | 268.5547 | -0.011403
53 | 106 | 278.3203 | 0.0093822
54 | 108 | 280.7617 | 0.017465
55 | 110 | 290.5273 | 0.039117
56 | 112 | 291.748 | 0.0472
57 | 114 | 302.7344 | 0.068851
58 | 116 | 300.293 | 0.0778
59 | 118 | 311.2793 | 0.09974
60 | 120 | 310.0586 | 0.10811
61 | 122 | 319.8242 | 0.12947
62 | 124 | 328.3691 | 0.15488
63 | 126 | 329.5898 | 0.16383
64 | 128 | 336.9141 | 0.18721
65 | 130 | 339.3555 | 0.19674
66 | 132 | 347.9004 | 0.21954
67 | 134 | 349.1211 | 0.23023
68 | 136 | 357.666 | 0.25361
69 | 138 | 360.1074 | 0.26371
70 | 140 | 367.4316 | 0.28681
71 | 142 | 379.6387 | 0.31337
72 | 144 | 377.1973 | 0.32405
73 | 146 | 390.625 | 0.34859
74 | 148 | 385.7422 | 0.35956
75 | 150 | 400.3906 | 0.38438
76 | 152 | 396.7285 | 0.39506
77 | 154 | 406.4941 | 0.42018
78 | 156 | 405.2734 | 0.43173
79 | 158 | 417.4805 | 0.45627
80 | 160 | 415.0391 | 0.46752
81 | 162 | 429.6875 | 0.49235
82 | 164 | 437.0117 | 0.52035
83 | 166 | 438.2324 | 0.53277
84 | 168 | 444.3359 | 0.55933
85 | 170 | 447.998 | 0.57232
86 | 172 | 454.1016 | 0.5983
87 | 174 | 454.1016 | 0.61129
88 | 176 | 463.8672 | 0.63871
89 | 178 | 468.75 | 0.6517
90 | 180 | 474.8535 | 0.67826
91 | 182 | 487.0605 | 0.70886
92 | 184 | 484.6191 | 0.72272
93 | 186 | 495.6055 | 0.75101
94 | 188 | 494.3848 | 0.76545
95 | 190 | 504.1504 | 0.79374
96 | 192 | 504.1504 | 0.80817
97 | 194 | 515.1367 | 0.83733
98 | 196 | 513.916 | 0.85205
99 | 198 | 526.123 | 0.88063
100 | 200 | 524.9023 | 0.89507
101 | 202 | 534.668 | 0.92422
102 | 204 | 541.9922 | 0.95713
103 | 206 | 544.4336 | 0.97272
104 | 208 | 552.9785 | 1.0042
105 | 210 | 552.9785 | 1.0212
106 | 212 | 561.5234 | 1.0518
107 | 214 | 562.7441 | 1.0683
108 | 216 | 571.2891 | 1.1003
109 | 218 | 574.9512 | 1.1176
110 | 220 | 583.4961 | 1.1488
111 | 222 | 592.041 | 1.1837
112 | 224 | 590.8203 | 1.2034
113 | 226 | 601.8066 | 1.2369
114 | 228 | 600.5859 | 1.2559
115 | 230 | 610.3516 | 1.2894
116 | 232 | 612.793 | 1.3082
117 | 234 | 622.5586 | 1.3434
118 | 236 | 621.3379 | 1.363
119 | 238 | 632.3242 | 1.3974
120 | 240 | 642.0898 | 1.4358
121 | 242 | 640.8691 | 1.4586
122 | 244 | 648.1934 | 1.4964
123 | 246 | 650.6348 | 1.518
124 | 248 | 659.1797 | 1.5553
125 | 250 | 660.4004 | 1.5787
126 | 252 | 668.9453 | 1.6159
127 | 254 | 661.6211 | 1.6228
128 | 256 | 659.1797 | 1.6373
129 | 258 | 653.0762 | 1.6355
130 | 260 | 650.6348 | 1.6448
131 | 262 | 642.0898 | 1.6413
132 | 264 | 639.6484 | 1.6474
133 | 266 | 632.3242 | 1.6393
134 | 268 | 621.3379 | 1.6318
135 | 270 | 621.3379 | 1.635
136 | 272 | 611.5723 | 1.6246
137 | 274 | 612.793 | 1.6272
138 | 276 | 601.8066 | 1.6188
139 | 278 | 603.0273 | 1.6197
140 | 280 | 593.2617 | 1.6101
141 | 282 | 592.041 | 1.6104
142 | 284 | 581.0547 | 1.6003
143 | 286 | 573.7305 | 1.5894
144 | 288 | 571.2891 | 1.5891
145 | 290 | 562.7441 | 1.579
146 | 292 | 563.9648 | 1.579
147 | 294 | 554.1992 | 1.568
148 | 296 | 552.9785 | 1.5683
149 | 298 | 544.4336 | 1.557
150 | 300 | 544.4336 | 1.5567
151 | 302 | 533.4473 | 1.5458
152 | 304 | 522.4609 | 1.5336
153 | 306 | 524.9023 | 1.5319
154 | 308 | 515.1367 | 1.5209
155 | 310 | 512.6953 | 1.5206
156 | 312 | 505.3711 | 1.5088
157 | 314 | 507.8125 | 1.5088
158 | 316 | 496.8262 | 1.4967
159 | 318 | 494.3848 | 1.4964
160 | 320 | 487.0605 | 1.4846
161 | 322 | 484.6191 | 1.4834
162 | 324 | 474.8535 | 1.4719
163 | 326 | 465.0879 | 1.4586
164 | 328 | 468.75 | 1.4566
165 | 330 | 455.3223 | 1.4447
166 | 332 | 457.7637 | 1.4444
167 | 334 | 446.7773 | 1.4323
168 | 336 | 446.7773 | 1.4323
169 | 338 | 435.791 | 1.4193
170 | 340 | 437.0117 | 1.4182
171 | 342 | 427.2461 | 1.406
172 | 344 | 417.4805 | 1.3928
173 | 346 | 418.7012 | 1.3913
174 | 348 | 408.9355 | 1.3783
175 | 350 | 406.4941 | 1.3772
176 | 352 | 397.9492 | 1.3645
177 | 354 | 397.9492 | 1.363
178 | 356 | 389.4043 | 1.3503
179 | 358 | 388.1836 | 1.3492
180 | 360 | 377.1973 | 1.3365
181 | 362 | 379.6387 | 1.335
182 | 364 | 371.0938 | 1.3223
183 | 366 | 358.8867 | 1.3079
184 | 368 | 360.1074 | 1.3067
185 | 370 | 351.5625 | 1.2932
186 | 372 | 349.1211 | 1.2911
187 | 374 | 338.1348 | 1.2787
188 | 376 | 340.5762 | 1.2773
189 | 378 | 330.8105 | 1.2637
190 | 380 | 328.3691 | 1.2628
191 | 382 | 321.0449 | 1.2496
192 | 384 | 311.2793 | 1.2351
193 | 386 | 311.2793 | 1.2322
194 | 388 | 300.293 | 1.2178
195 | 390 | 302.7344 | 1.2167
196 | 392 | 289.3066 | 1.2028
197 | 394 | 290.5273 | 1.2014
198 | 396 | 281.9824 | 1.1884
199 | 398 | 281.9824 | 1.1861
200 | 400 | 269.7754 | 1.1716
201 | 402 | 272.2168 | 1.1705
202 | 404 | 263.6719 | 1.1563
203 | 406 | 252.6855 | 1.1419
204 | 408 | 251.4648 | 1.1387
205 | 410 | 245.3613 | 1.1246
206 | 412 | 241.6992 | 1.1223
207 | 414 | 231.9336 | 1.1081
208 | 416 | 234.375 | 1.107
209 | 418 | 223.3887 | 1.0922
210 | 420 | 222.168 | 1.0896
211 | 422 | 213.623 | 1.0761
212 | 424 | 205.0781 | 1.0596
213 | 426 | 203.8574 | 1.0573
214 | 428 | 195.3125 | 1.0426
215 | 430 | 194.0918 | 1.04
216 | 432 | 185.5469 | 1.0253
217 | 434 | 184.3262 | 1.023
218 | 436 | 177.002 | 1.0082
219 | 438 | 174.5605 | 1.0059
220 | 440 | 164.7949 | 0.99091
221 | 442 | 164.7949 | 0.9886
222 | 444 | 155.0293 | 0.9733
223 | 446 | 144.043 | 0.95713
224 | 448 | 147.7051 | 0.95338
225 | 450 | 135.498 | 0.93808
226 | 452 | 137.9395 | 0.93519
227 | 454 | 128.1738 | 0.92076
228 | 456 | 128.1738 | 0.91787
229 | 458 | 114.7461 | 0.90286
230 | 460 | 118.4082 | 0.8994
231 | 462 | 104.9805 | 0.88381
232 | 464 | 96.4355 | 0.86706
233 | 466 | 95.2148 | 0.8636
234 | 468 | 87.8906 | 0.84743
235 | 470 | 86.6699 | 0.84397
236 | 472 | 78.125 | 0.8278
237 | 474 | 80.5664 | 0.82463
238 | 476 | 67.1387 | 0.80933
239 | 478 | 65.918 | 0.80557
240 | 480 | 61.0352 | 0.78941
241 | 482 | 57.373 | 0.78594
242 | 484 | 47.6074 | 0.77006
243 | 486 | 39.0625 | 0.75246
244 | 488 | 39.0625 | 0.74755
245 | 490 | 28.0762 | 0.7308
246 | 492 | 29.2969 | 0.72705
247 | 494 | 19.5312 | 0.71088
248 | 496 | 19.5312 | 0.70771
249 | 498 | 9.7656 | 0.69068
250 | 500 | 10.9863 | 0.68635
251 | 502 | 1.2207 | 0.6696
252 | 504 | -1.2207 | 0.66556
253 | 506 | -8.5449 | 0.64795
254 | 508 | -9.7656 | 0.64362
255 | 510 | -20.752 | 0.62688
256 | 512 | -20.752 | 0.62284
257 | 514 | -30.5176 | 0.60609
258 | 516 | -30.5176 | 0.60205
259 | 518 | -36.6211 | 0.58531
260 | 520 | -39.0625 | 0.58069
261 | 522 | -46.3867 | 0.56337
262 | 524 | -57.373 | 0.54431
263 | 526 | -57.373 | 0.53883
264 | 528 | -69.5801 | 0.52064
265 | 530 | -67.1387 | 0.51545
266 | 532 | -78.125 | 0.49784
267 | 534 | -79.3457 | 0.49293
268 | 536 | -86.6699 | 0.47561
269 | 538 | -86.6699 | 0.46983
270 | 540 | -98.877 | 0.45222
271 | 542 | -106.2012 | 0.43173
272 | 544 | -104.9805 | 0.42595
273 | 546 | -117.1875 | 0.40632
274 | 548 | -114.7461 | 0.40084
275 | 550 | -125.7324 | 0.38207
276 | 552 | -124.5117 | 0.3763
277 | 554 | -134.2773 | 0.3584
278 | 556 | -133.0566 | 0.35263
279 | 558 | -146.4844 | 0.33415
280 | 560 | -144.043 | 0.32809
281 | 562 | -156.25 | 0.30875
282 | 564 | -164.7949 | 0.28767
283 | 566 | -166.0156 | 0.28017
284 | 568 | -172.1191 | 0.26025
285 | 570 | -175.7812 | 0.25361
286 | 572 | -181.8848 | 0.23398
287 | 574 | -183.1055 | 0.22734
288 | 576 | -192.8711 | 0.20857
289 | 578 | -196.5332 | 0.20165
290 | 580 | -202.6367 | 0.18202
291 | 582 | -216.0645 | 0.16036
292 | 584 | -214.8438 | 0.1517
293 | 586 | -224.6094 | 0.13063
294 | 588 | -219.7266 | 0.12284
295 | 590 | -234.375 | 0.10205
296 | 592 | -231.9336 | 0.094833
297 | 594 | -241.6992 | 0.074336
298 | 596 | -244.1406 | 0.067119
299 | 598 | -252.6855 | 0.045756
300 | 600 | -251.4648 | 0.038539
301 | 602 | -260.0098 | 0.018043
302 | 604 | -268.5547 | -0.0062067
303 | 606 | -269.7754 | -0.015445
304 | 608 | -281.9824 | -0.037673
305 | 610 | -278.3203 | -0.046334
306 | 612 | -292.9688 | -0.068851
307 | 614 | -290.5273 | -0.076646
308 | 616 | -299.0723 | -0.098874
309 | 618 | -301.5137 | -0.10725
310 | 620 | -310.0586 | -0.12919
311 | 622 | -321.0449 | -0.15401
312 | 624 | -321.0449 | -0.16469
313 | 626 | -330.8105 | -0.18866
314 | 628 | -328.3691 | -0.19818
315 | 630 | -341.7969 | -0.22157
316 | 632 | -340.5762 | -0.23109
317 | 634 | -349.1211 | -0.25448
318 | 636 | -351.5625 | -0.26371
319 | 638 | -358.8867 | -0.28739
320 | 640 | -357.666 | -0.2972
321 | 642 | -367.4316 | -0.32058
322 | 644 | -378.418 | -0.34743
323 | 646 | -377.1973 | -0.35898
324 | 648 | -389.4043 | -0.38438
325 | 650 | -385.7422 | -0.39535
326 | 652 | -399.1699 | -0.42018
327 | 654 | -397.9492 | -0.43144
328 | 656 | -406.4941 | -0.45655
329 | 658 | -407.7148 | -0.46724
330 | 660 | -419.9219 | -0.49235
331 | 662 | -427.2461 | -0.52006
332 | 664 | -427.2461 | -0.53363
333 | 666 | -438.2324 | -0.56048
334 | 668 | -435.791 | -0.57289
335 | 670 | -446.7773 | -0.59974
336 | 672 | -444.3359 | -0.61215
337 | 674 | -454.1016 | -0.63842
338 | 676 | -455.3223 | -0.65055
339 | 678 | -467.5293 | -0.67682
340 | 680 | -463.8672 | -0.6901
341 | 682 | -476.0742 | -0.71695
342 | 684 | -487.0605 | -0.74726
343 | 686 | -484.6191 | -0.76227
344 | 688 | -494.3848 | -0.79143
345 | 690 | -496.8262 | -0.80528
346 | 692 | -505.3711 | -0.83415
347 | 694 | -504.1504 | -0.84743
348 | 696 | -515.1367 | -0.8763
349 | 698 | -513.916 | -0.89045
350 | 700 | -524.9023 | -0.91903
351 | 702 | -533.4473 | -0.95136
352 | 704 | -534.668 | -0.96839
353 | 706 | -541.9922 | -0.99986
354 | 708 | -544.4336 | -1.0163
355 | 710 | -550.5371 | -1.0472
356 | 712 | -554.1992 | -1.0631
357 | 714 | -563.9648 | -1.0934
358 | 716 | -561.5234 | -1.1093
359 | 718 | -572.5098 | -1.1402
360 | 720 | -584.7168 | -1.1745
361 | 722 | -582.2754 | -1.1936
362 | 724 | -592.041 | -1.2273
363 | 726 | -594.4824 | -1.2461
364 | 728 | -603.0273 | -1.279
365 | 730 | -600.5859 | -1.2975
366 | 732 | -612.793 | -1.331
367 | 734 | -612.793 | -1.3495
368 | 736 | -620.1172 | -1.3824
369 | 738 | -621.3379 | -1.4011
370 | 740 | -631.1035 | -1.4355
371 | 742 | -642.0898 | -1.4736
372 | 744 | -642.0898 | -1.4955
373 | 746 | -653.0762 | -1.5328
374 | 748 | -649.4141 | -1.5547
375 | 750 | -660.4004 | -1.5917
376 | 752 | -659.1797 | -1.6133
377 | 754 | -657.959 | -1.6318
378 | 756 | -649.4141 | -1.6329
379 | 758 | -650.6348 | -1.6433
380 | 760 | -640.8691 | -1.6404
381 | 762 | -642.0898 | -1.6474
382 | 764 | -633.5449 | -1.6425
383 | 766 | -622.5586 | -1.6344
384 | 768 | -618.8965 | -1.6378
385 | 770 | -615.2344 | -1.6298
386 | 772 | -610.3516 | -1.6312
387 | 774 | -599.3652 | -1.6223
388 | 776 | -601.8066 | -1.6234
389 | 778 | -593.2617 | -1.6136
390 | 780 | -589.5996 | -1.615
391 | 782 | -584.7168 | -1.6044
392 | 784 | -583.4961 | -1.6055
393 | 786 | -574.9512 | -1.5957
394 | 788 | -562.7441 | -1.585
395 | 790 | -563.9648 | -1.5847
396 | 792 | -552.9785 | -1.5743
397 | 794 | -551.7578 | -1.5741
398 | 796 | -541.9922 | -1.5625
399 | 798 | -543.2129 | -1.5622
400 | 800 | -534.668 | -1.5504
401 | 802 | -537.1094 | -1.551
402 | 804 | -526.123 | -1.5397
403 | 806 | -516.3574 | -1.5287
404 | 808 | -512.6953 | -1.5284
405 | 810 | -506.5918 | -1.5166
406 | 812 | -502.9297 | -1.5157
407 | 814 | -494.3848 | -1.5039
408 | 816 | -494.3848 | -1.503
409 | 818 | -487.0605 | -1.4909
410 | 820 | -487.0605 | -1.4903
411 | 822 | -477.2949 | -1.4788
412 | 824 | -468.75 | -1.4664
413 | 826 | -467.5293 | -1.4658
414 | 828 | -456.543 | -1.4537
415 | 830 | -455.3223 | -1.4528
416 | 832 | -449.2188 | -1.4404
417 | 834 | -445.5566 | -1.4392
418 | 836 | -434.5703 | -1.4274
419 | 838 | -435.791 | -1.4262
420 | 840 | -428.4668 | -1.4135
421 | 842 | -424.8047 | -1.4127
422 | 844 | -415.0391 | -1.4006
423 | 846 | -408.9355 | -1.3881
424 | 848 | -410.1562 | -1.387
425 | 850 | -395.5078 | -1.3746
426 | 852 | -399.1699 | -1.3734
427 | 854 | -388.1836 | -1.3596
428 | 856 | -386.9629 | -1.3584
429 | 858 | -378.418 | -1.3454
430 | 860 | -380.8594 | -1.344
431 | 862 | -368.6523 | -1.3316
432 | 864 | -358.8867 | -1.3186
433 | 866 | -361.3281 | -1.3171
434 | 868 | -350.3418 | -1.3041
435 | 870 | -347.9004 | -1.3024
436 | 872 | -339.3555 | -1.2891
437 | 874 | -339.3555 | -1.2877
438 | 876 | -328.3691 | -1.2741
439 | 878 | -329.5898 | -1.2727
440 | 880 | -322.2656 | -1.2594
441 | 882 | -319.8242 | -1.2579
442 | 884 | -311.2793 | -1.245
443 | 886 | -301.5137 | -1.2311
444 | 888 | -302.7344 | -1.2285
445 | 890 | -290.5273 | -1.2152
446 | 892 | -291.748 | -1.2138
447 | 894 | -281.9824 | -1.1996
448 | 896 | -280.7617 | -1.1976
449 | 898 | -272.2168 | -1.184
450 | 900 | -273.4375 | -1.1817
451 | 902 | -262.4512 | -1.1676
452 | 904 | -252.6855 | -1.154
453 | 906 | -253.9062 | -1.1517
454 | 908 | -245.3613 | -1.1381
455 | 910 | -242.9199 | -1.1355
456 | 912 | -233.1543 | -1.1217
457 | 914 | -231.9336 | -1.1188
458 | 916 | -224.6094 | -1.1044
459 | 918 | -225.8301 | -1.1026
460 | 920 | -211.1816 | -1.0879
461 | 922 | -212.4023 | -1.0865
462 | 924 | -201.416 | -1.0723
463 | 926 | -194.0918 | -1.0567
464 | 928 | -195.3125 | -1.0541
465 | 930 | -181.8848 | -1.04
466 | 932 | -183.1055 | -1.0374
467 | 934 | -172.1191 | -1.023
468 | 936 | -175.7812 | -1.0198
469 | 938 | -167.2363 | -1.0051
470 | 940 | -164.7949 | -1.0022
471 | 942 | -153.8086 | -0.98773
472 | 944 | -144.043 | -0.97214
473 | 946 | -146.4844 | -0.96926
474 | 948 | -137.9395 | -0.95425
475 | 950 | -135.498 | -0.95107
476 | 952 | -124.5117 | -0.93519
477 | 954 | -125.7324 | -0.93259
478 | 956 | -118.4082 | -0.91729
479 | 958 | -118.4082 | -0.91412
480 | 960 | -106.2012 | -0.89911
481 | 962 | -106.2012 | -0.89622
482 | 964 | -92.7734 | -0.88092
483 | 966 | -87.8906 | -0.86504
484 | 968 | -89.1113 | -0.86129
485 | 970 | -75.6836 | -0.84512
486 | 972 | -76.9043 | -0.84166
487 | 974 | -67.1387 | -0.82549
488 | 976 | -68.3594 | -0.82145
489 | 978 | -59.8145 | -0.80615
490 | 980 | -57.373 | -0.8024
491 | 982 | -46.3867 | -0.78681
492 | 984 | -37.8418 | -0.76978
493 | 986 | -39.0625 | -0.76602
494 | 988 | -31.7383 | -0.74928
495 | 990 | -28.0762 | -0.74582
496 | 992 | -19.5312 | -0.72907
497 | 994 | -18.3105 | -0.72532
498 | 996 | -9.7656 | -0.70886
499 | 998 | -10.9863 | -0.70453
500 | 1000 | -1.2207 | -0.68808
501 | 1002 | 0 | -0.68375
Center data before PMax, ±Pr and ±Vc Calc.
PMax (µC/cm2) | 1.6159
Pr (µC/cm2) | 0.66758
-Pr (µC/cm2) | -0.68375
Ec (kV/cm) | 30678.1684
-Ec (kV/cm) | -29833.1706
CMax-Eff (nF) | 0.48148
Offset (µC/cm2) | 0.56221
Vert. (±Pr) Shift (µC/cm2) | -0.0080832
Horiz. Shift (±Ec) | 422.4989
A (Loop Area - µC/cm2·Volts) | 11.3749
Hysteresis Version: 5.3.0 - Radiant Technologies, Inc., 1999 - 10/02/14