## Hysteresis Task
Hysteresis
Executed Version | 5.3.0
Vision Version | 5.3.1 (R)
Vision Compiled | 2014-09-10
Driver Version | 5.1.14
Windows Version | Windows 7
Processor Information | x86 (AMD or Intel) - 4 Processors
Tester Name | RT66B0914-297
Tester S/N | RT66B0914-297
Internal Amp Type | No Internal Amp
Internal Amp Serial | 0
Execution Count | 1
Excel Date | 11/6/2022 - 17:56:58
Configuration Date | 2022-06-11 17:36
Execution Date | 2022-06-11 17:56
Sample Info.
Sample Name | 13_30_2
Lot Name
Wafer Name
Die Row/Column | 0/0
Capacitor ID | 0
Area (cm2) | 0.20023
Thickness (µm) | 1120
Mux Adjust | Disabled
Amplifier | High Voltage (HVA)
HVI Channel/Port | 1/1
DRIVE Gain Factor | 1000
DRIVE Voltage Limit | 4000
Tester Info
Tester Name | RT66B0914-297
Tester Serial Number | RT66B0914-297
Return Signal Amp. Level [Index] | 0.0021 [3]
Hysteresis Info
Task Name | Hyst-405
Max. Volts | 784
Max. Field (kV/cm) | 7
Hysteresis Period (ms) | 1000
Preset Disabled
Profile | Standard Bipolar
Data | Valid Data
Point | Time (ms) | Field (kV/cm) | Measured Polarization (µC/cm2)
1 | 2 | -1.2207 | -0.65676
2 | 4 | 10.9863 | -0.6481
3 | 6 | 6.1035 | -0.65098
4 | 8 | 18.3105 | -0.63366
5 | 10 | 28.0762 | -0.62211
6 | 12 | 30.5176 | -0.625
7 | 14 | 37.8418 | -0.61634
8 | 16 | 40.2832 | -0.61057
9 | 18 | 46.3867 | -0.60191
10 | 20 | 58.5938 | -0.59036
11 | 22 | 56.1523 | -0.58747
12 | 24 | 68.3594 | -0.57304
13 | 26 | 75.6836 | -0.5586
14 | 28 | 76.9043 | -0.55572
15 | 30 | 86.6699 | -0.54128
16 | 32 | 96.4355 | -0.52974
17 | 34 | 97.6562 | -0.52107
18 | 36 | 107.4219 | -0.50953
19 | 38 | 113.5254 | -0.49221
20 | 40 | 115.9668 | -0.48643
21 | 42 | 125.7324 | -0.472
22 | 44 | 125.7324 | -0.46911
23 | 46 | 133.0566 | -0.45468
24 | 48 | 146.4844 | -0.43736
25 | 50 | 145.2637 | -0.4287
26 | 52 | 153.8086 | -0.41426
27 | 54 | 163.5742 | -0.39694
28 | 56 | 164.7949 | -0.38828
29 | 58 | 173.3398 | -0.37385
30 | 60 | 184.3262 | -0.35364
31 | 62 | 184.3262 | -0.34209
32 | 64 | 192.8711 | -0.319
33 | 66 | 202.6367 | -0.30456
34 | 68 | 205.0781 | -0.29301
35 | 70 | 213.623 | -0.27569
36 | 72 | 212.4023 | -0.26703
37 | 74 | 223.3887 | -0.24971
38 | 76 | 231.9336 | -0.22662
39 | 78 | 229.4922 | -0.21796
40 | 80 | 240.4785 | -0.19486
41 | 82 | 252.6855 | -0.17465
42 | 84 | 250.2441 | -0.16311
43 | 86 | 262.4512 | -0.14579
44 | 88 | 272.2168 | -0.1198
45 | 90 | 273.4375 | -0.11114
46 | 92 | 279.541 | -0.090935
47 | 94 | 291.748 | -0.064954
48 | 96 | 289.3066 | -0.053407
49 | 98 | 299.0723 | -0.030312
50 | 100 | 297.8516 | -0.024538
51 | 102 | 311.2793 | -0.0014434
52 | 104 | 318.6035 | 0.027425
53 | 106 | 319.8242 | 0.036086
54 | 108 | 330.8105 | 0.053407
55 | 110 | 341.7969 | 0.085162
56 | 112 | 336.9141 | 0.093822
57 | 114 | 350.3418 | 0.11692
58 | 116 | 356.4453 | 0.14579
59 | 118 | 358.8867 | 0.15733
60 | 120 | 368.6523 | 0.1862
61 | 122 | 378.418 | 0.21218
62 | 124 | 378.418 | 0.22084
63 | 126 | 388.1836 | 0.2526
64 | 128 | 385.7422 | 0.26126
65 | 130 | 397.9492 | 0.28147
66 | 132 | 407.7148 | 0.31322
67 | 134 | 407.7148 | 0.32766
68 | 136 | 417.4805 | 0.35364
69 | 138 | 428.4668 | 0.37962
70 | 140 | 426.0254 | 0.39694
71 | 142 | 435.791 | 0.42581
72 | 144 | 445.5566 | 0.45468
73 | 146 | 446.7773 | 0.46622
74 | 148 | 455.3223 | 0.49509
75 | 150 | 463.8672 | 0.52974
76 | 152 | 466.3086 | 0.54128
77 | 154 | 474.8535 | 0.57015
78 | 156 | 474.8535 | 0.58747
79 | 158 | 485.8398 | 0.61345
80 | 160 | 493.1641 | 0.6481
81 | 162 | 494.3848 | 0.66253
82 | 164 | 504.1504 | 0.6914
83 | 166 | 513.916 | 0.72315
84 | 168 | 512.6953 | 0.74047
85 | 170 | 524.9023 | 0.76934
86 | 172 | 533.4473 | 0.80399
87 | 174 | 534.668 | 0.82419
88 | 176 | 541.9922 | 0.85595
89 | 178 | 551.7578 | 0.89059
90 | 180 | 549.3164 | 0.91369
91 | 182 | 562.7441 | 0.93967
92 | 184 | 561.5234 | 0.9541
93 | 186 | 573.7305 | 0.99452
94 | 188 | 582.2754 | 1.0263
95 | 190 | 583.4961 | 1.0494
96 | 192 | 589.5996 | 1.0753
97 | 194 | 603.0273 | 1.1187
98 | 196 | 599.3652 | 1.1389
99 | 198 | 609.1309 | 1.1735
100 | 200 | 620.1172 | 1.2139
101 | 202 | 621.3379 | 1.2399
102 | 204 | 629.8828 | 1.2774
103 | 206 | 638.4277 | 1.3178
104 | 208 | 640.8691 | 1.3409
105 | 210 | 648.1934 | 1.3814
106 | 212 | 649.4141 | 1.4044
107 | 214 | 657.959 | 1.442
108 | 216 | 671.3867 | 1.4824
109 | 218 | 670.166 | 1.5113
110 | 220 | 681.1523 | 1.5459
111 | 222 | 687.2559 | 1.595
112 | 224 | 689.6973 | 1.621
113 | 226 | 697.0215 | 1.6672
114 | 228 | 705.5664 | 1.7162
115 | 230 | 706.7871 | 1.7422
116 | 232 | 718.9941 | 1.7884
117 | 234 | 726.3184 | 1.8404
118 | 236 | 726.3184 | 1.8721
119 | 238 | 737.3047 | 1.9241
120 | 240 | 736.084 | 1.9529
121 | 242 | 748.291 | 2.002
122 | 244 | 755.6152 | 2.0598
123 | 246 | 758.0566 | 2.0944
124 | 248 | 765.3809 | 2.1435
125 | 250 | 777.5879 | 2.2012
126 | 252 | 775.1465 | 2.2387
127 | 254 | 777.5879 | 2.2763
128 | 256 | 765.3809 | 2.2849
129 | 258 | 754.3945 | 2.2878
130 | 260 | 754.3945 | 2.3023
131 | 262 | 748.291 | 2.308
132 | 264 | 736.084 | 2.3023
133 | 266 | 738.5254 | 2.3109
134 | 268 | 729.9805 | 2.3051
135 | 270 | 728.7598 | 2.3109
136 | 272 | 716.5527 | 2.3023
137 | 274 | 708.0078 | 2.2936
138 | 276 | 708.0078 | 2.2936
139 | 278 | 695.8008 | 2.2878
140 | 280 | 689.6973 | 2.2792
141 | 282 | 686.0352 | 2.2792
142 | 284 | 679.9316 | 2.2676
143 | 286 | 667.7246 | 2.2618
144 | 288 | 668.9453 | 2.2618
145 | 290 | 657.959 | 2.2474
146 | 292 | 650.6348 | 2.2416
147 | 294 | 649.4141 | 2.2387
148 | 296 | 639.6484 | 2.2243
149 | 298 | 640.8691 | 2.2272
150 | 300 | 627.4414 | 2.2185
151 | 302 | 621.3379 | 2.2041
152 | 304 | 618.8965 | 2.2041
153 | 306 | 612.793 | 2.1926
154 | 308 | 603.0273 | 2.1781
155 | 310 | 600.5859 | 2.181
156 | 312 | 590.8203 | 2.1666
157 | 314 | 581.0547 | 2.155
158 | 316 | 583.4961 | 2.155
159 | 318 | 573.7305 | 2.1377
160 | 320 | 562.7441 | 2.129
161 | 322 | 560.3027 | 2.129
162 | 324 | 550.5371 | 2.1175
163 | 326 | 554.1992 | 2.1175
164 | 328 | 544.4336 | 2.1031
165 | 330 | 534.668 | 2.0886
166 | 332 | 532.2266 | 2.0886
167 | 334 | 523.6816 | 2.0771
168 | 336 | 517.5781 | 2.0684
169 | 338 | 516.3574 | 2.0598
170 | 340 | 502.9297 | 2.0511
171 | 342 | 495.6055 | 2.0396
172 | 344 | 491.9434 | 2.0338
173 | 346 | 483.3984 | 2.0251
174 | 348 | 476.0742 | 2.0107
175 | 350 | 474.8535 | 1.9991
176 | 352 | 467.5293 | 1.9934
177 | 354 | 462.6465 | 1.9934
178 | 356 | 456.543 | 1.9732
179 | 358 | 445.5566 | 1.9645
180 | 360 | 445.5566 | 1.9645
181 | 362 | 437.0117 | 1.9501
182 | 364 | 424.8047 | 1.9327
183 | 366 | 426.0254 | 1.9356
184 | 368 | 417.4805 | 1.9212
185 | 370 | 404.0527 | 1.9096
186 | 372 | 407.7148 | 1.901
187 | 374 | 396.7285 | 1.8981
188 | 376 | 386.9629 | 1.8721
189 | 378 | 388.1836 | 1.8721
190 | 380 | 375.9766 | 1.8548
191 | 382 | 379.6387 | 1.8577
192 | 384 | 366.2109 | 1.8404
193 | 386 | 356.4453 | 1.8288
194 | 388 | 356.4453 | 1.823
195 | 390 | 347.9004 | 1.8057
196 | 392 | 338.1348 | 1.7971
197 | 394 | 340.5762 | 1.7913
198 | 396 | 329.5898 | 1.7769
199 | 398 | 321.0449 | 1.7624
200 | 400 | 319.8242 | 1.7566
201 | 402 | 311.2793 | 1.7451
202 | 404 | 300.293 | 1.7278
203 | 406 | 300.293 | 1.722
204 | 408 | 290.5273 | 1.7105
205 | 410 | 289.3066 | 1.7076
206 | 412 | 280.7617 | 1.6931
207 | 414 | 273.4375 | 1.6816
208 | 416 | 269.7754 | 1.6729
209 | 418 | 261.2305 | 1.6585
210 | 420 | 253.9062 | 1.6441
211 | 422 | 250.2441 | 1.6412
212 | 424 | 242.9199 | 1.6238
213 | 426 | 233.1543 | 1.6065
214 | 428 | 234.375 | 1.6094
215 | 430 | 220.9473 | 1.5892
216 | 432 | 213.623 | 1.5719
217 | 434 | 211.1816 | 1.569
218 | 436 | 202.6367 | 1.5488
219 | 438 | 200.1953 | 1.5517
220 | 440 | 194.0918 | 1.5344
221 | 442 | 183.1055 | 1.517
222 | 444 | 186.7676 | 1.5113
223 | 446 | 175.7812 | 1.4968
224 | 448 | 166.0156 | 1.4795
225 | 450 | 163.5742 | 1.4708
226 | 452 | 155.0293 | 1.4564
227 | 454 | 144.043 | 1.4362
228 | 456 | 144.043 | 1.4275
229 | 458 | 133.0566 | 1.416
230 | 460 | 126.9531 | 1.3987
231 | 462 | 124.5117 | 1.3958
232 | 464 | 115.9668 | 1.3785
233 | 466 | 117.1875 | 1.3756
234 | 468 | 108.6426 | 1.3554
235 | 470 | 93.9941 | 1.3381
236 | 472 | 98.877 | 1.3323
237 | 474 | 85.4492 | 1.315
238 | 476 | 75.6836 | 1.2947
239 | 478 | 74.4629 | 1.289
240 | 480 | 68.3594 | 1.2745
241 | 482 | 56.1523 | 1.2543
242 | 484 | 58.5938 | 1.2514
243 | 486 | 48.8281 | 1.2284
244 | 488 | 40.2832 | 1.211
245 | 490 | 36.6211 | 1.2024
246 | 492 | 29.2969 | 1.185
247 | 494 | 26.8555 | 1.1793
248 | 496 | 18.3105 | 1.1562
249 | 498 | 8.5449 | 1.1417
250 | 500 | 9.7656 | 1.1331
251 | 502 | -1.2207 | 1.1244
252 | 504 | 0 | 1.1129
253 | 506 | -10.9863 | 1.0898
254 | 508 | -10.9863 | 1.0869
255 | 510 | -17.0898 | 1.0638
256 | 512 | -30.5176 | 1.0436
257 | 514 | -29.2969 | 1.0378
258 | 516 | -36.6211 | 1.0205
259 | 518 | -47.6074 | 0.9974
260 | 520 | -51.2695 | 0.99163
261 | 522 | -56.1523 | 0.96854
262 | 524 | -69.5801 | 0.94833
263 | 526 | -68.3594 | 0.94255
264 | 528 | -78.125 | 0.91946
265 | 530 | -78.125 | 0.91369
266 | 532 | -86.6699 | 0.89348
267 | 534 | -96.4355 | 0.87038
268 | 536 | -98.877 | 0.86172
269 | 538 | -106.2012 | 0.84151
270 | 540 | -115.9668 | 0.81842
271 | 542 | -118.4082 | 0.80976
272 | 544 | -125.7324 | 0.78955
273 | 546 | -133.0566 | 0.76646
274 | 548 | -134.2773 | 0.7578
275 | 550 | -146.4844 | 0.73181
276 | 552 | -153.8086 | 0.71161
277 | 554 | -157.4707 | 0.70006
278 | 556 | -166.0156 | 0.67985
279 | 558 | -167.2363 | 0.6683
280 | 560 | -173.3398 | 0.65098
281 | 562 | -186.7676 | 0.62211
282 | 564 | -181.8848 | 0.61057
283 | 566 | -194.0918 | 0.58747
284 | 568 | -201.416 | 0.56438
285 | 570 | -202.6367 | 0.55572
286 | 572 | -212.4023 | 0.52974
287 | 574 | -224.6094 | 0.50375
288 | 576 | -224.6094 | 0.49221
289 | 578 | -234.375 | 0.46911
290 | 580 | -242.9199 | 0.44313
291 | 582 | -244.1406 | 0.4287
292 | 584 | -251.4648 | 0.40849
293 | 586 | -253.9062 | 0.39983
294 | 588 | -263.6719 | 0.37385
295 | 590 | -270.9961 | 0.34498
296 | 592 | -272.2168 | 0.33054
297 | 594 | -281.9824 | 0.30745
298 | 596 | -291.748 | 0.28147
299 | 598 | -291.748 | 0.26703
300 | 600 | -301.5137 | 0.24105
301 | 602 | -310.0586 | 0.21218
302 | 604 | -310.0586 | 0.19775
303 | 606 | -322.2656 | 0.16888
304 | 608 | -329.5898 | 0.14001
305 | 610 | -328.3691 | 0.12846
306 | 612 | -340.5762 | 0.096709
307 | 614 | -339.3555 | 0.085162
308 | 616 | -349.1211 | 0.05918
309 | 618 | -360.1074 | 0.030312
310 | 620 | -358.8867 | 0.012991
311 | 622 | -368.6523 | -0.012991
312 | 624 | -377.1973 | -0.044746
313 | 626 | -380.8594 | -0.05918
314 | 628 | -389.4043 | -0.088049
315 | 630 | -396.7285 | -0.12558
316 | 632 | -400.3906 | -0.14001
317 | 634 | -407.7148 | -0.16888
318 | 636 | -415.0391 | -0.19775
319 | 638 | -415.0391 | -0.21796
320 | 640 | -428.4668 | -0.24682
321 | 642 | -424.8047 | -0.26415
322 | 644 | -439.4531 | -0.2959
323 | 646 | -445.5566 | -0.32477
324 | 648 | -446.7773 | -0.34209
325 | 650 | -457.7637 | -0.37673
326 | 652 | -463.8672 | -0.41137
327 | 654 | -463.8672 | -0.4287
328 | 656 | -477.2949 | -0.46045
329 | 658 | -485.8398 | -0.50087
330 | 660 | -484.6191 | -0.5153
331 | 662 | -495.6055 | -0.54994
332 | 664 | -504.1504 | -0.58747
333 | 666 | -502.9297 | -0.61057
334 | 668 | -512.6953 | -0.64232
335 | 670 | -516.3574 | -0.65964
336 | 672 | -521.2402 | -0.69429
337 | 674 | -535.8887 | -0.7347
338 | 676 | -534.668 | -0.75202
339 | 678 | -545.6543 | -0.78955
340 | 680 | -551.7578 | -0.82419
341 | 682 | -554.1992 | -0.85017
342 | 684 | -559.082 | -0.88482
343 | 686 | -571.2891 | -0.92812
344 | 688 | -571.2891 | -0.95121
345 | 690 | -583.4961 | -0.98874
346 | 692 | -590.8203 | -1.0349
347 | 694 | -593.2617 | -1.058
348 | 696 | -603.0273 | -1.0956
349 | 698 | -604.248 | -1.1215
350 | 700 | -611.5723 | -1.1591
351 | 702 | -623.7793 | -1.1995
352 | 704 | -620.1172 | -1.2226
353 | 706 | -629.8828 | -1.2688
354 | 708 | -639.6484 | -1.3092
355 | 710 | -640.8691 | -1.3381
356 | 712 | -649.4141 | -1.3814
357 | 714 | -661.6211 | -1.4275
358 | 716 | -660.4004 | -1.4564
359 | 718 | -670.166 | -1.5026
360 | 720 | -677.4902 | -1.543
361 | 722 | -679.9316 | -1.5748
362 | 724 | -687.2559 | -1.621
363 | 726 | -689.6973 | -1.6469
364 | 728 | -697.0215 | -1.6931
365 | 730 | -709.2285 | -1.7451
366 | 732 | -706.7871 | -1.7797
367 | 734 | -718.9941 | -1.823
368 | 736 | -727.5391 | -1.875
369 | 738 | -729.9805 | -1.9125
370 | 740 | -737.3047 | -1.9558
371 | 742 | -748.291 | -2.0136
372 | 744 | -747.0703 | -2.054
373 | 746 | -756.8359 | -2.106
374 | 748 | -756.8359 | -2.1377
375 | 750 | -766.6016 | -2.1926
376 | 752 | -776.3672 | -2.2474
377 | 754 | -766.6016 | -2.2705
378 | 756 | -754.3945 | -2.2792
379 | 758 | -756.8359 | -2.2994
380 | 760 | -747.0703 | -2.2994
381 | 762 | -747.0703 | -2.308
382 | 764 | -737.3047 | -2.308
383 | 766 | -729.9805 | -2.3023
384 | 768 | -729.9805 | -2.3109
385 | 770 | -716.5527 | -2.308
386 | 772 | -710.4492 | -2.2965
387 | 774 | -708.0078 | -2.2994
388 | 776 | -694.5801 | -2.2965
389 | 778 | -688.4766 | -2.2763
390 | 780 | -690.918 | -2.2849
391 | 782 | -677.4902 | -2.2734
392 | 784 | -679.9316 | -2.2734
393 | 786 | -670.166 | -2.2647
394 | 788 | -661.6211 | -2.2532
395 | 790 | -657.959 | -2.259
396 | 792 | -650.6348 | -2.2416
397 | 794 | -638.4277 | -2.2359
398 | 796 | -640.8691 | -2.2301
399 | 798 | -629.8828 | -2.2243
400 | 800 | -622.5586 | -2.2128
401 | 802 | -621.3379 | -2.2128
402 | 804 | -611.5723 | -2.2012
403 | 806 | -601.8066 | -2.1868
404 | 808 | -603.0273 | -2.1868
405 | 810 | -592.041 | -2.1752
406 | 812 | -590.8203 | -2.1752
407 | 814 | -582.2754 | -2.1637
408 | 816 | -573.7305 | -2.1521
409 | 818 | -573.7305 | -2.1521
410 | 820 | -563.9648 | -2.1406
411 | 822 | -555.4199 | -2.1204
412 | 824 | -552.9785 | -2.1233
413 | 826 | -540.7715 | -2.1088
414 | 828 | -532.2266 | -2.0973
415 | 830 | -535.8887 | -2.1002
416 | 832 | -522.4609 | -2.0886
417 | 834 | -515.1367 | -2.0742
418 | 836 | -516.3574 | -2.0684
419 | 838 | -505.3711 | -2.0569
420 | 840 | -504.1504 | -2.0569
421 | 842 | -496.8262 | -2.0482
422 | 844 | -485.8398 | -2.0309
423 | 846 | -483.3984 | -2.0251
424 | 848 | -474.8535 | -2.0165
425 | 850 | -466.3086 | -2.002
426 | 852 | -465.0879 | -2.0049
427 | 854 | -456.543 | -1.9876
428 | 856 | -447.998 | -1.9732
429 | 858 | -445.5566 | -1.9674
430 | 860 | -437.0117 | -1.9616
431 | 862 | -427.2461 | -1.9443
432 | 864 | -427.2461 | -1.9414
433 | 866 | -417.4805 | -1.9299
434 | 868 | -417.4805 | -1.927
435 | 870 | -407.7148 | -1.9183
436 | 872 | -397.9492 | -1.901
437 | 874 | -396.7285 | -1.901
438 | 876 | -388.1836 | -1.8808
439 | 878 | -378.418 | -1.8692
440 | 880 | -379.6387 | -1.8692
441 | 882 | -367.4316 | -1.8519
442 | 884 | -360.1074 | -1.8375
443 | 886 | -358.8867 | -1.8288
444 | 888 | -350.3418 | -1.8202
445 | 890 | -338.1348 | -1.8057
446 | 892 | -339.3555 | -1.7999
447 | 894 | -329.5898 | -1.7884
448 | 896 | -329.5898 | -1.7855
449 | 898 | -318.6035 | -1.774
450 | 900 | -311.2793 | -1.7566
451 | 902 | -311.2793 | -1.7538
452 | 904 | -302.7344 | -1.7422
453 | 906 | -290.5273 | -1.722
454 | 908 | -291.748 | -1.7249
455 | 910 | -280.7617 | -1.7047
456 | 912 | -273.4375 | -1.6874
457 | 914 | -270.9961 | -1.6902
458 | 916 | -262.4512 | -1.6729
459 | 918 | -250.2441 | -1.6527
460 | 920 | -252.6855 | -1.6498
461 | 922 | -242.9199 | -1.6354
462 | 924 | -244.1406 | -1.6325
463 | 926 | -234.375 | -1.6152
464 | 928 | -224.6094 | -1.6008
465 | 930 | -220.9473 | -1.6008
466 | 932 | -213.623 | -1.5834
467 | 934 | -202.6367 | -1.5719
468 | 936 | -202.6367 | -1.5632
469 | 938 | -192.8711 | -1.5488
470 | 940 | -184.3262 | -1.5315
471 | 942 | -184.3262 | -1.5257
472 | 944 | -173.3398 | -1.5113
473 | 946 | -163.5742 | -1.4939
474 | 948 | -162.3535 | -1.4882
475 | 950 | -157.4707 | -1.468
476 | 952 | -153.8086 | -1.468
477 | 954 | -147.7051 | -1.4564
478 | 956 | -137.9395 | -1.4333
479 | 958 | -136.7188 | -1.4275
480 | 960 | -126.9531 | -1.4131
481 | 962 | -115.9668 | -1.3929
482 | 964 | -119.6289 | -1.3871
483 | 966 | -108.6426 | -1.3727
484 | 968 | -97.6562 | -1.3496
485 | 970 | -95.2148 | -1.3496
486 | 972 | -89.1113 | -1.3294
487 | 974 | -76.9043 | -1.3121
488 | 976 | -76.9043 | -1.3092
489 | 978 | -69.5801 | -1.2919
490 | 980 | -67.1387 | -1.2832
491 | 982 | -57.373 | -1.263
492 | 984 | -50.0488 | -1.2457
493 | 986 | -48.8281 | -1.2399
494 | 988 | -37.8418 | -1.2226
495 | 990 | -30.5176 | -1.2024
496 | 992 | -29.2969 | -1.1995
497 | 994 | -21.9727 | -1.1793
498 | 996 | -10.9863 | -1.1648
499 | 998 | -12.207 | -1.1533
500 | 1000 | 1.2207 | -1.136
501 | 1002 | 0 | -1.1244
Center data before PMax, ±Pr and ±Vc Calc.
PMax (µC/cm2) | 2.2012
Pr (µC/cm2) | 1.1254
-Pr (µC/cm2) | -1.1244
Ec (kV/cm) | 34904.2969
-Ec (kV/cm) | -40742.1875
CMax-Eff (nF) | 0.56218
Offset (µC/cm2) | 0.65676
Vert. (±Pr) Shift (µC/cm2) | 0.00048114
Horiz. Shift (±Ec) | -2918.9453
A (Loop Area - µC/cm2·Volts) | 20.9004
Hysteresis Version: 5.3.0 - Radiant Technologies, Inc., 1999 - 10/02/14