## Hysteresis Task
Hysteresis
Executed Version | 5.3.0
Vision Version | 5.3.1 (R)
Vision Compiled | 2014-09-10
Driver Version | 5.1.14
Windows Version | Windows 7
Processor Information | x86 (AMD or Intel) - 4 Processors
Tester Name | RT66B0914-297
Tester S/N | RT66B0914-297
Internal Amp Type | No Internal Amp
Internal Amp Serial | 0
Execution Count | 1
Excel Date | 11/6/2022 - 17:57:49
Configuration Date | 2022-06-11 17:36
Execution Date | 2022-06-11 17:57
Sample Info.
Sample Name | 13_30_2
Lot Name
Wafer Name
Die Row/Column | 0/0
Capacitor ID | 0
Area (cm2) | 0.20023
Thickness (µm) | 1120
Mux Adjust | Disabled
Amplifier | High Voltage (HVA)
HVI Channel/Port | 1/1
DRIVE Gain Factor | 1000
DRIVE Voltage Limit | 4000
Tester Info
Tester Name | RT66B0914-297
Tester Serial Number | RT66B0914-297
Return Signal Amp. Level [Index] | 0.0021 [3]
Hysteresis Info
Task Name | Hyst-405
Max. Volts | 896
Max. Field (kV/cm) | 8
Hysteresis Period (ms) | 1000
Preset Disabled
Profile | Standard Bipolar
Data | Valid Data
Point | Time (ms) | Field (kV/cm) | Measured Polarization (µC/cm2)
1 | 2 | 1.2207 | -1.0638
2 | 4 | 8.5449 | -1.0609
3 | 6 | 8.5449 | -1.0551
4 | 8 | 19.5312 | -1.0436
5 | 10 | 28.0762 | -1.0349
6 | 12 | 35.4004 | -1.0205
7 | 14 | 37.8418 | -1.0234
8 | 16 | 50.0488 | -1.0118
9 | 18 | 57.373 | -0.9974
10 | 20 | 67.1387 | -0.98297
11 | 22 | 69.5801 | -0.98297
12 | 24 | 75.6836 | -0.96565
13 | 26 | 85.4492 | -0.94833
14 | 28 | 96.4355 | -0.93678
15 | 30 | 97.6562 | -0.93101
16 | 32 | 104.9805 | -0.91946
17 | 34 | 119.6289 | -0.90214
18 | 36 | 117.1875 | -0.89348
19 | 38 | 125.7324 | -0.87904
20 | 40 | 134.2773 | -0.85884
21 | 42 | 146.4844 | -0.84151
22 | 44 | 141.6016 | -0.83863
23 | 46 | 152.5879 | -0.81265
24 | 48 | 162.3535 | -0.79532
25 | 50 | 175.7812 | -0.76646
26 | 52 | 172.1191 | -0.76068
27 | 54 | 184.3262 | -0.74047
28 | 56 | 195.3125 | -0.72315
29 | 58 | 205.0781 | -0.69717
30 | 60 | 201.416 | -0.68851
31 | 62 | 213.623 | -0.66253
32 | 64 | 219.7266 | -0.63655
33 | 66 | 219.7266 | -0.625
34 | 68 | 231.9336 | -0.60191
35 | 70 | 244.1406 | -0.57592
36 | 72 | 250.2441 | -0.54994
37 | 74 | 253.9062 | -0.5384
38 | 76 | 262.4512 | -0.5153
39 | 78 | 272.2168 | -0.48932
40 | 80 | 278.3203 | -0.46045
41 | 82 | 283.2031 | -0.4489
42 | 84 | 288.0859 | -0.42292
43 | 86 | 299.0723 | -0.39694
44 | 88 | 310.0586 | -0.35941
45 | 90 | 311.2793 | -0.34498
46 | 92 | 317.3828 | -0.32188
47 | 94 | 330.8105 | -0.29013
48 | 96 | 332.0312 | -0.27569
49 | 98 | 339.3555 | -0.24971
50 | 100 | 347.9004 | -0.21796
51 | 102 | 361.3281 | -0.1862
52 | 104 | 356.4453 | -0.17465
53 | 106 | 366.2109 | -0.1429
54 | 108 | 378.418 | -0.11114
55 | 110 | 388.1836 | -0.076501
56 | 112 | 385.7422 | -0.05918
57 | 114 | 397.9492 | -0.033199
58 | 116 | 408.9355 | 0.0014434
59 | 118 | 416.2598 | 0.036086
60 | 120 | 415.0391 | 0.056293
61 | 122 | 429.6875 | 0.088049
62 | 124 | 434.5703 | 0.11692
63 | 126 | 445.5566 | 0.15733
64 | 128 | 446.7773 | 0.18043
65 | 130 | 455.3223 | 0.2093
66 | 132 | 463.8672 | 0.24682
67 | 134 | 465.0879 | 0.26703
68 | 136 | 474.8535 | 0.30167
69 | 138 | 484.6191 | 0.33632
70 | 140 | 494.3848 | 0.37385
71 | 142 | 495.6055 | 0.39405
72 | 144 | 504.1504 | 0.4287
73 | 146 | 513.916 | 0.46622
74 | 148 | 524.9023 | 0.50664
75 | 150 | 523.6816 | 0.53262
76 | 152 | 532.2266 | 0.56726
77 | 154 | 544.4336 | 0.61057
78 | 156 | 554.1992 | 0.65098
79 | 158 | 552.9785 | 0.67408
80 | 160 | 561.5234 | 0.70872
81 | 162 | 573.7305 | 0.75491
82 | 164 | 570.0684 | 0.77512
83 | 166 | 581.0547 | 0.81842
84 | 168 | 590.8203 | 0.86172
85 | 170 | 601.8066 | 0.90502
86 | 172 | 599.3652 | 0.93389
87 | 174 | 612.793 | 0.97142
88 | 176 | 622.5586 | 1.0176
89 | 178 | 628.6621 | 1.0696
90 | 180 | 631.1035 | 1.0927
91 | 182 | 640.8691 | 1.1331
92 | 184 | 650.6348 | 1.1822
93 | 186 | 661.6211 | 1.2399
94 | 188 | 661.6211 | 1.263
95 | 190 | 666.5039 | 1.3063
96 | 192 | 678.7109 | 1.3611
97 | 194 | 677.4902 | 1.39
98 | 196 | 688.4766 | 1.4362
99 | 198 | 695.8008 | 1.4882
100 | 200 | 709.2285 | 1.5372
101 | 202 | 706.7871 | 1.5748
102 | 204 | 718.9941 | 1.6267
103 | 206 | 728.7598 | 1.6758
104 | 208 | 737.3047 | 1.7393
105 | 210 | 736.084 | 1.774
106 | 212 | 747.0703 | 1.8288
107 | 214 | 755.6152 | 1.8866
108 | 216 | 764.1602 | 1.9414
109 | 218 | 766.6016 | 1.9789
110 | 220 | 776.3672 | 2.0396
111 | 222 | 783.6914 | 2.0973
112 | 224 | 786.1328 | 2.1406
113 | 226 | 795.8984 | 2.2012
114 | 228 | 804.4434 | 2.2676
115 | 230 | 815.4297 | 2.334
116 | 232 | 814.209 | 2.3773
117 | 234 | 825.1953 | 2.4437
118 | 236 | 834.9609 | 2.5101
119 | 238 | 845.9473 | 2.5881
120 | 240 | 843.5059 | 2.6371
121 | 242 | 854.4922 | 2.7122
122 | 244 | 860.5957 | 2.7872
123 | 246 | 872.8027 | 2.871
124 | 248 | 871.582 | 2.9287
125 | 250 | 883.7891 | 3.0066
126 | 252 | 889.8926 | 3.0904
127 | 254 | 883.7891 | 3.1279
128 | 256 | 872.8027 | 3.1481
129 | 258 | 872.8027 | 3.1799
130 | 260 | 863.0371 | 3.1885
131 | 262 | 854.4922 | 3.1943
132 | 264 | 845.9473 | 3.1972
133 | 266 | 845.9473 | 3.2116
134 | 268 | 834.9609 | 3.2058
135 | 270 | 822.7539 | 3.2058
136 | 272 | 815.4297 | 3.1943
137 | 274 | 812.9883 | 3.203
138 | 276 | 803.2227 | 3.1972
139 | 278 | 795.8984 | 3.1856
140 | 280 | 786.1328 | 3.1799
141 | 282 | 783.6914 | 3.177
142 | 284 | 773.9258 | 3.1741
143 | 286 | 765.3809 | 3.1596
144 | 288 | 764.1602 | 3.1568
145 | 290 | 755.6152 | 3.1481
146 | 292 | 745.8496 | 3.1394
147 | 294 | 739.7461 | 3.1308
148 | 296 | 737.3047 | 3.1279
149 | 298 | 729.9805 | 3.1192
150 | 300 | 717.7734 | 3.1019
151 | 302 | 708.0078 | 3.0933
152 | 304 | 706.7871 | 3.0933
153 | 306 | 697.0215 | 3.0846
154 | 308 | 688.4766 | 3.0673
155 | 310 | 681.1523 | 3.0615
156 | 312 | 676.2695 | 3.0586
157 | 314 | 670.166 | 3.0413
158 | 316 | 660.4004 | 3.0297
159 | 318 | 659.1797 | 3.0355
160 | 320 | 649.4141 | 3.0211
161 | 322 | 643.3105 | 3.0038
162 | 324 | 632.3242 | 2.9951
163 | 326 | 631.1035 | 2.9893
164 | 328 | 622.5586 | 2.9807
165 | 330 | 609.1309 | 2.9605
166 | 332 | 600.5859 | 2.946
167 | 334 | 600.5859 | 2.9489
168 | 336 | 590.8203 | 2.9316
169 | 338 | 579.834 | 2.92
170 | 340 | 573.7305 | 2.9027
171 | 342 | 572.5098 | 2.9056
172 | 344 | 563.9648 | 2.8969
173 | 346 | 554.1992 | 2.8796
174 | 348 | 551.7578 | 2.8767
175 | 350 | 540.7715 | 2.8652
176 | 352 | 534.668 | 2.8508
177 | 354 | 522.4609 | 2.8363
178 | 356 | 522.4609 | 2.8334
179 | 358 | 515.1367 | 2.8132
180 | 360 | 505.3711 | 2.8046
181 | 362 | 493.1641 | 2.793
182 | 364 | 494.3848 | 2.7844
183 | 366 | 484.6191 | 2.7699
184 | 368 | 474.8535 | 2.7584
185 | 370 | 465.0879 | 2.7353
186 | 372 | 466.3086 | 2.7382
187 | 374 | 456.543 | 2.7237
188 | 376 | 446.7773 | 2.7093
189 | 378 | 449.2188 | 2.7093
190 | 380 | 434.5703 | 2.6891
191 | 382 | 427.2461 | 2.6718
192 | 384 | 413.8184 | 2.6545
193 | 386 | 416.2598 | 2.6573
194 | 388 | 406.4941 | 2.64
195 | 390 | 397.9492 | 2.6227
196 | 392 | 385.7422 | 2.6111
197 | 394 | 389.4043 | 2.6054
198 | 396 | 379.6387 | 2.5909
199 | 398 | 368.6523 | 2.5707
200 | 400 | 356.4453 | 2.5563
201 | 402 | 361.3281 | 2.5534
202 | 404 | 347.9004 | 2.5332
203 | 406 | 338.1348 | 2.5217
204 | 408 | 330.8105 | 2.5043
205 | 410 | 330.8105 | 2.5014
206 | 412 | 317.3828 | 2.4812
207 | 414 | 310.0586 | 2.461
208 | 416 | 311.2793 | 2.4581
209 | 418 | 300.293 | 2.4408
210 | 420 | 290.5273 | 2.4235
211 | 422 | 284.4238 | 2.4033
212 | 424 | 279.541 | 2.3975
213 | 426 | 270.9961 | 2.3889
214 | 428 | 262.4512 | 2.3658
215 | 430 | 252.6855 | 2.3484
216 | 432 | 250.2441 | 2.3456
217 | 434 | 242.9199 | 2.3311
218 | 436 | 233.1543 | 2.3109
219 | 438 | 222.168 | 2.2878
220 | 440 | 222.168 | 2.282
221 | 442 | 213.623 | 2.2705
222 | 444 | 203.8574 | 2.2445
223 | 446 | 205.0781 | 2.2387
224 | 448 | 196.5332 | 2.2214
225 | 450 | 183.1055 | 2.2012
226 | 452 | 173.3398 | 2.1839
227 | 454 | 173.3398 | 2.1752
228 | 456 | 163.5742 | 2.1608
229 | 458 | 152.5879 | 2.1377
230 | 460 | 146.4844 | 2.1204
231 | 462 | 144.043 | 2.1088
232 | 464 | 136.7188 | 2.0944
233 | 466 | 128.1738 | 2.0713
234 | 468 | 115.9668 | 2.054
235 | 470 | 114.7461 | 2.0482
236 | 472 | 107.4219 | 2.0222
237 | 474 | 95.2148 | 2.002
238 | 476 | 95.2148 | 1.9991
239 | 478 | 87.8906 | 1.9732
240 | 480 | 76.9043 | 1.9529
241 | 482 | 65.918 | 1.9299
242 | 484 | 65.918 | 1.9241
243 | 486 | 56.1523 | 1.901
244 | 488 | 47.6074 | 1.8866
245 | 490 | 37.8418 | 1.8606
246 | 492 | 39.0625 | 1.849
247 | 494 | 30.5176 | 1.8317
248 | 496 | 19.5312 | 1.8086
249 | 498 | 9.7656 | 1.7797
250 | 500 | 8.5449 | 1.7711
251 | 502 | -1.2207 | 1.7538
252 | 504 | -2.4414 | 1.7393
253 | 506 | -12.207 | 1.7191
254 | 508 | -20.752 | 1.696
255 | 510 | -18.3105 | 1.6874
256 | 512 | -30.5176 | 1.6672
257 | 514 | -36.6211 | 1.6441
258 | 516 | -46.3867 | 1.6181
259 | 518 | -48.8281 | 1.6008
260 | 520 | -61.0352 | 1.5834
261 | 522 | -65.918 | 1.5575
262 | 524 | -78.125 | 1.5344
263 | 526 | -78.125 | 1.5199
264 | 528 | -86.6699 | 1.4968
265 | 530 | -95.2148 | 1.468
266 | 532 | -108.6426 | 1.442
267 | 534 | -107.4219 | 1.4333
268 | 536 | -117.1875 | 1.4016
269 | 538 | -128.1738 | 1.3785
270 | 540 | -126.9531 | 1.364
271 | 542 | -135.498 | 1.3438
272 | 544 | -144.043 | 1.3121
273 | 546 | -153.8086 | 1.2861
274 | 548 | -152.5879 | 1.2688
275 | 550 | -164.7949 | 1.2486
276 | 552 | -174.5605 | 1.2139
277 | 554 | -186.7676 | 1.1879
278 | 556 | -186.7676 | 1.1735
279 | 558 | -195.3125 | 1.1475
280 | 560 | -202.6367 | 1.1158
281 | 562 | -216.0645 | 1.084
282 | 564 | -212.4023 | 1.0696
283 | 566 | -222.168 | 1.0436
284 | 568 | -233.1543 | 1.0147
285 | 570 | -234.375 | 0.9974
286 | 572 | -240.4785 | 0.96565
287 | 574 | -252.6855 | 0.93678
288 | 576 | -262.4512 | 0.90214
289 | 578 | -261.2305 | 0.88482
290 | 580 | -272.2168 | 0.85884
291 | 582 | -284.4238 | 0.82419
292 | 584 | -291.748 | 0.78955
293 | 586 | -292.9688 | 0.77223
294 | 588 | -301.5137 | 0.74336
295 | 590 | -310.0586 | 0.70583
296 | 592 | -322.2656 | 0.66542
297 | 594 | -318.6035 | 0.6481
298 | 596 | -328.3691 | 0.61345
299 | 598 | -339.3555 | 0.58459
300 | 600 | -341.7969 | 0.56438
301 | 602 | -347.9004 | 0.53262
302 | 604 | -358.8867 | 0.49509
303 | 606 | -367.4316 | 0.45756
304 | 608 | -366.2109 | 0.44024
305 | 610 | -377.1973 | 0.40271
306 | 612 | -389.4043 | 0.36807
307 | 614 | -399.1699 | 0.32766
308 | 616 | -399.1699 | 0.30745
309 | 618 | -408.9355 | 0.26703
310 | 620 | -416.2598 | 0.2295
311 | 622 | -427.2461 | 0.18909
312 | 624 | -426.0254 | 0.16599
313 | 626 | -435.791 | 0.12846
314 | 628 | -447.998 | 0.088049
315 | 630 | -447.998 | 0.064954
316 | 632 | -454.1016 | 0.027425
317 | 634 | -466.3086 | -0.012991
318 | 636 | -474.8535 | -0.056293
319 | 638 | -473.6328 | -0.085162
320 | 640 | -484.6191 | -0.1198
321 | 642 | -495.6055 | -0.16311
322 | 644 | -506.5918 | -0.21218
323 | 646 | -506.5918 | -0.23816
324 | 648 | -515.1367 | -0.27858
325 | 650 | -521.2402 | -0.32188
326 | 652 | -534.668 | -0.37096
327 | 654 | -532.2266 | -0.39983
328 | 656 | -543.2129 | -0.44313
329 | 658 | -554.1992 | -0.48643
330 | 660 | -551.7578 | -0.51819
331 | 662 | -560.3027 | -0.56149
332 | 664 | -572.5098 | -0.60479
333 | 666 | -581.0547 | -0.65964
334 | 668 | -581.0547 | -0.68274
335 | 670 | -592.041 | -0.73759
336 | 672 | -601.8066 | -0.78089
337 | 674 | -612.793 | -0.83285
338 | 676 | -614.0137 | -0.86461
339 | 678 | -622.5586 | -0.91369
340 | 680 | -628.6621 | -0.97142
341 | 682 | -640.8691 | -1.0234
342 | 684 | -638.4277 | -1.0551
343 | 686 | -649.4141 | -1.1071
344 | 688 | -660.4004 | -1.1591
345 | 690 | -661.6211 | -1.1966
346 | 692 | -667.7246 | -1.2428
347 | 694 | -679.9316 | -1.3005
348 | 696 | -690.918 | -1.3611
349 | 698 | -688.4766 | -1.3929
350 | 700 | -697.0215 | -1.4535
351 | 702 | -709.2285 | -1.5055
352 | 704 | -717.7734 | -1.569
353 | 706 | -718.9941 | -1.6065
354 | 708 | -728.7598 | -1.6643
355 | 710 | -739.7461 | -1.722
356 | 712 | -745.8496 | -1.7884
357 | 714 | -747.0703 | -1.8317
358 | 716 | -755.6152 | -1.8894
359 | 718 | -765.3809 | -1.9529
360 | 720 | -776.3672 | -2.0222
361 | 722 | -777.5879 | -2.0655
362 | 724 | -787.3535 | -2.129
363 | 726 | -798.3398 | -2.1954
364 | 728 | -797.1191 | -2.2416
365 | 730 | -805.6641 | -2.308
366 | 732 | -815.4297 | -2.3802
367 | 734 | -822.7539 | -2.4524
368 | 736 | -822.7539 | -2.5043
369 | 738 | -833.7402 | -2.5736
370 | 740 | -845.9473 | -2.64
371 | 742 | -852.0508 | -2.7237
372 | 744 | -854.4922 | -2.7815
373 | 746 | -861.8164 | -2.8565
374 | 748 | -871.582 | -2.9374
375 | 750 | -883.7891 | -3.0211
376 | 752 | -883.7891 | -3.0817
377 | 754 | -885.0098 | -3.1394
378 | 756 | -874.0234 | -3.1654
379 | 758 | -865.4785 | -3.1799
380 | 760 | -854.4922 | -3.1856
381 | 762 | -855.7129 | -3.2087
382 | 764 | -843.5059 | -3.2116
383 | 766 | -833.7402 | -3.2087
384 | 768 | -823.9746 | -3.2058
385 | 770 | -826.416 | -3.2087
386 | 772 | -814.209 | -3.2087
387 | 774 | -806.8848 | -3.203
388 | 776 | -797.1191 | -3.1943
389 | 778 | -795.8984 | -3.2001
390 | 780 | -784.9121 | -3.1885
391 | 782 | -777.5879 | -3.1827
392 | 784 | -775.1465 | -3.1799
393 | 786 | -766.6016 | -3.1712
394 | 788 | -756.8359 | -3.1625
395 | 790 | -748.291 | -3.151
396 | 792 | -747.0703 | -3.1539
397 | 794 | -739.7461 | -3.1394
398 | 796 | -728.7598 | -3.1308
399 | 798 | -720.2148 | -3.1163
400 | 800 | -717.7734 | -3.1163
401 | 802 | -709.2285 | -3.1106
402 | 804 | -695.8008 | -3.0961
403 | 806 | -687.2559 | -3.0788
404 | 808 | -687.2559 | -3.0788
405 | 810 | -679.9316 | -3.073
406 | 812 | -670.166 | -3.0557
407 | 814 | -660.4004 | -3.0471
408 | 816 | -659.1797 | -3.0413
409 | 818 | -651.8555 | -3.0326
410 | 820 | -642.0898 | -3.0211
411 | 822 | -637.207 | -3.0124
412 | 824 | -631.1035 | -3.0095
413 | 826 | -621.3379 | -2.9951
414 | 828 | -609.1309 | -2.9749
415 | 830 | -610.3516 | -2.9749
416 | 832 | -603.0273 | -2.9633
417 | 834 | -592.041 | -2.9489
418 | 836 | -581.0547 | -2.9345
419 | 838 | -583.4961 | -2.9316
420 | 840 | -574.9512 | -2.9229
421 | 842 | -560.3027 | -2.9085
422 | 844 | -554.1992 | -2.8912
423 | 846 | -554.1992 | -2.8912
424 | 848 | -543.2129 | -2.8767
425 | 850 | -533.4473 | -2.8652
426 | 852 | -535.8887 | -2.8594
427 | 854 | -521.2402 | -2.845
428 | 856 | -512.6953 | -2.8334
429 | 858 | -504.1504 | -2.819
430 | 860 | -505.3711 | -2.8161
431 | 862 | -495.6055 | -2.8017
432 | 864 | -489.502 | -2.793
433 | 866 | -476.0742 | -2.7786
434 | 868 | -478.5156 | -2.7699
435 | 870 | -463.8672 | -2.7497
436 | 872 | -455.3223 | -2.7382
437 | 874 | -444.3359 | -2.7237
438 | 876 | -444.3359 | -2.718
439 | 878 | -434.5703 | -2.7064
440 | 880 | -427.2461 | -2.692
441 | 882 | -427.2461 | -2.6891
442 | 884 | -419.9219 | -2.6689
443 | 886 | -408.9355 | -2.6602
444 | 888 | -399.1699 | -2.64
445 | 890 | -397.9492 | -2.64
446 | 892 | -386.9629 | -2.6198
447 | 894 | -377.1973 | -2.6083
448 | 896 | -366.2109 | -2.5852
449 | 898 | -368.6523 | -2.5852
450 | 900 | -358.8867 | -2.5707
451 | 902 | -349.1211 | -2.5534
452 | 904 | -341.7969 | -2.5361
453 | 906 | -341.7969 | -2.5332
454 | 908 | -332.0312 | -2.5188
455 | 910 | -319.8242 | -2.4957
456 | 912 | -319.8242 | -2.4928
457 | 914 | -310.0586 | -2.4784
458 | 916 | -299.0723 | -2.461
459 | 918 | -290.5273 | -2.4437
460 | 920 | -291.748 | -2.4379
461 | 922 | -281.9824 | -2.4177
462 | 924 | -273.4375 | -2.4033
463 | 926 | -263.6719 | -2.386
464 | 928 | -263.6719 | -2.3802
465 | 930 | -252.6855 | -2.3658
466 | 932 | -242.9199 | -2.3484
467 | 934 | -231.9336 | -2.3254
468 | 936 | -231.9336 | -2.3196
469 | 938 | -220.9473 | -2.3051
470 | 940 | -211.1816 | -2.2849
471 | 942 | -216.0645 | -2.2792
472 | 944 | -203.8574 | -2.2705
473 | 946 | -194.0918 | -2.2445
474 | 948 | -186.7676 | -2.2214
475 | 950 | -187.9883 | -2.2214
476 | 952 | -173.3398 | -2.2012
477 | 954 | -166.0156 | -2.1752
478 | 956 | -155.0293 | -2.1637
479 | 958 | -156.25 | -2.155
480 | 960 | -146.4844 | -2.1348
481 | 962 | -135.498 | -2.1146
482 | 964 | -125.7324 | -2.0944
483 | 966 | -126.9531 | -2.0857
484 | 968 | -117.1875 | -2.0655
485 | 970 | -107.4219 | -2.0424
486 | 972 | -104.9805 | -2.0367
487 | 974 | -98.877 | -2.0193
488 | 976 | -87.8906 | -2.002
489 | 978 | -78.125 | -1.9818
490 | 980 | -75.6836 | -1.9703
491 | 982 | -70.8008 | -1.9501
492 | 984 | -58.5938 | -1.927
493 | 986 | -50.0488 | -1.9039
494 | 988 | -48.8281 | -1.8952
495 | 990 | -41.5039 | -1.8721
496 | 992 | -28.0762 | -1.8548
497 | 994 | -20.752 | -1.8317
498 | 996 | -19.5312 | -1.8202
499 | 998 | -9.7656 | -1.8028
500 | 1000 | 1.2207 | -1.7769
501 | 1002 | -2.4414 | -1.7653
Center data before PMax, ±Pr and ±Vc Calc.
PMax (µC/cm2) | 3.0904
Pr (µC/cm2) | 1.7559
-Pr (µC/cm2) | -1.7653
Ec (kV/cm) | 45749.5117
-Ec (kV/cm) | -51787.1094
CMax-Eff (nF) | 0.69061
Offset (µC/cm2) | 1.0667
Vert. (±Pr) Shift (µC/cm2) | -0.0046911
Horiz. Shift (±Ec) | -3018.7988
A (Loop Area - µC/cm2·Volts) | 37.5581
Hysteresis Version: 5.3.0 - Radiant Technologies, Inc., 1999 - 10/02/14