## Hysteresis Task
Hysteresis
Executed Version | 5.3.0
Vision Version | 5.3.1 (R)
Vision Compiled | 2014-09-10
Driver Version | 5.1.14
Windows Version | Windows 7
Processor Information | x86 (AMD or Intel) - 4 Processors
Tester Name | RT66B0914-297
Tester S/N | RT66B0914-297
Internal Amp Type | No Internal Amp
Internal Amp Serial | 0
Execution Count | 1
Excel Date | 11/6/2022 - 17:58:46
Configuration Date | 2022-06-11 17:36
Execution Date | 2022-06-11 17:58
Sample Info.
Sample Name | 13_30_2
Lot Name
Wafer Name
Die Row/Column | 0/0
Capacitor ID | 0
Area (cm2) | 0.20023
Thickness (µm) | 1120
Mux Adjust | Disabled
Amplifier | High Voltage (HVA)
HVI Channel/Port | 1/1
DRIVE Gain Factor | 1000
DRIVE Voltage Limit | 4000
Tester Info
Tester Name | RT66B0914-297
Tester Serial Number | RT66B0914-297
Return Signal Amp. Level [Index] | 0.0021 [3]
Hysteresis Info
Task Name | Hyst-405
Max. Volts | 1008
Max. Field (kV/cm) | 9
Hysteresis Period (ms) | 1000
Preset Disabled
Profile | Standard Bipolar
Data | Valid Data
Point | Time (ms) | Field (kV/cm) | Measured Polarization (µC/cm2)
1 | 2 | 1.2207 | -1.6599
2 | 4 | 8.5449 | -1.6513
3 | 6 | 20.752 | -1.6368
4 | 8 | 19.5312 | -1.6397
5 | 10 | 29.2969 | -1.6311
6 | 12 | 37.8418 | -1.6166
7 | 14 | 46.3867 | -1.6022
8 | 16 | 57.373 | -1.5906
9 | 18 | 67.1387 | -1.5733
10 | 20 | 65.918 | -1.5762
11 | 22 | 75.6836 | -1.5589
12 | 24 | 89.1113 | -1.5416
13 | 26 | 95.2148 | -1.5271
14 | 28 | 104.9805 | -1.5098
15 | 30 | 117.1875 | -1.4925
16 | 32 | 117.1875 | -1.4896
17 | 34 | 125.7324 | -1.4694
18 | 36 | 136.7188 | -1.4463
19 | 38 | 146.4844 | -1.4319
20 | 40 | 153.8086 | -1.403
21 | 42 | 162.3535 | -1.3799
22 | 44 | 164.7949 | -1.3712
23 | 46 | 172.1191 | -1.3482
24 | 48 | 181.8848 | -1.3251
25 | 50 | 194.0918 | -1.302
26 | 52 | 206.2988 | -1.2731
27 | 54 | 203.8574 | -1.2587
28 | 56 | 214.8438 | -1.2356
29 | 58 | 224.6094 | -1.2067
30 | 60 | 233.1543 | -1.1749
31 | 62 | 241.6992 | -1.1461
32 | 64 | 251.4648 | -1.1143
33 | 66 | 251.4648 | -1.097
34 | 68 | 260.0098 | -1.0681
35 | 70 | 269.7754 | -1.0393
36 | 72 | 280.7617 | -1.0075
37 | 74 | 291.748 | -0.97575
38 | 76 | 300.293 | -0.93534
39 | 78 | 301.5137 | -0.9209
40 | 80 | 311.2793 | -0.88915
41 | 82 | 319.8242 | -0.84873
42 | 84 | 327.1484 | -0.81698
43 | 86 | 339.3555 | -0.77656
44 | 88 | 349.1211 | -0.73903
45 | 90 | 346.6797 | -0.71882
46 | 92 | 356.4453 | -0.68418
47 | 94 | 369.873 | -0.64665
48 | 96 | 377.1973 | -0.61201
49 | 98 | 386.9629 | -0.56871
50 | 100 | 388.1836 | -0.5485
51 | 102 | 397.9492 | -0.51386
52 | 104 | 406.4941 | -0.47344
53 | 106 | 417.4805 | -0.43303
54 | 108 | 428.4668 | -0.39261
55 | 110 | 434.5703 | -0.34642
56 | 112 | 434.5703 | -0.32333
57 | 114 | 447.998 | -0.2858
58 | 116 | 454.1016 | -0.24538
59 | 118 | 463.8672 | -0.19919
60 | 120 | 477.2949 | -0.15589
61 | 122 | 487.0605 | -0.1097
62 | 124 | 483.3984 | -0.080832
63 | 126 | 495.6055 | -0.037529
64 | 128 | 505.3711 | 0.011547
65 | 130 | 511.4746 | 0.051963
66 | 132 | 522.4609 | 0.10104
67 | 134 | 523.6816 | 0.12702
68 | 136 | 531.0059 | 0.17321
69 | 138 | 540.7715 | 0.2194
70 | 140 | 552.9785 | 0.27136
71 | 142 | 562.7441 | 0.32333
72 | 144 | 573.7305 | 0.3724
73 | 146 | 573.7305 | 0.40704
74 | 148 | 583.4961 | 0.45323
75 | 150 | 592.041 | 0.49942
76 | 152 | 601.8066 | 0.55716
77 | 154 | 609.1309 | 0.60912
78 | 156 | 620.1172 | 0.66686
79 | 158 | 620.1172 | 0.70728
80 | 160 | 627.4414 | 0.75058
81 | 162 | 638.4277 | 0.80832
82 | 164 | 650.6348 | 0.86317
83 | 166 | 659.1797 | 0.92668
84 | 168 | 666.5039 | 0.98153
85 | 170 | 670.166 | 1.0248
86 | 172 | 679.9316 | 1.0826
87 | 174 | 687.2559 | 1.1345
88 | 176 | 699.4629 | 1.198
89 | 178 | 708.0078 | 1.2615
90 | 180 | 706.7871 | 1.3049
91 | 182 | 715.332 | 1.3597
92 | 184 | 729.9805 | 1.4232
93 | 186 | 736.084 | 1.4838
94 | 188 | 744.6289 | 1.5502
95 | 190 | 756.8359 | 1.6195
96 | 192 | 758.0566 | 1.6599
97 | 194 | 764.1602 | 1.7321
98 | 196 | 778.8086 | 1.7956
99 | 198 | 787.3535 | 1.8678
100 | 200 | 793.457 | 1.94
101 | 202 | 802.002 | 2.0121
102 | 204 | 806.8848 | 2.0641
103 | 206 | 812.9883 | 2.1334
104 | 208 | 822.7539 | 2.2055
105 | 210 | 833.7402 | 2.2835
106 | 212 | 844.7266 | 2.3614
107 | 214 | 853.2715 | 2.4452
108 | 216 | 855.7129 | 2.5058
109 | 218 | 864.2578 | 2.5779
110 | 220 | 872.8027 | 2.6588
111 | 222 | 882.5684 | 2.7454
112 | 224 | 891.1133 | 2.8378
113 | 226 | 892.334 | 2.9013
114 | 228 | 902.0996 | 2.985
115 | 230 | 910.6445 | 3.0716
116 | 232 | 919.1895 | 3.1582
117 | 234 | 931.3965 | 3.2621
118 | 236 | 939.9414 | 3.3689
119 | 238 | 939.9414 | 3.4411
120 | 240 | 952.1484 | 3.5393
121 | 242 | 961.9141 | 3.6461
122 | 244 | 968.0176 | 3.7529
123 | 246 | 981.4453 | 3.8684
124 | 248 | 991.2109 | 3.9896
125 | 250 | 989.9902 | 4.0878
126 | 252 | 997.3145 | 4.1975
127 | 254 | 991.2109 | 4.2581
128 | 256 | 988.7695 | 4.3216
129 | 258 | 977.7832 | 4.3591
130 | 260 | 971.6797 | 4.388
131 | 262 | 961.9141 | 4.3967
132 | 264 | 949.707 | 4.4053
133 | 266 | 943.6035 | 4.4111
134 | 268 | 941.1621 | 4.4255
135 | 270 | 928.9551 | 4.4313
136 | 272 | 917.9688 | 4.4226
137 | 274 | 910.6445 | 4.4198
138 | 276 | 899.6582 | 4.4111
139 | 278 | 891.1133 | 4.4082
140 | 280 | 893.5547 | 4.4111
141 | 282 | 882.5684 | 4.4024
142 | 284 | 872.8027 | 4.3995
143 | 286 | 865.4785 | 4.3909
144 | 288 | 854.4922 | 4.3793
145 | 290 | 854.4922 | 4.3765
146 | 292 | 844.7266 | 4.3678
147 | 294 | 832.5195 | 4.3591
148 | 296 | 823.9746 | 4.3447
149 | 298 | 814.209 | 4.336
150 | 300 | 803.2227 | 4.3245
151 | 302 | 803.2227 | 4.3245
152 | 304 | 798.3398 | 4.3072
153 | 306 | 784.9121 | 4.2985
154 | 308 | 776.3672 | 4.287
155 | 310 | 769.043 | 4.2725
156 | 312 | 758.0566 | 4.2552
157 | 314 | 755.6152 | 4.2581
158 | 316 | 747.0703 | 4.2465
159 | 318 | 738.5254 | 4.2321
160 | 320 | 726.3184 | 4.2206
161 | 322 | 715.332 | 4.2061
162 | 324 | 710.4492 | 4.1946
163 | 326 | 706.7871 | 4.1946
164 | 328 | 697.0215 | 4.1801
165 | 330 | 689.6973 | 4.1657
166 | 332 | 681.1523 | 4.1513
167 | 334 | 667.7246 | 4.1368
168 | 336 | 670.166 | 4.1311
169 | 338 | 662.8418 | 4.1195
170 | 340 | 649.4141 | 4.108
171 | 342 | 637.207 | 4.0935
172 | 344 | 629.8828 | 4.0762
173 | 346 | 618.8965 | 4.0618
174 | 348 | 620.1172 | 4.0618
175 | 350 | 610.3516 | 4.0474
176 | 352 | 601.8066 | 4.0271
177 | 354 | 592.041 | 4.0069
178 | 356 | 583.4961 | 3.9954
179 | 358 | 573.7305 | 3.981
180 | 360 | 572.5098 | 3.9781
181 | 362 | 562.7441 | 3.9636
182 | 364 | 550.5371 | 3.9492
183 | 366 | 541.9922 | 3.9319
184 | 368 | 532.2266 | 3.9146
185 | 370 | 522.4609 | 3.8972
186 | 372 | 522.4609 | 3.8972
187 | 374 | 516.3574 | 3.877
188 | 376 | 504.1504 | 3.8684
189 | 378 | 494.3848 | 3.8424
190 | 380 | 485.8398 | 3.8308
191 | 382 | 485.8398 | 3.8251
192 | 384 | 473.6328 | 3.8077
193 | 386 | 466.3086 | 3.7904
194 | 388 | 457.7637 | 3.7789
195 | 390 | 445.5566 | 3.7616
196 | 392 | 435.791 | 3.7356
197 | 394 | 437.0117 | 3.7356
198 | 396 | 424.8047 | 3.7211
199 | 398 | 416.2598 | 3.7009
200 | 400 | 407.7148 | 3.6836
201 | 402 | 397.9492 | 3.6634
202 | 404 | 388.1836 | 3.6432
203 | 406 | 389.4043 | 3.6403
204 | 408 | 378.418 | 3.623
205 | 410 | 368.6523 | 3.6028
206 | 412 | 360.1074 | 3.5826
207 | 414 | 347.9004 | 3.5652
208 | 416 | 346.6797 | 3.5595
209 | 418 | 339.3555 | 3.5422
210 | 420 | 328.3691 | 3.5191
211 | 422 | 318.6035 | 3.5017
212 | 424 | 312.5 | 3.4815
213 | 426 | 299.0723 | 3.4584
214 | 428 | 299.0723 | 3.4555
215 | 430 | 292.9688 | 3.4353
216 | 432 | 281.9824 | 3.4094
217 | 434 | 270.9961 | 3.3892
218 | 436 | 264.8926 | 3.3747
219 | 438 | 253.9062 | 3.3516
220 | 440 | 251.4648 | 3.343
221 | 442 | 241.6992 | 3.3256
222 | 444 | 231.9336 | 3.3025
223 | 446 | 219.7266 | 3.2795
224 | 448 | 211.1816 | 3.2621
225 | 450 | 202.6367 | 3.2333
226 | 452 | 203.8574 | 3.2275
227 | 454 | 194.0918 | 3.2073
228 | 456 | 183.1055 | 3.1871
229 | 458 | 173.3398 | 3.164
230 | 460 | 164.7949 | 3.1351
231 | 462 | 164.7949 | 3.1293
232 | 464 | 153.8086 | 3.1149
233 | 466 | 144.043 | 3.086
234 | 468 | 135.498 | 3.0601
235 | 470 | 123.291 | 3.0341
236 | 472 | 113.5254 | 3.0052
237 | 474 | 118.4082 | 3.0023
238 | 476 | 104.9805 | 2.9734
239 | 478 | 95.2148 | 2.9561
240 | 480 | 89.1113 | 2.933
241 | 482 | 78.125 | 2.9013
242 | 484 | 67.1387 | 2.8753
243 | 486 | 68.3594 | 2.8666
244 | 488 | 58.5938 | 2.8407
245 | 490 | 47.6074 | 2.8147
246 | 492 | 39.0625 | 2.7858
247 | 494 | 28.0762 | 2.754
248 | 496 | 17.0898 | 2.7252
249 | 498 | 17.0898 | 2.7194
250 | 500 | 8.5449 | 2.6905
251 | 502 | -1.2207 | 2.6674
252 | 504 | 1.2207 | 2.6559
253 | 506 | -9.7656 | 2.627
254 | 508 | -20.752 | 2.5953
255 | 510 | -29.2969 | 2.5722
256 | 512 | -37.8418 | 2.5375
257 | 514 | -40.2832 | 2.526
258 | 516 | -46.3867 | 2.4971
259 | 518 | -57.373 | 2.474
260 | 520 | -69.5801 | 2.4365
261 | 522 | -78.125 | 2.4105
262 | 524 | -87.8906 | 2.3788
263 | 526 | -89.1113 | 2.3614
264 | 528 | -98.877 | 2.3297
265 | 530 | -107.4219 | 2.2979
266 | 532 | -119.6289 | 2.2662
267 | 534 | -124.5117 | 2.2344
268 | 536 | -135.498 | 2.2027
269 | 538 | -135.498 | 2.1796
270 | 540 | -144.043 | 2.1536
271 | 542 | -152.5879 | 2.1161
272 | 544 | -166.0156 | 2.0785
273 | 546 | -172.1191 | 2.0468
274 | 548 | -172.1191 | 2.0294
275 | 550 | -184.3262 | 1.9948
276 | 552 | -195.3125 | 1.9602
277 | 554 | -205.0781 | 1.9197
278 | 556 | -214.8438 | 1.8851
279 | 558 | -225.8301 | 1.8476
280 | 560 | -224.6094 | 1.8274
281 | 562 | -233.1543 | 1.7985
282 | 564 | -239.2578 | 1.7552
283 | 566 | -252.6855 | 1.7177
284 | 568 | -263.6719 | 1.6773
285 | 570 | -269.7754 | 1.6368
286 | 572 | -272.2168 | 1.6051
287 | 574 | -281.9824 | 1.5704
288 | 576 | -290.5273 | 1.5358
289 | 578 | -300.293 | 1.4925
290 | 580 | -308.8379 | 1.4463
291 | 582 | -317.3828 | 1.4059
292 | 584 | -321.0449 | 1.377
293 | 586 | -328.3691 | 1.3395
294 | 588 | -335.6934 | 1.2962
295 | 590 | -350.3418 | 1.2558
296 | 592 | -360.1074 | 1.2067
297 | 594 | -357.666 | 1.1807
298 | 596 | -368.6523 | 1.1374
299 | 598 | -379.6387 | 1.0941
300 | 600 | -388.1836 | 1.0537
301 | 602 | -399.1699 | 1.0017
302 | 604 | -405.2734 | 0.94977
303 | 606 | -407.7148 | 0.91802
304 | 608 | -418.7012 | 0.87471
305 | 610 | -426.0254 | 0.83141
306 | 612 | -435.791 | 0.78233
307 | 614 | -447.998 | 0.73037
308 | 616 | -454.1016 | 0.67552
309 | 618 | -454.1016 | 0.64665
310 | 620 | -467.5293 | 0.60046
311 | 622 | -474.8535 | 0.54273
312 | 624 | -485.8398 | 0.49365
313 | 626 | -496.8262 | 0.4388
314 | 628 | -505.3711 | 0.38106
315 | 630 | -505.3711 | 0.34931
316 | 632 | -516.3574 | 0.29446
317 | 634 | -522.4609 | 0.24249
318 | 636 | -533.4473 | 0.19342
319 | 638 | -543.2129 | 0.13279
320 | 640 | -540.7715 | 0.095266
321 | 642 | -551.7578 | 0.037529
322 | 644 | -563.9648 | -0.020208
323 | 646 | -570.0684 | -0.075058
324 | 648 | -582.2754 | -0.13857
325 | 650 | -593.2617 | -0.19919
326 | 652 | -590.8203 | -0.23961
327 | 654 | -601.8066 | -0.29734
328 | 656 | -612.793 | -0.35797
329 | 658 | -621.3379 | -0.41859
330 | 660 | -632.3242 | -0.48788
331 | 662 | -642.0898 | -0.55139
332 | 664 | -639.6484 | -0.59469
333 | 666 | -651.8555 | -0.6582
334 | 668 | -661.6211 | -0.72171
335 | 670 | -668.9453 | -0.78522
336 | 672 | -679.9316 | -0.86028
337 | 674 | -688.4766 | -0.92956
338 | 676 | -687.2559 | -0.97864
339 | 678 | -695.8008 | -1.0393
340 | 680 | -709.2285 | -1.1143
341 | 682 | -717.7734 | -1.1836
342 | 684 | -728.7598 | -1.2558
343 | 686 | -728.7598 | -1.3077
344 | 688 | -737.3047 | -1.3741
345 | 690 | -749.5117 | -1.4463
346 | 692 | -758.0566 | -1.5243
347 | 694 | -764.1602 | -1.5964
348 | 696 | -778.8086 | -1.6773
349 | 698 | -777.5879 | -1.7321
350 | 700 | -783.6914 | -1.8158
351 | 702 | -794.6777 | -1.8851
352 | 704 | -804.4434 | -1.9659
353 | 706 | -814.209 | -2.0497
354 | 708 | -823.9746 | -2.1363
355 | 710 | -823.9746 | -2.1969
356 | 712 | -832.5195 | -2.2777
357 | 714 | -847.168 | -2.3614
358 | 716 | -853.2715 | -2.4509
359 | 718 | -864.2578 | -2.5404
360 | 720 | -874.0234 | -2.6357
361 | 722 | -874.0234 | -2.705
362 | 724 | -882.5684 | -2.7887
363 | 726 | -893.5547 | -2.884
364 | 728 | -905.7617 | -2.9763
365 | 730 | -910.6445 | -3.0803
366 | 732 | -913.0859 | -3.1553
367 | 734 | -920.4102 | -3.2419
368 | 736 | -931.3965 | -3.3372
369 | 738 | -939.9414 | -3.4498
370 | 740 | -952.1484 | -3.5595
371 | 742 | -958.252 | -3.6721
372 | 744 | -961.9141 | -3.7587
373 | 746 | -970.459 | -3.8597
374 | 748 | -979.0039 | -3.9752
375 | 750 | -991.2109 | -4.0964
376 | 752 | -1000.9766 | -4.2148
377 | 754 | -988.7695 | -4.287
378 | 756 | -981.4453 | -4.3303
379 | 758 | -974.1211 | -4.3562
380 | 760 | -959.4727 | -4.3736
381 | 762 | -961.9141 | -4.4053
382 | 764 | -948.4863 | -4.4198
383 | 766 | -941.1621 | -4.4226
384 | 768 | -931.3965 | -4.4284
385 | 770 | -920.4102 | -4.4284
386 | 772 | -910.6445 | -4.4198
387 | 774 | -913.0859 | -4.4313
388 | 776 | -902.0996 | -4.4255
389 | 778 | -889.8926 | -4.4169
390 | 780 | -885.0098 | -4.4111
391 | 782 | -871.582 | -4.3995
392 | 784 | -875.2441 | -4.4082
393 | 786 | -864.2578 | -4.3938
394 | 788 | -854.4922 | -4.3851
395 | 790 | -844.7266 | -4.3765
396 | 792 | -834.9609 | -4.3678
397 | 794 | -825.1953 | -4.3534
398 | 796 | -826.416 | -4.3534
399 | 798 | -816.6504 | -4.3389
400 | 800 | -804.4434 | -4.3331
401 | 802 | -794.6777 | -4.3187
402 | 804 | -786.1328 | -4.3072
403 | 806 | -775.1465 | -4.2927
404 | 808 | -776.3672 | -4.2927
405 | 810 | -769.043 | -4.2812
406 | 812 | -755.6152 | -4.2725
407 | 814 | -744.6289 | -4.2581
408 | 816 | -738.5254 | -4.2408
409 | 818 | -728.7598 | -4.2321
410 | 820 | -727.5391 | -4.2263
411 | 822 | -716.5527 | -4.2177
412 | 824 | -710.4492 | -4.2004
413 | 826 | -700.6836 | -4.1888
414 | 828 | -690.918 | -4.1744
415 | 830 | -687.2559 | -4.1715
416 | 832 | -678.7109 | -4.1571
417 | 834 | -671.3867 | -4.1513
418 | 836 | -656.7383 | -4.134
419 | 838 | -649.4141 | -4.1166
420 | 840 | -642.0898 | -4.1022
421 | 842 | -643.3105 | -4.0964
422 | 844 | -629.8828 | -4.082
423 | 846 | -621.3379 | -4.0733
424 | 848 | -612.793 | -4.056
425 | 850 | -603.0273 | -4.0416
426 | 852 | -589.5996 | -4.0271
427 | 854 | -592.041 | -4.0185
428 | 856 | -583.4961 | -4.0098
429 | 858 | -573.7305 | -3.9896
430 | 860 | -560.3027 | -3.9752
431 | 862 | -551.7578 | -3.9607
432 | 864 | -545.6543 | -3.9434
433 | 866 | -543.2129 | -3.9405
434 | 868 | -532.2266 | -3.9261
435 | 870 | -524.9023 | -3.9117
436 | 872 | -517.5781 | -3.8915
437 | 874 | -502.9297 | -3.877
438 | 876 | -502.9297 | -3.8713
439 | 878 | -493.1641 | -3.8539
440 | 880 | -487.0605 | -3.8395
441 | 882 | -474.8535 | -3.8251
442 | 884 | -465.0879 | -3.8049
443 | 886 | -457.7637 | -3.7904
444 | 888 | -456.543 | -3.7789
445 | 890 | -444.3359 | -3.7702
446 | 892 | -434.5703 | -3.7529
447 | 894 | -428.4668 | -3.7356
448 | 896 | -418.7012 | -3.7154
449 | 898 | -408.9355 | -3.7009
450 | 900 | -405.2734 | -3.6923
451 | 902 | -396.7285 | -3.6749
452 | 904 | -389.4043 | -3.6576
453 | 906 | -378.418 | -3.6345
454 | 908 | -369.873 | -3.6201
455 | 910 | -358.8867 | -3.5999
456 | 912 | -361.3281 | -3.597
457 | 914 | -349.1211 | -3.5768
458 | 916 | -338.1348 | -3.5595
459 | 918 | -328.3691 | -3.5422
460 | 920 | -322.2656 | -3.5191
461 | 922 | -321.0449 | -3.5104
462 | 924 | -310.0586 | -3.4931
463 | 926 | -301.5137 | -3.4758
464 | 928 | -291.748 | -3.4555
465 | 930 | -280.7617 | -3.4353
466 | 932 | -268.5547 | -3.4122
467 | 934 | -273.4375 | -3.4065
468 | 936 | -263.6719 | -3.3863
469 | 938 | -253.9062 | -3.3661
470 | 940 | -242.9199 | -3.343
471 | 942 | -231.9336 | -3.3199
472 | 944 | -224.6094 | -3.2968
473 | 946 | -222.168 | -3.291
474 | 948 | -212.4023 | -3.2737
475 | 950 | -206.2988 | -3.2564
476 | 952 | -196.5332 | -3.2304
477 | 954 | -183.1055 | -3.2073
478 | 956 | -173.3398 | -3.1842
479 | 958 | -173.3398 | -3.1755
480 | 960 | -167.2363 | -3.1495
481 | 962 | -156.25 | -3.1322
482 | 964 | -145.2637 | -3.1034
483 | 966 | -137.9395 | -3.0803
484 | 968 | -135.498 | -3.0716
485 | 970 | -125.7324 | -3.0514
486 | 972 | -114.7461 | -3.0225
487 | 974 | -108.6426 | -3.0023
488 | 976 | -98.877 | -2.9734
489 | 978 | -87.8906 | -2.9504
490 | 980 | -85.4492 | -2.9359
491 | 982 | -75.6836 | -2.9186
492 | 984 | -70.8008 | -2.8897
493 | 986 | -59.8145 | -2.8637
494 | 988 | -50.0488 | -2.8407
495 | 990 | -37.8418 | -2.8089
496 | 992 | -39.0625 | -2.7973
497 | 994 | -29.2969 | -2.7743
498 | 996 | -19.5312 | -2.7483
499 | 998 | -10.9863 | -2.7194
500 | 1000 | 0 | -2.6876
501 | 1002 | -1.2207 | -2.6732
Center data before PMax, ±Pr and ±Vc Calc.
PMax (µC/cm2) | 4.1975
Pr (µC/cm2) | 2.6703
-Pr (µC/cm2) | -2.6732
Ec (kV/cm) | 56344.2096
-Ec (kV/cm) | -62685.5469
CMax-Eff (nF) | 0.83379
Offset (µC/cm2) | 1.6599
Vert. (±Pr) Shift (µC/cm2) | -0.0014434
Horiz. Shift (±Ec) | -3170.6687
A (Loop Area - µC/cm2·Volts) | 64.3263
Hysteresis Version: 5.3.0 - Radiant Technologies, Inc., 1999 - 10/02/14