## Commercial resin 0%
Temperature = 20 °C |  | Temperature = 30 °C |  | Temperature = 40 °C |  | Dataset for "Reimagining the shape of porous tubular ceramics using 3D printing" Garyfalia Zoumpouli Rheometry of 3D printing resin
Viscosity (cP) | Shear Rate (s-1) | Viscosity (cP) | Shear Rate (s-1) | Viscosity (cP) | Shear Rate (s-1)
307.582 | 40 | 148.83 | 40 | 89.298 | 40
307.582 | 40 | 148.83 | 40 | 79.376 | 40
307.582 | 40 | 148.83 | 40 | 89.298 | 40
307.582 | 40 | 148.83 | 40 | 79.376 | 120
320.8113 | 120 | 148.83 | 120 | 79.376 | 120
320.8113 | 120 | 148.83 | 120 | 79.376 | 120
320.8113 | 120 | 148.83 | 120 | 79.376 | 120
324.1187 | 240 | 148.83 | 120 | 77.72233 | 240
324.1187 | 240 | 148.83 | 240 | 77.72233 | 240
324.1187 | 240 | 150.4837 | 240 | 77.72233 | 240
324.1187 | 240 | 148.83 | 240 | 77.72233 | 480
327.426 | 480 | 148.83 | 240 | 77.72233 | 480
327.426 | 480 | 150.4837 | 480 | 77.72233 | 480
327.426 | 480 | 150.4837 | 480 | 77.72233 | 480
327.426 | 480 | 150.4837 | 480
|  | 150.4837 | 480

## Ti acrylate 25% fresh
Temperature = 20 °C |  | Temperature = 30 °C |  | Temperature = 40 °C |  | Dataset for "Reimagining the shape of porous tubular ceramics using 3D printing" Garyfalia Zoumpouli Rheometry of 3D printing resin
Viscosity (cP) | Shear Rate (s-1) | Viscosity (cP) | Shear Rate (s-1) | Viscosity (cP) | Shear Rate (s-1)
59.53 | 40 | 29.77 | 40 | 19.84 | 40
69.45 | 40 | 39.69 | 40 | 19.84 | 40
59.53 | 40 | 39.69 | 40 | 29.77 | 40
69.45 | 40 | 29.77 | 40 | 29.77 | 40
66.15 | 120 | 39.69 | 120 | 26.46 | 120
62.84 | 120 | 36.38 | 120 | 26.46 | 120
62.84 | 120 | 39.69 | 120 | 26.46 | 120
64.49 | 240 | 36.38 | 120 | 26.46 | 120
64.49 | 240 | 38.03 | 240 | 26.46 | 240
64.49 | 240 | 38.03 | 240 | 26.46 | 240
64.49 | 240 | 38.86 | 480 | 26.46 | 240
64.49 | 480 | 38.86 | 480 | 26.46 | 240
64.49 | 480 | 38.86 | 480 | 26.46 | 480
64.49 | 480 | 38.86 | 480 | 27.29 | 480
64.49 | 480 |  |  | 26.46 | 480
|  |  |  | 26.46 | 480

## Ti acrylate 25% aged
Temperature = 20 °C |  | Temperature = 30 °C |  | Temperature = 40 °C |  | Dataset for "Reimagining the shape of porous tubular ceramics using 3D printing" Garyfalia Zoumpouli Rheometry of 3D printing resin
Viscosity (cP) | Shear Rate (s-1) | Viscosity (cP) | Shear Rate (s-1) | Viscosity (cP) | Shear Rate (s-1)
873.14 | 40 | 357.19 | 40 | 218.28 | 40
873.14 | 40 | 367.11 | 40 | 218.28 | 40
883.06 | 40 | 357.19 | 40 | 218.28 | 40
820.22 | 120 | 334.04 | 120 | 218.28 | 40
820.22 | 120 | 334.04 | 120 | 198.44 | 120
820.22 | 120 | 334.04 | 120 | 198.44 | 120
820.22 | 120 | 332.39 | 240 | 198.44 | 120
706.12 | 240 | 332.39 | 240 | 198.44 | 120
706.12 | 240 | 332.39 | 240 | 193.48 | 240
704.46 | 240 | 332.39 | 240 | 193.48 | 240
704.46 | 240 | 325.77 | 480 | 193.48 | 240
587.05 | 480 | 325.77 | 480 | 193.48 | 240
587.05 | 480 | 325.77 | 480 | 188.52 | 480
586.22 | 480 | 325.77 | 480 | 188.52 | 480
586.22 | 480 |  |  | 188.52 | 480
|  |  |  | 188.52 | 480

## Ti acrylate 25% mix
Temperature = 20 °C |  | Temperature = 30 °C |  | Temperature = 40 °C |  | Dataset for "Reimagining the shape of porous tubular ceramics using 3D printing" Garyfalia Zoumpouli Rheometry of 3D printing resin
Viscosity (cP) | Shear Rate (s-1) | Viscosity (cP) | Shear Rate (s-1) | Viscosity (cP) | Shear Rate (s-1)
228.21 | 40 | 128.99 | 40 | 89.3 | 40
238.13 | 40 | 128.99 | 40 | 89.3 | 40
238.13 | 40 | 128.99 | 40 | 76.07 | 120
228.21 | 40 | 128.99 | 40 | 76.07 | 120
228.21 | 120 | 119.06 | 120 | 76.07 | 120
228.21 | 120 | 119.06 | 120 | 72.76 | 240
228.21 | 120 | 122.37 | 120 | 72.76 | 240
224.9 | 240 | 119.06 | 120 | 72.76 | 240
224.9 | 240 | 119.06 | 240 | 72.76 | 240
224.9 | 240 | 119.06 | 240 | 70.28 | 480
224.9 | 240 | 119.06 | 240 | 70.28 | 480
213.32 | 480 | 119.06 | 240 | 70.28 | 480
213.32 | 480 | 116.58 | 480 | 70.28 | 480
212.5 | 480 | 116.58 | 480
|  | 116.58 | 480
|  | 116.58 | 480

## Ti acrylate 50% fresh
Temperature = 20 °C |  | Temperature = 30 °C |  | Temperature = 40 °C |  | Dataset for "Reimagining the shape of porous tubular ceramics using 3D printing" Garyfalia Zoumpouli Rheometry of 3D printing resin
Viscosity (cP) | Shear Rate (s-1) | Viscosity (cP) | Shear Rate (s-1) | Viscosity (cP) | Shear Rate (s-1)
29.07 | 40.5 | 18.17 | 40.5 | 13.32 | 40.5
29.07 | 40.5 | 18.17 | 40.5 | 14.53 | 40.5
29.07 | 40.5 | 18.17 | 40.5 | 14.53 | 40.5
27.45 | 121.5 | 18.17 | 40.5 | 13.32 | 40.5
27.45 | 121.5 | 17.36 | 121.5 | 12.51 | 121.5
27.45 | 121.5 | 17.36 | 121.5 | 12.51 | 121.5
27.45 | 121.5 | 17.36 | 121.5 | 12.51 | 121.5
28.26 | 243 | 17.36 | 121.5 | 12.51 | 121.5
28.26 | 243 | 17.56 | 243 | 12.51 | 243
28.06 | 243 | 17.76 | 243 | 12.51 | 243
28.26 | 243 | 17.76 | 243 | 12.51 | 243
28.36 | 486 | 17.76 | 243 | 12.51 | 243
28.36 | 486 | 17.86 | 486 | 12.82 | 486
28.36 | 486 | 17.86 | 486 | 12.82 | 486
|  | 17.86 | 486 | 12.82 | 486

## Ti acrylate 50% aged
Temperature = 20 °C |  | Temperature = 30 °C |  | Temperature = 40 °C |  | Dataset for "Reimagining the shape of porous tubular ceramics using 3D printing" Garyfalia Zoumpouli Rheometry of 3D printing resin
Viscosity (cP) | Shear Rate (s-1) | Viscosity (cP) | Shear Rate (s-1) | Viscosity (cP) | Shear Rate (s-1)
1180.72 | 40 | 694.54 | 40 | 476.26 | 40
1180.72 | 40 | 704.46 | 40 | 476.26 | 40
1180.72 | 40 | 694.54 | 40 | 476.26 | 40
1180.72 | 40 | 694.54 | 40 | 476.26 | 40
1091.42 | 120 | 631.7 | 120 | 396.88 | 120
1091.42 | 120 | 628.39 | 120 | 396.88 | 120
1091.42 | 120 | 628.39 | 120 | 396.88 | 120
1091.42 | 120 | 631.7 | 120 | 377.04 | 240
1046.77 | 240 | 613.51 | 240 | 377.04 | 240
1045.12 | 240 | 613.51 | 240 | 377.04 | 240
1045.12 | 240 | 611.86 | 240 | 377.04 | 240
1045.12 | 240 | 574.65 | 480 | 367.94 | 480
|  | 574.65 | 480 | 367.94 | 480
|  | 574.65 | 480 | 367.94 | 480
|  | 574.65 | 480 | 367.94 | 480

## Ti acrylate 50% mix
Temperature = 20 °C |  | Temperature = 30 °C |  | Temperature = 40 °C |  | Dataset for "Reimagining the shape of porous tubular ceramics using 3D printing" Garyfalia Zoumpouli Rheometry of 3D printing resin
Viscosity (cP) | Shear Rate (s-1) | Viscosity (cP) | Shear Rate (s-1) | Viscosity (cP) | Shear Rate (s-1)
277.82 | 40 | 178.6 | 40 | 138.91 | 40
277.82 | 40 | 168.67 | 40 | 138.91 | 40
287.74 | 40 | 178.6 | 40 | 138.91 | 40
277.82 | 40 | 178.6 | 40 | 138.91 | 40
254.66 | 120 | 148.83 | 120 | 115.76 | 120
254.66 | 120 | 148.83 | 120 | 115.76 | 120
254.66 | 120 | 148.83 | 120 | 115.76 | 120
254.66 | 120 | 148.83 | 120 | 115.76 | 120
233.17 | 240 | 142.22 | 240 | 107.49 | 240
233.17 | 240 | 142.22 | 240 | 107.49 | 240
233.17 | 240 | 142.22 | 240 | 107.49 | 240
233.17 | 240 | 142.22 | 240 | 107.49 | 240
204.23 | 480 | 135.6 | 480 | 102.53 | 480
204.23 | 480 | 135.6 | 480 | 102.53 | 480
204.23 | 480 | 135.6 | 480 | 101.7 | 480
204.23 | 480 |  |  | 101.7 | 480