## TGA
Dataset for "Reimagining the shape of porous tubular ceramics using 3D printing" Garyfalia Zoumpouli Thermogravimetric analysis of 3D printed structures
Commercial resin 0% AIR |  |  |  | Commercial resin 0% ARGON |  |  |  | Ti resin 25% AIR |  |  |  | Ti resin 25% ARGON |  |  |  | Ti resin 50% AIR |  |  |  | Ti resin F 50% ARGON
Time(s) | Furnace Temperature(°C) | TG ¦-bTG](%) | dTG(%/min) | Time(s) | Furnace Temperature(°C) | TG ¦-bTG](%) | dTG(%/min) | Time(s) | Furnace Temperature(°C) | TG ¦-bTG](%) | dTG(mg/min) | Time(s) | Furnace Temperature(°C) | TG ¦-bTG](%) | dTG(mg/min) | Time(s) | Furnace Temperature(°C) | TG ¦-bTG](%) | dTG(mg/min) | Time(s) | Furnace Temperature(°C) | TG ¦-bTG](%) | dTG(mg/min)
0 | 31.990612 | 100 | -0.049637 | 0 | 28.029537 | 100 | 0.003655 | 0 | 28.073528 | 100 | 0.00552 | 0 | 28.031689 | 100 | 0.000177 | 0 | 44.289688 | 100 | -0.054558 | 0 | 44.656204 | 100 | -0.018746
0.4 | 31.992458 | 99.999576 | -0.049637 | 0.4 | 28.030222 | 100.000045 | 0.003655 | 0.4 | 28.076055 | 99.999989 | 0.00552 | 0.4 | 28.024054 | 100.0001 | 0.000177 | 0.4 | 44.449257 | 99.99958 | -0.054558 | 0.4 | 44.705509 | 99.999976 | -0.018746
0.8 | 31.997446 | 99.999135 | -0.048995 | 0.8 | 28.032007 | 100.000088 | 0.003884 | 0.8 | 28.081482 | 99.999966 | 0.005552 | 0.8 | 28.016911 | 100.000199 | 0.000236 | 0.8 | 44.62458 | 99.99916 | -0.054786 | 0.8 | 44.719204 | 99.99992 | -0.018802
1.2 | 32.004158 | 99.998669 | -0.048995 | 1.2 | 28.037678 | 100.000151 | 0.003884 | 1.2 | 28.092627 | 99.999966 | 0.005552 | 1.2 | 28.013279 | 100.000299 | 0.000236 | 1.2 | 44.780037 | 99.998749 | -0.054786 | 1.2 | 44.733589 | 99.99984 | -0.018802
1.6 | 32.010132 | 99.998227 | -0.048382 | 1.6 | 28.043585 | 100.000239 | 0.004016 | 1.6 | 28.105743 | 99.999977 | 0.00557 | 1.6 | 28.014877 | 100.000428 | 0.000283 | 1.6 | 44.880024 | 99.99835 | -0.055052 | 1.6 | 44.745918 | 99.999729 | -0.018781
2 | 32.015984 | 99.997797 | -0.048382 | 2 | 28.051722 | 100.000332 | 0.004016 | 2 | 28.121878 | 100.000023 | 0.00557 | 2 | 28.021402 | 100.000527 | 0.000283 | 2 | 44.926586 | 99.997962 | -0.055052 | 2 | 44.76646 | 99.999619 | -0.018781
2.4 | 32.021343 | 99.997374 | -0.047805 | 2.4 | 28.061016 | 100.000438 | 0.004067 | 2.4 | 28.134998 | 100.00008 | 0.005573 | 2.4 | 28.032734 | 100.000617 | 0.000318 | 2.4 | 44.924538 | 99.997594 | -0.055342 | 2.4 | 44.795227 | 99.999471 | -0.01869
2.8 | 32.025971 | 99.996975 | -0.047805 | 2.8 | 28.071243 | 100.000564 | 0.004067 | 2.8 | 28.146326 | 100.000172 | 0.005573 | 2.8 | 28.046534 | 100.000726 | 0.000318 | 2.8 | 44.905357 | 99.997248 | -0.055342 | 2.8 | 44.804817 | 99.999336 | -0.01869
3.2 | 32.030842 | 99.996593 | -0.047264 | 3.2 | 28.079617 | 100.000676 | 0.004063 | 3.2 | 28.154211 | 100.000309 | 0.005558 | 3.2 | 28.06094 | 100.000796 | 0.000341 | 3.2 | 44.917687 | 99.996901 | -0.055635 | 3.2 | 44.807548 | 99.999207 | -0.018533
3.6 | 32.035275 | 99.996242 | -0.047264 | 3.6 | 28.088062 | 100.000789 | 0.004063 | 3.6 | 28.154888 | 100.000469 | 0.005558 | 3.6 | 28.07258 | 100.000856 | 0.000341 | 3.6 | 44.983433 | 99.996586 | -0.055635 | 3.6 | 44.808918 | 99.999103 | -0.018533
4 | 32.037308 | 99.995909 | -0.04677 | 4 | 28.094952 | 100.000876 | 0.004032 | 4 | 28.147068 | 100.000651 | 0.005525 | 4 | 28.079605 | 100.000885 | 0.000358 | 4 | 45.09301 | 99.996292 | -0.055913 | 4 | 44.781521 | 99.999004 | -0.018316
4.4 | 32.036011 | 99.995589 | -0.04677 | 4.4 | 28.099756 | 100.000926 | 0.004032 | 4.4 | 28.134563 | 100.000846 | 0.005525 | 4.4 | 28.081762 | 100.000856 | 0.000358 | 4.4 | 45.208061 | 99.99604 | -0.055913 | 4.4 | 44.734268 | 99.998906 | -0.018316
4.8 | 32.03336 | 99.995293 | -0.046319 | 4.8 | 28.103201 | 100.000945 | 0.003978 | 4.8 | 28.114674 | 100.001063 | 0.005475 | 4.8 | 28.079666 | 100.000826 | 0.000369 | 4.8 | 45.299145 | 99.995788 | -0.056158 | 4.8 | 44.694546 | 99.998819 | -0.018052
5.2 | 32.025597 | 99.995014 | -0.046319 | 5.2 | 28.105295 | 100.000939 | 0.003978 | 5.2 | 28.090405 | 100.001292 | 0.005475 | 5.2 | 28.073629 | 100.000756 | 0.000369 | 5.2 | 45.340237 | 99.995557 | -0.056158 | 5.2 | 44.656197 | 99.99874 | -0.018052
5.6 | 32.014824 | 99.994735 | -0.045908 | 5.6 | 28.105541 | 100.000895 | 0.003896 | 5.6 | 28.067249 | 100.001509 | 0.005409 | 5.6 | 28.065561 | 100.000666 | 0.000377 | 5.6 | 45.278599 | 99.995325 | -0.056365 | 5.6 | 44.632916 | 99.998654 | -0.017747
6 | 32.002754 | 99.994445 | -0.045908 | 6 | 28.106903 | 100.000827 | 0.003896 | 6 | 28.045811 | 100.001726 | 0.005409 | 6 | 28.056879 | 100.000577 | 0.000377 | 6 | 45.147102 | 99.995095 | -0.056365 | 6 | 44.647987 | 99.998549 | -0.017747
6.4 | 31.991299 | 99.994136 | -0.045528 | 6.4 | 28.108692 | 100.00072 | 0.003787 | 6.4 | 28.029179 | 100.001909 | 0.00533 | 6.4 | 28.049854 | 100.000457 | 0.000381 | 6.4 | 44.969044 | 99.994853 | -0.056526 | 6.4 | 44.701397 | 99.998445 | -0.017414
6.8 | 31.981567 | 99.993846 | -0.045528 | 6.8 | 28.108692 | 100.000632 | 0.003787 | 6.8 | 28.023571 | 100.002126 | 0.00533 | 6.8 | 28.047083 | 100.000368 | 0.000381 | 6.8 | 44.781399 | 99.994601 | -0.056526 | 6.8 | 44.78495 | 99.998323 | -0.017414
7.2 | 31.97818 | 99.993525 | -0.045167 | 7.2 | 28.111094 | 100.000532 | 0.003646 | 7.2 | 28.025974 | 100.002298 | 0.00524 | 7.2 | 28.045298 | 100.000278 | 0.000382 | 7.2 | 44.63073 | 99.994349 | -0.05664 | 7.2 | 44.846588 | 99.998193 | -0.017063
7.6 | 31.979221 | 99.993198 | -0.045167 | 7.6 | 28.114599 | 100.000457 | 0.003646 | 7.6 | 28.034592 | 100.002481 | 0.00524 | 7.6 | 28.044498 | 100.000209 | 0.000382 | 7.6 | 44.58622 | 99.994086 | -0.05664 | 7.6 | 44.84111 | 99.99807 | -0.017063
8 | 31.986363 | 99.99286 | -0.04483 | 8 | 28.117062 | 100.000395 | 0.003477 | 8 | 28.04895 | 100.002664 | 0.005141 | 8 | 28.044805 | 100.000179 | 0.000377 | 8 | 44.614979 | 99.993824 | -0.056708 | 8 | 44.777416 | 99.99796 | -0.016701
8.4 | 31.997757 | 99.992503 | -0.04483 | 8.4 | 28.119457 | 100.000326 | 0.003477 | 8.4 | 28.060282 | 100.002812 | 0.005141 | 8.4 | 28.046713 | 100.000139 | 0.000377 | 8.4 | 44.719074 | 99.993561 | -0.056708 | 8.4 | 44.66647 | 99.99785 | -0.016701
8.8 | 32.008537 | 99.992151 | -0.044518 | 8.8 | 28.12211 | 100.000257 | 0.003283 | 8.8 | 28.065943 | 100.002984 | 0.005036 | 8.8 | 28.049673 | 100.00011 | 0.000367 | 8.8 | 44.841656 | 99.993309 | -0.05674 | 8.8 | 44.509644 | 99.997776 | -0.016332
9.2 | 32.017284 | 99.991813 | -0.044518 | 9.2 | 28.121372 | 100.000176 | 0.003283 | 9.2 | 28.068279 | 100.003144 | 0.005036 | 9.2 | 28.05485 | 100.00008 | 0.000367 | 9.2 | 44.927948 | 99.993068 | -0.05674 | 9.2 | 44.357605 | 99.997739 | -0.016332
9.6 | 32.023018 | 99.991425 | -0.044225 | 9.6 | 28.120823 | 100.00007 | 0.003071 | 9.6 | 28.064774 | 100.003281 | 0.004931 | 9.6 | 28.060825 | 100.00002 | 0.000352 | 9.6 | 44.95808 | 99.992815 | -0.056751 | 9.6 | 44.257614 | 99.99772 | -0.015954
10 | 32.023201 | 99.991032 | -0.044225 | 10 | 28.120327 | 99.999951 | 0.003071 | 10 | 28.054974 | 100.003429 | 0.004931 | 10 | 28.070917 | 99.99996 | 0.000352 | 10 | 44.942333 | 99.992563 | -0.056751 | 10 | 44.215157 | 99.99772 | -0.015954
10.4 | 32.017101 | 99.990657 | -0.043943 | 10.4 | 28.119839 | 99.999787 | 0.002842 | 10.4 | 28.044077 | 100.003578 | 0.00483 | 10.4 | 28.084286 | 99.999881 | 0.000332 | 10.4 | 44.867004 | 99.9923 | -0.056758 | 10.4 | 44.206944 | 99.997738 | -0.015567
10.8 | 32.007057 | 99.990251 | -0.043943 | 10.8 | 28.118916 | 99.999638 | 0.002842 | 10.8 | 28.033304 | 100.003715 | 0.00483 | 10.8 | 28.098637 | 99.999791 | 0.000332 | 10.8 | 44.760853 | 99.991996 | -0.056758 | 10.8 | 44.249401 | 99.997751 | -0.015567
11.2 | 31.991413 | 99.989883 | -0.043666 | 11.2 | 28.119961 | 99.999481 | 0.002592 | 11.2 | 28.022839 | 100.00391 | 0.004736 | 11.2 | 28.112619 | 99.999692 | 0.000306 | 11.2 | 44.646484 | 99.991681 | -0.056779 | 11.2 | 44.32473 | 99.99775 | -0.01518
11.6 | 31.974289 | 99.989489 | -0.043666 | 11.6 | 28.1199 | 99.999343 | 0.002592 | 11.6 | 28.01742 | 100.004081 | 0.004736 | 11.6 | 28.124445 | 99.999612 | 0.000306 | 11.6 | 44.53965 | 99.991324 | -0.056779 | 11.6 | 44.403488 | 99.997707 | -0.01518
12 | 31.95643 | 99.989077 | -0.04339 | 12 | 28.118549 | 99.999256 | 0.002321 | 12 | 28.015081 | 100.004252 | 0.00465 | 12 | 28.131718 | 99.999553 | 0.000275 | 12 | 44.447197 | 99.990956 | -0.056832 | 12 | 44.451424 | 99.997627 | -0.014813
12.4 | 31.940353 | 99.988702 | -0.04339 | 12.4 | 28.113745 | 99.9992 | 0.002321 | 12.4 | 28.016621 | 100.004481 | 0.00465 | 12.4 | 28.132334 | 99.999513 | 0.000275 | 12.4 | 44.367748 | 99.990558 | -0.056832 | 12.4 | 44.469227 | 99.997535 | -0.014813
12.8 | 31.928776 | 99.988315 | -0.04312 | 12.8 | 28.108196 | 99.999181 | 0.002035 | 12.8 | 28.020367 | 100.00471 | 0.004573 | 12.8 | 28.125927 | 99.999503 | 0.00024 | 12.8 | 44.316391 | 99.990126 | -0.056927 | 12.8 | 44.450737 | 99.997406 | -0.014476
13.2 | 31.922617 | 99.987904 | -0.04312 | 13.2 | 28.102411 | 99.999219 | 0.002035 | 13.2 | 28.025974 | 100.004962 | 0.004573 | 13.2 | 28.115637 | 99.999503 | 0.00024 | 13.2 | 44.30201 | 99.989686 | -0.056927 | 13.2 | 44.441155 | 99.997284 | -0.014476
13.6 | 31.918863 | 99.987504 | -0.042853 | 13.6 | 28.097174 | 99.999262 | 0.001743 | 13.6 | 28.033176 | 100.005247 | 0.004503 | 13.6 | 28.103191 | 99.999512 | 0.0002 | 13.6 | 44.29105 | 99.989244 | -0.057062 | 13.6 | 44.430881 | 99.997167 | -0.014174
14 | 31.919107 | 99.987044 | -0.042853 | 14 | 28.092367 | 99.999331 | 0.001743 | 14 | 28.042908 | 100.005499 | 0.004503 | 14 | 28.088413 | 99.999533 | 0.0002 | 14 | 44.29105 | 99.988793 | -0.057062 | 14 | 44.433624 | 99.997056 | -0.014174
14.4 | 31.920582 | 99.986603 | -0.042592 | 14.4 | 28.089045 | 99.999437 | 0.00145 | 14.4 | 28.052332 | 100.005785 | 0.00444 | 14.4 | 28.072088 | 99.999572 | 0.000156 | 14.4 | 44.336937 | 99.988331 | -0.057235 | 14.4 | 44.45417 | 99.996964 | -0.013907
14.8 | 31.921133 | 99.986124 | -0.042592 | 14.8 | 28.088125 | 99.999537 | 0.00145 | 14.8 | 28.060772 | 100.006047 | 0.00444 | 14.8 | 28.056137 | 99.999603 | 0.000156 | 14.8 | 44.443089 | 99.987868 | -0.057235 | 14.8 | 44.480873 | 99.996902 | -0.013907
15.2 | 31.921808 | 99.985616 | -0.042337 | 15.2 | 28.091701 | 99.99965 | 0.001159 | 15.2 | 28.068838 | 100.006299 | 0.004384 | 15.2 | 28.041662 | 99.999632 | 0.00011 | 15.2 | 44.607449 | 99.987428 | -0.057434 | 15.2 | 44.466492 | 99.996853 | -0.013676
15.6 | 31.922485 | 99.985156 | -0.042337 | 15.6 | 28.098663 | 99.999769 | 0.001159 | 15.6 | 28.074631 | 100.006562 | 0.004384 | 15.6 | 28.032236 | 99.999672 | 0.00011 | 15.6 | 44.821804 | 99.986966 | -0.057434 | 15.6 | 44.476082 | 99.996804 | -0.013676
16 | 31.92156 | 99.98469 | -0.042082 | 16 | 28.107349 | 99.999888 | 0.00087 | 16 | 28.080542 | 100.006802 | 0.004335 | 16 | 28.028599 | 99.999712 | 6.2e-05 | 16 | 45.057392 | 99.986513 | -0.057652 | 16 | 44.521282 | 99.996749 | -0.013477
16.4 | 31.922184 | 99.984261 | -0.042082 | 16.4 | 28.120651 | 100.000031 | 0.00087 | 16.4 | 28.087131 | 100.007054 | 0.004335 | 16.4 | 28.030262 | 99.999761 | 6.2e-05 | 16.4 | 45.281334 | 99.986062 | -0.057652 | 16.4 | 44.596611 | 99.99667 | -0.013477
16.8 | 31.924768 | 99.983855 | -0.041825 | 16.8 | 28.135925 | 100.000169 | 0.000589 | 16.8 | 28.093109 | 100.007316 | 0.004293 | 16.8 | 28.036854 | 99.999801 | 1.4e-05 | 16.8 | 45.448437 | 99.9856 | -0.057884 | 16.8 | 44.65757 | 99.996571 | -0.013307
17.2 | 31.929266 | 99.983468 | -0.041825 | 17.2 | 28.151938 | 100.000319 | 0.000589 | 17.2 | 28.097668 | 100.007568 | 0.004293 | 17.2 | 28.047577 | 99.999851 | 1.4e-05 | 17.2 | 45.518978 | 99.985158 | -0.057884 | 17.2 | 44.728787 | 99.996429 | -0.013307
17.6 | 31.935116 | 99.983129 | -0.041565 | 17.6 | 28.166901 | 100.00047 | 0.000318 | 17.6 | 28.09964 | 100.007831 | 0.004255 | 17.6 | 28.06138 | 99.999911 | -3.3e-05 | 17.6 | 45.508022 | 99.984728 | -0.058128 | 17.6 | 44.771931 | 99.996257 | -0.013157
18 | 31.943609 | 99.982803 | -0.041565 | 18 | 28.180267 | 100.000601 | 0.000318 | 18 | 28.098465 | 100.008071 | 0.004255 | 18 | 28.074377 | 99.999941 | -3.3e-05 | 18 | 45.420361 | 99.984277 | -0.058128 | 18 | 44.794525 | 99.996054 | -0.013157
18.4 | 31.953033 | 99.982482 | -0.041299 | 18.4 | 28.18932 | 100.000714 | 6.3e-05 | 18.4 | 28.094955 | 100.008311 | 0.004222 | 18.4 | 28.086514 | 99.99996 | -7.6e-05 | 18.4 | 45.25737 | 99.983845 | -0.058376 | 18.4 | 44.784943 | 99.995821 | -0.013017
18.8 | 31.961353 | 99.982161 | -0.041299 | 18.8 | 28.19141 | 100.00082 | 6.3e-05 | 18.8 | 28.090214 | 100.008528 | 0.004222 | 18.8 | 28.096369 | 99.99997 | -7.6e-05 | 18.8 | 45.0704 | 99.983415 | -0.058376 | 18.8 | 44.75412 | 99.995588 | -0.013017
19.2 | 31.968069 | 99.981865 | -0.04103 | 19.2 | 28.185192 | 100.000882 | -0.00017 | 19.2 | 28.083755 | 100.008734 | 0.004193 | 19.2 | 28.100983 | 99.99998 | -0.000114 | 19.2 | 44.893707 | 99.983006 | -0.05862 | 19.2 | 44.689064 | 99.995317 | -0.012881
19.6 | 31.97146 | 99.981556 | -0.04103 | 19.6 | 28.176077 | 100.000945 | -0.00017 | 19.6 | 28.078579 | 100.008917 | 0.004193 | 19.6 | 28.101721 | 99.99999 | -0.000114 | 19.6 | 44.763588 | 99.982606 | -0.05862 | 19.6 | 44.615105 | 99.995052 | -0.012881
20 | 31.969126 | 99.981289 | -0.040755 | 20 | 28.168314 | 100.000958 | -0.000378 | 20 | 28.075138 | 100.009111 | 0.004168 | 20 | 28.103994 | 99.99997 | -0.000147 | 20 | 44.701958 | 99.982197 | -0.058851 | 20 | 44.53772 | 99.994776 | -0.012745
20.4 | 31.964687 | 99.981011 | -0.040755 | 20.4 | 28.16222 | 100.000958 | -0.000378 | 20.4 | 28.075077 | 100.009271 | 0.004168 | 20.4 | 28.106455 | 99.99996 | -0.000147 | 20.4 | 44.699905 | 99.981818 | -0.058851 | 20.4 | 44.461018 | 99.994506 | -0.012745
20.8 | 31.960194 | 99.980787 | -0.040479 | 20.8 | 28.160809 | 100.000952 | -0.000563 | 20.8 | 28.076675 | 100.009454 | 0.004148 | 20.8 | 28.111994 | 99.999941 | -0.000173 | 20.8 | 44.719769 | 99.981441 | -0.059064 | 20.8 | 44.401436 | 99.994248 | -0.012609
21.2 | 31.953907 | 99.980576 | -0.040479 | 21.2 | 28.161419 | 100.000939 | -0.000563 | 21.2 | 28.078953 | 100.009637 | 0.004148 | 21.2 | 28.123697 | 99.99995 | -0.000173 | 21.2 | 44.741005 | 99.981083 | -0.059064 | 21.2 | 44.364456 | 99.994008 | -0.012609
21.6 | 31.946884 | 99.980424 | -0.040208 | 21.6 | 28.163021 | 100.000964 | -0.000726 | 21.6 | 28.079321 | 100.009842 | 0.004132 | 21.6 | 28.134659 | 99.999981 | -0.000194 | 21.6 | 44.719772 | 99.980726 | -0.059259 | 21.6 | 44.321999 | 99.993762 | -0.01247
22 | 31.941217 | 99.980333 | -0.040208 | 22 | 28.163578 | 100.001014 | -0.000726 | 22 | 28.078146 | 100.010094 | 0.004132 | 22 | 28.141993 | 100.00004 | -0.000194 | 22 | 44.671837 | 99.98039 | -0.059259 | 22 | 44.261726 | 99.993528 | -0.01247
22.4 | 31.935984 | 99.980254 | -0.039946 | 22.4 | 28.16074 | 100.001071 | -0.000872 | 22.4 | 28.073589 | 100.010346 | 0.004121 | 22.4 | 28.147785 | 100.000119 | -0.00021 | 22.4 | 44.602669 | 99.980075 | -0.05944 | 22.4 | 44.213783 | 99.993295 | -0.012326
22.8 | 31.930994 | 99.980225 | -0.039946 | 22.8 | 28.155375 | 100.00117 | -0.000872 | 22.8 | 28.067621 | 100.01062 | 0.004121 | 22.8 | 28.148647 | 100.000219 | -0.00021 | 22.8 | 44.510212 | 99.97978 | -0.05944 | 22.8 | 44.182964 | 99.993068 | -0.012326
23.2 | 31.927795 | 99.980194 | -0.039694 | 23.2 | 28.147425 | 100.001258 | -0.000997 | 23.2 | 28.061337 | 100.010928 | 0.004114 | 23.2 | 28.141195 | 100.000338 | -0.000224 | 23.2 | 44.410908 | 99.979519 | -0.059608 | 23.2 | 44.153511 | 99.992841 | -0.012176
23.6 | 31.925512 | 99.980164 | -0.039694 | 23.6 | 28.137573 | 100.001346 | -0.000997 | 23.6 | 28.056599 | 100.011237 | 0.004114 | 23.6 | 28.131893 | 100.000457 | -0.000224 | 23.6 | 44.351326 | 99.979277 | -0.059608 | 23.6 | 44.158989 | 99.992589 | -0.012176
24 | 31.921387 | 99.980103 | -0.039452 | 24 | 28.128275 | 100.001433 | -0.001105 | 24 | 28.054016 | 100.011546 | 0.004111 | 24 | 28.118835 | 100.000587 | -0.000235 | 24 | 44.301327 | 99.979035 | -0.059767 | 24 | 44.193913 | 99.992361 | -0.012018
24.4 | 31.917751 | 99.980006 | -0.039452 | 24.4 | 28.125812 | 100.001496 | -0.001105 | 24.4 | 28.05574 | 100.011854 | 0.004111 | 24.4 | 28.1043 | 100.000696 | -0.000235 | 24.4 | 44.29174 | 99.978814 | -0.059767 | 24.4 | 44.252129 | 99.992134 | -0.012018
24.8 | 31.913813 | 99.979886 | -0.039218 | 24.8 | 28.127041 | 100.001533 | -0.0012 | 24.8 | 28.058691 | 100.012152 | 0.00411 | 24.8 | 28.093952 | 100.000796 | -0.000245 | 24.8 | 44.323246 | 99.978584 | -0.059918 | 24.8 | 44.354176 | 99.991919 | -0.011854
25.2 | 31.908203 | 99.979758 | -0.039218 | 25.2 | 28.133698 | 100.001552 | -0.0012 | 25.2 | 28.061955 | 100.01246 | 0.00411 | 25.2 | 28.088162 | 100.000875 | -0.000245 | 25.2 | 44.418434 | 99.978321 | -0.059918 | 25.2 | 44.488407 | 99.99174 | -0.011854
25.6 | 31.90131 | 99.979589 | -0.03899 | 25.6 | 28.143366 | 100.001571 | -0.001286 | 25.6 | 28.065832 | 100.012758 | 0.004112 | 25.6 | 28.085083 | 100.000936 | -0.000255 | 25.6 | 44.561565 | 99.978037 | -0.060064 | 25.6 | 44.604149 | 99.99158 | -0.011685
26 | 31.895456 | 99.979383 | -0.03899 | 26 | 28.155376 | 100.00159 | -0.001286 | 26 | 28.069708 | 100.013032 | 0.004112 | 26 | 28.088287 | 100.001005 | -0.000255 | 26 | 44.745102 | 99.977743 | -0.060064 | 26 | 44.713722 | 99.991445 | -0.011685
26.4 | 31.887631 | 99.979184 | -0.038771 | 26.4 | 28.166775 | 100.001602 | -0.001373 | 26.4 | 28.071802 | 100.013329 | 0.004115 | 26.4 | 28.094074 | 100.001045 | -0.000268 | 26.4 | 44.929321 | 99.977396 | -0.060209 | 26.4 | 44.797955 | 99.991372 | -0.011512
26.8 | 31.879313 | 99.978966 | -0.038771 | 26.8 | 28.179714 | 100.001639 | -0.001373 | 26.8 | 28.078823 | 100.013592 | 0.004115 | 26.8 | 28.098942 | 100.001104 | -0.000268 | 26.8 | 45.10738 | 99.977029 | -0.060209 | 26.8 | 44.847263 | 99.991317 | -0.011512
27.2 | 31.871487 | 99.978736 | -0.038563 | 27.2 | 28.192469 | 100.001664 | -0.001463 | 27.2 | 28.085541 | 100.013878 | 0.004117 | 27.2 | 28.104671 | 100.001154 | -0.000283 | 27.2 | 45.260784 | 99.97663 | -0.060358 | 27.2 | 44.874653 | 99.991298 | -0.011328
27.6 | 31.864773 | 99.97847 | -0.038563 | 27.6 | 28.203247 | 100.001696 | -0.001463 | 27.6 | 28.091024 | 100.014129 | 0.004117 | 27.6 | 28.109537 | 100.001194 | -0.000283 | 27.6 | 45.351189 | 99.976168 | -0.060358 | 27.6 | 44.897934 | 99.991316 | -0.011328
28 | 31.862804 | 99.978185 | -0.038363 | 28 | 28.211567 | 100.001759 | -0.001557 | 28 | 28.096201 | 100.014381 | 0.004118 | 28 | 28.112621 | 100.001254 | -0.0003 | 28 | 45.399132 | 99.975685 | -0.060511 | 28 | 44.906151 | 99.991366 | -0.011126
28.4 | 31.865454 | 99.977883 | -0.038363 | 28.4 | 28.216431 | 100.001784 | -0.001557 | 28.4 | 28.101685 | 100.014632 | 0.004118 | 28.4 | 28.113367 | 100.001293 | -0.0003 | 28.4 | 45.388859 | 99.975191 | -0.060511 | 28.4 | 44.921223 | 99.991446 | -0.011126
28.8 | 31.872412 | 99.977568 | -0.038166 | 28.8 | 28.216431 | 100.001821 | -0.001656 | 28.8 | 28.103104 | 100.014861 | 0.004116 | 28.8 | 28.111027 | 100.001353 | -0.000319 | 28.8 | 45.342293 | 99.974655 | -0.060662 | 28.8 | 44.925331 | 99.991538 | -0.010901
29.2 | 31.882578 | 99.977265 | -0.038166 | 29.2 | 28.214026 | 100.001827 | -0.001656 | 29.2 | 28.104767 | 100.01509 | 0.004116 | 29.2 | 28.107397 | 100.001392 | -0.000319 | 29.2 | 45.261478 | 99.974109 | -0.060662 | 29.2 | 44.921223 | 99.991624 | -0.010901
29.6 | 31.897669 | 99.976945 | -0.037966 | 29.6 | 28.210266 | 100.001784 | -0.001757 | 29.6 | 28.105932 | 100.015273 | 0.004113 | 29.6 | 28.104687 | 100.001403 | -0.000339 | 29.6 | 45.187515 | 99.973552 | -0.0608 | 29.6 | 44.90342 | 99.991703 | -0.01065
30 | 31.91239 | 99.976624 | -0.037966 | 30 | 28.204722 | 100.001708 | -0.001757 | 30 | 28.104828 | 100.015432 | 0.004113 | 30 | 28.102222 | 100.001393 | -0.000339 | 30 | 45.097111 | 99.972985 | -0.0608 | 30 | 44.870552 | 99.991802 | -0.01065
30.4 | 31.925821 | 99.976315 | -0.037743 | 30.4 | 28.199982 | 100.001595 | -0.001879 | 30.4 | 28.103159 | 100.015558 | 0.004096 | 30.4 | 28.101666 | 100.001353 | -0.000361 | 30.4 | 45.014931 | 99.972418 | -0.060955 | 30.4 | 44.807545 | 99.9919 | -0.010435
30.8 | 31.937466 | 99.975983 | -0.037294 | 30.8 | 28.196903 | 100.001464 | -0.002106 | 30.8 | 28.102854 | 100.015627 | 0.004059 | 30.8 | 28.102774 | 100.001283 | -0.000403 | 30.8 | 44.917 | 99.971851 | -0.061234 | 30.8 | 44.738373 | 99.991998 | -0.009994
31.2 | 31.946096 | 99.97568 | -0.037294 | 31.2 | 28.193823 | 100.001346 | -0.002106 | 31.2 | 28.103348 | 100.015685 | 0.004059 | 31.2 | 28.104065 | 100.001214 | -0.000403 | 31.2 | 44.798519 | 99.971283 | -0.061234 | 31.2 | 44.679478 | 99.992103 | -0.009994
31.6 | 31.949116 | 99.975341 | -0.036847 | 31.6 | 28.190374 | 100.001227 | -0.002307 | 31.6 | 28.10618 | 100.015684 | 0.004019 | 31.6 | 28.106403 | 100.001124 | -0.00044 | 31.6 | 44.649223 | 99.970738 | -0.061468 | 31.6 | 44.623322 | 99.992207 | -0.009547
32 | 31.944433 | 99.975014 | -0.036847 | 32 | 28.186924 | 100.001126 | -0.002307 | 32 | 28.110424 | 100.01565 | 0.004019 | 32 | 28.110342 | 100.001015 | -0.00044 | 32 | 44.507465 | 99.970212 | -0.061468 | 32 | 44.576744 | 99.992318 | -0.009547
32.4 | 31.933903 | 99.974688 | -0.036624 | 32.4 | 28.182114 | 100.001071 | -0.002397 | 32.4 | 28.110058 | 100.015593 | 0.003999 | 32.4 | 28.11619 | 100.000935 | -0.000455 | 32.4 | 44.364334 | 99.969719 | -0.061569 | 32.4 | 44.535656 | 99.992441 | -0.009324
32.8 | 31.916285 | 99.974337 | -0.036401 | 32.8 | 28.176508 | 100.001033 | -0.002479 | 32.8 | 28.105988 | 100.015501 | 0.003979 | 32.8 | 28.124258 | 100.000856 | -0.00047 | 32.8 | 44.241066 | 99.969235 | -0.061661 | 32.8 | 44.493885 | 99.992564 | -0.009104
33.2 | 31.894354 | 99.973986 | -0.035957 | 33.2 | 28.169302 | 100.001045 | -0.00263 | 33.2 | 28.100994 | 100.015399 | 0.003942 | 33.2 | 28.133123 | 100.000816 | -0.000493 | 33.2 | 44.137661 | 99.968784 | -0.061816 | 33.2 | 44.443211 | 99.992687 | -0.008678
33.6 | 31.87027 | 99.97361 | -0.035732 | 33.6 | 28.163578 | 100.001058 | -0.002699 | 33.6 | 28.093542 | 100.015261 | 0.003925 | 33.6 | 28.14082 | 100.000786 | -0.000502 | 33.6 | 44.05822 | 99.968374 | -0.06188 | 33.6 | 44.420612 | 99.992785 | -0.008476
34 | 31.847971 | 99.973265 | -0.035732 | 34 | 28.159206 | 100.001058 | -0.002699 | 34 | 28.084492 | 100.015124 | 0.003925 | 34 | 28.149197 | 100.000736 | -0.000502 | 34 | 43.997959 | 99.967996 | -0.06188 | 34 | 44.415825 | 99.992883 | -0.008476
34.4 | 31.827702 | 99.972933 | -0.035504 | 34.4 | 28.157856 | 100.001058 | -0.002764 | 34.4 | 28.076237 | 100.014964 | 0.00391 | 34.4 | 28.156836 | 100.000736 | -0.00051 | 34.4 | 43.993164 | 99.967618 | -0.061936 | 34.4 | 44.454857 | 99.992957 | -0.008283
34.8 | 31.812613 | 99.972582 | -0.035274 | 34.8 | 28.1586 | 100.001033 | -0.002825 | 34.8 | 28.066565 | 100.014792 | 0.003896 | 34.8 | 28.163733 | 100.000716 | -0.000518 | 34.8 | 44.027397 | 99.967271 | -0.061982 | 34.8 | 44.51033 | 99.993025 | -0.008102
35.2 | 31.802448 | 99.972261 | -0.034802 | 35.2 | 28.162914 | 100.001008 | -0.002934 | 35.2 | 28.056707 | 100.014633 | 0.003877 | 35.2 | 28.169651 | 100.000696 | -0.00053 | 35.2 | 44.096565 | 99.966935 | -0.062046 | 35.2 | 44.55484 | 99.993086 | -0.007777
35.6 | 31.799 | 99.971959 | -0.03456 | 35.6 | 28.16692 | 100.000983 | -0.002981 | 35.6 | 28.047039 | 100.014473 | 0.00387 | 35.6 | 28.175503 | 100.000687 | -0.000536 | 35.6 | 44.197235 | 99.966631 | -0.062064 | 35.6 | 44.524025 | 99.993117 | -0.007636
36 | 31.802942 | 99.971674 | -0.03456 | 36 | 28.173075 | 100.00092 | -0.002981 | 36 | 28.039892 | 100.014324 | 0.00387 | 36 | 28.178579 | 100.000647 | -0.000536 | 36 | 44.320503 | 99.966336 | -0.062064 | 36 | 44.415821 | 99.993142 | -0.007636
36.4 | 31.810461 | 99.97142 | -0.034316 | 36.4 | 28.179112 | 100.000857 | -0.003024 | 36.4 | 28.036877 | 100.014176 | 0.003867 | 36.4 | 28.17944 | 100.000617 | -0.000541 | 36.4 | 44.428017 | 99.966043 | -0.062073 | 36.4 | 44.222008 | 99.993142 | -0.00751
36.8 | 31.817911 | 99.971142 | -0.034072 | 36.8 | 28.183792 | 100.000757 | -0.003061 | 36.8 | 28.037924 | 100.014016 | 0.003865 | 36.8 | 28.178644 | 100.000537 | -0.000546 | 36.8 | 44.499924 | 99.965769 | -0.062075 | 36.8 | 43.978893 | 99.993117 | -0.0074
37.2 | 31.823948 | 99.970851 | -0.033581 | 37.2 | 28.187546 | 100.000676 | -0.003119 | 37.2 | 28.041742 | 100.013855 | 0.00387 | 37.2 | 28.175869 | 100.000458 | -0.000552 | 37.2 | 44.528 | 99.965507 | -0.062062 | 37.2 | 43.729607 | 99.993098 | -0.007227
37.6 | 31.826717 | 99.970567 | -0.033336 | 37.6 | 28.193211 | 100.000595 | -0.003139 | 37.6 | 28.04833 | 100.01373 | 0.003876 | 37.6 | 28.17211 | 100.000358 | -0.000555 | 37.6 | 44.495129 | 99.965234 | -0.06205 | 37.6 | 43.565926 | 99.993062 | -0.007164
38 | 31.826227 | 99.970265 | -0.033336 | 38 | 28.196224 | 100.000488 | -0.003139 | 38 | 28.056088 | 100.013615 | 0.003876 | 38 | 28.167801 | 100.000259 | -0.000555 | 38 | 44.398567 | 99.96496 | -0.06205 | 38 | 43.536472 | 99.993019 | -0.007164
38.4 | 31.822409 | 99.969961 | -0.033093 | 38.4 | 28.199612 | 100.000394 | -0.003154 | 38.4 | 28.064524 | 100.013546 | 0.003883 | 38.4 | 28.160355 | 100.000139 | -0.000555 | 38.4 | 44.288994 | 99.964667 | -0.062034 | 38.4 | 43.618649 | 99.992982 | -0.007117
38.8 | 31.815882 | 99.969695 | -0.03285 | 38.8 | 28.204849 | 100.000307 | -0.003163 | 38.8 | 28.071854 | 100.013535 | 0.003893 | 38.8 | 28.151117 | 100.00002 | -0.000555 | 38.8 | 44.182838 | 99.964351 | -0.062013 | 38.8 | 43.847385 | 99.992945 | -0.007085
39.2 | 31.810028 | 99.969423 | -0.03237 | 39.2 | 28.211254 | 100.000207 | -0.003166 | 39.2 | 28.077707 | 100.013558 | 0.003914 | 39.2 | 28.143545 | 99.9999 | -0.00055 | 39.2 | 44.147232 | 99.964005 | -0.061952 | 39.2 | 44.16172 | 99.992933 | -0.007067
39.6 | 31.80473 | 99.969194 | -0.032135 | 39.6 | 28.218464 | 100.0001 | -0.003162 | 39.6 | 28.082581 | 100.013661 | 0.003925 | 39.6 | 28.13714 | 99.999771 | -0.000546 | 39.6 | 44.201332 | 99.963637 | -0.061907 | 39.6 | 44.454151 | 99.992902 | -0.007079
40 | 31.798874 | 99.968957 | -0.032135 | 40 | 28.226162 | 99.99995 | -0.003162 | 40 | 28.086033 | 100.013775 | 0.003925 | 40 | 28.13209 | 99.999612 | -0.000546 | 40 | 44.306797 | 99.963217 | -0.061907 | 40 | 44.665085 | 99.992865 | -0.007079
40.4 | 31.795298 | 99.968752 | -0.031904 | 40.4 | 28.230473 | 99.9998 | -0.003152 | 40.4 | 28.087452 | 100.013958 | 0.003936 | 40.4 | 28.131466 | 99.999463 | -0.00054 | 40.4 | 44.453354 | 99.962776 | -0.061851 | 40.4 | 44.791786 | 99.992816 | -0.007103
40.8 | 31.793201 | 99.968576 | -0.031678 | 40.8 | 28.232748 | 99.999638 | -0.003138 | 40.8 | 28.088863 | 100.014164 | 0.003946 | 40.8 | 28.132822 | 99.999294 | -0.000533 | 40.8 | 44.644428 | 99.962272 | -0.06178 | 40.8 | 44.783562 | 99.992718 | -0.007138
41.2 | 31.792339 | 99.968382 | -0.031245 | 41.2 | 28.232748 | 99.999457 | -0.003091 | 41.2 | 28.091389 | 100.014358 | 0.003963 | 41.2 | 28.13584 | 99.999115 | -0.000515 | 41.2 | 44.797829 | 99.961746 | -0.061591 | 41.2 | 44.70549 | 99.992576 | -0.007225
41.6 | 31.79339 | 99.968201 | -0.031038 | 41.6 | 28.2293 | 99.999269 | -0.003058 | 41.6 | 28.092737 | 100.014587 | 0.00397 | 41.6 | 28.13978 | 99.998936 | -0.000504 | 41.6 | 44.911518 | 99.96118 | -0.061471 | 41.6 | 44.638374 | 99.992404 | -0.00727
42 | 31.794811 | 99.968025 | -0.031038 | 42 | 28.224934 | 99.999106 | -0.003058 | 42 | 28.092188 | 100.014827 | 0.00397 | 42 | 28.144276 | 99.998767 | -0.000504 | 42 | 45.000553 | 99.960581 | -0.061471 | 42 | 44.588383 | 99.992219 | -0.00727
42.4 | 31.795618 | 99.967838 | -0.030836 | 42.4 | 28.220255 | 99.998968 | -0.003018 | 42.4 | 28.091822 | 100.015055 | 0.003976 | 42.4 | 28.149633 | 99.998588 | -0.000491 | 42.4 | 45.023144 | 99.959971 | -0.061332 | 42.4 | 44.581535 | 99.992005 | -0.007314
42.8 | 31.796238 | 99.967693 | -0.030639 | 42.8 | 28.217053 | 99.998843 | -0.00297 | 42.8 | 28.092373 | 100.01533 | 0.003981 | 42.8 | 28.15733 | 99.998429 | -0.000476 | 42.8 | 45.011498 | 99.959373 | -0.061175 | 42.8 | 44.626057 | 99.991771 | -0.007353
43.2 | 31.795309 | 99.967548 | -0.030262 | 43.2 | 28.215454 | 99.99875 | -0.002854 | 43.2 | 28.092316 | 100.015593 | 0.00399 | 43.2 | 28.165829 | 99.998289 | -0.000441 | 43.2 | 44.975887 | 99.958764 | -0.060814 | 43.2 | 44.72057 | 99.991544 | -0.007407
43.6 | 31.793331 | 99.967402 | -0.030082 | 43.6 | 28.215576 | 99.998656 | -0.002785 | 43.6 | 28.093302 | 100.015856 | 0.003993 | 43.6 | 28.173777 | 99.99814 | -0.000421 | 43.6 | 44.909454 | 99.958155 | -0.060611 | 43.6 | 44.852058 | 99.99131 | -0.00742
44 | 31.789631 | 99.967281 | -0.030082 | 44 | 28.215694 | 99.998574 | -0.002785 | 44 | 28.095205 | 100.016153 | 0.003993 | 44 | 28.180063 | 99.998001 | -0.000421 | 44 | 44.824532 | 99.957576 | -0.060611 | 44 | 45.012306 | 99.991064 | -0.00742
44.4 | 31.782419 | 99.967148 | -0.029912 | 44.4 | 28.218342 | 99.998511 | -0.002708 | 44.4 | 28.098038 | 100.016439 | 0.003996 | 44.4 | 28.185482 | 99.997882 | -0.000399 | 44.4 | 44.746464 | 99.95701 | -0.060395 | 44.4 | 45.138317 | 99.990812 | -0.007421
44.8 | 31.774902 | 99.967057 | -0.02975 | 44.8 | 28.221726 | 99.998461 | -0.002622 | 44.8 | 28.101978 | 100.016747 | 0.003998 | 44.8 | 28.190043 | 99.997772 | -0.000375 | 44.8 | 44.630726 | 99.956473 | -0.060168 | 44.8 | 45.199272 | 99.99056 | -0.007408
45.2 | 31.767023 | 99.96699 | -0.02946 | 45.2 | 28.225292 | 99.998405 | -0.002427 | 45.2 | 28.105053 | 100.017079 | 0.004 | 45.2 | 28.192505 | 99.997672 | -0.000321 | 45.2 | 44.519779 | 99.955949 | -0.059685 | 45.2 | 45.164341 | 99.990308 | -0.007336
45.6 | 31.759075 | 99.966936 | -0.029334 | 45.6 | 28.228928 | 99.998361 | -0.002316 | 45.6 | 28.105978 | 100.01741 | 0.003999 | 45.6 | 28.193493 | 99.997603 | -0.000291 | 45.6 | 44.445816 | 99.955455 | -0.059433 | 45.6 | 45.018471 | 99.990044 | -0.007275
46 | 31.755627 | 99.966894 | -0.029334 | 46 | 28.233795 | 99.998349 | -0.002316 | 46 | 28.105856 | 100.017742 | 0.003999 | 46 | 28.192936 | 99.997553 | -0.000291 | 46 | 44.421848 | 99.954951 | -0.059433 | 46 | 44.769875 | 99.989798 | -0.007275
46.4 | 31.754583 | 99.966851 | -0.029222 | 46.4 | 28.236013 | 99.998324 | -0.002195 | 46.4 | 28.106222 | 100.018062 | 0.003998 | 46.4 | 28.190655 | 99.997523 | -0.000259 | 46.4 | 44.451981 | 99.954467 | -0.059174 | 46.4 | 44.474705 | 99.989565 | -0.007196
46.8 | 31.756311 | 99.966809 | -0.029121 | 46.8 | 28.23497 | 99.998324 | -0.002065 | 46.8 | 28.105541 | 100.01837 | 0.003996 | 46.8 | 28.189484 | 99.997523 | -0.000226 | 46.8 | 44.543068 | 99.953985 | -0.058909 | 46.8 | 44.208294 | 99.98935 | -0.0071
47.2 | 31.762283 | 99.966785 | -0.028952 | 47.2 | 28.23208 | 99.998349 | -0.001776 | 47.2 | 28.105969 | 100.018702 | 0.00399 | 47.2 | 28.187817 | 99.997553 | -0.000155 | 47.2 | 44.656757 | 99.953522 | -0.058368 | 47.2 | 44.032978 | 99.989153 | -0.006861
47.6 | 31.769495 | 99.966754 | -0.028952 | 47.6 | 28.225794 | 99.99838 | -0.001776 | 47.6 | 28.106155 | 100.01901 | 0.00399 | 47.6 | 28.185598 | 99.997633 | -0.000155 | 47.6 | 44.780022 | 99.953081 | -0.058368 | 47.6 | 43.967236 | 99.988994 | -0.006861
48 | 31.774918 | 99.966736 | -0.028881 | 48 | 28.215876 | 99.998449 | -0.001616 | 48 | 28.107693 | 100.019331 | 0.003988 | 48 | 28.186157 | 99.997752 | -0.000118 | 48 | 44.908085 | 99.952672 | -0.058094 | 48 | 44.034351 | 99.988846 | -0.006721
48.4 | 31.778494 | 99.966688 | -0.028818 | 48.4 | 28.206638 | 99.998511 | -0.00145 | 48.4 | 28.107269 | 100.019639 | 0.003985 | 48.4 | 28.187021 | 99.997881 | -8.1e-05 | 48.4 | 44.997799 | 99.952293 | -0.05782 | 48.4 | 44.206245 | 99.988717 | -0.006571
48.8 | 31.778864 | 99.966633 | -0.028763 | 48.8 | 28.195425 | 99.998593 | -0.001277 | 48.8 | 28.105854 | 100.019937 | 0.003982 | 48.8 | 28.187084 | 99.998041 | -4.5e-05 | 48.8 | 45.044365 | 99.951936 | -0.057548 | 48.8 | 44.455528 | 99.988606 | -0.006412
49.2 | 31.773932 | 99.966597 | -0.028674 | 49.2 | 28.18397 | 99.998681 | -0.000918 | 49.2 | 28.100006 | 100.020291 | 0.003977 | 49.2 | 28.189367 | 99.99821 | 2.7e-05 | 49.2 | 45.046425 | 99.951611 | -0.057014 | 49.2 | 44.715084 | 99.988513 | -0.006073
49.6 | 31.764322 | 99.966537 | -0.028674 | 49.6 | 28.178305 | 99.998775 | -0.000918 | 49.6 | 28.091568 | 100.020645 | 0.003977 | 49.6 | 28.192261 | 99.998399 | 2.7e-05 | 49.6 | 44.999168 | 99.951316 | -0.057014 | 49.6 | 44.910259 | 99.988434 | -0.006073
50 | 31.75028 | 99.966458 | -0.02864 | 50 | 28.177448 | 99.998868 | -0.000735 | 50 | 28.081471 | 100.020988 | 0.003973 | 50 | 28.195587 | 99.998587 | 6.1e-05 | 50 | 44.910828 | 99.951012 | -0.056755 | 50 | 44.999291 | 99.988348 | -0.005897
50.4 | 31.73913 | 99.966362 | -0.028612 | 50.4 | 28.178738 | 99.998943 | -0.000553 | 50.4 | 28.072851 | 100.021366 | 0.003968 | 50.4 | 28.201874 | 99.998767 | 9.4e-05 | 50.4 | 44.830017 | 99.950718 | -0.056503 | 50.4 | 45.036274 | 99.988281 | -0.005718
50.8 | 31.729273 | 99.966234 | -0.028589 | 50.8 | 28.184467 | 99.999019 | -0.000372 | 50.8 | 28.065899 | 100.021743 | 0.003962 | 50.8 | 28.20661 | 99.998936 | 0.000125 | 50.8 | 44.764271 | 99.950424 | -0.056256 | 50.8 | 45.014359 | 99.988225 | -0.005537
51.2 | 31.72312 | 99.966077 | -0.028552 | 51.2 | 28.192352 | 99.999087 | -1.3e-05 | 51.2 | 28.064301 | 100.022108 | 0.003946 | 51.2 | 28.208639 | 99.999095 | 0.000181 | 51.2 | 44.738243 | 99.950119 | -0.055775 | 51.2 | 44.982853 | 99.988176 | -0.005173
51.6 | 31.720356 | 99.965907 | -0.028552 | 51.6 | 28.201344 | 99.99915 | -1.3e-05 | 51.6 | 28.068491 | 100.022509 | 0.003946 | 51.6 | 28.212585 | 99.999225 | 0.000181 | 51.6 | 44.753998 | 99.949794 | -0.055775 | 51.6 | 44.991074 | 99.988164 | -0.005173
52 | 31.721954 | 99.96572 | -0.028534 | 52 | 28.211319 | 99.99923 | 0.000167 | 52 | 28.077112 | 100.022874 | 0.003936 | 52 | 28.21431 | 99.999363 | 0.000207 | 52 | 44.789608 | 99.949468 | -0.05554 | 52 | 45.056816 | 99.988164 | -0.004993
52.4 | 31.725098 | 99.965527 | -0.028513 | 52.4 | 28.221054 | 99.999312 | 0.000347 | 52.4 | 28.087763 | 100.023241 | 0.003924 | 52.4 | 28.214123 | 99.999483 | 0.000232 | 52.4 | 44.847134 | 99.949111 | -0.055305 | 52.4 | 45.154747 | 99.988182 | -0.004816
52.8 | 31.730213 | 99.965326 | -0.028487 | 52.8 | 28.229492 | 99.999413 | 0.000528 | 52.8 | 28.097492 | 100.023606 | 0.003911 | 52.8 | 28.214438 | 99.999583 | 0.000256 | 52.8 | 44.910824 | 99.948754 | -0.055068 | 52.8 | 45.256107 | 99.988225 | -0.004644
53.2 | 31.731998 | 99.965121 | -0.028413 | 53.2 | 28.237122 | 99.999494 | 0.000897 | 53.2 | 28.103649 | 100.023949 | 0.00388 | 53.2 | 28.215118 | 99.999662 | 0.000303 | 53.2 | 44.943699 | 99.948376 | -0.054582 | 53.2 | 45.31295 | 99.988274 | -0.004319
53.6 | 31.732304 | 99.964921 | -0.028413 | 53.6 | 28.241684 | 99.999568 | 0.000897 | 53.6 | 28.105749 | 100.024315 | 0.00388 | 53.6 | 28.215611 | 99.999702 | 0.000303 | 53.6 | 44.932735 | 99.947977 | -0.054582 | 53.6 | 45.302673 | 99.988341 | -0.004319
54 | 31.731012 | 99.964715 | -0.028365 | 54 | 28.243343 | 99.999638 | 0.001086 | 54 | 28.103161 | 100.024658 | 0.003862 | 54 | 28.219248 | 99.999732 | 0.000327 | 54 | 44.887539 | 99.947577 | -0.054327 | 54 | 45.212959 | 99.988385 | -0.00417
54.4 | 31.727259 | 99.964534 | -0.02831 | 54.4 | 28.24316 | 99.999707 | 0.001278 | 54.4 | 28.09663 | 100.025012 | 0.003843 | 54.4 | 28.223373 | 99.999742 | 0.000352 | 54.4 | 44.773171 | 99.947158 | -0.054064 | 54.4 | 45.049278 | 99.988452 | -0.004028
54.8 | 31.720724 | 99.964334 | -0.028249 | 54.8 | 28.241497 | 99.999744 | 0.001472 | 54.8 | 28.088251 | 100.025344 | 0.003823 | 54.8 | 28.229654 | 99.999722 | 0.000377 | 54.8 | 44.632774 | 99.946727 | -0.05379 | 54.8 | 44.875324 | 99.988532 | -0.003896
55.2 | 31.714193 | 99.964122 | -0.028112 | 55.2 | 28.237865 | 99.999738 | 0.001861 | 55.2 | 28.080242 | 100.025664 | 0.003778 | 55.2 | 28.239203 | 99.999672 | 0.000431 | 55.2 | 44.495125 | 99.946254 | -0.053208 | 55.2 | 44.71233 | 99.988606 | -0.00366
55.6 | 31.707233 | 99.963886 | -0.028112 | 55.6 | 28.234171 | 99.999713 | 0.001861 | 55.6 | 28.073959 | 100.025938 | 0.003778 | 55.6 | 28.249308 | 99.999572 | 0.000431 | 55.6 | 44.381439 | 99.94575 | -0.053208 | 55.6 | 44.617138 | 99.988698 | -0.00366
56 | 31.697743 | 99.963626 | -0.028037 | 56 | 28.231216 | 99.999663 | 0.002058 | 56 | 28.069958 | 100.026155 | 0.003753 | 56 | 28.259161 | 99.999463 | 0.00046 | 56 | 44.291721 | 99.945235 | -0.052898 | 56 | 44.605492 | 99.988827 | -0.003557
56.4 | 31.687389 | 99.963372 | -0.027958 | 56.4 | 28.227951 | 99.999619 | 0.002257 | 56.4 | 28.069403 | 100.026361 | 0.003727 | 56.4 | 28.26889 | 99.999363 | 0.000489 | 56.4 | 44.254055 | 99.94469 | -0.052572 | 56.4 | 44.672607 | 99.988993 | -0.003466
56.8 | 31.677349 | 99.9631 | -0.027876 | 56.8 | 28.224316 | 99.999557 | 0.00246 | 56.8 | 28.072052 | 100.02651 | 0.0037 | 56.8 | 28.273508 | 99.999254 | 0.000521 | 56.8 | 44.244469 | 99.944122 | -0.052231 | 56.8 | 44.761639 | 99.989196 | -0.003388
57.2 | 31.667618 | 99.962839 | -0.027702 | 57.2 | 28.221674 | 99.999488 | 0.002879 | 57.2 | 28.077963 | 100.026624 | 0.003644 | 57.2 | 28.273199 | 99.999125 | 0.000589 | 57.2 | 44.278709 | 99.943544 | -0.051501 | 57.2 | 44.85273 | 99.989442 | -0.003281
57.6 | 31.659916 | 99.962603 | -0.027702 | 57.6 | 28.219456 | 99.999406 | 0.002879 | 57.6 | 28.086155 | 100.026716 | 0.003644 | 57.6 | 28.269192 | 99.999015 | 0.000589 | 57.6 | 44.348564 | 99.942977 | -0.051501 | 57.6 | 44.85273 | 99.989724 | -0.003281
58 | 31.656591 | 99.962374 | -0.027614 | 58 | 28.221487 | 99.999325 | 0.003096 | 58 | 28.096191 | 100.026785 | 0.003615 | 58 | 28.262537 | 99.998886 | 0.000626 | 58 | 44.443077 | 99.942462 | -0.051112 | 58 | 44.781509 | 99.990056 | -0.003256
58.4 | 31.654495 | 99.962204 | -0.027528 | 58.4 | 28.227276 | 99.999243 | 0.003321 | 58.4 | 28.106421 | 100.026864 | 0.003587 | 58.4 | 28.25466 | 99.998777 | 0.000665 | 58.4 | 44.555389 | 99.94198 | -0.05071 | 58.4 | 44.64386 | 99.990388 | -0.003254
58.8 | 31.653759 | 99.962046 | -0.027445 | 58.8 | 28.23473 | 99.999156 | 0.003552 | 58.8 | 28.11529 | 100.026921 | 0.003558 | 58.8 | 28.250107 | 99.998687 | 0.000705 | 58.8 | 44.695107 | 99.941538 | -0.050297 | 58.8 | 44.460323 | 99.990751 | -0.003275
59.2 | 31.654001 | 99.961919 | -0.027296 | 59.2 | 28.244028 | 99.999081 | 0.00403 | 59.2 | 28.122128 | 100.026979 | 0.003501 | 59.2 | 28.250233 | 99.998608 | 0.000792 | 59.2 | 44.85125 | 99.941149 | -0.049454 | 59.2 | 44.258297 | 99.991114 | -0.003388
59.6 | 31.652828 | 99.961799 | -0.027296 | 59.6 | 28.254681 | 99.999005 | 0.00403 | 59.6 | 28.126993 | 100.027024 | 0.003501 | 59.6 | 28.256947 | 99.998548 | 0.000792 | 59.6 | 44.993698 | 99.940803 | -0.049454 | 59.6 | 44.142563 | 99.99147 | -0.003388
60 | 31.648889 | 99.961653 | -0.027232 | 60 | 28.264904 | 99.998931 | 0.004273 | 60 | 28.128902 | 100.027024 | 0.003473 | 60 | 28.267231 | 99.998498 | 0.000837 | 60 | 45.159432 | 99.940467 | -0.049031 | 60 | 44.100105 | 99.991833 | -0.003481
60.4 | 31.642551 | 99.961484 | -0.027174 | 60.4 | 28.274572 | 99.998874 | 0.004516 | 60.4 | 28.127482 | 100.027013 | 0.003445 | 60.4 | 28.280224 | 99.998478 | 0.000883 | 60.4 | 45.315575 | 99.940152 | -0.04861 | 60.4 | 44.121334 | 99.992183 | -0.003597
60.8 | 31.633984 | 99.961284 | -0.027122 | 60.8 | 28.286335 | 99.998799 | 0.004757 | 60.8 | 28.125448 | 100.026979 | 0.003418 | 60.8 | 28.292414 | 99.998478 | 0.000929 | 60.8 | 45.431313 | 99.939847 | -0.048193 | 60.8 | 44.191185 | 99.992527 | -0.003732
61.2 | 31.625671 | 99.961054 | -0.027024 | 61.2 | 28.296372 | 99.998755 | 0.005231 | 61.2 | 28.122614 | 100.02691 | 0.003368 | 61.2 | 28.303127 | 99.998498 | 0.00102 | 61.2 | 45.503902 | 99.939543 | -0.04738 | 61.2 | 44.284325 | 99.992846 | -0.004055
61.6 | 31.619946 | 99.960824 | -0.027024 | 61.6 | 28.304627 | 99.998717 | 0.005231 | 61.6 | 28.121258 | 100.026852 | 0.003368 | 61.6 | 28.307749 | 99.998538 | 0.00102 | 61.6 | 45.566906 | 99.939248 | -0.04738 | 61.6 | 44.353493 | 99.99316 | -0.004055
62 | 31.616495 | 99.960552 | -0.026977 | 62 | 28.308817 | 99.998693 | 0.005461 | 62 | 28.122126 | 100.02675 | 0.003345 | 62 | 28.307135 | 99.998598 | 0.001064 | 62 | 45.565533 | 99.938954 | -0.046985 | 62 | 44.395268 | 99.99343 | -0.004238
62.4 | 31.615875 | 99.960268 | -0.02693 | 62.4 | 28.310724 | 99.99868 | 0.005686 | 62.4 | 28.124283 | 100.026647 | 0.003323 | 62.4 | 28.300726 | 99.998687 | 0.001106 | 62.4 | 45.521706 | 99.938681 | -0.046598 | 62.4 | 44.423344 | 99.993664 | -0.004432
62.8 | 31.619146 | 99.959965 | -0.026882 | 62.8 | 28.306849 | 99.998706 | 0.005909 | 62.8 | 28.12619 | 100.026556 | 0.003302 | 62.8 | 28.293835 | 99.998786 | 0.001146 | 62.8 | 45.418972 | 99.938418 | -0.046218 | 62.8 | 44.469231 | 99.993793 | -0.004633
63.2 | 31.623394 | 99.959674 | -0.026833 | 63.2 | 28.301182 | 99.99875 | 0.006126 | 63.2 | 28.127792 | 100.026453 | 0.003282 | 63.2 | 28.285091 | 99.998916 | 0.001185 | 63.2 | 45.266251 | 99.938198 | -0.045847 | 63.2 | 44.54525 | 99.993842 | -0.004838
63.6 | 31.627279 | 99.959378 | -0.026782 | 63.6 | 28.292807 | 99.998824 | 0.006339 | 63.6 | 28.126928 | 100.026361 | 0.003264 | 63.6 | 28.276775 | 99.999056 | 0.001222 | 63.6 | 45.079975 | 99.938009 | -0.045483 | 63.6 | 44.674004 | 99.993805 | -0.005041
64 | 31.631718 | 99.959118 | -0.02673 | 64 | 28.284552 | 99.998931 | 0.006548 | 64 | 28.123047 | 100.026293 | 0.003246 | 64 | 28.269205 | 99.999205 | 0.001256 | 64 | 44.878635 | 99.937851 | -0.045129 | 64 | 44.854115 | 99.993658 | -0.005238
64.4 | 31.636585 | 99.95887 | -0.026628 | 64.4 | 28.278645 | 99.999049 | 0.006945 | 64.4 | 28.116825 | 100.026224 | 0.003213 | 64.4 | 28.264713 | 99.999364 | 0.00132 | 64.4 | 44.656063 | 99.937726 | -0.044452 | 64.4 | 45.065727 | 99.993431 | -0.005592
64.8 | 31.640772 | 99.958652 | -0.026628 | 64.8 | 28.281412 | 99.999181 | 0.006945 | 64.8 | 28.108448 | 100.026212 | 0.003213 | 64.8 | 28.260956 | 99.999493 | 0.00132 | 64.8 | 44.482113 | 99.937652 | -0.044452 | 64.8 | 45.275974 | 99.993123 | -0.005592
65.2 | 31.644718 | 99.958434 | -0.026577 | 65.2 | 28.28973 | 99.999337 | 0.007132 | 65.2 | 28.100683 | 100.026213 | 0.003197 | 65.2 | 28.258617 | 99.999642 | 0.00135 | 65.2 | 44.386238 | 99.937589 | -0.044133 | 65.2 | 45.458828 | 99.99276 | -0.005739
65.6 | 31.648224 | 99.958216 | -0.026527 | 65.6 | 28.303646 | 99.9995 | 0.007311 | 65.6 | 28.093536 | 100.026236 | 0.003182 | 65.6 | 28.25733 | 99.999781 | 0.001377 | 65.6 | 44.337612 | 99.937526 | -0.043829 | 65.6 | 45.57114 | 99.992355 | -0.005861
66 | 31.651554 | 99.958016 | -0.026475 | 66 | 28.32077 | 99.999669 | 0.007481 | 66 | 28.086636 | 100.026281 | 0.003167 | 66 | 28.257452 | 99.999921 | 0.001404 | 66 | 44.343773 | 99.937463 | -0.043538 | 66 | 45.61771 | 99.991913 | -0.005956
66.4 | 31.654263 | 99.957799 | -0.026368 | 66.4 | 28.336414 | 99.999813 | 0.007796 | 66.4 | 28.082632 | 100.026327 | 0.003136 | 66.4 | 28.258251 | 100.00004 | 0.001453 | 66.4 | 44.400612 | 99.937358 | -0.043001 | 66.4 | 45.604015 | 99.991439 | -0.006057
66.8 | 31.653584 | 99.957538 | -0.026368 | 66.8 | 28.344732 | 99.999944 | 0.007796 | 66.8 | 28.082514 | 100.026349 | 0.003136 | 66.8 | 28.263174 | 100.000129 | 0.001453 | 66.8 | 44.48143 | 99.937253 | -0.043001 | 66.8 | 45.495129 | 99.990942 | -0.006057
67.2 | 31.651794 | 99.957272 | -0.026309 | 67.2 | 28.345226 | 100.000057 | 0.007941 | 67.2 | 28.084301 | 100.026373 | 0.00312 | 67.2 | 28.272595 | 100.000209 | 0.001476 | 67.2 | 44.533474 | 99.937106 | -0.042751 | 67.2 | 45.350624 | 99.990413 | -0.006063
67.6 | 31.647236 | 99.956988 | -0.026247 | 67.6 | 28.337963 | 100.000151 | 0.00808 | 67.6 | 28.088858 | 100.026384 | 0.003104 | 67.6 | 28.288296 | 100.000289 | 0.001499 | 67.6 | 44.506084 | 99.936969 | -0.042513 | 67.6 | 45.193798 | 99.989865 | -0.006037
68 | 31.640949 | 99.956704 | -0.02618 | 68 | 28.326386 | 100.000226 | 0.008213 | 68 | 28.093479 | 100.026407 | 0.003088 | 68 | 28.309361 | 100.000338 | 0.00152 | 68 | 44.401302 | 99.936822 | -0.042283 | 68 | 45.004784 | 99.989313 | -0.005982
68.4 | 31.633246 | 99.956425 | -0.026034 | 68.4 | 28.314869 | 100.0003 | 0.008465 | 68.4 | 28.096249 | 100.026408 | 0.003056 | 68.4 | 28.334 | 100.000398 | 0.001562 | 68.4 | 44.281452 | 99.936686 | -0.041852 | 68.4 | 44.792477 | 99.988766 | -0.005788
68.8 | 31.6245 | 99.956147 | -0.026034 | 68.8 | 28.30723 | 100.000351 | 0.008465 | 68.8 | 28.09914 | 100.026396 | 0.003056 | 68.8 | 28.358639 | 100.000428 | 0.001562 | 68.8 | 44.160912 | 99.93657 | -0.041852 | 68.8 | 44.615105 | 99.988219 | -0.005788
69.2 | 31.615259 | 99.955893 | -0.025954 | 69.2 | 28.307041 | 100.000413 | 0.008586 | 69.2 | 28.101666 | 100.026407 | 0.00304 | 69.2 | 28.38143 | 100.000478 | 0.001583 | 69.2 | 44.062981 | 99.936486 | -0.041651 | 69.2 | 44.449371 | 99.98766 | -0.005651
69.6 | 31.606882 | 99.95565 | -0.02587 | 69.6 | 28.315846 | 100.000445 | 0.008704 | 69.6 | 28.102032 | 100.026396 | 0.003024 | 69.6 | 28.39769 | 100.000507 | 0.001603 | 69.6 | 44.039692 | 99.936381 | -0.04146 | 69.6 | 44.324043 | 99.987138 | -0.00549
70 | 31.597275 | 99.955414 | -0.025781 | 70 | 28.329763 | 100.000501 | 0.00882 | 70 | 28.104431 | 100.026396 | 0.003009 | 70 | 28.405758 | 100.000548 | 0.001623 | 70 | 44.102013 | 99.936318 | -0.041281 | 70 | 44.252823 | 99.986664 | -0.005306
70.4 | 31.586559 | 99.955197 | -0.025594 | 70.4 | 28.345347 | 100.000551 | 0.009044 | 70.4 | 28.107758 | 100.026407 | 0.002982 | 70.4 | 28.408957 | 100.000587 | 0.001663 | 70.4 | 44.206799 | 99.936244 | -0.04096 | 70.4 | 44.226116 | 99.986228 | -0.00488
70.8 | 31.576832 | 99.954973 | -0.025594 | 70.8 | 28.360315 | 100.000583 | 0.009044 | 70.8 | 28.111334 | 100.026384 | 0.002982 | 70.8 | 28.406555 | 100.000607 | 0.001663 | 70.8 | 44.323231 | 99.93615 | -0.04096 | 70.8 | 44.219269 | 99.985878 | -0.00488
71.2 | 31.566361 | 99.954779 | -0.025495 | 71.2 | 28.371281 | 100.000595 | 0.009153 | 71.2 | 28.115711 | 100.026418 | 0.002971 | 71.2 | 28.400457 | 100.000617 | 0.001683 | 71.2 | 44.403355 | 99.936045 | -0.040821 | 71.2 | 44.24461 | 99.985595 | -0.004645
71.6 | 31.555151 | 99.954615 | -0.025394 | 71.6 | 28.378058 | 100.00062 | 0.00926 | 71.6 | 28.118851 | 100.026475 | 0.00296 | 71.6 | 28.393131 | 100.000637 | 0.001703 | 71.6 | 44.451298 | 99.935929 | -0.040695 | 71.6 | 44.25557 | 99.985386 | -0.004403
72 | 31.544678 | 99.954446 | -0.025294 | 72 | 28.380585 | 100.000632 | 0.009366 | 72 | 28.120392 | 100.026556 | 0.00295 | 72 | 28.388203 | 100.000657 | 0.001723 | 72 | 44.447872 | 99.935793 | -0.040585 | 72 | 44.251461 | 99.985257 | -0.004156
72.4 | 31.537161 | 99.954319 | -0.025099 | 72.4 | 28.378367 | 100.000651 | 0.009575 | 72.4 | 28.121685 | 100.026681 | 0.002931 | 72.4 | 28.384754 | 100.000686 | 0.001762 | 72.4 | 44.397194 | 99.935625 | -0.040406 | 72.4 | 44.250092 | 99.98519 | -0.003667
72.8 | 31.534824 | 99.954187 | -0.025099 | 72.8 | 28.373377 | 100.000664 | 0.009575 | 72.8 | 28.121685 | 100.026807 | 0.002931 | 72.8 | 28.383215 | 100.000736 | 0.001762 | 72.8 | 44.320484 | 99.935415 | -0.040406 | 72.8 | 44.258308 | 99.985189 | -0.003667
73.2 | 31.536367 | 99.954077 | -0.025007 | 73.2 | 28.368515 | 100.000701 | 0.00968 | 73.2 | 28.120636 | 100.026967 | 0.002922 | 73.2 | 28.381054 | 100.000806 | 0.001781 | 73.2 | 44.295147 | 99.935184 | -0.040334 | 73.2 | 44.257618 | 99.98522 | -0.003432
73.6 | 31.542347 | 99.953956 | -0.02492 | 73.6 | 28.361679 | 100.000752 | 0.009784 | 73.6 | 28.122305 | 100.027127 | 0.002913 | 73.6 | 28.378098 | 100.000895 | 0.001799 | 73.6 | 44.300625 | 99.934932 | -0.040271 | 73.6 | 44.348019 | 99.985288 | -0.003207
74 | 31.549122 | 99.953823 | -0.024837 | 74 | 28.353672 | 100.000813 | 0.009887 | 74 | 28.124649 | 100.027276 | 0.002904 | 74 | 28.37385 | 100.000985 | 0.001815 | 74 | 44.364315 | 99.934669 | -0.040216 | 74 | 44.500053 | 99.985386 | -0.002991
74.4 | 31.556202 | 99.953684 | -0.024684 | 74.4 | 28.347509 | 100.000895 | 0.010089 | 74.4 | 28.126003 | 100.027447 | 0.002887 | 74.4 | 28.368801 | 100.001094 | 0.001844 | 74.4 | 44.457455 | 99.934375 | -0.040123 | 74.4 | 44.671261 | 99.985503 | -0.002595
74.8 | 31.560755 | 99.953551 | -0.024684 | 74.8 | 28.34375 | 100.000983 | 0.010089 | 74.8 | 28.126743 | 100.02763 | 0.002887 | 74.8 | 28.366337 | 100.001223 | 0.001844 | 74.8 | 44.579361 | 99.934081 | -0.040123 | 74.8 | 44.850693 | 99.98565 | -0.002595
75.2 | 31.563213 | 99.953418 | -0.024611 | 75.2 | 28.343502 | 100.001108 | 0.010187 | 75.2 | 28.126125 | 100.027802 | 0.002879 | 75.2 | 28.369419 | 100.001383 | 0.001856 | 75.2 | 44.691673 | 99.933787 | -0.040081 | 75.2 | 45.029442 | 99.985816 | -0.002415
75.6 | 31.562412 | 99.953303 | -0.02454 | 75.6 | 28.345713 | 100.001271 | 0.010282 | 75.6 | 28.121815 | 100.028019 | 0.002871 | 75.6 | 28.380634 | 100.001552 | 0.001867 | 75.6 | 44.805355 | 99.933472 | -0.040041 | 75.6 | 45.130802 | 99.986013 | -0.002246
76 | 31.559271 | 99.953206 | -0.024471 | 76 | 28.349777 | 100.001445 | 0.010374 | 76 | 28.115711 | 100.02827 | 0.002864 | 76 | 28.398188 | 100.001731 | 0.001875 | 76 | 44.861515 | 99.933146 | -0.040003 | 76 | 45.165035 | 99.986246 | -0.002089
76.4 | 31.551823 | 99.953128 | -0.024343 | 76.4 | 28.35606 | 100.001658 | 0.010544 | 76.4 | 28.111033 | 100.028568 | 0.002849 | 76.4 | 28.419682 | 100.00194 | 0.001886 | 76.4 | 44.89576 | 99.932799 | -0.03993 | 76.4 | 45.125317 | 99.986492 | -0.001809
76.8 | 31.541102 | 99.953073 | -0.024343 | 76.8 | 28.363821 | 100.00189 | 0.010544 | 76.8 | 28.105488 | 100.02891 | 0.002849 | 76.8 | 28.442097 | 100.002149 | 0.001886 | 76.8 | 44.907402 | 99.932421 | -0.03993 | 76.8 | 45.020534 | 99.986768 | -0.001809
77.2 | 31.529587 | 99.95303 | -0.024289 | 77.2 | 28.369793 | 100.002159 | 0.010621 | 77.2 | 28.101914 | 100.029277 | 0.002841 | 77.2 | 28.463833 | 100.002387 | 0.001889 | 77.2 | 44.890282 | 99.932022 | -0.039893 | 77.2 | 44.880825 | 99.987058 | -0.001686
77.6 | 31.51856 | 99.953 | -0.024242 | 77.6 | 28.373499 | 100.002403 | 0.010691 | 77.6 | 28.102219 | 100.029665 | 0.00283 | 77.6 | 28.479477 | 100.002586 | 0.001889 | 77.6 | 44.845081 | 99.931613 | -0.039855 | 77.6 | 44.717827 | 99.987346 | -0.001576
78 | 31.509821 | 99.952982 | -0.024205 | 78 | 28.375897 | 100.002647 | 0.010753 | 78 | 28.104008 | 100.030065 | 0.002818 | 78 | 28.486744 | 100.002785 | 0.001888 | 78 | 44.833443 | 99.931192 | -0.039815 | 78 | 44.554833 | 99.987623 | -0.001477
78.4 | 31.502003 | 99.952933 | -0.024158 | 78.4 | 28.378857 | 100.002872 | 0.010858 | 78.4 | 28.107208 | 100.030442 | 0.002787 | 78.4 | 28.48563 | 100.002954 | 0.001881 | 78.4 | 44.847817 | 99.930762 | -0.039725 | 78.4 | 44.412388 | 99.987893 | -0.001312
78.8 | 31.495356 | 99.952904 | -0.024158 | 78.8 | 28.382801 | 100.003085 | 0.010858 | 78.8 | 28.111399 | 100.030843 | 0.002787 | 78.8 | 28.476639 | 100.003094 | 0.001881 | 78.8 | 44.895073 | 99.930331 | -0.039725 | 78.8 | 44.308979 | 99.988164 | -0.001312
79.2 | 31.490854 | 99.952825 | -0.024146 | 79.2 | 28.388035 | 100.00326 | 0.010901 | 79.2 | 28.113989 | 100.031174 | 0.002768 | 79.2 | 28.463028 | 100.003203 | 0.001877 | 79.2 | 44.990952 | 99.929901 | -0.039672 | 79.2 | 44.210365 | 99.988416 | -0.001246
79.6 | 31.489496 | 99.952752 | -0.02414 | 79.6 | 28.39715 | 100.003417 | 0.010941 | 79.6 | 28.115469 | 100.031505 | 0.002748 | 79.6 | 28.450893 | 100.003282 | 0.001871 | 79.6 | 45.119022 | 99.92948 | -0.039612 | 79.6 | 44.116539 | 99.988637 | -0.001192
80 | 31.491705 | 99.952655 | -0.024137 | 80 | 28.408917 | 100.00356 | 0.010977 | 80 | 28.117502 | 100.031803 | 0.002727 | 80 | 28.44307 | 100.003332 | 0.001866 | 80 | 45.250507 | 99.92906 | -0.039545 | 80 | 44.027515 | 99.988827 | -0.001147
80.4 | 31.498356 | 99.952522 | -0.024134 | 80.4 | 28.420803 | 100.003679 | 0.011044 | 80.4 | 28.117319 | 100.032054 | 0.002684 | 80.4 | 28.439194 | 100.003352 | 0.001857 | 80.4 | 45.352551 | 99.928661 | -0.03939 | 80.4 | 43.982994 | 99.988987 | -0.001089
80.8 | 31.507349 | 99.952377 | -0.024134 | 80.8 | 28.43158 | 100.003792 | 0.011044 | 80.8 | 28.116947 | 100.032272 | 0.002684 | 80.8 | 28.440792 | 100.003352 | 0.001857 | 80.8 | 45.374466 | 99.928273 | -0.03939 | 80.8 | 43.96793 | 99.989122 | -0.001089
81.2 | 31.516903 | 99.952232 | -0.024131 | 81.2 | 28.440823 | 100.003904 | 0.011076 | 81.2 | 28.116577 | 100.032466 | 0.002663 | 81.2 | 28.44689 | 100.003342 | 0.001854 | 81.2 | 45.287491 | 99.927894 | -0.039304 | 81.2 | 43.991207 | 99.989245 | -0.001073
81.6 | 31.525158 | 99.952086 | -0.024129 | 81.6 | 28.446674 | 100.004036 | 0.011106 | 81.6 | 28.11553 | 100.032637 | 0.002642 | 81.6 | 28.455572 | 100.003352 | 0.001852 | 81.6 | 45.130653 | 99.927559 | -0.039213 | 81.6 | 44.053532 | 99.989331 | -0.001065
82 | 31.529104 | 99.951953 | -0.024128 | 82 | 28.451849 | 100.004167 | 0.011135 | 82 | 28.111713 | 100.032797 | 0.002621 | 82 | 28.466602 | 100.003362 | 0.001851 | 82 | 44.914936 | 99.927264 | -0.03912 | 82 | 44.161049 | 99.989417 | -0.001065
82.4 | 31.531199 | 99.951845 | -0.024138 | 82.4 | 28.454992 | 100.004348 | 0.011186 | 82.4 | 28.107647 | 100.032934 | 0.00258 | 82.4 | 28.47904 | 100.003422 | 0.001853 | 82.4 | 44.674553 | 99.92698 | -0.038936 | 82.4 | 44.304863 | 99.989479 | -0.001086
82.8 | 31.532797 | 99.951753 | -0.024138 | 82.8 | 28.456104 | 100.004524 | 0.011186 | 82.8 | 28.103891 | 100.033049 | 0.00258 | 82.8 | 28.490933 | 100.003482 | 0.001853 | 82.8 | 44.455406 | 99.926729 | -0.038936 | 82.8 | 44.464428 | 99.989534 | -0.001086
83.2 | 31.531683 | 99.951657 | -0.024154 | 83.2 | 28.45924 | 100.004705 | 0.011206 | 83.2 | 28.101801 | 100.033151 | 0.00256 | 83.2 | 28.500916 | 100.003551 | 0.001855 | 83.2 | 44.293098 | 99.926487 | -0.03885 | 83.2 | 44.613728 | 99.989565 | -0.001105
83.6 | 31.529282 | 99.951578 | -0.024178 | 83.6 | 28.465031 | 100.00488 | 0.011221 | 83.6 | 28.101858 | 100.033254 | 0.002539 | 83.6 | 28.50622 | 100.003631 | 0.001858 | 83.6 | 44.185577 | 99.926256 | -0.038769 | 83.6 | 44.729462 | 99.989602 | -0.001129
84 | 31.527126 | 99.951499 | -0.024211 | 84 | 28.471369 | 100.005006 | 0.01123 | 84 | 28.106541 | 100.033323 | 0.00252 | 84 | 28.507019 | 100.003701 | 0.00186 | 84 | 44.126686 | 99.926056 | -0.038696 | 84 | 44.802742 | 99.989608 | -0.001158
84.4 | 31.523743 | 99.951421 | -0.024301 | 84.4 | 28.479803 | 100.005093 | 0.011235 | 84.4 | 28.113312 | 100.033369 | 0.002482 | 84.4 | 28.505972 | 100.00374 | 0.001865 | 84.4 | 44.139015 | 99.925847 | -0.038576 | 84.4 | 44.807533 | 99.989608 | -0.001228
84.8 | 31.519806 | 99.951324 | -0.024301 | 84.8 | 28.4888 | 100.005156 | 0.011235 | 84.8 | 28.122858 | 100.033368 | 0.002482 | 84.8 | 28.502585 | 100.00379 | 0.001865 | 84.8 | 44.182838 | 99.925647 | -0.038576 | 84.8 | 44.756168 | 99.98959 | -0.001228
85.2 | 31.518078 | 99.951191 | -0.024357 | 85.2 | 28.495579 | 100.005168 | 0.011232 | 85.2 | 28.132406 | 100.033335 | 0.002465 | 85.2 | 28.498585 | 100.0038 | 0.001867 | 85.2 | 44.221882 | 99.925458 | -0.038529 | 85.2 | 44.663029 | 99.989534 | -0.001269
85.6 | 31.516602 | 99.951045 | -0.024416 | 85.6 | 28.501064 | 100.005168 | 0.011227 | 85.6 | 28.141155 | 100.033289 | 0.002451 | 85.6 | 28.496243 | 100.00381 | 0.001869 | 85.6 | 44.250645 | 99.92529 | -0.038494 | 85.6 | 44.526745 | 99.989442 | -0.001312
86 | 31.515427 | 99.950864 | -0.024478 | 86 | 28.502796 | 100.005174 | 0.01122 | 86 | 28.148235 | 100.033197 | 0.002438 | 86 | 28.496984 | 100.003849 | 0.001871 | 86 | 44.289677 | 99.925132 | -0.03847 | 86 | 44.369915 | 99.989325 | -0.001357
86.4 | 31.514134 | 99.950676 | -0.024605 | 86.4 | 28.500141 | 100.005187 | 0.0112 | 86.4 | 28.152243 | 100.033094 | 0.002421 | 86.4 | 28.502712 | 100.003899 | 0.001873 | 86.4 | 44.303371 | 99.924996 | -0.03846 | 86.4 | 44.232945 | 99.989171 | -0.001439
86.8 | 31.511419 | 99.950464 | -0.024605 | 86.8 | 28.494782 | 100.005212 | 0.0112 | 86.8 | 28.152309 | 100.032992 | 0.002421 | 86.8 | 28.515095 | 100.003959 | 0.001873 | 86.8 | 44.31707 | 99.924859 | -0.03846 | 86.8 | 44.131588 | 99.988994 | -0.001439
87.2 | 31.507971 | 99.950229 | -0.024669 | 87.2 | 28.488129 | 100.00525 | 0.011187 | 87.2 | 28.152554 | 100.032855 | 0.002415 | 87.2 | 28.530247 | 100.004049 | 0.001872 | 87.2 | 44.321178 | 99.924744 | -0.038477 | 87.2 | 44.089134 | 99.988773 | -0.001472
87.6 | 31.504522 | 99.949992 | -0.024731 | 87.6 | 28.481226 | 100.005294 | 0.011172 | 87.6 | 28.153229 | 100.032751 | 0.002412 | 87.6 | 28.54694 | 100.004138 | 0.001871 | 87.6 | 44.299271 | 99.924628 | -0.038509 | 87.6 | 44.148712 | 99.988502 | -0.001496
88 | 31.49935 | 99.949768 | -0.024792 | 88 | 28.477035 | 100.005338 | 0.011156 | 88 | 28.154211 | 100.032648 | 0.002411 | 88 | 28.562336 | 100.004248 | 0.001869 | 88 | 44.265713 | 99.924523 | -0.038557 | 88 | 44.289787 | 99.988237 | -0.001507
88.4 | 31.491583 | 99.949544 | -0.024909 | 88.4 | 28.475128 | 100.005338 | 0.011118 | 88.4 | 28.157776 | 100.032557 | 0.002413 | 88.4 | 28.574286 | 100.004327 | 0.00186 | 88.4 | 44.240372 | 99.924376 | -0.038698 | 88.4 | 44.48634 | 99.987949 | -0.00148
88.8 | 31.482159 | 99.949339 | -0.024909 | 88.8 | 28.476541 | 100.005324 | 0.011118 | 88.8 | 28.161097 | 100.032512 | 0.002413 | 88.8 | 28.582661 | 100.004417 | 0.00186 | 88.8 | 44.202709 | 99.924239 | -0.038698 | 88.8 | 44.704117 | 99.987678 | -0.00148
89.2 | 31.471012 | 99.949145 | -0.024964 | 89.2 | 28.480112 | 100.005287 | 0.011102 | 89.2 | 28.162329 | 100.032488 | 0.002416 | 89.2 | 28.58931 | 100.004466 | 0.001855 | 89.2 | 44.180107 | 99.924072 | -0.038788 | 89.2 | 44.909569 | 99.987438 | -0.001437
89.6 | 31.458569 | 99.948952 | -0.025015 | 89.6 | 28.484549 | 100.005225 | 0.011088 | 89.6 | 28.163311 | 100.032488 | 0.00242 | 89.6 | 28.596142 | 100.004516 | 0.001848 | 89.6 | 44.19175 | 99.923861 | -0.038889 | 89.6 | 45.044483 | 99.987242 | -0.001377
90 | 31.446131 | 99.948777 | -0.025062 | 90 | 28.489477 | 100.005143 | 0.011077 | 90 | 28.165903 | 100.032557 | 0.002426 | 90 | 28.608028 | 100.004516 | 0.001841 | 90 | 44.230103 | 99.923609 | -0.038999 | 90 | 45.114334 | 99.987107 | -0.0013
90.4 | 31.435602 | 99.948607 | -0.025146 | 90.4 | 28.495823 | 100.005031 | 0.011071 | 90.4 | 28.168249 | 100.032648 | 0.002438 | 90.4 | 28.62287 | 100.004487 | 0.001826 | 90.4 | 44.321877 | 99.923326 | -0.03923 | 90.4 | 45.096531 | 99.987027 | -0.001106
90.8 | 31.426428 | 99.948438 | -0.025146 | 90.8 | 28.501306 | 100.004899 | 0.011071 | 90.8 | 28.173365 | 100.032774 | 0.002438 | 90.8 | 28.639685 | 100.004427 | 0.001826 | 90.8 | 44.46706 | 99.923011 | -0.03923 | 90.8 | 45.006813 | 99.986989 | -0.001106
91.2 | 31.419163 | 99.948274 | -0.025184 | 91.2 | 28.506115 | 100.004767 | 0.011077 | 91.2 | 28.178661 | 100.032912 | 0.002443 | 91.2 | 28.658783 | 100.004347 | 0.001818 | 91.2 | 44.656078 | 99.922674 | -0.039347 | 91.2 | 44.894497 | 99.987039 | -0.000995
91.6 | 31.413925 | 99.948092 | -0.02522 | 91.6 | 28.511784 | 100.004624 | 0.011091 | 91.6 | 28.182795 | 100.033048 | 0.002448 | 91.6 | 28.676708 | 100.004258 | 0.001812 | 91.6 | 44.867695 | 99.922328 | -0.039461 | 91.6 | 44.780811 | 99.9871 | -0.000881
92 | 31.41153 | 99.947917 | -0.025255 | 92 | 28.517752 | 100.004524 | 0.011113 | 92 | 28.186615 | 100.033209 | 0.002453 | 92 | 28.690201 | 100.004168 | 0.001807 | 92 | 45.09301 | 99.921971 | -0.039572 | 92 | 44.668499 | 99.987199 | -0.000767
92.4 | 31.41214 | 99.947729 | -0.025323 | 92.4 | 28.528101 | 100.004405 | 0.011186 | 92.4 | 28.191784 | 100.033358 | 0.002457 | 92.4 | 28.700552 | 100.004068 | 0.0018 | 92.4 | 45.236145 | 99.921603 | -0.039776 | 92.4 | 44.580154 | 99.987322 | -0.000551
92.8 | 31.417444 | 99.947542 | -0.025323 | 92.8 | 28.540661 | 100.004299 | 0.011186 | 92.8 | 28.19603 | 100.033518 | 0.002457 | 92.8 | 28.70665 | 100.003979 | 0.0018 | 92.8 | 45.301895 | 99.921278 | -0.039776 | 92.8 | 44.515785 | 99.987439 | -0.000551
93.2 | 31.425144 | 99.947336 | -0.025357 | 93.2 | 28.552542 | 100.004224 | 0.011239 | 93.2 | 28.199661 | 100.033655 | 0.002457 | 93.2 | 28.707016 | 100.003899 | 0.001799 | 93.2 | 45.267654 | 99.920931 | -0.039868 | 93.2 | 44.461689 | 99.98758 | -0.000456
93.6 | 31.435246 | 99.947136 | -0.025391 | 93.6 | 28.562275 | 100.00418 | 0.011304 | 93.6 | 28.201819 | 100.033803 | 0.002455 | 93.6 | 28.705109 | 100.00386 | 0.0018 | 93.6 | 45.145065 | 99.920595 | -0.039954 | 93.6 | 44.463062 | 99.987722 | -0.000373
94 | 31.447744 | 99.946949 | -0.025424 | 94 | 28.57127 | 100.004142 | 0.011379 | 94 | 28.203045 | 100.033952 | 0.002452 | 94 | 28.701471 | 100.00382 | 0.001803 | 94 | 44.92865 | 99.920269 | -0.040033 | 94 | 44.49662 | 99.987887 | -0.000305
94.4 | 31.462347 | 99.94681 | -0.025456 | 94.4 | 28.572256 | 100.004123 | 0.011466 | 94.4 | 28.204153 | 100.034146 | 0.002447 | 94.4 | 28.697098 | 100.0038 | 0.001808 | 94.4 | 44.689632 | 99.919922 | -0.040104 | 94.4 | 44.583592 | 99.98809 | -0.000256
94.8 | 31.475592 | 99.946682 | -0.025489 | 94.8 | 28.569239 | 100.004123 | 0.011563 | 94.8 | 28.206314 | 100.034352 | 0.00244 | 94.8 | 28.694513 | 100.00381 | 0.001815 | 94.8 | 44.451992 | 99.919575 | -0.040169 | 94.8 | 44.671246 | 99.98828 | -0.000232
95.2 | 31.486187 | 99.946598 | -0.025522 | 95.2 | 28.564808 | 100.004161 | 0.011669 | 95.2 | 28.210505 | 100.034592 | 0.00243 | 95.2 | 28.694391 | 100.00385 | 0.001822 | 95.2 | 44.263653 | 99.919229 | -0.040225 | 95.2 | 44.741783 | 99.988495 | -0.000234
95.6 | 31.49296 | 99.946513 | -0.025559 | 95.6 | 28.560797 | 100.004224 | 0.011783 | 95.6 | 28.217035 | 100.034798 | 0.002419 | 95.6 | 28.694758 | 100.003919 | 0.001831 | 95.6 | 44.134903 | 99.918851 | -0.040271 | 95.6 | 44.773975 | 99.988698 | -0.000266
96 | 31.49345 | 99.946428 | -0.025599 | 96 | 28.558573 | 100.004286 | 0.011901 | 96 | 28.224117 | 100.035004 | 0.002406 | 96 | 28.695007 | 100.003998 | 0.001841 | 96 | 44.056831 | 99.918463 | -0.040308 | 96 | 44.785622 | 99.988889 | -0.00033
96.4 | 31.487171 | 99.94635 | -0.025643 | 96.4 | 28.563131 | 100.004374 | 0.012024 | 96.4 | 28.229416 | 100.035186 | 0.00239 | 96.4 | 28.695993 | 100.004099 | 0.001852 | 96.4 | 44.029442 | 99.918074 | -0.040333 | 96.4 | 44.72604 | 99.989055 | -0.000426
96.8 | 31.476694 | 99.946265 | -0.02569 | 96.8 | 28.571819 | 100.004455 | 0.012149 | 96.8 | 28.230524 | 100.035347 | 0.002374 | 96.8 | 28.698273 | 100.004198 | 0.001862 | 96.8 | 44.041771 | 99.917686 | -0.040347 | 96.8 | 44.644547 | 99.989196 | -0.000554
97.2 | 31.465298 | 99.946162 | -0.025739 | 97.2 | 28.584936 | 100.004542 | 0.012275 | 97.2 | 28.228741 | 100.035472 | 0.002356 | 97.2 | 28.701176 | 100.004317 | 0.001873 | 97.2 | 44.075329 | 99.917328 | -0.04035 | 97.2 | 44.546616 | 99.989258 | -0.000715
97.6 | 31.45372 | 99.946059 | -0.025792 | 97.6 | 28.601513 | 100.00463 | 0.012403 | 97.6 | 28.225224 | 100.035598 | 0.002337 | 97.6 | 28.704136 | 100.004437 | 0.001884 | 97.6 | 44.122589 | 99.916971 | -0.040343 | 97.6 | 44.459644 | 99.989257 | -0.000904
98 | 31.447928 | 99.945944 | -0.025846 | 98 | 28.61932 | 100.004712 | 0.012531 | 98 | 28.219309 | 100.035655 | 0.002317 | 98 | 28.708139 | 100.004586 | 0.001895 | 98 | 44.193817 | 99.916645 | -0.040325 | 98 | 44.420601 | 99.989197 | -0.001119
98.4 | 31.44688 | 99.945841 | -0.025901 | 98.4 | 28.635584 | 100.004818 | 0.012661 | 98.4 | 28.212906 | 100.035724 | 0.002297 | 98.4 | 28.712147 | 100.004745 | 0.001906 | 98.4 | 44.269146 | 99.916362 | -0.040298 | 98.4 | 44.419228 | 99.989079 | -0.001356
98.8 | 31.450329 | 99.945744 | -0.025957 | 98.8 | 28.653507 | 100.004924 | 0.012793 | 98.8 | 28.207794 | 100.035792 | 0.002277 | 98.8 | 28.714672 | 100.004924 | 0.001917 | 98.8 | 44.348583 | 99.916099 | -0.040263 | 98.8 | 44.46785 | 99.988926 | -0.00161
99.2 | 31.45661 | 99.945629 | -0.026014 | 99.2 | 28.67156 | 100.005056 | 0.012926 | 99.2 | 28.204159 | 100.035849 | 0.002257 | 99.2 | 28.719904 | 100.005123 | 0.001928 | 99.2 | 44.41433 | 99.915879 | -0.040221 | 99.2 | 44.557564 | 99.988711 | -0.001878
99.6 | 31.465662 | 99.945515 | -0.026072 | 99.6 | 28.690897 | 100.005193 | 0.01306 | 99.6 | 28.204533 | 100.035907 | 0.002237 | 99.6 | 28.726795 | 100.005331 | 0.001938 | 99.6 | 44.454731 | 99.915668 | -0.040172 | 99.6 | 44.657551 | 99.98849 | -0.002155
100 | 31.471211 | 99.945381 | -0.026128 | 100 | 28.710236 | 100.00535 | 0.013194 | 100 | 28.207922 | 100.035952 | 0.002217 | 100 | 28.736334 | 100.005551 | 0.001947 | 100 | 44.467053 | 99.915469 | -0.040119 | 100 | 44.732884 | 99.988281 | -0.002436
100.4 | 31.474781 | 99.945254 | -0.026184 | 100.4 | 28.728714 | 100.005519 | 0.013328 | 100.4 | 28.213776 | 100.036009 | 0.002198 | 100.4 | 28.750622 | 100.00576 | 0.001956 | 100.4 | 44.454731 | 99.91527 | -0.04006 | 100.4 | 44.804104 | 99.988059 | -0.002719
100.8 | 31.474966 | 99.945084 | -0.026239 | 100.8 | 28.745403 | 100.005687 | 0.013461 | 100.8 | 28.222712 | 100.036055 | 0.002179 | 100.8 | 28.76885 | 100.005968 | 0.001964 | 100.8 | 44.432129 | 99.915081 | -0.039995 | 100.8 | 44.851357 | 99.987863 | -0.002999
101.2 | 31.469919 | 99.94491 | -0.026294 | 101.2 | 28.761173 | 100.005856 | 0.013591 | 101.2 | 28.231144 | 100.03609 | 0.00216 | 101.2 | 28.78776 | 100.006167 | 0.001971 | 101.2 | 44.433502 | 99.914891 | -0.039926 | 101.2 | 44.909565 | 99.987703 | -0.003272
101.6 | 31.461548 | 99.944698 | -0.026345 | 101.6 | 28.772879 | 100.006026 | 0.013717 | 101.6 | 28.23576 | 100.036101 | 0.002142 | 101.6 | 28.806797 | 100.006336 | 0.001976 | 101.6 | 44.456787 | 99.914702 | -0.039852 | 101.6 | 44.958874 | 99.987549 | -0.003535
102 | 31.452618 | 99.944462 | -0.026392 | 102 | 28.780575 | 100.006188 | 0.01384 | 102 | 28.238657 | 100.036124 | 0.002125 | 102 | 28.822138 | 100.006476 | 0.001982 | 102 | 44.492401 | 99.914514 | -0.039774 | 102 | 44.983532 | 99.987408 | -0.003786
102.4 | 31.443195 | 99.944214 | -0.026434 | 102.4 | 28.786301 | 100.006332 | 0.01396 | 102.4 | 28.238714 | 100.036158 | 0.002109 | 102.4 | 28.82996 | 100.006585 | 0.001986 | 102.4 | 44.543758 | 99.914324 | -0.039691 | 102.4 | 44.985588 | 99.987303 | -0.004021
102.8 | 31.434635 | 99.943954 | -0.026469 | 102.8 | 28.789816 | 100.006482 | 0.014077 | 102.8 | 28.234518 | 100.036192 | 0.002093 | 102.8 | 28.831808 | 100.006684 | 0.00199 | 102.8 | 44.594441 | 99.914156 | -0.039605 | 102.8 | 44.980114 | 99.987217 | -0.004237
103.2 | 31.426931 | 99.943687 | -0.026497 | 103.2 | 28.792215 | 100.006614 | 0.014192 | 103.2 | 28.230152 | 100.03625 | 0.002079 | 103.2 | 28.829218 | 100.006754 | 0.001995 | 103.2 | 44.602654 | 99.913999 | -0.039516 | 103.2 | 44.958202 | 99.987168 | -0.004434
103.6 | 31.418497 | 99.943409 | -0.026515 | 103.6 | 28.793131 | 100.006745 | 0.014306 | 103.6 | 28.227505 | 100.036307 | 0.002066 | 103.6 | 28.824905 | 100.006814 | 0.001999 | 103.6 | 44.565682 | 99.913831 | -0.039427 | 103.6 | 44.923958 | 99.98715 | -0.004611
104 | 31.414673 | 99.943136 | -0.026523 | 104 | 28.79369 | 100.006888 | 0.01442 | 104 | 28.225475 | 100.03641 | 0.002055 | 104 | 28.82041 | 100.006843 | 0.002004 | 104 | 44.497196 | 99.913673 | -0.039336 | 104 | 44.884926 | 99.987181 | -0.00477
104.4 | 31.414547 | 99.942871 | -0.026521 | 104.4 | 28.792332 | 100.007045 | 0.014536 | 104.4 | 28.226526 | 100.036547 | 0.002044 | 104.4 | 28.820225 | 100.006874 | 0.00201 | 104.4 | 44.415703 | 99.913536 | -0.039244 | 104.4 | 44.862328 | 99.987261 | -0.004912
104.8 | 31.416821 | 99.942604 | -0.026511 | 104.8 | 28.790234 | 100.007215 | 0.014654 | 104.8 | 28.231516 | 100.036684 | 0.002033 | 104.8 | 28.82349 | 100.006913 | 0.002017 | 104.8 | 44.336266 | 99.913379 | -0.039152 | 104.8 | 44.886982 | 99.987402 | -0.00504
105.2 | 31.422983 | 99.942338 | -0.026493 | 105.2 | 28.783768 | 100.007408 | 0.014773 | 105.2 | 28.240015 | 100.036832 | 0.002023 | 105.2 | 28.832424 | 100.006953 | 0.002025 | 105.2 | 44.291752 | 99.913221 | -0.039062 | 105.2 | 44.934917 | 99.987611 | -0.005156
105.6 | 31.430985 | 99.942059 | -0.026468 | 105.6 | 28.776077 | 100.007621 | 0.014893 | 105.6 | 28.252766 | 100.03697 | 0.002012 | 105.6 | 28.846165 | 100.007003 | 0.002034 | 105.6 | 44.304073 | 99.913043 | -0.03897 | 105.6 | 45.030113 | 99.987863 | -0.005264
106 | 31.436279 | 99.941751 | -0.026437 | 106 | 28.767208 | 100.00784 | 0.015015 | 106 | 28.265635 | 100.037073 | 0.002002 | 106 | 28.863348 | 100.007033 | 0.002045 | 106 | 44.38694 | 99.912822 | -0.038879 | 106 | 45.14996 | 99.988145 | -0.005367
106.4 | 31.438864 | 99.941412 | -0.026398 | 106.4 | 28.759638 | 100.008059 | 0.015137 | 106.4 | 28.275549 | 100.037153 | 0.001991 | 106.4 | 28.879604 | 100.007063 | 0.002056 | 106.4 | 44.512947 | 99.912591 | -0.038786 | 106.4 | 45.275291 | 99.988446 | -0.005466
106.8 | 31.437328 | 99.941043 | -0.026351 | 106.8 | 28.755447 | 100.008285 | 0.01526 | 106.8 | 28.283497 | 100.037187 | 0.001981 | 106.8 | 28.896423 | 100.007102 | 0.002069 | 106.8 | 44.653339 | 99.912318 | -0.038691 | 106.8 | 45.381439 | 99.98876 | -0.005565
107.2 | 31.429691 | 99.94065 | -0.026292 | 107.2 | 28.757294 | 100.008472 | 0.015384 | 107.2 | 28.28928 | 100.037175 | 0.001972 | 107.2 | 28.91164 | 100.007102 | 0.002082 | 107.2 | 44.774551 | 99.912024 | -0.038594 | 107.2 | 45.471153 | 99.989067 | -0.005665
107.6 | 31.420023 | 99.940286 | -0.026219 | 107.6 | 28.763697 | 100.008666 | 0.015511 | 107.6 | 28.289465 | 100.037187 | 0.001964 | 107.6 | 28.925304 | 100.007102 | 0.002098 | 107.6 | 44.871117 | 99.911719 | -0.038495 | 107.6 | 45.491695 | 99.989374 | -0.005768
108 | 31.409557 | 99.939941 | -0.026133 | 108 | 28.776627 | 100.008828 | 0.015639 | 108 | 28.288916 | 100.037198 | 0.001958 | 108 | 28.93935 | 100.007102 | 0.002115 | 108 | 44.920429 | 99.911425 | -0.038393 | 108 | 45.462933 | 99.989645 | -0.005877
108.4 | 31.400446 | 99.939627 | -0.026033 | 108.4 | 28.794367 | 100.008973 | 0.015769 | 108.4 | 28.288425 | 100.037233 | 0.001953 | 108.4 | 28.957769 | 100.007073 | 0.002133 | 108.4 | 44.909473 | 99.911121 | -0.038289 | 108.4 | 45.367058 | 99.989872 | -0.005993
108.8 | 31.394104 | 99.939367 | -0.025922 | 108.8 | 28.816296 | 100.009123 | 0.015902 | 108.8 | 28.289286 | 100.037301 | 0.00195 | 108.8 | 28.975567 | 100.007063 | 0.002152 | 108.8 | 44.845783 | 99.910826 | -0.038184 | 108.8 | 45.248581 | 99.990094 | -0.006118
109.2 | 31.392685 | 99.939148 | -0.0258 | 109.2 | 28.842657 | 100.009253 | 0.016038 | 109.2 | 28.291998 | 100.037404 | 0.001948 | 109.2 | 28.992748 | 100.007072 | 0.002173 | 109.2 | 44.75333 | 99.910543 | -0.038079 | 109.2 | 45.128048 | 99.990253 | -0.006252
109.6 | 31.394098 | 99.938997 | -0.025672 | 109.6 | 28.870556 | 100.009379 | 0.016176 | 109.6 | 28.295513 | 100.037553 | 0.001947 | 109.6 | 29.011108 | 100.007073 | 0.002196 | 109.6 | 44.636902 | 99.91027 | -0.037973 | 109.6 | 45.029427 | 99.99037 | -0.006398
110 | 31.397913 | 99.938883 | -0.02554 | 110 | 28.898768 | 100.00951 | 0.016317 | 110 | 28.297852 | 100.037713 | 0.001946 | 110 | 29.029644 | 100.007122 | 0.002219 | 110 | 44.514999 | 99.909986 | -0.037867 | 110 | 44.953411 | 99.99045 | -0.006554
110.4 | 31.401794 | 99.938761 | -0.025407 | 110.4 | 28.926853 | 100.009629 | 0.016459 | 110.4 | 28.300318 | 100.03785 | 0.001946 | 110.4 | 29.046152 | 100.007172 | 0.002243 | 110.4 | 44.404739 | 99.909713 | -0.03776 | 110.4 | 44.906845 | 99.990474 | -0.00672
110.8 | 31.404627 | 99.93861 | -0.025277 | 110.8 | 28.951303 | 100.009736 | 0.016603 | 110.8 | 28.301556 | 100.037941 | 0.001945 | 110.8 | 29.063519 | 100.007231 | 0.002267 | 110.8 | 44.318451 | 99.909408 | -0.037652 | 110.8 | 44.897251 | 99.990469 | -0.006896
111.2 | 31.406666 | 99.938459 | -0.025148 | 111.2 | 28.970148 | 100.009854 | 0.01675 | 111.2 | 28.300573 | 100.037999 | 0.001944 | 111.2 | 29.078922 | 100.007331 | 0.002292 | 111.2 | 44.275307 | 99.909114 | -0.037543 | 111.2 | 44.917797 | 99.990413 | -0.007081
111.6 | 31.40913 | 99.938229 | -0.025022 | 111.6 | 28.98493 | 100.009973 | 0.0169 | 111.6 | 28.29946 | 100.037999 | 0.001943 | 111.6 | 29.091116 | 100.00744 | 0.002316 | 111.6 | 44.280788 | 99.9088 | -0.037431 | 111.6 | 44.974644 | 99.990327 | -0.007271
112 | 31.411352 | 99.937981 | -0.024897 | 112 | 28.99448 | 100.010093 | 0.017051 | 112 | 28.297922 | 100.037941 | 0.001942 | 112 | 29.101522 | 100.00757 | 0.002341 | 112 | 44.323937 | 99.908474 | -0.037316 | 112 | 45.054085 | 99.990217 | -0.007467
112.4 | 31.413813 | 99.937697 | -0.024771 | 112.4 | 28.999775 | 100.010198 | 0.017203 | 112.4 | 28.297552 | 100.03785 | 0.001942 | 112.4 | 29.108295 | 100.007709 | 0.002365 | 112.4 | 44.421185 | 99.908159 | -0.037195 | 112.4 | 45.157497 | 99.990081 | -0.007667
112.8 | 31.416086 | 99.937394 | -0.024642 | 112.8 | 29.002237 | 100.010286 | 0.017359 | 112.8 | 28.298599 | 100.037758 | 0.001943 | 112.8 | 29.111191 | 100.007828 | 0.002389 | 112.8 | 44.557472 | 99.907822 | -0.037069 | 112.8 | 45.238319 | 99.989933 | -0.007868
113.2 | 31.418488 | 99.937098 | -0.024508 | 113.2 | 29.005011 | 100.010362 | 0.017518 | 113.2 | 28.301493 | 100.03769 | 0.001945 | 113.2 | 29.112789 | 100.007968 | 0.002412 | 113.2 | 44.702667 | 99.907476 | -0.036936 | 113.2 | 45.310909 | 99.989767 | -0.008069
113.6 | 31.420523 | 99.936813 | -0.024369 | 113.6 | 29.01099 | 100.010399 | 0.01768 | 113.6 | 28.307163 | 100.037633 | 0.001948 | 113.6 | 29.112606 | 100.008067 | 0.002435 | 113.6 | 44.836212 | 99.907129 | -0.036795 | 113.6 | 45.380077 | 99.989583 | -0.008269
114 | 31.421381 | 99.936577 | -0.024224 | 114 | 29.021891 | 100.010417 | 0.017847 | 114 | 28.315607 | 100.037645 | 0.001952 | 114 | 29.109776 | 100.008176 | 0.002458 | 114 | 44.951946 | 99.906793 | -0.036645 | 114 | 45.441032 | 99.989387 | -0.008466
114.4 | 31.420462 | 99.936359 | -0.024074 | 114.4 | 29.034214 | 100.010405 | 0.018019 | 114.4 | 28.325275 | 100.037702 | 0.001956 | 114.4 | 29.10577 | 100.008246 | 0.002481 | 114.4 | 45.014267 | 99.906478 | -0.036486 | 114.4 | 45.484863 | 99.989166 | -0.008659
114.8 | 31.418865 | 99.936195 | -0.023919 | 114.8 | 29.050045 | 100.010373 | 0.018196 | 114.8 | 28.336176 | 100.037793 | 0.00196 | 114.8 | 29.10528 | 100.008306 | 0.002504 | 114.8 | 45.046455 | 99.906174 | -0.036318 | 114.8 | 45.52253 | 99.988908 | -0.008845
115.2 | 31.416218 | 99.936063 | -0.023763 | 115.2 | 29.065319 | 100.010367 | 0.018377 | 115.2 | 28.347195 | 100.037941 | 0.001963 | 115.2 | 29.106943 | 100.008375 | 0.002527 | 115.2 | 45.073845 | 99.90588 | -0.036141 | 115.2 | 45.564991 | 99.988637 | -0.009023
115.6 | 31.41357 | 99.935942 | -0.023606 | 115.6 | 29.076532 | 100.010348 | 0.018561 | 115.6 | 28.356434 | 100.038101 | 0.001965 | 115.6 | 29.111746 | 100.008425 | 0.002549 | 115.6 | 45.075218 | 99.905617 | -0.035955 | 115.6 | 45.602657 | 99.988342 | -0.009191
116 | 31.412588 | 99.935808 | -0.023451 | 116 | 29.081705 | 100.010348 | 0.018747 | 116 | 28.363323 | 100.038239 | 0.001965 | 116 | 29.118033 | 100.008484 | 0.002572 | 116 | 45.025909 | 99.905365 | -0.035762 | 116 | 45.656078 | 99.988053 | -0.009348
116.4 | 31.414185 | 99.935681 | -0.023297 | 116.4 | 29.082007 | 100.010367 | 0.018935 | 116.4 | 28.366901 | 100.038376 | 0.001964 | 116.4 | 29.127216 | 100.008555 | 0.002594 | 116.4 | 44.977283 | 99.905123 | -0.035562 | 116.4 | 45.720455 | 99.987745 | -0.009493
116.8 | 31.417389 | 99.935543 | -0.023147 | 116.8 | 29.075109 | 100.010424 | 0.019124 | 116.8 | 28.368443 | 100.038502 | 0.001961 | 116.8 | 29.136639 | 100.008634 | 0.002617 | 116.8 | 44.931397 | 99.904871 | -0.035355 | 116.8 | 45.775929 | 99.987439 | -0.009627
117.2 | 31.420593 | 99.935367 | -0.022999 | 117.2 | 29.069256 | 100.010511 | 0.019313 | 117.2 | 28.367945 | 100.038593 | 0.001956 | 117.2 | 29.14687 | 100.008704 | 0.002639 | 117.2 | 44.8862 | 99.904609 | -0.03514 | 117.2 | 45.797157 | 99.987138 | -0.009748
117.6 | 31.422504 | 99.935185 | -0.022853 | 117.6 | 29.066052 | 100.010618 | 0.019501 | 117.6 | 28.367203 | 100.038684 | 0.00195 | 117.6 | 29.158386 | 100.008793 | 0.002662 | 117.6 | 44.87867 | 99.904346 | -0.034917 | 117.6 | 45.77113 | 99.986873 | -0.009856
118 | 31.422501 | 99.934992 | -0.022709 | 118 | 29.067902 | 100.010743 | 0.019687 | 118 | 28.369732 | 100.038753 | 0.001942 | 118 | 29.174274 | 100.008873 | 0.002684 | 118 | 44.879356 | 99.904041 | -0.034686 | 118 | 45.695797 | 99.986633 | -0.009955
118.4 | 31.420965 | 99.93481 | -0.022565 | 118.4 | 29.0793 | 100.010886 | 0.01987 | 118.4 | 28.377432 | 100.038856 | 0.001933 | 118.4 | 29.194721 | 100.008952 | 0.002707 | 118.4 | 44.868404 | 99.903737 | -0.034444 | 118.4 | 45.597179 | 99.986437 | -0.010045
118.8 | 31.418743 | 99.934671 | -0.022422 | 118.8 | 29.098888 | 100.011012 | 0.02005 | 118.8 | 28.389566 | 100.038982 | 0.001922 | 118.8 | 29.217819 | 100.009002 | 0.00273 | 118.8 | 44.878681 | 99.903422 | -0.034194 | 118.8 | 45.470486 | 99.986234 | -0.010129
119.2 | 31.416462 | 99.934544 | -0.02228 | 119.2 | 29.120514 | 100.01113 | 0.020224 | 119.2 | 28.404598 | 100.03913 | 0.00191 | 119.2 | 29.241409 | 100.009052 | 0.002753 | 119.2 | 44.862927 | 99.903085 | -0.033934 | 119.2 | 45.315025 | 99.986062 | -0.010207
119.6 | 31.413502 | 99.934471 | -0.02214 | 119.6 | 29.144293 | 100.011225 | 0.020394 | 119.6 | 28.421787 | 100.039325 | 0.001896 | 119.6 | 29.266659 | 100.009072 | 0.002776 | 119.6 | 44.785545 | 99.90277 | -0.033664 | 119.6 | 45.149983 | 99.985902 | -0.010279
120 | 31.410421 | 99.934405 | -0.022003 | 120 | 29.166779 | 100.011281 | 0.020558 | 120 | 28.439093 | 100.039508 | 0.00188 | 120 | 29.290562 | 100.009062 | 0.0028 | 120 | 44.712956 | 99.902455 | -0.033387 | 120 | 45.007538 | 99.985748 | -0.010344
120.4 | 31.405188 | 99.934362 | -0.021871 | 120.4 | 29.185009 | 100.01135 | 0.020718 | 120.4 | 28.455784 | 100.039714 | 0.001862 | 120.4 | 29.311443 | 100.009052 | 0.002824 | 120.4 | 44.632145 | 99.902161 | -0.033102 | 120.4 | 44.887005 | 99.985589 | -0.010401
120.8 | 31.399403 | 99.93432 | -0.021742 | 120.8 | 29.200155 | 100.011425 | 0.020874 | 120.8 | 28.467733 | 100.039908 | 0.001843 | 120.8 | 29.327768 | 100.009032 | 0.002849 | 120.8 | 44.510243 | 99.901909 | -0.032813 | 120.8 | 44.78907 | 99.985398 | -0.01045
121.2 | 31.394907 | 99.93426 | -0.021619 | 121.2 | 29.21019 | 100.011488 | 0.021023 | 121.2 | 28.476599 | 100.040056 | 0.001822 | 121.2 | 29.339777 | 100.009012 | 0.002874 | 121.2 | 44.389023 | 99.901658 | -0.032522 | 121.2 | 44.696617 | 99.985195 | -0.010486
121.6 | 31.391953 | 99.934199 | -0.021499 | 121.6 | 29.215302 | 100.011625 | 0.021167 | 121.6 | 28.483067 | 100.040171 | 0.0018 | 121.6 | 29.349081 | 100.009032 | 0.002899 | 121.6 | 44.303421 | 99.901447 | -0.032231 | 121.6 | 44.632927 | 99.984974 | -0.010507
122 | 31.390783 | 99.93412 | -0.021384 | 122 | 29.220722 | 100.011769 | 0.021304 | 122 | 28.48873 | 100.040251 | 0.001778 | 122 | 29.356781 | 100.009052 | 0.002925 | 122 | 44.286297 | 99.901248 | -0.031942 | 122 | 44.579506 | 99.98474 | -0.010512
122.4 | 31.391886 | 99.934036 | -0.021272 | 122.4 | 29.225836 | 100.011969 | 0.021433 | 122.4 | 28.493784 | 100.040297 | 0.001755 | 122.4 | 29.362936 | 100.009111 | 0.00295 | 122.4 | 44.349304 | 99.901048 | -0.031658 | 122.4 | 44.545952 | 99.984501 | -0.0105
122.8 | 31.39299 | 99.933963 | -0.021164 | 122.8 | 29.233047 | 100.012176 | 0.021553 | 122.8 | 28.499512 | 100.040342 | 0.001732 | 122.8 | 29.370693 | 100.009181 | 0.002975 | 122.8 | 44.457512 | 99.900838 | -0.031378 | 122.8 | 44.51992 | 99.984249 | -0.01047
123.2 | 31.393179 | 99.93386 | -0.02106 | 123.2 | 29.246601 | 100.012376 | 0.021664 | 123.2 | 28.505673 | 100.040331 | 0.001709 | 123.2 | 29.381903 | 100.009281 | 0.003001 | 123.2 | 44.604755 | 99.900607 | -0.031103 | 123.2 | 44.5117 | 99.98401 | -0.010421
123.6 | 31.394968 | 99.933775 | -0.020959 | 123.6 | 29.263596 | 100.012601 | 0.021766 | 123.6 | 28.512323 | 100.040319 | 0.001686 | 123.6 | 29.39336 | 100.0094 | 0.003026 | 123.6 | 44.77322 | 99.900355 | -0.030831 | 123.6 | 44.511704 | 99.983745 | -0.010355
124 | 31.395212 | 99.933685 | -0.020863 | 124 | 29.282749 | 100.012801 | 0.021861 | 124 | 28.519596 | 100.040285 | 0.001664 | 124 | 29.404877 | 100.009519 | 0.00305 | 124 | 44.922512 | 99.900082 | -0.030562 | 124 | 44.530193 | 99.983456 | -0.010269
124.4 | 31.395031 | 99.933593 | -0.02077 | 124.4 | 29.304062 | 100.012989 | 0.021949 | 124.4 | 28.527599 | 100.040251 | 0.001643 | 124.4 | 29.41486 | 100.009639 | 0.003075 | 124.4 | 44.990997 | 99.899787 | -0.030294 | 124.4 | 44.561016 | 99.983155 | -0.010164
124.8 | 31.395771 | 99.933503 | -0.020679 | 124.8 | 29.324942 | 100.013152 | 0.022029 | 124.8 | 28.538498 | 100.040216 | 0.001623 | 124.8 | 29.422867 | 100.009759 | 0.003098 | 124.8 | 44.993053 | 99.899493 | -0.030026 | 124.8 | 44.624714 | 99.982836 | -0.010037
125.2 | 31.398045 | 99.933388 | -0.02059 | 125.2 | 29.345388 | 100.013258 | 0.022105 | 125.2 | 28.551434 | 100.04017 | 0.001604 | 125.2 | 29.430012 | 100.009868 | 0.003122 | 125.2 | 44.903343 | 99.899199 | -0.029757 | 125.2 | 44.711689 | 99.982479 | -0.009888
125.6 | 31.40032 | 99.933315 | -0.020501 | 125.6 | 29.366583 | 100.013383 | 0.022178 | 125.6 | 28.566773 | 100.040159 | 0.001587 | 125.6 | 29.436972 | 100.010007 | 0.003145 | 125.6 | 44.745831 | 99.898916 | -0.029487 | 125.6 | 44.799355 | 99.982123 | -0.009717
126 | 31.404944 | 99.933255 | -0.020411 | 126 | 29.387528 | 100.013483 | 0.022249 | 126 | 28.581741 | 100.040159 | 0.001571 | 126 | 29.444239 | 100.010146 | 0.003167 | 126 | 44.508881 | 99.898654 | -0.029216 | 126 | 44.887016 | 99.981754 | -0.009523
126.4 | 31.408697 | 99.93323 | -0.020322 | 126.4 | 29.40976 | 100.013558 | 0.022318 | 126.4 | 28.594868 | 100.040193 | 0.001556 | 126.4 | 29.453354 | 100.010275 | 0.003189 | 126.4 | 44.263702 | 99.898401 | -0.028946 | 126.4 | 44.963032 | 99.981379 | -0.009306
126.8 | 31.409866 | 99.933218 | -0.020234 | 126.8 | 29.432056 | 100.013658 | 0.022386 | 126.8 | 28.605404 | 100.040239 | 0.001541 | 126.8 | 29.465122 | 100.010425 | 0.003211 | 126.8 | 44.04044 | 99.898181 | -0.028677 | 126.8 | 45.013023 | 99.981023 | -0.009066
127.2 | 31.407217 | 99.933237 | -0.02015 | 127.2 | 29.455404 | 100.013771 | 0.022455 | 127.2 | 28.612366 | 100.040331 | 0.001528 | 127.2 | 29.479412 | 100.010593 | 0.003232 | 127.2 | 43.885662 | 99.897971 | -0.028412 | 127.2 | 45.042473 | 99.980691 | -0.008804
127.6 | 31.399826 | 99.933254 | -0.02007 | 127.6 | 29.479853 | 100.013921 | 0.022523 | 127.6 | 28.616062 | 100.040422 | 0.001515 | 127.6 | 29.499182 | 100.010793 | 0.003252 | 127.6 | 43.780197 | 99.897792 | -0.028149 | 127.6 | 45.041786 | 99.980384 | -0.008524
128 | 31.38978 | 99.933291 | -0.019995 | 128 | 29.503748 | 100.014109 | 0.02259 | 128 | 28.617168 | 100.040548 | 0.001502 | 128 | 29.523327 | 100.011022 | 0.003271 | 128 | 43.786354 | 99.897613 | -0.027892 | 128 | 45.007546 | 99.980113 | -0.008228
128.4 | 31.382507 | 99.933322 | -0.019926 | 128.4 | 29.523764 | 100.014309 | 0.022654 | 128.4 | 28.616425 | 100.040674 | 0.001488 | 128.4 | 29.549748 | 100.01125 | 0.003289 | 128.4 | 43.876751 | 99.897456 | -0.02764 | 128.4 | 44.961662 | 99.979886 | -0.00792
128.8 | 31.381216 | 99.933358 | -0.019803 | 128.8 | 29.540701 | 100.014528 | 0.022774 | 128.8 | 28.616177 | 100.040822 | 0.00146 | 128.8 | 29.576229 | 100.011509 | 0.003322 | 128.8 | 44.036324 | 99.897298 | -0.027151 | 128.8 | 44.919891 | 99.979726 | -0.007287
129.2 | 31.38682 | 99.933388 | -0.019803 | 129.2 | 29.551783 | 100.014772 | 0.022774 | 129.2 | 28.620426 | 100.040982 | 0.00146 | 129.2 | 29.599752 | 100.011757 | 0.003322 | 129.2 | 44.243832 | 99.897141 | -0.027151 | 129.2 | 44.882225 | 99.97964 | -0.007287
129.6 | 31.399323 | 99.933412 | -0.01975 | 129.6 | 29.558064 | 100.01501 | 0.022828 | 129.6 | 28.627079 | 100.041165 | 0.001445 | 129.6 | 29.619959 | 100.012006 | 0.003337 | 129.6 | 44.497223 | 99.897004 | -0.026914 | 129.6 | 44.863731 | 99.979646 | -0.006972
130 | 31.417063 | 99.9334 | -0.019704 | 130 | 29.559973 | 100.015222 | 0.022878 | 130 | 28.636196 | 100.041348 | 0.001429 | 130 | 29.639547 | 100.012245 | 0.00335 | 130 | 44.707478 | 99.896878 | -0.026682 | 130 | 44.841126 | 99.979744 | -0.006664
130.4 | 31.435421 | 99.933364 | -0.019666 | 130.4 | 29.561024 | 100.015423 | 0.022924 | 130.4 | 28.647837 | 100.041519 | 0.001411 | 130.4 | 29.659565 | 100.012464 | 0.003364 | 130.4 | 44.8554 | 99.896774 | -0.026455 | 130.4 | 44.8288 | 99.979941 | -0.006369
130.8 | 31.451559 | 99.933309 | -0.019606 | 130.8 | 29.56373 | 100.01561 | 0.023011 | 130.8 | 28.660213 | 100.041691 | 0.001371 | 130.8 | 29.682171 | 100.012672 | 0.003388 | 130.8 | 44.881424 | 99.896657 | -0.026019 | 130.8 | 44.824688 | 99.98023 | -0.005836
131.2 | 31.46308 | 99.933243 | -0.019606 | 131.2 | 29.570698 | 100.015817 | 0.023011 | 131.2 | 28.67161 | 100.041874 | 0.001371 | 131.2 | 29.708044 | 100.012862 | 0.003388 | 131.2 | 44.795128 | 99.896563 | -0.026019 | 131.2 | 44.824009 | 99.980586 | -0.005836
131.6 | 31.468195 | 99.933164 | -0.019587 | 131.6 | 29.580984 | 100.016017 | 0.023053 | 131.6 | 28.681341 | 100.042057 | 0.001348 | 131.6 | 29.735327 | 100.013031 | 0.003399 | 131.6 | 44.604748 | 99.896479 | -0.025809 | 131.6 | 44.82264 | 99.981029 | -0.005604
132 | 31.466288 | 99.933067 | -0.019574 | 132 | 29.592627 | 100.016205 | 0.023093 | 132 | 28.69064 | 100.042239 | 0.001323 | 132 | 29.763224 | 100.01319 | 0.003411 | 132 | 44.36985 | 99.896405 | -0.025606 | 132 | 44.83976 | 99.98152 | -0.005401
132.4 | 31.462528 | 99.932964 | -0.019568 | 132.4 | 29.606052 | 100.016393 | 0.023134 | 132.4 | 28.699453 | 100.042423 | 0.001296 | 132.4 | 29.790085 | 100.013349 | 0.003423 | 132.4 | 44.156181 | 99.896342 | -0.025409 | 132.4 | 44.863731 | 99.982055 | -0.005228
132.8 | 31.458832 | 99.932898 | -0.019577 | 132.8 | 29.62121 | 100.016612 | 0.023213 | 132.8 | 28.708633 | 100.042617 | 0.001235 | 132.8 | 29.81435 | 100.013508 | 0.003447 | 132.8 | 44.093861 | 99.89629 | -0.025039 | 132.8 | 44.868527 | 99.982596 | -0.004978
133.2 | 31.458094 | 99.932843 | -0.019577 | 133.2 | 29.635431 | 100.016849 | 0.023213 | 133.2 | 28.717136 | 100.042822 | 0.001235 | 133.2 | 29.835232 | 100.013657 | 0.003447 | 133.2 | 44.187687 | 99.896258 | -0.025039 | 133.2 | 44.874001 | 99.983143 | -0.004978
133.6 | 31.460735 | 99.932795 | -0.019593 | 133.6 | 29.647013 | 100.017119 | 0.023249 | 133.6 | 28.724772 | 100.043017 | 0.001201 | 133.6 | 29.850388 | 100.013817 | 0.003459 | 133.6 | 44.413681 | 99.896238 | -0.024866 | 133.6 | 44.885647 | 99.983684 | -0.004899
134 | 31.468191 | 99.932699 | -0.019619 | 134 | 29.657608 | 100.017387 | 0.023279 | 134 | 28.732163 | 100.043177 | 0.001164 | 134 | 29.86142 | 100.013956 | 0.003471 | 134 | 44.717064 | 99.896217 | -0.024702 | 134 | 44.91441 | 99.984218 | -0.00485
134.4 | 31.477987 | 99.932583 | -0.019653 | 134.4 | 29.666973 | 100.017675 | 0.023304 | 134.4 | 28.73992 | 100.043303 | 0.001126 | 134.4 | 29.870966 | 100.014115 | 0.003483 | 134.4 | 45.073177 | 99.896195 | -0.024548 | 134.4 | 44.952084 | 99.984722 | -0.004829
134.8 | 31.490986 | 99.932438 | -0.01974 | 134.8 | 29.673874 | 100.017963 | 0.023328 | 134.8 | 28.74645 | 100.043383 | 0.001045 | 134.8 | 29.880579 | 100.014254 | 0.003504 | 134.8 | 45.363548 | 99.896195 | -0.024266 | 134.8 | 45.016457 | 99.985202 | -0.004854
135.2 | 31.502316 | 99.932244 | -0.01974 | 135.2 | 29.684595 | 100.018257 | 0.023328 | 135.2 | 28.75119 | 100.043417 | 0.001045 | 135.2 | 29.893885 | 100.014393 | 0.003504 | 135.2 | 45.506001 | 99.896174 | -0.024266 | 135.2 | 45.10891 | 99.985663 | -0.004854
135.6 | 31.510944 | 99.932032 | -0.019789 | 135.6 | 29.699253 | 100.018532 | 0.023327 | 135.6 | 28.756979 | 100.043428 | 0.001003 | 135.6 | 29.909962 | 100.014493 | 0.003514 | 135.6 | 45.522438 | 99.896164 | -0.02414 | 135.6 | 45.256828 | 99.986074 | -0.004895
136 | 31.515503 | 99.931797 | -0.01984 | 136 | 29.718287 | 100.018795 | 0.023318 | 136 | 28.762959 | 100.043406 | 0.00096 | 136 | 29.927267 | 100.014592 | 0.003523 | 136 | 45.421078 | 99.896122 | -0.024022 | 136 | 45.386269 | 99.986443 | -0.004951
136.4 | 31.516428 | 99.931573 | -0.019891 | 136.4 | 29.744583 | 100.019051 | 0.023303 | 136.4 | 28.766901 | 100.043383 | 0.000917 | 136.4 | 29.943707 | 100.014692 | 0.003533 | 136.4 | 45.22316 | 99.896069 | -0.023913 | 136.4 | 45.504059 | 99.986738 | -0.005016
136.8 | 31.511251 | 99.931336 | -0.020001 | 136.8 | 29.778891 | 100.01929 | 0.023255 | 136.8 | 28.770905 | 100.043349 | 0.00083 | 136.8 | 29.95849 | 100.014782 | 0.00355 | 136.8 | 45.014286 | 99.895995 | -0.023716 | 136.8 | 45.588978 | 99.986953 | -0.005163
137.2 | 31.502695 | 99.931131 | -0.020001 | 137.2 | 29.814489 | 100.019477 | 0.023255 | 137.2 | 28.775711 | 100.043326 | 0.00083 | 137.2 | 29.968714 | 100.014851 | 0.00355 | 137.2 | 44.830059 | 99.895902 | -0.023716 | 137.2 | 45.635544 | 99.987076 | -0.005163
137.6 | 31.494318 | 99.930925 | -0.020061 | 137.6 | 29.850336 | 100.019671 | 0.023223 | 137.6 | 28.779902 | 100.043291 | 0.000786 | 137.6 | 29.97789 | 100.014931 | 0.003559 | 137.6 | 44.661591 | 99.895786 | -0.023626 | 137.6 | 45.608837 | 99.987095 | -0.005235
138 | 31.485819 | 99.930749 | -0.020124 | 138 | 29.88415 | 100.019853 | 0.023189 | 138 | 28.785934 | 100.04328 | 0.000741 | 138 | 29.987371 | 100.015 | 0.003567 | 138 | 44.572563 | 99.89566 | -0.023541 | 138 | 45.556103 | 99.987008 | -0.005298
138.4 | 31.47707 | 99.93061 | -0.020189 | 138.4 | 29.912735 | 100.020034 | 0.023151 | 138.4 | 28.795664 | 100.043291 | 0.000696 | 138.4 | 29.999197 | 100.01509 | 0.003575 | 138.4 | 44.530785 | 99.895523 | -0.023457 | 138.4 | 45.456116 | 99.986824 | -0.005346
138.8 | 31.469738 | 99.930441 | -0.020325 | 138.8 | 29.931946 | 100.020234 | 0.023064 | 138.8 | 28.807236 | 100.043291 | 0.000606 | 138.8 | 30.014164 | 100.015219 | 0.003588 | 138.8 | 44.500656 | 99.895386 | -0.023296 | 138.8 | 45.390369 | 99.986553 | -0.005384
139.2 | 31.464197 | 99.930272 | -0.020325 | 139.2 | 29.942297 | 100.02041 | 0.023064 | 139.2 | 28.821896 | 100.043291 | 0.000606 | 139.2 | 30.034302 | 100.015339 | 0.003588 | 139.2 | 44.504765 | 99.895261 | -0.023296 | 139.2 | 45.339691 | 99.986221 | -0.005384
139.6 | 31.459698 | 99.930132 | -0.020391 | 139.6 | 29.948032 | 100.020596 | 0.023012 | 139.6 | 28.839329 | 100.043314 | 0.000561 | 139.6 | 30.055613 | 100.015477 | 0.003594 | 139.6 | 44.548592 | 99.895145 | -0.023217 | 139.6 | 45.310924 | 99.985834 | -0.005367
140 | 31.457043 | 99.929938 | -0.020453 | 140 | 29.952585 | 100.020791 | 0.022956 | 140 | 28.858301 | 100.043291 | 0.000517 | 140 | 30.079697 | 100.015647 | 0.003598 | 140 | 44.609539 | 99.895019 | -0.023141 | 140 | 45.303387 | 99.985416 | -0.005322
140.4 | 31.455875 | 99.929757 | -0.02051 | 140.4 | 29.958187 | 100.021016 | 0.022893 | 140.4 | 28.878134 | 100.043303 | 0.000474 | 140.4 | 30.105505 | 100.015816 | 0.003601 | 140.4 | 44.697887 | 99.894904 | -0.023067 | 140.4 | 45.307495 | 99.984998 | -0.00525
140.8 | 31.456308 | 99.929515 | -0.020603 | 140.8 | 29.967617 | 100.021216 | 0.022745 | 140.8 | 28.896616 | 100.043269 | 0.000391 | 140.8 | 30.131311 | 100.015985 | 0.003602 | 140.8 | 44.803352 | 99.894767 | -0.022931 | 140.8 | 45.259563 | 99.984574 | -0.005029
141.2 | 31.458456 | 99.929225 | -0.020603 | 141.2 | 29.980555 | 100.021379 | 0.022745 | 141.2 | 28.911642 | 100.043211 | 0.000391 | 141.2 | 30.155392 | 100.016144 | 0.003602 | 141.2 | 44.927998 | 99.89462 | -0.022931 | 141.2 | 45.191078 | 99.984157 | -0.005029
141.6 | 31.461908 | 99.928928 | -0.020636 | 141.6 | 30.001062 | 100.021542 | 0.022663 | 141.6 | 28.924082 | 100.043154 | 0.00035 | 141.6 | 30.178059 | 100.016294 | 0.003601 | 141.6 | 45.069767 | 99.894473 | -0.022868 | 141.6 | 45.0952 | 99.983751 | -0.004884
142 | 31.467514 | 99.928601 | -0.02066 | 142 | 30.02595 | 100.021691 | 0.022578 | 142 | 28.934921 | 100.043074 | 0.000311 | 142 | 30.197399 | 100.016452 | 0.003598 | 142 | 45.183453 | 99.894326 | -0.022809 | 142 | 44.970562 | 99.983376 | -0.004721
142.4 | 31.473307 | 99.928293 | -0.020676 | 142.4 | 30.051945 | 100.021836 | 0.02249 | 142.4 | 28.94367 | 100.043017 | 0.000272 | 142.4 | 30.215206 | 100.016592 | 0.003596 | 142.4 | 45.234821 | 99.894179 | -0.022754 | 142.4 | 44.85825 | 99.983039 | -0.004541
142.8 | 31.479401 | 99.92799 | -0.020685 | 142.8 | 30.077747 | 100.02196 | 0.022314 | 142.8 | 28.954266 | 100.04296 | 0.000194 | 142.8 | 30.230671 | 100.016711 | 0.00359 | 142.8 | 45.205372 | 99.894021 | -0.022657 | 142.8 | 44.770584 | 99.982731 | -0.004147
143.2 | 31.486368 | 99.927688 | -0.020685 | 143.2 | 30.105459 | 100.022067 | 0.022314 | 143.2 | 28.968002 | 100.042891 | 0.000194 | 143.2 | 30.244904 | 100.016841 | 0.00359 | 143.2 | 45.120453 | 99.893885 | -0.022657 | 143.2 | 44.713745 | 99.982461 | -0.004147
143.6 | 31.493698 | 99.92744 | -0.02068 | 143.6 | 30.13287 | 100.022174 | 0.022227 | 143.6 | 28.982723 | 100.042857 | 0.000157 | 143.6 | 30.258823 | 100.01696 | 0.003588 | 143.6 | 44.983482 | 99.893759 | -0.022616 | 143.6 | 44.694572 | 99.98224 | -0.003939
144 | 31.500172 | 99.927234 | -0.02067 | 144 | 30.161631 | 100.022255 | 0.02214 | 144 | 28.997812 | 100.042834 | 0.000119 | 144 | 30.274221 | 100.017069 | 0.003586 | 144 | 44.833504 | 99.893644 | -0.022582 | 144 | 44.697319 | 99.982055 | -0.003728
144.4 | 31.507801 | 99.927034 | -0.020656 | 144.4 | 30.190882 | 100.022336 | 0.022053 | 144.4 | 29.014378 | 100.042823 | 8.2e-05 | 144.4 | 30.291958 | 100.017159 | 0.003584 | 144.4 | 44.704063 | 99.893559 | -0.022555 | 144.4 | 44.70211 | 99.981902 | -0.003517
144.8 | 31.518274 | 99.926865 | -0.020618 | 144.8 | 30.221676 | 100.022387 | 0.02188 | 144.8 | 29.030636 | 100.042822 | 1.1e-05 | 144.8 | 30.313696 | 100.017239 | 0.003583 | 144.8 | 44.656124 | 99.893454 | -0.022527 | 144.8 | 44.715809 | 99.981797 | -0.003107
145.2 | 31.529484 | 99.926701 | -0.020618 | 145.2 | 30.252537 | 100.022424 | 0.02188 | 145.2 | 29.047756 | 100.042834 | 1.1e-05 | 145.2 | 30.340794 | 100.017308 | 0.003583 | 145.2 | 44.696533 | 99.893349 | -0.022527 | 145.2 | 44.680881 | 99.981717 | -0.003107
145.6 | 31.541437 | 99.926556 | -0.020594 | 145.6 | 30.282345 | 100.022474 | 0.021796 | 145.6 | 29.06402 | 100.042856 | -2.4e-05 | 145.6 | 30.372702 | 100.017398 | 0.003583 | 145.6 | 44.808159 | 99.893254 | -0.022527 | 145.6 | 44.595276 | 99.981687 | -0.002915
146 | 31.552151 | 99.926399 | -0.020567 | 146 | 30.3081 | 100.022524 | 0.021716 | 146 | 29.080343 | 100.042857 | -5.8e-05 | 146 | 30.407135 | 100.017477 | 0.003584 | 146 | 44.979374 | 99.893171 | -0.022535 | 146 | 44.481587 | 99.981686 | -0.002734
146.4 | 31.56078 | 99.926223 | -0.020538 | 146.4 | 30.332371 | 100.022561 | 0.021638 | 146.4 | 29.097286 | 100.042834 | -9.2e-05 | 146.4 | 30.442673 | 100.017547 | 0.003585 | 146.4 | 45.195782 | 99.893076 | -0.022552 | 146.4 | 44.396668 | 99.981723 | -0.002568
146.8 | 31.564966 | 99.926066 | -0.020472 | 146.8 | 30.353809 | 100.022637 | 0.021496 | 146.8 | 29.115152 | 100.042823 | -0.000157 | 146.8 | 30.476795 | 100.017626 | 0.00359 | 146.8 | 45.39439 | 99.892992 | -0.022613 | 146.8 | 44.370644 | 99.981785 | -0.002289
147.2 | 31.56712 | 99.925897 | -0.020472 | 147.2 | 30.371735 | 100.022712 | 0.021496 | 147.2 | 29.132336 | 100.042788 | -0.000157 | 147.2 | 30.505993 | 100.017706 | 0.00359 | 147.2 | 45.546425 | 99.892887 | -0.022613 | 147.2 | 44.44392 | 99.981859 | -0.002289
147.6 | 31.566748 | 99.925721 | -0.020439 | 147.6 | 30.38621 | 100.022818 | 0.021431 | 147.6 | 29.150137 | 100.042731 | -0.00019 | 147.6 | 30.529156 | 100.017805 | 0.003593 | 147.6 | 45.65189 | 99.892792 | -0.022658 | 147.6 | 44.595268 | 99.981939 | -0.002179
148 | 31.564777 | 99.925563 | -0.020407 | 148 | 30.401978 | 100.022931 | 0.021369 | 148 | 29.165478 | 100.042686 | -0.000222 | 148 | 30.547695 | 100.017895 | 0.003596 | 148 | 45.649838 | 99.892666 | -0.02271 | 148 | 44.813049 | 99.982024 | -0.002089
148.4 | 31.561207 | 99.925394 | -0.020377 | 148.4 | 30.418737 | 100.023024 | 0.021309 | 148.4 | 29.180691 | 100.042617 | -0.000253 | 148.4 | 30.564266 | 100.018004 | 0.003599 | 148.4 | 45.540947 | 99.89254 | -0.022771 | 148.4 | 45.06028 | 99.98211 | -0.002018
148.8 | 31.557453 | 99.925243 | -0.020322 | 148.8 | 30.438259 | 100.023131 | 0.021197 | 148.8 | 29.196209 | 100.042525 | -0.000315 | 148.8 | 30.580906 | 100.018114 | 0.003606 | 148.8 | 45.355354 | 99.892404 | -0.022912 | 148.8 | 45.316402 | 99.982196 | -0.001929
149.2 | 31.555176 | 99.925128 | -0.020322 | 149.2 | 30.460369 | 100.023219 | 0.021197 | 149.2 | 29.213211 | 100.042457 | -0.000315 | 149.2 | 30.598949 | 100.018203 | 0.003606 | 149.2 | 45.087578 | 99.892278 | -0.022912 | 149.2 | 45.517059 | 99.982307 | -0.001929
149.6 | 31.555973 | 99.925013 | -0.020297 | 149.6 | 30.485626 | 100.023288 | 0.021144 | 149.6 | 29.232981 | 100.042377 | -0.000344 | 149.6 | 30.61816 | 100.018293 | 0.003608 | 149.6 | 44.765698 | 99.89213 | -0.022993 | 149.6 | 45.670464 | 99.982412 | -0.00191
150 | 31.559113 | 99.924916 | -0.020274 | 150 | 30.512857 | 100.023356 | 0.021093 | 150 | 29.256073 | 100.042308 | -0.000373 | 150 | 30.640457 | 100.018382 | 0.003611 | 150 | 44.447243 | 99.891984 | -0.023078 | 150 | 45.790997 | 99.982528 | -0.001908
150.4 | 31.563976 | 99.924813 | -0.020252 | 150.4 | 30.541681 | 100.0234 | 0.021045 | 150.4 | 29.277386 | 100.04224 | -0.0004 | 150.4 | 30.663614 | 100.018462 | 0.003613 | 150.4 | 44.176724 | 99.891826 | -0.023168 | 150.4 | 45.840305 | 99.982651 | -0.001922
150.8 | 31.569641 | 99.924716 | -0.02021 | 150.8 | 30.569218 | 100.023462 | 0.02096 | 150.8 | 29.296169 | 100.042182 | -0.000451 | 150.8 | 30.687016 | 100.018571 | 0.003616 | 150.8 | 44.010994 | 99.891658 | -0.023353 | 150.8 | 45.799217 | 99.982768 | -0.002003
151.2 | 31.575184 | 99.924644 | -0.02021 | 151.2 | 30.594967 | 100.02355 | 0.02096 | 151.2 | 29.311136 | 100.042148 | -0.000451 | 151.2 | 30.710419 | 100.0187 | 0.003616 | 151.2 | 43.958946 | 99.891469 | -0.023353 | 151.2 | 45.703339 | 99.982885 | -0.002003
151.6 | 31.580236 | 99.924541 | -0.020191 | 151.6 | 30.620712 | 100.02365 | 0.020923 | 151.6 | 29.320749 | 100.042091 | -0.000475 | 151.6 | 30.735184 | 100.01883 | 0.003616 | 151.6 | 43.984287 | 99.891259 | -0.023445 | 151.6 | 45.552673 | 99.982965 | -0.00207
152 | 31.585409 | 99.924432 | -0.020173 | 152 | 30.644175 | 100.023787 | 0.02089 | 152 | 29.326107 | 100.042068 | -0.000498 | 152 | 30.758404 | 100.018999 | 0.003615 | 152 | 44.109615 | 99.891038 | -0.023534 | 152 | 45.356804 | 99.983039 | -0.002153
152.4 | 31.58898 | 99.924305 | -0.020157 | 152.4 | 30.664993 | 100.023938 | 0.020859 | 152.4 | 29.329182 | 100.042034 | -0.000521 | 152.4 | 30.779285 | 100.019178 | 0.003613 | 152.4 | 44.302059 | 99.890797 | -0.02362 | 152.4 | 45.139027 | 99.9831 | -0.002252
152.8 | 31.592981 | 99.92419 | -0.020126 | 152.8 | 30.688278 | 100.024126 | 0.020801 | 152.8 | 29.329926 | 100.042011 | -0.000565 | 152.8 | 30.795858 | 100.019387 | 0.003606 | 152.8 | 44.473274 | 99.890566 | -0.023775 | 152.8 | 44.907551 | 99.983149 | -0.002493
153.2 | 31.59618 | 99.924075 | -0.020126 | 153.2 | 30.712299 | 100.024313 | 0.020801 | 153.2 | 29.33202 | 100.041999 | -0.000565 | 153.2 | 30.813664 | 100.019586 | 0.003606 | 153.2 | 44.596546 | 99.890314 | -0.023775 | 153.2 | 44.728127 | 99.983198 | -0.002493
153.6 | 31.59753 | 99.923949 | -0.020112 | 153.6 | 30.73435 | 100.024495 | 0.02077 | 153.6 | 29.338978 | 100.041965 | -0.000588 | 153.6 | 30.833374 | 100.019775 | 0.003599 | 153.6 | 44.694477 | 99.890082 | -0.023845 | 153.6 | 44.658268 | 99.983211 | -0.002633
154 | 31.598211 | 99.923821 | -0.0201 | 154 | 30.755295 | 100.024651 | 0.020737 | 154 | 29.349695 | 100.041942 | -0.00061 | 154 | 30.852778 | 100.019934 | 0.003592 | 154 | 44.758164 | 99.889873 | -0.023909 | 154 | 44.676071 | 99.983223 | -0.002784
154.4 | 31.602215 | 99.923712 | -0.020089 | 154.4 | 30.774082 | 100.02482 | 0.020702 | 154.4 | 29.366693 | 100.041931 | -0.000633 | 154.4 | 30.874151 | 100.020093 | 0.003584 | 154.4 | 44.779388 | 99.889662 | -0.023969 | 154.4 | 44.771954 | 99.983204 | -0.002944
154.8 | 31.607208 | 99.923609 | -0.020071 | 154.8 | 30.788248 | 100.024932 | 0.020622 | 154.8 | 29.390347 | 100.04193 | -0.000679 | 154.8 | 30.89922 | 100.020212 | 0.003564 | 154.8 | 44.782806 | 99.889463 | -0.024078 | 154.8 | 44.932892 | 99.983149 | -0.00329
155.2 | 31.612881 | 99.923518 | -0.020071 | 155.2 | 30.800442 | 100.025045 | 0.020622 | 155.2 | 29.417637 | 100.041954 | -0.000679 | 155.2 | 30.926565 | 100.020332 | 0.003564 | 155.2 | 44.77665 | 99.889284 | -0.024078 | 155.2 | 45.053417 | 99.983093 | -0.00329
155.6 | 31.619909 | 99.923433 | -0.020066 | 155.6 | 30.811405 | 100.025127 | 0.020579 | 155.6 | 29.447201 | 100.041988 | -0.000703 | 155.6 | 30.960562 | 100.020402 | 0.003554 | 155.6 | 44.763634 | 99.889095 | -0.024127 | 155.6 | 45.071907 | 99.983026 | -0.003472
156 | 31.628285 | 99.923361 | -0.020061 | 156 | 30.825512 | 100.025202 | 0.020534 | 156 | 29.477879 | 100.042022 | -0.000728 | 156 | 30.99844 | 100.020461 | 0.003543 | 156 | 44.738289 | 99.888917 | -0.024174 | 156 | 45.015755 | 99.982958 | -0.003659
156.4 | 31.639063 | 99.923301 | -0.020058 | 156.4 | 30.842575 | 100.025308 | 0.020489 | 156.4 | 29.506342 | 100.042091 | -0.000753 | 156.4 | 31.037243 | 100.020521 | 0.003533 | 156.4 | 44.706795 | 99.888728 | -0.024217 | 156.4 | 44.884949 | 99.982891 | -0.00385
156.8 | 31.652918 | 99.923258 | -0.020051 | 156.8 | 30.867273 | 100.025408 | 0.020399 | 156.8 | 29.529987 | 100.042171 | -0.000804 | 156.8 | 31.076044 | 100.020571 | 0.003514 | 156.8 | 44.697212 | 99.888539 | -0.024296 | 156.8 | 44.702778 | 99.982829 | -0.004243
157.2 | 31.670034 | 99.92321 | -0.020051 | 157.2 | 30.897022 | 100.025546 | 0.020399 | 157.2 | 29.546375 | 100.042263 | -0.000804 | 157.2 | 31.114292 | 100.02065 | 0.003514 | 157.2 | 44.734882 | 99.888318 | -0.024296 | 157.2 | 44.556225 | 99.982762 | -0.004243
157.6 | 31.689062 | 99.923168 | -0.020047 | 157.6 | 30.933422 | 100.025683 | 0.020352 | 157.6 | 29.554993 | 100.042343 | -0.000831 | 157.6 | 31.147614 | 100.02071 | 0.003506 | 157.6 | 44.802681 | 99.888087 | -0.024331 | 157.6 | 44.467194 | 99.982669 | -0.004444
158 | 31.710133 | 99.923131 | -0.020042 | 158 | 30.973145 | 100.025871 | 0.020304 | 158 | 29.557581 | 100.042434 | -0.000858 | 158 | 31.177425 | 100.020809 | 0.003499 | 158 | 44.895138 | 99.887845 | -0.024361 | 158 | 44.436375 | 99.982571 | -0.004643
158.4 | 31.727072 | 99.923119 | -0.020036 | 158.4 | 31.014347 | 100.026059 | 0.020253 | 158.4 | 29.556345 | 100.042525 | -0.000886 | 158.4 | 31.206003 | 100.020909 | 0.003492 | 158.4 | 44.993755 | 99.887593 | -0.024386 | 158.4 | 44.496639 | 99.982461 | -0.00484
158.8 | 31.73872 | 99.92307 | -0.020029 | 158.8 | 31.050318 | 100.026253 | 0.020199 | 158.8 | 29.553818 | 100.042594 | -0.000914 | 158.8 | 31.234888 | 100.021009 | 0.003486 | 158.8 | 45.043064 | 99.887331 | -0.024407 | 158.8 | 44.601421 | 99.982332 | -0.005031
159.2 | 31.742788 | 99.922973 | -0.020019 | 159.2 | 31.082281 | 100.026428 | 0.02014 | 159.2 | 29.555847 | 100.042639 | -0.000942 | 159.2 | 31.263718 | 100.021098 | 0.003481 | 159.2 | 45.013611 | 99.887068 | -0.024424 | 159.2 | 44.715107 | 99.982184 | -0.005213
159.6 | 31.740265 | 99.922871 | -0.020006 | 159.6 | 31.110062 | 100.026603 | 0.020078 | 159.6 | 29.564535 | 100.04264 | -0.00097 | 159.6 | 31.293034 | 100.021217 | 0.003476 | 159.6 | 44.909515 | 99.886805 | -0.024436 | 159.6 | 44.828106 | 99.98203 | -0.005382
160 | 31.730963 | 99.922726 | -0.019986 | 160 | 31.134579 | 100.026772 | 0.020013 | 160 | 29.580616 | 100.042594 | -0.000998 | 160 | 31.324505 | 100.021337 | 0.003472 | 160 | 44.756798 | 99.886564 | -0.024444 | 160 | 44.910976 | 99.981889 | -0.005537
160.4 | 31.721485 | 99.922562 | -0.019961 | 160.4 | 31.159588 | 100.026935 | 0.019943 | 160.4 | 29.603842 | 100.042525 | -0.001026 | 160.4 | 31.358017 | 100.021466 | 0.003468 | 160.4 | 44.597908 | 99.886312 | -0.024448 | 160.4 | 44.929466 | 99.981772 | -0.005673
160.8 | 31.712423 | 99.922369 | -0.019929 | 160.8 | 31.189825 | 100.027098 | 0.01987 | 160.8 | 29.631565 | 100.042411 | -0.001052 | 160.8 | 31.391901 | 100.021615 | 0.003465 | 160.8 | 44.489704 | 99.886091 | -0.02445 | 160.8 | 44.931519 | 99.981668 | -0.00579
161.2 | 31.710886 | 99.922181 | -0.01989 | 161.2 | 31.2258 | 100.02731 | 0.019794 | 161.2 | 29.660206 | 100.042285 | -0.001078 | 161.2 | 31.423183 | 100.021804 | 0.003461 | 161.2 | 44.454781 | 99.88586 | -0.02445 | 161.2 | 44.884952 | 99.981588 | -0.005888
161.6 | 31.718216 | 99.921987 | -0.019844 | 161.6 | 31.266083 | 100.027523 | 0.019714 | 161.6 | 29.687677 | 100.042148 | -0.001102 | 161.6 | 31.451275 | 100.022023 | 0.003456 | 161.6 | 44.517101 | 99.88564 | -0.024449 | 161.6 | 44.812359 | 99.981539 | -0.005967
162 | 31.732382 | 99.921794 | -0.019788 | 162 | 31.30747 | 100.027748 | 0.019629 | 162 | 29.712061 | 100.041977 | -0.001125 | 162 | 31.478994 | 100.022261 | 0.003451 | 162 | 44.653389 | 99.885419 | -0.024447 | 162 | 44.726753 | 99.981502 | -0.006027
162.4 | 31.751658 | 99.921619 | -0.019725 | 162.4 | 31.348368 | 100.027961 | 0.019539 | 162.4 | 29.733181 | 100.041828 | -0.001146 | 162.4 | 31.50597 | 100.022501 | 0.003444 | 162.4 | 44.821854 | 99.885177 | -0.024447 | 162.4 | 44.62608 | 99.981477 | -0.006069
162.8 | 31.775003 | 99.921443 | -0.019654 | 162.8 | 31.385452 | 100.02818 | 0.019445 | 162.8 | 29.751843 | 100.041645 | -0.001165 | 162.8 | 31.531031 | 100.022739 | 0.003436 | 162.8 | 44.970463 | 99.884957 | -0.024447 | 162.8 | 44.511719 | 99.981471 | -0.006093
163.2 | 31.794464 | 99.921267 | -0.019575 | 163.2 | 31.417843 | 100.028355 | 0.019346 | 163.2 | 29.768412 | 100.041462 | -0.001183 | 163.2 | 31.554928 | 100.022958 | 0.003426 | 163.2 | 45.069756 | 99.884726 | -0.024449 | 163.2 | 44.430222 | 99.981484 | -0.006101
163.6 | 31.808014 | 99.921086 | -0.019486 | 163.6 | 31.443775 | 100.028518 | 0.019244 | 163.6 | 29.783499 | 100.041268 | -0.001198 | 163.6 | 31.582092 | 100.023167 | 0.003415 | 163.6 | 45.083447 | 99.884484 | -0.024451 | 163.6 | 44.367214 | 99.981527 | -0.006095
164 | 31.818243 | 99.920911 | -0.019387 | 164 | 31.463673 | 100.028637 | 0.019142 | 164 | 29.797175 | 100.041073 | -0.001211 | 164 | 31.610855 | 100.023336 | 0.003403 | 164 | 45.034142 | 99.884263 | -0.024454 | 164 | 44.332295 | 99.981588 | -0.006078
164.4 | 31.823048 | 99.920717 | -0.01928 | 164.4 | 31.479319 | 100.028718 | 0.01904 | 164.4 | 29.811279 | 100.040868 | -0.001221 | 164.4 | 31.64184 | 100.023475 | 0.003389 | 164.4 | 44.928677 | 99.884043 | -0.024457 | 164.4 | 44.332981 | 99.981662 | -0.006053
164.8 | 31.823048 | 99.920529 | -0.019166 | 164.8 | 31.4949 | 100.028774 | 0.01894 | 164.8 | 29.827847 | 100.040662 | -0.00123 | 164.8 | 31.674671 | 100.023595 | 0.003374 | 164.8 | 44.815682 | 99.883822 | -0.024461 | 164.8 | 44.335033 | 99.981729 | -0.006021
165.2 | 31.821819 | 99.920348 | -0.019045 | 165.2 | 31.510609 | 100.028837 | 0.018844 | 165.2 | 29.846136 | 100.040445 | -0.001237 | 165.2 | 31.707623 | 100.023714 | 0.003359 | 165.2 | 44.732822 | 99.883654 | -0.024463 | 165.2 | 44.364487 | 99.981834 | -0.005986
165.6 | 31.820837 | 99.920172 | -0.018922 | 165.6 | 31.527729 | 100.028924 | 0.018752 | 165.6 | 29.866337 | 100.040251 | -0.001243 | 165.6 | 31.741131 | 100.023843 | 0.003343 | 165.6 | 44.708855 | 99.883497 | -0.024466 | 165.6 | 44.417904 | 99.981944 | -0.005948
166 | 31.81892 | 99.919966 | -0.018795 | 166 | 31.550396 | 100.028987 | 0.018662 | 166 | 29.888941 | 100.040022 | -0.001248 | 166 | 31.773535 | 100.023943 | 0.003325 | 166 | 44.730766 | 99.883382 | -0.024471 | 166 | 44.474739 | 99.982055 | -0.005912
166.4 | 31.82015 | 99.919773 | -0.018666 | 166.4 | 31.576946 | 100.029062 | 0.018574 | 166.4 | 29.91247 | 100.039827 | -0.001252 | 166.4 | 31.802362 | 100.024052 | 0.003307 | 166.4 | 44.817055 | 99.883266 | -0.024479 | 166.4 | 44.532951 | 99.982172 | -0.005879
166.8 | 31.82452 | 99.919603 | -0.018535 | 166.8 | 31.607685 | 100.029138 | 0.018489 | 166.8 | 29.935322 | 100.039645 | -0.001255 | 166.8 | 31.831009 | 100.024142 | 0.003288 | 166.8 | 44.910194 | 99.883192 | -0.02449 | 166.8 | 44.60075 | 99.982313 | -0.005852
167.2 | 31.83234 | 99.919452 | -0.018403 | 167.2 | 31.644272 | 100.029219 | 0.018406 | 167.2 | 29.958607 | 100.039496 | -0.001257 | 167.2 | 31.862545 | 100.024261 | 0.003268 | 167.2 | 45.008812 | 99.883139 | -0.024505 | 167.2 | 44.635673 | 99.982473 | -0.005835
167.6 | 31.843487 | 99.919325 | -0.018271 | 167.6 | 31.683874 | 100.029294 | 0.018323 | 167.6 | 29.983557 | 100.039382 | -0.001259 | 167.6 | 31.89291 | 100.024341 | 0.003248 | 167.6 | 45.088936 | 99.883098 | -0.024526 | 167.6 | 44.644581 | 99.982657 | -0.00583
168 | 31.860361 | 99.919222 | -0.01814 | 168 | 31.726248 | 100.029382 | 0.018242 | 168 | 30.007336 | 100.039313 | -0.00126 | 168 | 31.922657 | 100.02443 | 0.003227 | 168 | 45.119759 | 99.883077 | -0.024552 | 168 | 44.6213 | 99.98283 | -0.005843
168.4 | 31.877914 | 99.919162 | -0.01801 | 168.4 | 31.768559 | 100.029437 | 0.018163 | 168.4 | 30.031239 | 100.039279 | -0.001262 | 168.4 | 31.956226 | 100.02449 | 0.003206 | 168.4 | 45.081406 | 99.883046 | -0.024584 | 168.4 | 44.561031 | 99.983008 | -0.005876
168.8 | 31.896145 | 99.919125 | -0.017883 | 168.8 | 31.807049 | 100.029487 | 0.018088 | 168.8 | 30.05477 | 100.03929 | -0.001263 | 168.8 | 31.989483 | 100.024519 | 0.003184 | 168.8 | 44.978676 | 99.883003 | -0.02462 | 168.8 | 44.47953 | 99.983179 | -0.005931
169.2 | 31.913639 | 99.919107 | -0.017761 | 169.2 | 31.840307 | 100.029531 | 0.018017 | 169.2 | 30.077931 | 100.039313 | -0.001266 | 169.2 | 32.020714 | 100.02455 | 0.003164 | 169.2 | 44.810204 | 99.882962 | -0.02466 | 169.2 | 44.367214 | 99.98334 | -0.006011
169.6 | 31.927313 | 99.919089 | -0.017646 | 169.6 | 31.870487 | 100.029549 | 0.017952 | 169.6 | 30.103001 | 100.039347 | -0.001269 | 169.6 | 32.050835 | 100.024539 | 0.003145 | 169.6 | 44.606121 | 99.882909 | -0.0247 | 169.6 | 44.234356 | 99.983474 | -0.006117
170 | 31.935205 | 99.919089 | -0.017538 | 170 | 31.897095 | 100.029581 | 0.017894 | 170 | 30.129917 | 100.039404 | -0.001274 | 170 | 32.079109 | 100.024529 | 0.003127 | 170 | 44.434227 | 99.882814 | -0.024739 | 170 | 44.107658 | 99.983566 | -0.006247
170.4 | 31.940624 | 99.919071 | -0.017438 | 170.4 | 31.921988 | 100.029626 | 0.017843 | 170.4 | 30.156895 | 100.03945 | -0.00128 | 170.4 | 32.104603 | 100.02453 | 0.003112 | 170.4 | 44.315742 | 99.882709 | -0.024774 | 170.4 | 44.015892 | 99.98364 | -0.006401
170.8 | 31.942169 | 99.919053 | -0.017348 | 170.8 | 31.947739 | 100.029694 | 0.017799 | 170.8 | 30.184732 | 100.039519 | -0.001287 | 170.8 | 32.133118 | 100.02455 | 0.003098 | 170.8 | 44.272595 | 99.882604 | -0.024805 | 170.8 | 43.961792 | 99.983671 | -0.006574
171.2 | 31.941248 | 99.919022 | -0.017269 | 171.2 | 31.977551 | 100.029807 | 0.017762 | 171.2 | 30.21381 | 100.039576 | -0.001297 | 171.2 | 32.161758 | 100.024599 | 0.003087 | 171.2 | 44.308891 | 99.882478 | -0.02483 | 171.2 | 43.95974 | 99.983635 | -0.006766
171.6 | 31.940939 | 99.918968 | -0.017201 | 171.6 | 32.011982 | 100.029913 | 0.017728 | 171.6 | 30.239059 | 100.039622 | -0.001308 | 171.6 | 32.195263 | 100.024669 | 0.003077 | 171.6 | 44.428738 | 99.882362 | -0.024848 | 171.6 | 44.006989 | 99.983567 | -0.006972
172 | 31.939581 | 99.918907 | -0.017143 | 172 | 32.05257 | 100.030069 | 0.017696 | 172 | 30.261475 | 100.039667 | -0.001321 | 172 | 32.233082 | 100.024788 | 0.003069 | 172 | 44.619125 | 99.882215 | -0.02486 | 172 | 44.106972 | 99.98345 | -0.007185
172.4 | 31.939276 | 99.918847 | -0.017096 | 172.4 | 32.09827 | 100.030251 | 0.017667 | 172.4 | 30.281796 | 100.039714 | -0.001336 | 172.4 | 32.273918 | 100.024948 | 0.003062 | 172.4 | 44.843761 | 99.882079 | -0.024864 | 172.4 | 44.239151 | 99.983296 | -0.0074
172.8 | 31.945065 | 99.918768 | -0.017058 | 172.8 | 32.147545 | 100.030444 | 0.017636 | 172.8 | 30.30311 | 100.039759 | -0.001353 | 172.8 | 32.313652 | 100.025146 | 0.003055 | 172.8 | 45.058117 | 99.881943 | -0.024862 | 172.8 | 44.367897 | 99.983119 | -0.007614
173.2 | 31.956024 | 99.91869 | -0.017028 | 173.2 | 32.199902 | 100.030626 | 0.017604 | 173.2 | 30.322077 | 100.039816 | -0.001372 | 173.2 | 32.352955 | 100.025336 | 0.003049 | 173.2 | 45.22591 | 99.881774 | -0.024852 | 173.2 | 44.471306 | 99.982916 | -0.007819
173.6 | 31.974865 | 99.918605 | -0.017005 | 173.6 | 32.250481 | 100.030789 | 0.017569 | 173.6 | 30.341364 | 100.039862 | -0.001392 | 173.6 | 32.386707 | 100.025544 | 0.003043 | 173.6 | 45.358772 | 99.881606 | -0.024833 | 173.6 | 44.527462 | 99.982707 | -0.008013
174 | 32.000862 | 99.918538 | -0.016986 | 174 | 32.298775 | 100.030976 | 0.017531 | 174 | 30.362799 | 100.039918 | -0.001413 | 174 | 32.41658 | 100.025773 | 0.003036 | 174 | 45.42178 | 99.881406 | -0.024806 | 174 | 44.540474 | 99.982485 | -0.00819
174.4 | 32.032703 | 99.918471 | -0.01697 | 174.4 | 32.343678 | 100.031158 | 0.017489 | 174.4 | 30.386948 | 100.039976 | -0.001436 | 174.4 | 32.44165 | 100.025992 | 0.003029 | 174.4 | 45.427254 | 99.881186 | -0.024768 | 174.4 | 44.510338 | 99.982264 | -0.008349
174.8 | 32.068615 | 99.918393 | -0.016958 | 174.8 | 32.383099 | 100.031345 | 0.017444 | 174.8 | 30.414295 | 100.039999 | -0.001459 | 174.8 | 32.467022 | 100.026221 | 0.003022 | 174.8 | 45.371098 | 99.880955 | -0.02472 | 174.8 | 44.454186 | 99.982006 | -0.008487
175.2 | 32.105454 | 99.91832 | -0.016947 | 175.2 | 32.417034 | 100.031571 | 0.017394 | 175.2 | 30.444601 | 100.040034 | -0.001484 | 175.2 | 32.493443 | 100.02645 | 0.003013 | 175.2 | 45.309464 | 99.880682 | -0.02466 | 175.2 | 44.40556 | 99.981748 | -0.008601
175.6 | 32.139454 | 99.91823 | -0.016939 | 175.6 | 32.447521 | 100.031771 | 0.017338 | 175.6 | 30.477118 | 100.040022 | -0.001509 | 175.6 | 32.521717 | 100.026648 | 0.003003 | 175.6 | 45.202629 | 99.88042 | -0.024588 | 175.6 | 44.395973 | 99.981465 | -0.008689
176 | 32.171295 | 99.918133 | -0.016933 | 176 | 32.473389 | 100.031997 | 0.017274 | 176 | 30.513214 | 100.040011 | -0.001535 | 176 | 32.552326 | 100.026857 | 0.002992 | 176 | 45.042366 | 99.880157 | -0.024505 | 176 | 44.41378 | 99.981176 | -0.00875
176.4 | 32.196056 | 99.917994 | -0.016927 | 176.4 | 32.498085 | 100.032227 | 0.017201 | 176.4 | 30.549122 | 100.039942 | -0.001561 | 176.4 | 32.586571 | 100.027046 | 0.002981 | 176.4 | 44.843765 | 99.879894 | -0.024411 | 176.4 | 44.456928 | 99.980875 | -0.008781
176.8 | 32.20874 | 99.917806 | -0.016923 | 176.8 | 32.52438 | 100.032428 | 0.017118 | 176.8 | 30.581213 | 100.039839 | -0.001588 | 176.8 | 32.623776 | 100.027195 | 0.002967 | 176.8 | 44.661598 | 99.879632 | -0.024306 | 176.8 | 44.511715 | 99.980568 | -0.008783
177.2 | 32.214222 | 99.917619 | -0.016916 | 177.2 | 32.553146 | 100.032635 | 0.017026 | 177.2 | 30.610409 | 100.039748 | -0.001614 | 177.2 | 32.665169 | 100.027355 | 0.002953 | 177.2 | 44.476685 | 99.87939 | -0.024192 | 177.2 | 44.53706 | 99.980254 | -0.008753
177.6 | 32.21299 | 99.917407 | -0.016905 | 177.6 | 32.585419 | 100.032798 | 0.016925 | 177.6 | 30.635172 | 100.039633 | -0.00164 | 177.6 | 32.708901 | 100.027474 | 0.002937 | 177.6 | 44.317802 | 99.87917 | -0.02407 | 177.6 | 44.509666 | 99.979953 | -0.00869
178 | 32.205963 | 99.917183 | -0.016891 | 178 | 32.621388 | 100.032953 | 0.016814 | 178 | 30.654324 | 100.039519 | -0.001666 | 178 | 32.755653 | 100.027583 | 0.00292 | 178 | 44.193848 | 99.878981 | -0.023942 | 178 | 44.440498 | 99.979671 | -0.008597
178.4 | 32.196968 | 99.916971 | -0.016873 | 178.4 | 32.658032 | 100.03311 | 0.016697 | 178.4 | 30.667934 | 100.039439 | -0.001691 | 178.4 | 32.802715 | 100.027702 | 0.002902 | 178.4 | 44.111671 | 99.878781 | -0.023812 | 178.4 | 44.363789 | 99.979395 | -0.008474
178.8 | 32.189884 | 99.916741 | -0.016849 | 178.8 | 32.692776 | 100.033241 | 0.016571 | 178.8 | 30.680248 | 100.039325 | -0.001716 | 178.8 | 32.851433 | 100.027782 | 0.002883 | 178.8 | 44.115097 | 99.878623 | -0.023679 | 178.8 | 44.304894 | 99.979155 | -0.008323
179.2 | 32.184345 | 99.916523 | -0.016819 | 179.2 | 32.724308 | 100.03341 | 0.016438 | 179.2 | 30.692133 | 100.039233 | -0.00174 | 179.2 | 32.896408 | 100.027901 | 0.002862 | 179.2 | 44.178101 | 99.878476 | -0.023545 | 179.2 | 44.295982 | 99.978896 | -0.008147
179.6 | 32.183548 | 99.916341 | -0.016783 | 179.6 | 32.75135 | 100.033579 | 0.016298 | 179.6 | 30.707342 | 100.039165 | -0.001764 | 179.6 | 32.938789 | 100.028011 | 0.002841 | 179.6 | 44.258228 | 99.87835 | -0.023412 | 179.6 | 44.338444 | 99.978657 | -0.007946
180 | 32.18792 | 99.916161 | -0.016743 | 180 | 32.776115 | 100.033754 | 0.01615 | 180 | 30.727299 | 100.039096 | -0.001787 | 180 | 32.976296 | 100.028101 | 0.002818 | 180 | 44.360954 | 99.878235 | -0.023282 | 180 | 44.432262 | 99.978423 | -0.007724
180.4 | 32.197403 | 99.915972 | -0.016698 | 180.4 | 32.802418 | 100.033948 | 0.015994 | 180.4 | 30.753168 | 100.039016 | -0.001811 | 180.4 | 33.010536 | 100.0282 | 0.002795 | 180.4 | 44.499977 | 99.87814 | -0.023157 | 180.4 | 44.524723 | 99.978196 | -0.007481
180.8 | 32.213665 | 99.915803 | -0.016649 | 180.8 | 32.830071 | 100.034148 | 0.015831 | 180.8 | 30.784094 | 100.038959 | -0.001834 | 180.8 | 33.0401 | 100.02828 | 0.002771 | 180.8 | 44.623249 | 99.878056 | -0.023036 | 180.8 | 44.618546 | 99.977999 | -0.00722
181.2 | 32.233501 | 99.915633 | -0.016596 | 181.2 | 32.863823 | 100.034343 | 0.015661 | 181.2 | 30.819382 | 100.038901 | -0.001857 | 181.2 | 33.070519 | 100.028359 | 0.002746 | 181.2 | 44.76022 | 99.877972 | -0.022921 | 181.2 | 44.69799 | 99.977784 | -0.006943
181.6 | 32.254936 | 99.915464 | -0.016538 | 181.6 | 32.904903 | 100.03453 | 0.015485 | 181.6 | 30.853754 | 100.038856 | -0.00188 | 181.6 | 33.10569 | 100.028429 | 0.002722 | 181.6 | 44.909519 | 99.877888 | -0.022813 | 181.6 | 44.752785 | 99.977599 | -0.006653
182 | 32.276497 | 99.915289 | -0.016477 | 182 | 32.952881 | 100.03468 | 0.015306 | 182 | 30.883875 | 100.03881 | -0.001904 | 182 | 33.145168 | 100.028468 | 0.002697 | 182 | 45.062244 | 99.877815 | -0.022712 | 182 | 44.771965 | 99.977428 | -0.006351
182.4 | 32.296944 | 99.915101 | -0.016413 | 182.4 | 33.0061 | 100.034818 | 0.015124 | 182.4 | 30.911778 | 100.038764 | -0.001928 | 182.4 | 33.186989 | 100.028499 | 0.002674 | 182.4 | 45.198525 | 99.877752 | -0.022619 | 182.4 | 44.752098 | 99.977292 | -0.00604
182.8 | 32.313515 | 99.914908 | -0.016347 | 182.8 | 33.064003 | 100.034924 | 0.014944 | 182.8 | 30.935917 | 100.038707 | -0.001952 | 182.8 | 33.232014 | 100.028528 | 0.002651 | 182.8 | 45.330017 | 99.877699 | -0.022534 | 182.8 | 44.697319 | 99.977176 | -0.005723
183.2 | 32.327747 | 99.914695 | -0.016276 | 183.2 | 33.118702 | 100.034987 | 0.014764 | 183.2 | 30.956492 | 100.038639 | -0.001977 | 183.2 | 33.276306 | 100.028538 | 0.00263 | 183.2 | 45.417675 | 99.877668 | -0.022457 | 183.2 | 44.619927 | 99.977083 | -0.005401
183.6 | 32.33754 | 99.914503 | -0.016201 | 183.6 | 33.168465 | 100.035024 | 0.014589 | 183.6 | 30.977306 | 100.038593 | -0.002002 | 183.6 | 33.316036 | 100.028558 | 0.00261 | 183.6 | 45.477943 | 99.877646 | -0.02239 | 183.6 | 44.524044 | 99.977028 | -0.005076
184 | 32.345795 | 99.914296 | -0.016122 | 184 | 33.211952 | 100.035068 | 0.014417 | 184 | 30.999668 | 100.038524 | -0.002028 | 184 | 33.350967 | 100.028578 | 0.002592 | 184 | 45.482735 | 99.877657 | -0.022334 | 184 | 44.406937 | 99.976991 | -0.004753
184.4 | 32.353008 | 99.914109 | -0.016037 | 184.4 | 33.252419 | 100.035081 | 0.01425 | 184.4 | 31.021286 | 100.038456 | -0.002054 | 184.4 | 33.38134 | 100.028588 | 0.002575 | 184.4 | 45.426567 | 99.877689 | -0.022289 | 184.4 | 44.313797 | 99.97701 | -0.004431
184.8 | 32.361816 | 99.913945 | -0.015947 | 184.8 | 33.291527 | 100.035112 | 0.014087 | 184.8 | 31.04624 | 100.03841 | -0.002081 | 184.8 | 33.409981 | 100.028648 | 0.002558 | 184.8 | 45.330689 | 99.87772 | -0.022259 | 184.8 | 44.224079 | 99.977028 | -0.004115
185.2 | 32.371117 | 99.9138 | -0.015852 | 185.2 | 33.334461 | 100.035137 | 0.013926 | 185.2 | 31.073959 | 100.038353 | -0.002109 | 185.2 | 33.441212 | 100.028687 | 0.002543 | 185.2 | 45.232075 | 99.877741 | -0.022244 | 185.2 | 44.178196 | 99.977089 | -0.003806
185.6 | 32.385403 | 99.913661 | -0.015753 | 185.6 | 33.38282 | 100.035193 | 0.013769 | 185.6 | 31.104572 | 100.038307 | -0.002137 | 185.6 | 33.475334 | 100.028757 | 0.002529 | 185.6 | 45.129345 | 99.877752 | -0.022244 | 185.6 | 44.180935 | 99.977157 | -0.003506
186 | 32.404747 | 99.913552 | -0.01565 | 186 | 33.434563 | 100.035281 | 0.013613 | 186 | 31.140049 | 100.038273 | -0.002166 | 186 | 33.516853 | 100.028856 | 0.002515 | 186 | 45.032097 | 99.87772 | -0.022258 | 186 | 44.248734 | 99.977256 | -0.003215
186.4 | 32.429012 | 99.913461 | -0.015545 | 186.4 | 33.488895 | 100.035369 | 0.013458 | 186.4 | 31.177929 | 100.038239 | -0.002196 | 186.4 | 33.565643 | 100.028946 | 0.002502 | 186.4 | 44.949226 | 99.877689 | -0.022284 | 186.4 | 44.347355 | 99.97736 | -0.002934
186.8 | 32.456356 | 99.913383 | -0.015439 | 186.8 | 33.543465 | 100.035462 | 0.013305 | 186.8 | 31.216293 | 100.038193 | -0.002226 | 186.8 | 33.618553 | 100.029055 | 0.002489 | 186.8 | 44.841026 | 99.877615 | -0.022321 | 186.8 | 44.448708 | 99.977483 | -0.002664
187.2 | 32.484749 | 99.913304 | -0.015332 | 187.2 | 33.594711 | 100.035519 | 0.013154 | 187.2 | 31.255774 | 100.038159 | -0.002258 | 187.2 | 33.677376 | 100.029135 | 0.002476 | 187.2 | 44.727341 | 99.877499 | -0.022367 | 187.2 | 44.469246 | 99.977655 | -0.002403
187.6 | 32.50988 | 99.913249 | -0.015225 | 187.6 | 33.642262 | 100.035569 | 0.013006 | 187.6 | 31.291866 | 100.038124 | -0.002291 | 187.6 | 33.737114 | 100.029225 | 0.002464 | 187.6 | 44.608177 | 99.877373 | -0.022419 | 187.6 | 44.435692 | 99.977852 | -0.002155
188 | 32.532303 | 99.913195 | -0.015119 | 188 | 33.686546 | 100.035606 | 0.012864 | 188 | 31.323959 | 100.038079 | -0.002324 | 188 | 33.794457 | 100.029314 | 0.002453 | 188 | 44.503395 | 99.877205 | -0.022476 | 188 | 44.330231 | 99.978085 | -0.001921
188.4 | 32.550228 | 99.913171 | -0.015015 | 188.4 | 33.726765 | 100.035619 | 0.01273 | 188.4 | 31.353338 | 100.038033 | -0.002359 | 188.4 | 33.849514 | 100.029394 | 0.002443 | 188.4 | 44.421215 | 99.877016 | -0.022535 | 188.4 | 44.181618 | 99.978337 | -0.001703
188.8 | 32.565262 | 99.913165 | -0.014915 | 188.8 | 33.762489 | 100.035619 | 0.012603 | 188.8 | 31.380011 | 100.037987 | -0.002394 | 188.8 | 33.901745 | 100.029453 | 0.002433 | 188.8 | 44.3993 | 99.876817 | -0.022595 | 188.8 | 44.027531 | 99.978601 | -0.001503
189.2 | 32.580345 | 99.913159 | -0.014819 | 189.2 | 33.800495 | 100.0356 | 0.012487 | 189.2 | 31.407856 | 100.037918 | -0.002431 | 189.2 | 33.94764 | 100.029504 | 0.002424 | 189.2 | 44.419846 | 99.876575 | -0.022656 | 189.2 | 43.947399 | 99.978865 | -0.001323
189.6 | 32.599068 | 99.913128 | -0.014731 | 189.6 | 33.840527 | 100.035575 | 0.012379 | 189.6 | 31.43841 | 100.037827 | -0.002468 | 189.6 | 33.989216 | 100.029553 | 0.002415 | 189.6 | 44.499973 | 99.876313 | -0.022716 | 189.6 | 43.931648 | 99.979142 | -0.001164
190 | 32.619766 | 99.913092 | -0.01465 | 190 | 33.880745 | 100.035594 | 0.012282 | 190 | 31.473764 | 100.03769 | -0.002506 | 190 | 34.027653 | 100.029622 | 0.002407 | 190 | 44.626671 | 99.87605 | -0.022772 | 190 | 43.985748 | 99.979382 | -0.001026
190.4 | 32.643726 | 99.913062 | -0.014576 | 190.4 | 33.922634 | 100.0356 | 0.012193 | 190.4 | 31.515213 | 100.037564 | -0.002545 | 190.4 | 34.062889 | 100.029672 | 0.0024 | 190.4 | 44.771858 | 99.875745 | -0.022824 | 190.4 | 44.099434 | 99.979578 | -0.00091
190.8 | 32.668419 | 99.913044 | -0.014509 | 190.8 | 33.967106 | 100.035625 | 0.012111 | 190.8 | 31.56135 | 100.037427 | -0.002585 | 190.8 | 34.097565 | 100.029702 | 0.002393 | 190.8 | 44.921158 | 99.87543 | -0.02287 | 190.8 | 44.262428 | 99.979757 | -0.000813
191.2 | 32.693432 | 99.913044 | -0.01445 | 191.2 | 34.010899 | 100.035682 | 0.012036 | 191.2 | 31.605448 | 100.037313 | -0.002625 | 191.2 | 34.134701 | 100.029752 | 0.002387 | 191.2 | 45.033474 | 99.875063 | -0.022909 | 191.2 | 44.415833 | 99.97988 | -0.000732
191.6 | 32.714378 | 99.913049 | -0.0144 | 191.6 | 34.055428 | 100.035744 | 0.011968 | 191.6 | 31.648434 | 100.037198 | -0.002666 | 191.6 | 34.174923 | 100.029791 | 0.002381 | 191.6 | 45.087578 | 99.874663 | -0.022939 | 191.6 | 44.524719 | 99.979972 | -0.000667
192 | 32.731255 | 99.913074 | -0.014359 | 192 | 34.101681 | 100.035807 | 0.011906 | 192 | 31.684774 | 100.037096 | -0.002708 | 192 | 34.220444 | 100.029832 | 0.002377 | 192 | 45.088947 | 99.874254 | -0.022957 | 192 | 44.597992 | 99.980033 | -0.000612
192.4 | 32.742767 | 99.91311 | -0.014328 | 192.4 | 34.149471 | 100.035869 | 0.011852 | 192.4 | 31.712677 | 100.037015 | -0.00275 | 192.4 | 34.271565 | 100.029881 | 0.002373 | 192.4 | 45.054024 | 99.873792 | -0.022962 | 192.4 | 44.637707 | 99.980052 | -0.000567
192.8 | 32.749603 | 99.913159 | -0.014307 | 192.8 | 34.200409 | 100.035931 | 0.011804 | 192.8 | 31.733618 | 100.036946 | -0.002794 | 192.8 | 34.325584 | 100.029891 | 0.002372 | 192.8 | 44.995129 | 99.87333 | -0.022953 | 192.8 | 44.66716 | 99.980021 | -0.000528
193.2 | 32.752617 | 99.913213 | -0.014296 | 193.2 | 34.24913 | 100.035975 | 0.011765 | 193.2 | 31.752035 | 100.036879 | -0.002839 | 193.2 | 34.382313 | 100.029901 | 0.002371 | 193.2 | 44.922535 | 99.872868 | -0.022927 | 193.2 | 44.721947 | 99.979947 | -0.000494
193.6 | 32.756683 | 99.913249 | -0.014295 | 193.6 | 34.294716 | 100.035988 | 0.011734 | 193.6 | 31.768728 | 100.036775 | -0.002884 | 193.6 | 34.441868 | 100.029901 | 0.002372 | 193.6 | 44.847893 | 99.872416 | -0.022884 | 193.6 | 44.819878 | 99.979842 | -0.00046
194 | 32.763336 | 99.91328 | -0.014304 | 194 | 34.337589 | 100.035994 | 0.011711 | 194 | 31.791885 | 100.036684 | -0.002931 | 194 | 34.500008 | 100.029871 | 0.002375 | 194 | 44.795845 | 99.871985 | -0.022826 | 194 | 44.940411 | 99.979689 | -0.000425
194.4 | 32.774242 | 99.913256 | -0.01432 | 194.4 | 34.379726 | 100.035975 | 0.011698 | 194.4 | 31.822933 | 100.036535 | -0.002979 | 194.4 | 34.556862 | 100.029841 | 0.00238 | 194.4 | 44.761597 | 99.871576 | -0.022752 | 194.4 | 45.057518 | 99.979499 | -0.000385
194.8 | 32.789516 | 99.913219 | -0.014342 | 194.8 | 34.416557 | 100.035944 | 0.011693 | 194.8 | 31.860693 | 100.036375 | -0.003027 | 194.8 | 34.611675 | 100.029791 | 0.002386 | 194.8 | 44.711601 | 99.871177 | -0.022663 | 194.8 | 45.128742 | 99.979289 | -0.000339
195.2 | 32.806023 | 99.913171 | -0.014367 | 195.2 | 34.450806 | 100.035907 | 0.011695 | 195.2 | 31.907444 | 100.036204 | -0.003075 | 195.2 | 34.664959 | 100.029732 | 0.002394 | 195.2 | 44.662296 | 99.870809 | -0.022561 | 195.2 | 45.100662 | 99.979044 | -0.000284
195.6 | 32.821358 | 99.913098 | -0.014394 | 195.6 | 34.486092 | 100.035869 | 0.011705 | 195.6 | 31.959497 | 100.035998 | -0.003124 | 195.6 | 34.717125 | 100.029672 | 0.002403 | 195.6 | 44.621887 | 99.870483 | -0.022446 | 195.6 | 44.985607 | 99.978773 | -0.000219
196 | 32.834969 | 99.913037 | -0.014421 | 196 | 34.523415 | 100.035838 | 0.011723 | 196 | 32.014313 | 100.035838 | -0.003172 | 196 | 34.772682 | 100.029632 | 0.002414 | 196 | 44.604084 | 99.870158 | -0.022319 | 196 | 44.778103 | 99.978484 | -0.000141
196.4 | 32.845997 | 99.912929 | -0.014447 | 196.4 | 34.56234 | 100.035825 | 0.011748 | 196.4 | 32.069561 | 100.035643 | -0.00322 | 196.4 | 34.827873 | 100.029603 | 0.002427 | 196.4 | 44.601341 | 99.869895 | -0.022182 | 196.4 | 44.487045 | 99.978171 | -5e-05
196.8 | 32.856403 | 99.912801 | -0.014473 | 196.8 | 34.603493 | 100.035819 | 0.011775 | 196.8 | 32.12352 | 100.035438 | -0.003269 | 196.8 | 34.883865 | 100.029583 | 0.002441 | 196.8 | 44.628738 | 99.869664 | -0.022035 | 196.8 | 44.159691 | 99.977883 | 5.6e-05
197.2 | 32.8694 | 99.912705 | -0.014495 | 197.2 | 34.645989 | 100.03585 | 0.011806 | 197.2 | 32.173222 | 100.035266 | -0.003317 | 197.2 | 34.938683 | 100.029622 | 0.002456 | 197.2 | 44.67804 | 99.869475 | -0.021881 | 197.2 | 43.905613 | 99.977575 | 0.000179
197.6 | 32.885048 | 99.91259 | -0.014515 | 197.6 | 34.690773 | 100.035907 | 0.011837 | 197.6 | 32.220394 | 100.035084 | -0.003365 | 197.6 | 34.991722 | 100.029663 | 0.002472 | 197.6 | 44.755425 | 99.869349 | -0.021721 | 197.6 | 43.737827 | 99.977267 | 0.000318
198 | 32.903893 | 99.912475 | -0.014532 | 198 | 34.735924 | 100.035988 | 0.011867 | 198 | 32.260002 | 100.034912 | -0.003413 | 198 | 35.041489 | 100.029742 | 0.002489 | 198 | 44.830757 | 99.869254 | -0.021558 | 198 | 43.679611 | 99.976966 | 0.000475
198.4 | 32.926063 | 99.912354 | -0.014545 | 198.4 | 34.780632 | 100.036088 | 0.011895 | 198.4 | 32.293572 | 100.034752 | -0.003461 | 198.4 | 35.090523 | 100.029871 | 0.002506 | 198.4 | 44.908829 | 99.869212 | -0.021394 | 198.4 | 43.72892 | 99.976665 | 0.000652
198.8 | 32.950085 | 99.912215 | -0.014555 | 198.8 | 34.83065 | 100.036195 | 0.011919 | 198.8 | 32.320797 | 100.034558 | -0.003509 | 198.8 | 35.133637 | 100.03002 | 0.002522 | 198.8 | 44.96978 | 99.869223 | -0.021231 | 198.8 | 43.840546 | 99.976389 | 0.000848
199.2 | 32.976936 | 99.912076 | -0.014559 | 199.2 | 34.886391 | 100.036326 | 0.011938 | 199.2 | 32.342918 | 100.034352 | -0.003557 | 199.2 | 35.173302 | 100.030209 | 0.002539 | 199.2 | 44.992382 | 99.869275 | -0.021073 | 199.2 | 43.946018 | 99.976162 | 0.001063
199.6 | 33.004597 | 99.911912 | -0.014558 | 199.6 | 34.945583 | 100.036451 | 0.011954 | 199.6 | 32.360104 | 100.034123 | -0.003604 | 199.6 | 35.209156 | 100.030418 | 0.002554 | 199.6 | 44.967049 | 99.86938 | -0.020921 | 199.6 | 44.026829 | 99.975946 | 0.001297
200 | 33.032497 | 99.911743 | -0.014552 | 200 | 35.005394 | 100.036576 | 0.011964 | 200 | 32.377293 | 100.033883 | -0.003651 | 200 | 35.246605 | 100.030637 | 0.002568 | 200 | 44.928013 | 99.869496 | -0.020778 | 200 | 44.04121 | 99.975774 | 0.001548
200.4 | 33.060097 | 99.911549 | -0.01454 | 200.4 | 35.070133 | 100.036727 | 0.011971 | 200.4 | 32.394604 | 100.03362 | -0.003696 | 200.4 | 35.286083 | 100.030866 | 0.002581 | 200.4 | 44.892399 | 99.869632 | -0.020647 | 200.4 | 44.010395 | 99.975632 | 0.001813
200.8 | 33.087811 | 99.911362 | -0.01452 | 200.8 | 35.136711 | 100.036851 | 0.011973 | 200.8 | 32.414688 | 100.033358 | -0.003741 | 200.8 | 35.328583 | 100.031114 | 0.002592 | 200.8 | 44.875961 | 99.86978 | -0.020526 | 200.8 | 43.96656 | 99.975559 | 0.00209
201.2 | 33.117134 | 99.911187 | -0.014494 | 201.2 | 35.201138 | 100.037014 | 0.011971 | 201.2 | 32.442154 | 100.033094 | -0.003784 | 201.2 | 35.375454 | 100.031393 | 0.002602 | 201.2 | 44.880753 | 99.869926 | -0.020418 | 201.2 | 43.93985 | 99.975572 | 0.002376
201.6 | 33.14867 | 99.911022 | -0.014462 | 201.6 | 35.263901 | 100.037202 | 0.011965 | 201.6 | 32.476952 | 100.032865 | -0.003827 | 201.6 | 35.426758 | 100.031671 | 0.002609 | 201.6 | 44.906094 | 99.870084 | -0.020322 | 201.6 | 43.943958 | 99.975651 | 0.002665
202 | 33.181007 | 99.910865 | -0.014425 | 202 | 35.326172 | 100.037358 | 0.011952 | 202 | 32.517231 | 100.032626 | -0.003868 | 202 | 35.478989 | 100.03192 | 0.002614 | 202 | 44.917061 | 99.870221 | -0.020238 | 202 | 44.001484 | 99.975823 | 0.002952
202.4 | 33.214577 | 99.910732 | -0.014386 | 202.4 | 35.383701 | 100.037546 | 0.011935 | 202.4 | 32.566006 | 100.032409 | -0.003908 | 202.4 | 35.529804 | 100.032189 | 0.002617 | 202.4 | 44.914326 | 99.870368 | -0.020166 | 202.4 | 44.109005 | 99.976082 | 0.003232
202.8 | 33.248585 | 99.910641 | -0.014344 | 202.8 | 35.438953 | 100.037696 | 0.011913 | 202.8 | 32.617188 | 100.032237 | -0.003948 | 202.8 | 35.580006 | 100.032428 | 0.002618 | 202.8 | 44.869808 | 99.870515 | -0.020106 | 202.8 | 44.239811 | 99.976401 | 0.003498
203.2 | 33.280243 | 99.910563 | -0.014303 | 203.2 | 35.492664 | 100.037827 | 0.011887 | 203.2 | 32.668377 | 100.0321 | -0.003987 | 203.2 | 35.632233 | 100.032666 | 0.002617 | 203.2 | 44.797218 | 99.870641 | -0.02006 | 203.2 | 44.327461 | 99.976819 | 0.003746
203.6 | 33.30814 | 99.910496 | -0.014262 | 203.6 | 35.546005 | 100.03799 | 0.011857 | 203.6 | 32.718761 | 100.031974 | -0.004026 | 203.6 | 35.686127 | 100.032905 | 0.002615 | 203.6 | 44.704765 | 99.870746 | -0.020028 | 203.6 | 44.384987 | 99.977268 | 0.003971
204 | 33.330986 | 99.910424 | -0.014223 | 204 | 35.599529 | 100.038128 | 0.011825 | 204 | 32.76804 | 100.031837 | -0.004066 | 204 | 35.740578 | 100.033104 | 0.002611 | 204 | 44.621212 | 99.870841 | -0.020007 | 204 | 44.413754 | 99.977747 | 0.00417
204.4 | 33.349281 | 99.910375 | -0.014186 | 204.4 | 35.65337 | 100.038272 | 0.01179 | 204.4 | 32.812393 | 100.031711 | -0.004105 | 204.4 | 35.797432 | 100.033303 | 0.002607 | 204.4 | 44.543144 | 99.870903 | -0.019999 | 204.4 | 44.402794 | 99.978257 | 0.00434
204.8 | 33.365852 | 99.910315 | -0.014151 | 204.8 | 35.70443 | 100.038396 | 0.011753 | 204.8 | 32.856369 | 100.031597 | -0.004144 | 204.8 | 35.858654 | 100.033482 | 0.002601 | 204.8 | 44.552044 | 99.870935 | -0.02 | 204.8 | 44.372658 | 99.978767 | 0.004479
205.2 | 33.382172 | 99.910242 | -0.014118 | 205.2 | 35.754631 | 100.03849 | 0.011715 | 205.2 | 32.896648 | 100.031471 | -0.004184 | 205.2 | 35.921608 | 100.033611 | 0.002594 | 205.2 | 44.636963 | 99.870924 | -0.02001 | 205.2 | 44.353489 | 99.979277 | 0.004586
205.6 | 33.398678 | 99.910152 | -0.014087 | 205.6 | 35.803661 | 100.03856 | 0.011681 | 205.6 | 32.934959 | 100.031346 | -0.004225 | 205.6 | 35.985054 | 100.03372 | 0.002587 | 205.6 | 44.792427 | 99.870893 | -0.020027 | 205.6 | 44.316505 | 99.979788 | 0.004659
206 | 33.419495 | 99.910073 | -0.014057 | 206 | 35.852692 | 100.038604 | 0.01165 | 206 | 32.972282 | 100.03122 | -0.004266 | 206 | 36.04443 | 100.0338 | 0.002579 | 206 | 44.975281 | 99.87084 | -0.020049 | 206 | 44.286373 | 99.980273 | 0.004699
206.4 | 33.444935 | 99.91 | -0.01403 | 206.4 | 35.90049 | 100.038609 | 0.011625 | 206.4 | 33.011704 | 100.031117 | -0.004307 | 206.4 | 36.100849 | 100.03381 | 0.002572 | 206.4 | 45.16087 | 99.870756 | -0.020073 | 206.4 | 44.246662 | 99.980783 | 0.004705
206.8 | 33.472343 | 99.909909 | -0.014007 | 206.8 | 35.952042 | 100.03859 | 0.011609 | 206.8 | 33.052918 | 100.031014 | -0.00435 | 206.8 | 36.152714 | 100.0338 | 0.002565 | 206.8 | 45.293724 | 99.870641 | -0.020099 | 206.8 | 44.201466 | 99.981263 | 0.004676
207.2 | 33.502647 | 99.909819 | -0.013989 | 207.2 | 36.006794 | 100.038541 | 0.011602 | 207.2 | 33.098377 | 100.030945 | -0.004394 | 207.2 | 36.200752 | 100.03374 | 0.002558 | 207.2 | 45.373859 | 99.870504 | -0.020126 | 207.2 | 44.164482 | 99.981723 | 0.004613
207.6 | 33.535729 | 99.909728 | -0.013976 | 207.6 | 36.065064 | 100.038472 | 0.011606 | 207.6 | 33.146668 | 100.030888 | -0.004439 | 207.6 | 36.247688 | 100.033661 | 0.002553 | 207.6 | 45.366322 | 99.870326 | -0.020152 | 207.6 | 44.119286 | 99.982147 | 0.004515
208 | 33.569916 | 99.909648 | -0.013969 | 208 | 36.125427 | 100.038378 | 0.011619 | 208 | 33.195515 | 100.030865 | -0.004486 | 208 | 36.293877 | 100.033561 | 0.002549 | 208 | 45.305363 | 99.870147 | -0.020174 | 208 | 44.046692 | 99.982547 | 0.004384
208.4 | 33.602993 | 99.909558 | -0.013968 | 208.4 | 36.187508 | 100.038309 | 0.011643 | 208.4 | 33.247063 | 100.030842 | -0.004535 | 208.4 | 36.344814 | 100.033452 | 0.002545 | 208.4 | 45.214958 | 99.869948 | -0.020193 | 208.4 | 44.015877 | 99.982878 | 0.004221
208.8 | 33.633541 | 99.909456 | -0.013973 | 208.8 | 36.249474 | 100.038247 | 0.011676 | 208.8 | 33.297199 | 100.03082 | -0.004586 | 208.8 | 36.399262 | 100.033353 | 0.002543 | 208.8 | 45.120457 | 99.869727 | -0.020207 | 208.8 | 44.032314 | 99.983161 | 0.004029
209.2 | 33.663975 | 99.909352 | -0.013985 | 209.2 | 36.312366 | 100.038215 | 0.011718 | 209.2 | 33.346169 | 100.030808 | -0.00464 | 209.2 | 36.45377 | 100.033253 | 0.002543 | 209.2 | 45.03553 | 99.869496 | -0.020217 | 209.2 | 44.104908 | 99.983376 | 0.003811
209.6 | 33.695076 | 99.909244 | -0.014002 | 209.6 | 36.372231 | 100.038222 | 0.011767 | 209.6 | 33.393776 | 100.030762 | -0.004696 | 209.6 | 36.509941 | 100.033194 | 0.002543 | 209.6 | 44.980743 | 99.869255 | -0.02022 | 209.6 | 44.230915 | 99.98353 | 0.003569
210 | 33.725937 | 99.909141 | -0.014023 | 210 | 36.431358 | 100.038272 | 0.011822 | 210 | 33.439415 | 100.030717 | -0.004754 | 210 | 36.568337 | 100.033184 | 0.002545 | 210 | 44.962257 | 99.869013 | -0.020216 | 210 | 44.390484 | 99.983622 | 0.003306
210.4 | 33.756859 | 99.909032 | -0.014048 | 210.4 | 36.487782 | 100.038328 | 0.01188 | 210.4 | 33.482903 | 100.030648 | -0.004814 | 210.4 | 36.625191 | 100.033173 | 0.002547 | 210.4 | 44.976639 | 99.868782 | -0.020205 | 210.4 | 44.567864 | 99.983665 | 0.003025
210.8 | 33.789509 | 99.908923 | -0.014078 | 210.8 | 36.546173 | 100.038434 | 0.01194 | 210.8 | 33.526878 | 100.03058 | -0.004876 | 210.8 | 36.679947 | 100.033213 | 0.00255 | 210.8 | 45.006088 | 99.868561 | -0.020187 | 210.8 | 44.791122 | 99.98364 | 0.002729
211.2 | 33.820488 | 99.908802 | -0.014112 | 211.2 | 36.601795 | 100.038585 | 0.012 | 211.2 | 33.572708 | 100.030454 | -0.00494 | 211.2 | 36.736866 | 100.033283 | 0.002552 | 211.2 | 45.043068 | 99.868341 | -0.020161 | 211.2 | 45.02055 | 99.983579 | 0.002422
211.6 | 33.851345 | 99.908681 | -0.014152 | 211.6 | 36.661171 | 100.038722 | 0.012056 | 211.6 | 33.621681 | 100.030316 | -0.005005 | 211.6 | 36.793716 | 100.033353 | 0.002554 | 211.6 | 45.078682 | 99.86812 | -0.02013 | 211.6 | 45.24107 | 99.983493 | 0.002104
212 | 33.879799 | 99.908554 | -0.014198 | 212 | 36.72184 | 100.038866 | 0.012108 | 212 | 33.675022 | 100.030145 | -0.005072 | 212 | 36.849766 | 100.033462 | 0.002555 | 212 | 45.110191 | 99.86792 | -0.020093 | 212 | 45.456112 | 99.983376 | 0.00178
212.4 | 33.907208 | 99.908421 | -0.014251 | 212.4 | 36.782826 | 100.038991 | 0.012153 | 212.4 | 33.730457 | 100.029951 | -0.00514 | 212.4 | 36.906311 | 100.033561 | 0.002554 | 212.4 | 45.141014 | 99.867731 | -0.02005 | 212.4 | 45.633484 | 99.983229 | 0.00145
212.8 | 33.932091 | 99.908305 | -0.014314 | 212.8 | 36.841713 | 100.039098 | 0.012192 | 212.8 | 33.78682 | 100.029756 | -0.005208 | 212.8 | 36.96489 | 100.033661 | 0.002553 | 212.8 | 45.144432 | 99.867511 | -0.020005 | 212.8 | 45.751274 | 99.983063 | 0.001117
213.2 | 33.956051 | 99.90819 | -0.014385 | 213.2 | 36.902565 | 100.039172 | 0.012225 | 213.2 | 33.841763 | 100.029539 | -0.005277 | 213.2 | 37.025627 | 100.03375 | 0.002549 | 213.2 | 45.135529 | 99.867322 | -0.019955 | 213.2 | 45.816334 | 99.982878 | 0.000782
213.6 | 33.97847 | 99.908118 | -0.014467 | 213.6 | 36.963543 | 100.039235 | 0.012251 | 213.6 | 33.893562 | 100.029322 | -0.005346 | 213.6 | 37.08741 | 100.03385 | 0.002545 | 213.6 | 45.138268 | 99.86707 | -0.019903 | 213.6 | 45.814964 | 99.982688 | 0.000446
214 | 34.000584 | 99.908027 | -0.01456 | 214 | 37.026062 | 100.039298 | 0.012271 | 214 | 33.941853 | 100.02907 | -0.005416 | 214 | 37.150051 | 100.03396 | 0.002538 | 214 | 45.139641 | 99.866796 | -0.019847 | 214 | 45.749897 | 99.982504 | 0.000112
214.4 | 34.023434 | 99.907967 | -0.014664 | 214.4 | 37.089565 | 100.039336 | 0.012285 | 214.4 | 33.986137 | 100.028831 | -0.005485 | 214.4 | 37.21349 | 100.034079 | 0.002531 | 214.4 | 45.143063 | 99.866502 | -0.019785 | 214.4 | 45.641689 | 99.982313 | -0.000221
214.8 | 34.047768 | 99.907888 | -0.014778 | 214.8 | 37.154182 | 100.039367 | 0.012294 | 214.8 | 34.026665 | 100.028556 | -0.005554 | 214.8 | 37.277847 | 100.034218 | 0.002521 | 214.8 | 45.14991 | 99.866198 | -0.019715 | 214.8 | 45.497871 | 99.982135 | -0.000552
215.2 | 34.07259 | 99.907827 | -0.014902 | 215.2 | 37.221691 | 100.039454 | 0.012297 | 215.2 | 34.064049 | 100.02827 | -0.005623 | 215.2 | 37.342949 | 100.034387 | 0.00251 | 215.2 | 45.147862 | 99.865883 | -0.019635 | 215.2 | 45.352684 | 99.981981 | -0.00088
215.6 | 34.099442 | 99.907737 | -0.015033 | 215.6 | 37.289749 | 100.039542 | 0.012293 | 215.6 | 34.100636 | 100.027938 | -0.005691 | 215.6 | 37.41045 | 100.034586 | 0.002497 | 215.6 | 45.138954 | 99.865589 | -0.019546 | 215.6 | 45.253384 | 99.981852 | -0.001203
216 | 34.128883 | 99.90764 | -0.015171 | 216 | 37.359661 | 100.039666 | 0.012283 | 216 | 34.135689 | 100.027596 | -0.005758 | 216 | 37.48159 | 100.034795 | 0.002482 | 216 | 45.094437 | 99.865305 | -0.019447 | 216 | 45.184219 | 99.981729 | -0.001523
216.4 | 34.160355 | 99.907549 | -0.015313 | 216.4 | 37.428345 | 100.039823 | 0.012265 | 216.4 | 34.175415 | 100.027253 | -0.005824 | 216.4 | 37.5579 | 100.035024 | 0.002464 | 216.4 | 45.00198 | 99.865063 | -0.019339 | 216.4 | 45.135597 | 99.981637 | -0.001838
216.8 | 34.191956 | 99.907428 | -0.015459 | 216.8 | 37.496223 | 100.03998 | 0.01224 | 216.8 | 34.219395 | 100.026876 | -0.005888 | 216.8 | 37.635948 | 100.035253 | 0.002445 | 216.8 | 44.906788 | 99.864864 | -0.019224 | 216.8 | 45.105461 | 99.981563 | -0.002148
217.2 | 34.227062 | 99.907308 | -0.015605 | 217.2 | 37.561199 | 100.040155 | 0.012206 | 217.2 | 34.267311 | 100.026499 | -0.00595 | 217.2 | 37.71159 | 100.035492 | 0.002423 | 217.2 | 44.825295 | 99.864696 | -0.019105 | 217.2 | 45.077385 | 99.981502 | -0.002452
217.6 | 34.263344 | 99.907143 | -0.015752 | 217.6 | 37.623894 | 100.04033 | 0.012163 | 217.6 | 34.321205 | 100.02611 | -0.00601 | 217.6 | 37.785633 | 100.03571 | 0.002399 | 217.6 | 44.745167 | 99.864539 | -0.018986 | 217.6 | 45.03698 | 99.981428 | -0.002749
218 | 34.299561 | 99.906968 | -0.015898 | 218 | 37.684689 | 100.040486 | 0.012109 | 218 | 34.379162 | 100.025721 | -0.006068 | 218 | 37.855969 | 100.035889 | 0.002372 | 218 | 44.680103 | 99.864392 | -0.018867 | 218 | 44.997944 | 99.981354 | -0.003037
218.4 | 34.335899 | 99.906799 | -0.016039 | 218.4 | 37.745613 | 100.040662 | 0.012047 | 218.4 | 34.436878 | 100.025355 | -0.006124 | 218.4 | 37.919472 | 100.036068 | 0.002344 | 218.4 | 44.639694 | 99.864255 | -0.018751 | 218.4 | 44.9459 | 99.981262 | -0.003315
218.8 | 34.372608 | 99.906611 | -0.016175 | 218.8 | 37.805107 | 100.040818 | 0.011975 | 218.8 | 34.498222 | 100.024978 | -0.006179 | 218.8 | 37.977612 | 100.036207 | 0.002315 | 218.8 | 44.612988 | 99.864129 | -0.018638 | 218.8 | 44.888378 | 99.981182 | -0.003579
219.2 | 34.40741 | 99.90643 | -0.016304 | 219.2 | 37.86689 | 100.040969 | 0.011893 | 219.2 | 34.557972 | 100.024623 | -0.006231 | 219.2 | 38.031754 | 100.036317 | 0.002284 | 219.2 | 44.59449 | 99.863992 | -0.01853 | 219.2 | 44.821266 | 99.981065 | -0.003828
219.6 | 34.437839 | 99.90623 | -0.016423 | 219.6 | 37.930149 | 100.041106 | 0.011802 | 219.6 | 34.615379 | 100.024269 | -0.006282 | 219.6 | 38.085457 | 100.036416 | 0.002252 | 219.6 | 44.578739 | 99.863877 | -0.018426 | 219.6 | 44.739769 | 99.980937 | -0.004062
220 | 34.465252 | 99.906055 | -0.016534 | 220 | 37.998638 | 100.041224 | 0.011702 | 220 | 34.669949 | 100.02395 | -0.006332 | 220 | 38.139477 | 100.036476 | 0.00222 | 220 | 44.575321 | 99.863772 | -0.018329 | 220 | 44.670605 | 99.980795 | -0.004279
220.4 | 34.49081 | 99.905916 | -0.016634 | 220.4 | 38.073048 | 100.04135 | 0.011595 | 220.4 | 34.726429 | 100.023664 | -0.006381 | 220.4 | 38.195774 | 100.036536 | 0.002188 | 220.4 | 44.601349 | 99.863645 | -0.018237 | 220.4 | 44.602806 | 99.980636 | -0.004477
220.8 | 34.514652 | 99.905764 | -0.016722 | 220.8 | 38.150108 | 100.041481 | 0.011483 | 220.8 | 34.779827 | 100.023377 | -0.006429 | 220.8 | 38.258293 | 100.036595 | 0.002155 | 220.8 | 44.663666 | 99.86354 | -0.018153 | 220.8 | 44.511719 | 99.980482 | -0.004658
221.2 | 34.537262 | 99.905631 | -0.016799 | 221.2 | 38.225243 | 100.041625 | 0.011363 | 221.2 | 34.832428 | 100.023114 | -0.006476 | 221.2 | 38.32235 | 100.036665 | 0.002122 | 221.2 | 44.743103 | 99.863414 | -0.018075 | 221.2 | 44.414471 | 99.980334 | -0.004822
221.6 | 34.56443 | 99.905492 | -0.016863 | 221.6 | 38.295586 | 100.041788 | 0.011236 | 221.6 | 34.885155 | 100.022874 | -0.006523 | 221.6 | 38.387398 | 100.036755 | 0.002089 | 221.6 | 44.856102 | 99.86331 | -0.018005 | 221.6 | 44.321331 | 99.980181 | -0.00497
222 | 34.594917 | 99.90534 | -0.016914 | 222 | 38.361618 | 100.041963 | 0.011102 | 222 | 34.940403 | 100.022611 | -0.00657 | 222 | 38.449974 | 100.036854 | 0.002056 | 222 | 44.956089 | 99.863215 | -0.017942 | 222 | 44.241203 | 99.980033 | -0.005104
222.4 | 34.632927 | 99.905232 | -0.016951 | 222.4 | 38.419392 | 100.042163 | 0.01096 | 222.4 | 34.993439 | 100.022406 | -0.006617 | 222.4 | 38.512493 | 100.036963 | 0.002023 | 222.4 | 45.00745 | 99.863121 | -0.017888 | 222.4 | 44.205593 | 99.979879 | -0.005225
222.8 | 34.678078 | 99.905128 | -0.016974 | 222.8 | 38.472973 | 100.042388 | 0.010808 | 222.8 | 35.044258 | 100.0222 | -0.006664 | 222.8 | 38.572922 | 100.037073 | 0.001989 | 222.8 | 44.975948 | 99.863036 | -0.017845 | 222.8 | 44.174095 | 99.979739 | -0.005336
223.2 | 34.725563 | 99.90505 | -0.016986 | 223.2 | 38.523731 | 100.04262 | 0.010645 | 223.2 | 35.093777 | 100.022006 | -0.006711 | 223.2 | 38.632549 | 100.037202 | 0.001954 | 223.2 | 44.873913 | 99.862963 | -0.017812 | 223.2 | 44.150124 | 99.979566 | -0.005439
223.6 | 34.773113 | 99.90502 | -0.016986 | 223.6 | 38.575897 | 100.042851 | 0.01047 | 223.6 | 35.145142 | 100.021846 | -0.00676 | 223.6 | 38.691555 | 100.037322 | 0.001919 | 223.6 | 44.707497 | 99.862879 | -0.01779 | 223.6 | 44.163815 | 99.9794 | -0.005536
224 | 34.821156 | 99.905001 | -0.016978 | 224 | 38.629238 | 100.043052 | 0.010281 | 224 | 35.195961 | 100.021685 | -0.006809 | 224 | 38.753883 | 100.037421 | 0.001883 | 224 | 44.540398 | 99.862795 | -0.017779 | 224 | 44.189842 | 99.979246 | -0.00563
224.4 | 34.863533 | 99.905014 | -0.016964 | 224.4 | 38.68763 | 100.043233 | 0.01008 | 224.4 | 35.248253 | 100.021537 | -0.006859 | 224.4 | 38.819115 | 100.03753 | 0.001846 | 224.4 | 44.384254 | 99.862711 | -0.017779 | 224.4 | 44.214493 | 99.979086 | -0.005723
224.8 | 34.899628 | 99.90505 | -0.016946 | 224.8 | 38.751564 | 100.043395 | 0.009868 | 224.8 | 35.302757 | 100.021389 | -0.006911 | 224.8 | 38.889019 | 100.03762 | 0.001808 | 224.8 | 44.28632 | 99.862606 | -0.017787 | 224.8 | 44.268593 | 99.978909 | -0.005818
225.2 | 34.932392 | 99.905116 | -0.016929 | 225.2 | 38.823692 | 100.043521 | 0.009644 | 225.2 | 35.358563 | 100.021239 | -0.006964 | 225.2 | 38.960835 | 100.037719 | 0.001769 | 225.2 | 44.265083 | 99.86248 | -0.017803 | 225.2 | 44.339134 | 99.978737 | -0.005916
225.6 | 34.962883 | 99.905183 | -0.016913 | 225.6 | 38.899769 | 100.043614 | 0.00941 | 225.6 | 35.413628 | 100.021091 | -0.007019 | 225.6 | 39.035545 | 100.037809 | 0.001729 | 225.6 | 44.308228 | 99.862343 | -0.017826 | 225.6 | 44.420639 | 99.978577 | -0.006019
226 | 34.991585 | 99.905244 | -0.016903 | 226 | 38.978916 | 100.043627 | 0.009168 | 226 | 35.468205 | 100.020931 | -0.007076 | 226 | 39.11377 | 100.037878 | 0.001688 | 226 | 44.389046 | 99.862207 | -0.017852 | 226 | 44.526783 | 99.978417 | -0.006129
226.4 | 35.020588 | 99.905304 | -0.016898 | 226.4 | 39.059113 | 100.043639 | 0.00892 | 226.4 | 35.517231 | 100.020737 | -0.007135 | 226.4 | 39.194145 | 100.037968 | 0.001646 | 226.4 | 44.472599 | 99.86206 | -0.017881 | 226.4 | 44.60828 | 99.978269 | -0.006245
226.8 | 35.052738 | 99.905334 | -0.016902 | 226.8 | 39.137405 | 100.043614 | 0.00867 | 226.8 | 35.567123 | 100.02052 | -0.007195 | 226.8 | 39.270649 | 100.038047 | 0.001603 | 226.8 | 44.521221 | 99.861912 | -0.017911 | 226.8 | 44.664436 | 99.978134 | -0.00637
227.2 | 35.085693 | 99.90534 | -0.016915 | 227.2 | 39.218647 | 100.043565 | 0.008417 | 227.2 | 35.616646 | 100.020268 | -0.007255 | 227.2 | 39.346718 | 100.038127 | 0.001559 | 227.2 | 44.526024 | 99.861765 | -0.01794 | 227.2 | 44.681557 | 99.978017 | -0.006505
227.6 | 35.122467 | 99.905346 | -0.016936 | 227.6 | 39.297424 | 100.04354 | 0.008164 | 227.6 | 35.664009 | 100.020017 | -0.007317 | 227.6 | 39.423279 | 100.038237 | 0.001514 | 227.6 | 44.493145 | 99.861598 | -0.017968 | 227.6 | 44.637726 | 99.977931 | -0.006651
228 | 35.162254 | 99.905316 | -0.016966 | 228 | 39.372883 | 100.043521 | 0.007913 | 228 | 35.713036 | 100.019731 | -0.007378 | 228 | 39.499165 | 100.038356 | 0.001469 | 228 | 44.4226 | 99.86145 | -0.017991 | 228 | 44.535004 | 99.97787 | -0.00681
228.4 | 35.205925 | 99.90528 | -0.017005 | 228.4 | 39.448204 | 100.043521 | 0.007663 | 228.4 | 35.766869 | 100.019445 | -0.00744 | 228.4 | 39.569565 | 100.038505 | 0.001423 | 228.4 | 44.339043 | 99.861283 | -0.018009 | 228.4 | 44.43502 | 99.977852 | -0.006984
228.8 | 35.251568 | 99.905213 | -0.017051 | 228.8 | 39.522545 | 100.043559 | 0.007413 | 228.8 | 35.822243 | 100.019125 | -0.007502 | 228.8 | 39.641258 | 100.038674 | 0.001376 | 228.8 | 44.278095 | 99.861156 | -0.01802 | 228.8 | 44.362427 | 99.977864 | -0.007175
229.2 | 35.300407 | 99.905122 | -0.017104 | 229.2 | 39.593742 | 100.043614 | 0.007163 | 229.2 | 35.880318 | 100.018805 | -0.007563 | 229.2 | 39.712524 | 100.038823 | 0.001328 | 229.2 | 44.25618 | 99.86103 | -0.018023 | 229.2 | 44.365852 | 99.977907 | -0.007383
229.6 | 35.349682 | 99.905038 | -0.017161 | 229.6 | 39.667595 | 100.04369 | 0.006911 | 229.6 | 35.941052 | 100.018497 | -0.007624 | 229.6 | 39.784462 | 100.038983 | 0.001279 | 229.6 | 44.267826 | 99.860936 | -0.018017 | 229.6 | 44.441181 | 99.977963 | -0.007609
230 | 35.399269 | 99.904935 | -0.017223 | 230 | 39.742737 | 100.043752 | 0.006655 | 230 | 36.002518 | 100.018165 | -0.007684 | 230 | 39.855473 | 100.039112 | 0.00123 | 230 | 44.311653 | 99.860873 | -0.018002 | 230 | 44.559654 | 99.978024 | -0.007852
230.4 | 35.447258 | 99.904838 | -0.017288 | 230.4 | 39.821739 | 100.043815 | 0.006396 | 230.4 | 36.062203 | 100.017845 | -0.007744 | 230.4 | 39.924347 | 100.039221 | 0.00118 | 230.4 | 44.376713 | 99.86082 | -0.017978 | 230.4 | 44.700726 | 99.978103 | -0.008109
230.8 | 35.494251 | 99.904711 | -0.017355 | 230.8 | 39.901306 | 100.043828 | 0.006133 | 230.8 | 36.12207 | 100.017513 | -0.007803 | 230.8 | 39.992321 | 100.039301 | 0.001129 | 230.8 | 44.4315 | 99.860789 | -0.017946 | 230.8 | 44.832905 | 99.978184 | -0.00838
231.2 | 35.537426 | 99.904584 | -0.017421 | 231.2 | 39.980816 | 100.04384 | 0.005869 | 231.2 | 36.178619 | 100.017182 | -0.007861 | 231.2 | 40.060524 | 100.039341 | 0.001078 | 231.2 | 44.436291 | 99.860757 | -0.017905 | 231.2 | 44.895226 | 99.978282 | -0.00866
231.6 | 35.580666 | 99.904439 | -0.017485 | 231.6 | 40.05695 | 100.043846 | 0.005603 | 231.6 | 36.236576 | 100.016839 | -0.007919 | 231.6 | 40.125988 | 100.039361 | 0.001028 | 231.6 | 44.393833 | 99.860747 | -0.017855 | 231.6 | 44.890431 | 99.978374 | -0.008946
232 | 35.622307 | 99.904287 | -0.017544 | 232 | 40.135315 | 100.043834 | 0.005339 | 232 | 36.294781 | 100.016507 | -0.007975 | 232 | 40.190659 | 100.03938 | 0.000979 | 232 | 44.288368 | 99.860705 | -0.017795 | 232 | 44.834957 | 99.97846 | -0.009232
232.4 | 35.66394 | 99.904148 | -0.017598 | 232.4 | 40.211647 | 100.043834 | 0.005075 | 232.4 | 36.350769 | 100.016187 | -0.008031 | 232.4 | 40.254871 | 100.039371 | 0.00093 | 232.4 | 44.173317 | 99.860642 | -0.017727 | 232.4 | 44.722649 | 99.978546 | -0.009513
232.8 | 35.703548 | 99.904022 | -0.017644 | 232.8 | 40.285717 | 100.043821 | 0.004812 | 232.8 | 36.405155 | 100.015856 | -0.008086 | 232.8 | 40.320702 | 100.039351 | 0.000883 | 232.8 | 44.057579 | 99.860589 | -0.017647 | 232.8 | 44.604851 | 99.978639 | -0.009785
233.2 | 35.743828 | 99.903888 | -0.017683 | 233.2 | 40.359154 | 100.043828 | 0.004548 | 233.2 | 36.462555 | 100.015524 | -0.008139 | 233.2 | 40.386711 | 100.039331 | 0.000836 | 233.2 | 43.962391 | 99.860536 | -0.017555 | 233.2 | 44.528149 | 99.978724 | -0.010044
233.6 | 35.781769 | 99.903755 | -0.017713 | 233.6 | 40.434269 | 100.043834 | 0.004284 | 233.6 | 36.521137 | 100.01517 | -0.008192 | 233.6 | 40.454865 | 100.039301 | 0.000791 | 233.6 | 43.918556 | 99.860506 | -0.017451 | 233.6 | 44.497326 | 99.97881 | -0.010286
234 | 35.818352 | 99.903628 | -0.017733 | 234 | 40.50684 | 100.043877 | 0.00402 | 234 | 36.578178 | 100.014815 | -0.008243 | 234 | 40.522728 | 100.039281 | 0.000747 | 234 | 43.98156 | 99.860515 | -0.017337 | 234 | 44.52198 | 99.978896 | -0.010507
234.4 | 35.852657 | 99.903513 | -0.017743 | 234.4 | 40.577255 | 100.04394 | 0.003755 | 234.4 | 36.634483 | 100.014461 | -0.008293 | 234.4 | 40.590828 | 100.039262 | 0.000705 | 234.4 | 44.104836 | 99.860506 | -0.017213 | 234.4 | 44.587723 | 99.97897 | -0.010708
234.8 | 35.889057 | 99.903392 | -0.017742 | 234.8 | 40.646511 | 100.044028 | 0.003488 | 234.8 | 36.692066 | 100.014107 | -0.008342 | 234.8 | 40.659267 | 100.039262 | 0.000663 | 234.8 | 44.302757 | 99.860547 | -0.017082 | 234.8 | 44.638401 | 99.979019 | -0.010886
235.2 | 35.928719 | 99.903253 | -0.017728 | 235.2 | 40.713448 | 100.044146 | 0.003218 | 235.2 | 36.749409 | 100.013718 | -0.00839 | 235.2 | 40.727886 | 100.039241 | 0.000623 | 235.2 | 44.534233 | 99.8606 | -0.016945 | 235.2 | 44.666481 | 99.979074 | -0.011042
235.6 | 35.969063 | 99.903102 | -0.0177 | 235.6 | 40.778648 | 100.044253 | 0.002944 | 235.6 | 36.806072 | 100.013341 | -0.008437 | 235.6 | 40.794594 | 100.039221 | 0.000584 | 235.6 | 44.757496 | 99.860673 | -0.016806 | 235.6 | 44.673336 | 99.979105 | -0.011174
236 | 36.009655 | 99.902944 | -0.017658 | 236 | 40.841057 | 100.044384 | 0.002664 | 236 | 36.866497 | 100.012964 | -0.008482 | 236 | 40.862747 | 100.039211 | 0.000546 | 236 | 44.966373 | 99.860726 | -0.016667 | 236 | 44.65485 | 99.979117 | -0.011282
236.4 | 36.048214 | 99.902775 | -0.017601 | 236.4 | 40.903126 | 100.044516 | 0.002378 | 236.4 | 36.931233 | 100.012563 | -0.008527 | 236.4 | 40.93322 | 100.039172 | 0.000508 | 236.4 | 45.153336 | 99.860789 | -0.016528 | 236.4 | 44.615135 | 99.97913 | -0.011366
236.8 | 36.087021 | 99.902593 | -0.017527 | 236.8 | 40.968437 | 100.044635 | 0.002084 | 236.8 | 37.004097 | 100.012174 | -0.008571 | 236.8 | 41.005497 | 100.039132 | 0.00047 | 236.8 | 45.259483 | 99.860799 | -0.016392 | 236.8 | 44.550758 | 99.979105 | -0.011425
237.2 | 36.124596 | 99.902399 | -0.017439 | 237.2 | 41.035202 | 100.044709 | 0.001781 | 237.2 | 37.082073 | 100.011751 | -0.008614 | 237.2 | 41.078636 | 100.039072 | 0.000433 | 237.2 | 45.312904 | 99.86083 | -0.016256 | 237.2 | 44.441177 | 99.979074 | -0.011459
237.6 | 36.161858 | 99.902225 | -0.017337 | 237.6 | 41.103127 | 100.044772 | 0.001468 | 237.6 | 37.159126 | 100.011341 | -0.008656 | 237.6 | 41.150391 | 100.039013 | 0.000396 | 237.6 | 45.32523 | 99.8608 | -0.016124 | 237.6 | 44.330231 | 99.979001 | -0.011469
238 | 36.198509 | 99.902025 | -0.017223 | 238 | 41.170757 | 100.044816 | 0.001146 | 238 | 37.239319 | 100.010918 | -0.008697 | 238 | 41.224526 | 100.038943 | 0.000359 | 238 | 45.301258 | 99.860768 | -0.015993 | 238 | 44.22134 | 99.978921 | -0.011454
238.4 | 36.2351 | 99.901837 | -0.017098 | 238.4 | 41.240013 | 100.044847 | 0.000815 | 238.4 | 37.322472 | 100.01046 | -0.008737 | 238.4 | 41.299347 | 100.038883 | 0.000322 | 238.4 | 45.260849 | 99.860715 | -0.015864 | 238.4 | 44.133682 | 99.97881 | -0.011415
238.8 | 36.271439 | 99.901655 | -0.016964 | 238.8 | 41.308285 | 100.044885 | 0.000474 | 238.8 | 37.400333 | 100.009991 | -0.008775 | 238.8 | 41.375919 | 100.038823 | 0.000283 | 238.8 | 45.188942 | 99.860632 | -0.015738 | 238.8 | 44.076157 | 99.978681 | -0.011355
239.2 | 36.306728 | 99.901474 | -0.016824 | 239.2 | 41.377953 | 100.044879 | 0.000124 | 239.2 | 37.472214 | 100.009522 | -0.008812 | 239.2 | 41.453758 | 100.038754 | 0.000245 | 239.2 | 45.098549 | 99.860547 | -0.015616 | 239.2 | 44.054241 | 99.978521 | -0.011273
239.6 | 36.345223 | 99.901304 | -0.016678 | 239.6 | 41.44883 | 100.044879 | -0.000232 | 239.6 | 37.540222 | 100.009054 | -0.008846 | 239.6 | 41.532414 | 100.038714 | 0.000205 | 239.6 | 45.018425 | 99.860432 | -0.015497 | 239.6 | 44.036438 | 99.978331 | -0.011174
240 | 36.387722 | 99.90111 | -0.016529 | 240 | 41.52105 | 100.044872 | -0.000594 | 240 | 37.603725 | 100.008585 | -0.00888 | 240 | 41.611004 | 100.038645 | 0.000165 | 240 | 44.934193 | 99.860327 | -0.015382 | 240 | 44.046707 | 99.978146 | -0.011059
240.4 | 36.433979 | 99.900886 | -0.016374 | 240.4 | 41.598076 | 100.044829 | -0.00096 | 240.4 | 37.662735 | 100.008105 | -0.008911 | 240.4 | 41.690296 | 100.038565 | 0.000125 | 240.4 | 44.858177 | 99.860221 | -0.015273 | 240.4 | 44.089851 | 99.977931 | -0.010932
240.8 | 36.483192 | 99.900602 | -0.016215 | 240.8 | 41.677132 | 100.044766 | -0.00133 | 240.8 | 37.718601 | 100.007602 | -0.008941 | 240.8 | 41.763615 | 100.038476 | 8.4e-05 | 240.8 | 44.819134 | 99.860095 | -0.01517 | 240.8 | 44.165867 | 99.977698 | -0.010794
241.2 | 36.537209 | 99.900318 | -0.016048 | 241.2 | 41.756657 | 100.044684 | -0.001699 | 241.2 | 37.775024 | 100.007133 | -0.008969 | 241.2 | 41.8349 | 100.038386 | 4.4e-05 | 241.2 | 44.813652 | 99.859948 | -0.015072 | 241.2 | 44.293251 | 99.97747 | -0.010649
241.6 | 36.594616 | 99.899973 | -0.015872 | 241.6 | 41.837975 | 100.044597 | -0.002067 | 241.6 | 37.833656 | 100.006653 | -0.008996 | 241.6 | 41.902824 | 100.038287 | 4e-06 | 241.6 | 44.845154 | 99.859791 | -0.014982 | 241.6 | 44.443909 | 99.977225 | -0.0105
242 | 36.65535 | 99.899574 | -0.015685 | 242 | 41.921963 | 100.044484 | -0.002433 | 242 | 37.895985 | 100.006185 | -0.009021 | 242 | 41.971962 | 100.038177 | -3.6e-05 | 242 | 44.869122 | 99.859591 | -0.014897 | 242 | 44.583618 | 99.976985 | -0.010349
242.4 | 36.716949 | 99.89918 | -0.015483 | 242.4 | 42.003864 | 100.044366 | -0.002798 | 242.4 | 37.959362 | 100.005727 | -0.009045 | 242.4 | 42.038433 | 100.038068 | -7.6e-05 | 242.4 | 44.860901 | 99.859371 | -0.014818 | 242.4 | 44.732231 | 99.976727 | -0.010196
242.8 | 36.775837 | 99.898757 | -0.015265 | 242.8 | 42.082871 | 100.044253 | -0.003162 | 242.8 | 38.029453 | 100.00527 | -0.009067 | 242.8 | 42.112679 | 100.037958 | -0.000115 | 242.8 | 44.838989 | 99.859108 | -0.014743 | 242.8 | 44.864407 | 99.97645 | -0.010044
243.2 | 36.829174 | 99.898364 | -0.015031 | 243.2 | 42.162621 | 100.044115 | -0.003527 | 243.2 | 38.106072 | 100.004859 | -0.009089 | 243.2 | 42.193134 | 100.037849 | -0.000154 | 243.2 | 44.77393 | 99.858824 | -0.014671 | 243.2 | 44.937683 | 99.976155 | -0.009892
243.6 | 36.875984 | 99.898012 | -0.014781 | 243.6 | 42.245747 | 100.043996 | -0.003893 | 243.6 | 38.18615 | 100.00447 | -0.009109 | 243.6 | 42.276833 | 100.037739 | -0.000194 | 243.6 | 44.646553 | 99.858499 | -0.014599 | 243.6 | 44.957542 | 99.975873 | -0.009739
244 | 36.919472 | 99.897655 | -0.014514 | 244 | 42.325096 | 100.043858 | -0.00426 | 244 | 38.266899 | 100.004081 | -0.009129 | 244 | 42.362968 | 100.03762 | -0.000233 | 244 | 44.50753 | 99.858205 | -0.014528 | 244 | 44.934258 | 99.975572 | -0.009586
244.4 | 36.961906 | 99.897341 | -0.014232 | 244.4 | 42.406128 | 100.043702 | -0.00463 | 244.4 | 38.348629 | 100.003715 | -0.009149 | 244.4 | 42.455025 | 100.03749 | -0.000272 | 244.4 | 44.386314 | 99.857911 | -0.014458 | 244.4 | 44.891796 | 99.975301 | -0.009432
244.8 | 37.008717 | 99.897062 | -0.013935 | 244.8 | 42.490345 | 100.043552 | -0.005002 | 244.8 | 38.423531 | 100.003384 | -0.009168 | 244.8 | 42.544823 | 100.037381 | -0.000311 | 244.8 | 44.343166 | 99.857638 | -0.014389 | 244.8 | 44.868515 | 99.975062 | -0.009275
245.2 | 37.059715 | 99.89679 | -0.013624 | 245.2 | 42.576076 | 100.04342 | -0.005373 | 245.2 | 38.492886 | 100.003041 | -0.009187 | 245.2 | 42.630665 | 100.037271 | -0.000349 | 245.2 | 44.400009 | 99.857396 | -0.014324 | 245.2 | 44.885635 | 99.974834 | -0.009119
245.6 | 37.114468 | 99.896554 | -0.013299 | 245.6 | 42.657745 | 100.043283 | -0.005743 | 245.6 | 38.55547 | 100.002732 | -0.009207 | 245.6 | 42.714016 | 100.037162 | -0.000387 | 245.6 | 44.523277 | 99.857165 | -0.014263 | 245.6 | 44.960281 | 99.974674 | -0.008962
246 | 37.174404 | 99.896354 | -0.012959 | 246 | 42.739704 | 100.043189 | -0.00611 | 246 | 38.614224 | 100.002447 | -0.009227 | 246 | 42.794292 | 100.037083 | -0.000424 | 246 | 44.697914 | 99.856924 | -0.014206 | 246 | 45.082184 | 99.974545 | -0.008806
246.4 | 37.237358 | 99.896167 | -0.012606 | 246.4 | 42.819283 | 100.043076 | -0.006474 | 246.4 | 38.670952 | 100.002138 | -0.009247 | 246.4 | 42.870159 | 100.037003 | -0.00046 | 246.4 | 44.865017 | 99.856713 | -0.014154 | 246.4 | 45.179432 | 99.97446 | -0.008652
246.8 | 37.297905 | 99.895997 | -0.01224 | 246.8 | 42.899216 | 100.043014 | -0.006834 | 246.8 | 38.733047 | 100.001875 | -0.009268 | 246.8 | 42.944115 | 100.036954 | -0.000495 | 246.8 | 44.979389 | 99.856482 | -0.014103 | 246.8 | 45.238327 | 99.974422 | -0.008503
247.2 | 37.360249 | 99.895816 | -0.011862 | 247.2 | 42.97543 | 100.042933 | -0.007189 | 247.2 | 38.797535 | 100.001578 | -0.00929 | 247.2 | 43.016731 | 100.036914 | -0.000529 | 247.2 | 45.036919 | 99.856261 | -0.014053 | 247.2 | 45.249966 | 99.97441 | -0.00836
247.6 | 37.418831 | 99.895676 | -0.011471 | 247.6 | 43.047009 | 100.042901 | -0.007542 | 247.6 | 38.867195 | 100.001304 | -0.009312 | 247.6 | 43.092373 | 100.036894 | -0.000562 | 247.6 | 45.02665 | 99.856031 | -0.014001 | 247.6 | 45.21093 | 99.974441 | -0.008224
248 | 37.471489 | 99.895568 | -0.011069 | 248 | 43.115517 | 100.04287 | -0.007892 | 248 | 38.942093 | 100.000994 | -0.009336 | 248 | 43.166557 | 100.036883 | -0.000595 | 248 | 44.935562 | 99.8558 | -0.013947 | 248 | 45.110947 | 99.974509 | -0.008097
248.4 | 37.518608 | 99.895496 | -0.01066 | 248.4 | 43.18454 | 100.042826 | -0.008241 | 248.4 | 39.020443 | 100.000698 | -0.00936 | 248.4 | 43.242897 | 100.036883 | -0.000627 | 248.4 | 44.826672 | 99.855579 | -0.013887 | 248.4 | 44.966446 | 99.974607 | -0.007981
248.8 | 37.565849 | 99.895453 | -0.010246 | 248.8 | 43.250427 | 100.04282 | -0.008587 | 248.8 | 39.094906 | 100.000389 | -0.009385 | 248.8 | 43.318821 | 100.036904 | -0.000659 | 248.8 | 44.70203 | 99.855369 | -0.013822 | 248.8 | 44.804825 | 99.97473 | -0.007876
249.2 | 37.609581 | 99.895453 | -0.009828 | 249.2 | 43.312958 | 100.042807 | -0.008933 | 249.2 | 39.172455 | 100.000058 | -0.009411 | 249.2 | 43.40218 | 100.036943 | -0.00069 | 249.2 | 44.607521 | 99.855169 | -0.01375 | 249.2 | 44.657585 | 99.974853 | -0.007784
249.6 | 37.652325 | 99.895495 | -0.00941 | 249.6 | 43.379894 | 100.042795 | -0.009278 | 249.6 | 39.249199 | 99.999726 | -0.009438 | 249.6 | 43.484192 | 100.036983 | -0.000723 | 249.6 | 44.554787 | 99.85497 | -0.013673 | 249.6 | 44.542534 | 99.975006 | -0.007703
250 | 37.695381 | 99.89564 | -0.008996 | 250 | 43.450542 | 100.042795 | -0.009623 | 250 | 39.325642 | 99.999405 | -0.009465 | 250 | 43.569695 | 100.037043 | -0.000756 | 250 | 44.560272 | 99.854792 | -0.013587 | 250 | 44.444603 | 99.975154 | -0.007636
250.4 | 37.740898 | 99.895791 | -0.008588 | 250.4 | 43.524963 | 100.042769 | -0.009967 | 250.4 | 39.401093 | 99.999074 | -0.009492 | 250.4 | 43.653862 | 100.037093 | -0.000789 | 250.4 | 44.587666 | 99.854634 | -0.013494 | 250.4 | 44.374752 | 99.975307 | -0.00758
250.8 | 37.788391 | 99.89598 | -0.00819 | 250.8 | 43.60379 | 100.042745 | -0.01031 | 250.8 | 39.476856 | 99.998743 | -0.009519 | 250.8 | 43.736637 | 100.037153 | -0.000824 | 250.8 | 44.62122 | 99.854508 | -0.013395 | 250.8 | 44.323387 | 99.975449 | -0.007537
251.2 | 37.837727 | 99.896191 | -0.007803 | 251.2 | 43.686676 | 100.042714 | -0.010651 | 251.2 | 39.5536 | 99.998377 | -0.009547 | 251.2 | 43.817375 | 100.037232 | -0.000859 | 251.2 | 44.638332 | 99.854371 | -0.013291 | 251.2 | 44.293938 | 99.97559 | -0.007505
251.6 | 37.889031 | 99.896379 | -0.007429 | 251.6 | 43.773396 | 100.04267 | -0.01099 | 251.6 | 39.633492 | 99.997977 | -0.009574 | 251.6 | 43.896378 | 100.037312 | -0.000895 | 251.6 | 44.624638 | 99.854266 | -0.013182 | 251.6 | 44.255581 | 99.975694 | -0.007484
252 | 37.944279 | 99.896596 | -0.007069 | 252 | 43.861267 | 100.042638 | -0.011324 | 252 | 39.709618 | 99.997577 | -0.009601 | 252 | 43.970852 | 100.037411 | -0.000932 | 252 | 44.575325 | 99.854151 | -0.013068 | 252 | 44.254211 | 99.975762 | -0.007474
252.4 | 37.999714 | 99.896791 | -0.006723 | 252.4 | 43.944851 | 100.042589 | -0.011654 | 252.4 | 39.786873 | 99.997142 | -0.009627 | 252.4 | 44.046776 | 100.037491 | -0.00097 | 252.4 | 44.480812 | 99.854046 | -0.012951 | 252.4 | 44.306252 | 99.975792 | -0.007471
252.8 | 38.054344 | 99.896953 | -0.006392 | 252.8 | 44.028202 | 100.042551 | -0.011979 | 252.8 | 39.86182 | 99.996662 | -0.009652 | 252.8 | 44.123459 | 100.03756 | -0.001009 | 252.8 | 44.33289 | 99.85393 | -0.012831 | 252.8 | 44.395969 | 99.97575 | -0.007475
253.2 | 38.107559 | 99.897123 | -0.006075 | 253.2 | 44.109413 | 100.042514 | -0.012298 | 253.2 | 39.936241 | 99.996194 | -0.009675 | 253.2 | 44.197823 | 100.03765 | -0.001049 | 253.2 | 44.147987 | 99.853825 | -0.012708 | 253.2 | 44.500755 | 99.97567 | -0.00748
253.6 | 38.16127 | 99.897256 | -0.005771 | 253.6 | 44.193749 | 100.042476 | -0.012611 | 253.6 | 40.004322 | 99.995679 | -0.009696 | 253.6 | 44.27219 | 100.037729 | -0.00109 | 253.6 | 43.993206 | 99.85372 | -0.012582 | 253.6 | 44.628136 | 99.975516 | -0.007487
254 | 38.214241 | 99.897401 | -0.00548 | 254 | 44.275887 | 100.042439 | -0.01292 | 254 | 40.07452 | 99.995199 | -0.009716 | 254 | 44.350666 | 100.037799 | -0.001131 | 254 | 43.875412 | 99.853625 | -0.012454 | 254 | 44.772636 | 99.975307 | -0.007489
254.4 | 38.266167 | 99.897498 | -0.005201 | 254.4 | 44.360683 | 100.042395 | -0.013224 | 254.4 | 40.142239 | 99.994684 | -0.009733 | 254.4 | 44.432167 | 100.037849 | -0.001172 | 254.4 | 43.830216 | 99.853531 | -0.012324 | 254.4 | 44.885643 | 99.975068 | -0.007484
254.8 | 38.315746 | 99.897577 | -0.004933 | 254.8 | 44.445839 | 100.042363 | -0.013525 | 254.8 | 40.208538 | 99.994204 | -0.009749 | 254.8 | 44.511574 | 100.037888 | -0.001215 | 254.8 | 43.865826 | 99.853448 | -0.012194 | 254.8 | 44.973301 | 99.974784 | -0.007468
255.2 | 38.369885 | 99.897583 | -0.004673 | 255.2 | 44.532261 | 100.042313 | -0.013822 | 255.2 | 40.270546 | 99.993713 | -0.009762 | 255.2 | 44.59203 | 100.037918 | -0.001258 | 255.2 | 43.971977 | 99.853374 | -0.012065 | 255.2 | 45.024662 | 99.974496 | -0.00744
255.6 | 38.426552 | 99.89757 | -0.00442 | 255.6 | 44.615963 | 100.042238 | -0.014117 | 255.6 | 40.333309 | 99.993232 | -0.009773 | 255.6 | 44.676827 | 100.037938 | -0.001301 | 255.6 | 44.100044 | 99.85331 | -0.011939 | 255.6 | 45.032875 | 99.974207 | -0.007396
256 | 38.48568 | 99.897474 | -0.004168 | 256 | 44.702324 | 100.042163 | -0.014409 | 256 | 40.393639 | 99.992776 | -0.009782 | 256 | 44.763897 | 100.037958 | -0.001344 | 256 | 44.219215 | 99.853269 | -0.011816 | 256 | 44.978088 | 99.973875 | -0.007337
256.4 | 38.549866 | 99.897347 | -0.003917 | 256.4 | 44.790493 | 100.042081 | -0.0147 | 256.4 | 40.455704 | 99.99233 | -0.009789 | 256.4 | 44.849682 | 100.037958 | -0.001388 | 256.4 | 44.326737 | 99.853216 | -0.011699 | 256.4 | 44.923298 | 99.973544 | -0.007261
256.8 | 38.616638 | 99.897183 | -0.00366 | 256.8 | 44.88063 | 100.041994 | -0.014991 | 256.8 | 40.520668 | 99.991907 | -0.009795 | 256.8 | 44.936462 | 100.037958 | -0.001432 | 256.8 | 44.41029 | 99.853195 | -0.011588 | 256.8 | 44.875359 | 99.973175 | -0.007166
257.2 | 38.683712 | 99.896984 | -0.003398 | 257.2 | 44.969841 | 100.041906 | -0.015282 | 257.2 | 40.590332 | 99.991518 | -0.009799 | 257.2 | 45.023521 | 100.037968 | -0.001477 | 257.2 | 44.430836 | 99.853153 | -0.011486 | 257.2 | 44.871254 | 99.972787 | -0.007052
257.6 | 38.747955 | 99.896772 | -0.00285 | 257.6 | 45.061142 | 100.041806 | -0.015869 | 257.6 | 40.664459 | 99.991129 | -0.009807 | 257.6 | 45.110825 | 100.037948 | -0.001567 | 257.6 | 44.407555 | 99.853132 | -0.011309 | 257.6 | 44.906181 | 99.972401 | -0.006761
258 | 38.807762 | 99.896536 | -0.00285 | 258 | 45.154591 | 100.041719 | -0.015869 | 258 | 40.741428 | 99.990786 | -0.009807 | 258 | 45.197479 | 100.037938 | -0.001567 | 258 | 44.365093 | 99.853111 | -0.011309 | 258 | 44.972614 | 99.972001 | -0.006761
258.4 | 38.865471 | 99.896312 | -0.002561 | 258.4 | 45.2463 | 100.041619 | -0.016165 | 258.4 | 40.823216 | 99.990432 | -0.009811 | 258.4 | 45.282635 | 100.037908 | -0.001612 | 258.4 | 44.328117 | 99.853101 | -0.011236 | 258.4 | 45.047947 | 99.971614 | -0.006583
258.8 | 38.921089 | 99.896136 | -0.002261 | 258.8 | 45.333015 | 100.041519 | -0.016462 | 258.8 | 40.90593 | 99.990123 | -0.009815 | 258.8 | 45.367207 | 100.037878 | -0.001657 | 258.8 | 44.318535 | 99.853122 | -0.011176 | 258.8 | 45.161632 | 99.971251 | -0.006384
259.2 | 38.974495 | 99.895961 | -0.001951 | 259.2 | 45.417988 | 100.041393 | -0.016758 | 259.2 | 40.989166 | 99.989814 | -0.00982 | 259.2 | 45.456596 | 100.037828 | -0.001702 | 259.2 | 44.319901 | 99.853142 | -0.011126 | 259.2 | 45.275997 | 99.970938 | -0.006164
259.6 | 39.025688 | 99.895828 | -0.001309 | 259.6 | 45.501686 | 100.041262 | -0.017343 | 259.6 | 41.070492 | 99.989552 | -0.009833 | 259.6 | 45.543537 | 100.037769 | -0.00179 | 259.6 | 44.330174 | 99.853195 | -0.011063 | 259.6 | 45.403381 | 99.970686 | -0.005664
260 | 39.081924 | 99.895755 | -0.001309 | 260 | 45.584984 | 100.041137 | -0.017343 | 260 | 41.148331 | 99.989289 | -0.009833 | 260 | 45.626019 | 100.037689 | -0.00179 | 260 | 44.382225 | 99.853258 | -0.011063 | 260 | 45.500626 | 99.970477 | -0.005664
260.4 | 39.142227 | 99.895731 | -0.000979 | 260.4 | 45.664562 | 100.040999 | -0.017629 | 260.4 | 41.222115 | 99.98906 | -0.009842 | 260.4 | 45.71151 | 100.03763 | -0.001834 | 260.4 | 44.460976 | 99.853352 | -0.011047 | 260.4 | 45.56295 | 99.97036 | -0.005391
260.8 | 39.202835 | 99.895749 | -0.000647 | 260.8 | 45.748558 | 100.040843 | -0.017912 | 260.8 | 41.292992 | 99.988832 | -0.009852 | 260.8 | 45.799278 | 100.03757 | -0.001876 | 260.8 | 44.543152 | 99.853479 | -0.011044 | 260.8 | 45.562946 | 99.970335 | -0.005105
261.2 | 39.264061 | 99.895803 | -0.000316 | 261.2 | 45.835625 | 100.040706 | -0.018191 | 261.2 | 41.358887 | 99.988603 | -0.009864 | 261.2 | 45.883324 | 100.03751 | -0.001919 | 261.2 | 44.652729 | 99.853615 | -0.011054 | 261.2 | 45.509533 | 99.970409 | -0.004813
261.6 | 39.328735 | 99.895876 | 0.000339 | 261.6 | 45.924431 | 100.040537 | -0.018739 | 261.6 | 41.422981 | 99.988375 | -0.009894 | 261.6 | 45.968884 | 100.037441 | -0.002003 | 261.6 | 44.755455 | 99.853762 | -0.011114 | 261.6 | 45.394478 | 99.9706 | -0.004229
262 | 39.394825 | 99.89598 | 0.000339 | 262 | 46.011543 | 100.040386 | -0.018739 | 262 | 41.485977 | 99.988134 | -0.009894 | 262 | 46.055542 | 100.037391 | -0.002003 | 262 | 44.835587 | 99.85393 | -0.011114 | 262 | 45.265728 | 99.97087 | -0.004229
262.4 | 39.460548 | 99.8961 | 0.000659 | 262.4 | 46.097569 | 100.040217 | -0.019009 | 262.4 | 41.550129 | 99.987883 | -0.009912 | 262.4 | 46.145279 | 100.037351 | -0.002045 | 262.4 | 44.876679 | 99.854119 | -0.011166 | 262.4 | 45.132183 | 99.971202 | -0.00395
262.8 | 39.526146 | 99.89624 | 0.000971 | 262.8 | 46.184803 | 100.040048 | -0.019276 | 262.8 | 41.617588 | 99.987631 | -0.009932 | 262.8 | 46.237267 | 100.037312 | -0.002088 | 262.8 | 44.878052 | 99.854329 | -0.011237 | 262.8 | 45.032196 | 99.971608 | -0.003687
263.2 | 39.59359 | 99.896397 | 0.001274 | 263.2 | 46.273491 | 100.039904 | -0.019542 | 263.2 | 41.690735 | 99.987346 | -0.009953 | 263.2 | 46.327873 | 100.037292 | -0.002132 | 263.2 | 44.854767 | 99.854539 | -0.011326 | 263.2 | 44.989735 | 99.972069 | -0.003443
263.6 | 39.663742 | 99.89659 | 0.001848 | 263.6 | 46.360786 | 100.039761 | -0.02007 | 263.6 | 41.769154 | 99.987048 | -0.010003 | 263.6 | 46.419514 | 100.037262 | -0.002222 | 263.6 | 44.830795 | 99.85476 | -0.011562 | 263.6 | 44.999321 | 99.972535 | -0.00303
264 | 39.733093 | 99.896815 | 0.001848 | 264 | 46.451683 | 100.039679 | -0.02007 | 264 | 41.848679 | 99.986705 | -0.010003 | 264 | 46.508728 | 100.037262 | -0.002222 | 264 | 44.806141 | 99.85497 | -0.011562 | 264 | 45.071224 | 99.973009 | -0.00303
264.4 | 39.801613 | 99.897105 | 0.002113 | 264.4 | 46.543736 | 100.039598 | -0.020335 | 264.4 | 41.93354 | 99.986363 | -0.01003 | 264.4 | 46.599098 | 100.037282 | -0.002268 | 264.4 | 44.804085 | 99.85518 | -0.011707 | 264.4 | 45.205452 | 99.97347 | -0.002865
264.8 | 39.870113 | 99.897426 | 0.00236 | 264.8 | 46.637878 | 100.039542 | -0.020601 | 264.8 | 42.018517 | 99.985997 | -0.010058 | 264.8 | 46.683613 | 100.037312 | -0.002317 | 264.8 | 44.829426 | 99.855359 | -0.011869 | 264.8 | 45.321877 | 99.973931 | -0.002729
265.2 | 39.936558 | 99.897758 | 0.002585 | 265.2 | 46.730564 | 100.039485 | -0.020869 | 265.2 | 42.103554 | 99.985596 | -0.010087 | 265.2 | 46.770268 | 100.037322 | -0.002366 | 265.2 | 44.871887 | 99.855537 | -0.012045 | 265.2 | 45.349957 | 99.974392 | -0.002624
265.6 | 40.000618 | 99.898103 | 0.002967 | 265.6 | 46.82407 | 100.039448 | -0.021408 | 265.6 | 42.186382 | 99.985151 | -0.010148 | 265.6 | 46.859421 | 100.037352 | -0.002469 | 265.6 | 44.914345 | 99.855673 | -0.012433 | 265.6 | 45.32394 | 99.97484 | -0.002504
266 | 40.059731 | 99.89843 | 0.002967 | 266 | 46.915016 | 100.03941 | -0.021408 | 266 | 42.268696 | 99.984671 | -0.010148 | 266 | 46.952049 | 100.037371 | -0.002469 | 266 | 44.938316 | 99.855821 | -0.012433 | 266 | 45.267101 | 99.975288 | -0.002504
266.4 | 40.118126 | 99.898714 | 0.00312 | 266.4 | 47.005852 | 100.039335 | -0.02168 | 266.4 | 42.347405 | 99.98419 | -0.010178 | 266.4 | 47.043755 | 100.037361 | -0.002523 | 266.4 | 44.904072 | 99.855946 | -0.012641 | 266.4 | 45.176704 | 99.9757 | -0.002489
266.8 | 40.176186 | 99.898957 | 0.003249 | 266.8 | 47.092163 | 100.039229 | -0.021952 | 266.8 | 42.426476 | 99.983676 | -0.010207 | 266.8 | 47.139809 | 100.037312 | -0.002578 | 266.8 | 44.826683 | 99.856042 | -0.012858 | 266.8 | 45.107536 | 99.9761 | -0.002503
267.2 | 40.235176 | 99.899108 | 0.003356 | 267.2 | 47.176392 | 100.039098 | -0.022222 | 267.2 | 42.504257 | 99.983139 | -0.010236 | 267.2 | 47.236389 | 100.037242 | -0.002634 | 267.2 | 44.737648 | 99.856125 | -0.013084 | 267.2 | 45.076714 | 99.976475 | -0.002546
267.6 | 40.29139 | 99.899228 | 0.003514 | 267.6 | 47.257538 | 100.038941 | -0.022758 | 267.6 | 42.581986 | 99.98259 | -0.010292 | 267.6 | 47.331635 | 100.037143 | -0.002747 | 267.6 | 44.669167 | 99.856189 | -0.01356 | 267.6 | 45.078079 | 99.976794 | -0.002709
268 | 40.345848 | 99.899265 | 0.003514 | 268 | 47.337875 | 100.038747 | -0.022758 | 268 | 42.663014 | 99.982041 | -0.010292 | 268 | 47.423454 | 100.037013 | -0.002747 | 268 | 44.61438 | 99.856199 | -0.01356 | 268 | 45.13081 | 99.977089 | -0.002709
268.4 | 40.400841 | 99.899229 | 0.00357 | 268.4 | 47.417976 | 100.038547 | -0.023022 | 268.4 | 42.746487 | 99.981504 | -0.010319 | 268.4 | 47.510063 | 100.036874 | -0.002804 | 268.4 | 44.606853 | 99.856167 | -0.013809 | 268.4 | 45.199299 | 99.977348 | -0.002827
268.8 | 40.460293 | 99.899174 | 0.003617 | 268.8 | 47.499588 | 100.038353 | -0.023282 | 268.8 | 42.831921 | 99.980978 | -0.010346 | 268.8 | 47.593697 | 100.036715 | -0.002861 | 268.8 | 44.639046 | 99.856083 | -0.014065 | 268.8 | 45.247925 | 99.977501 | -0.002967
269.2 | 40.522701 | 99.899065 | 0.003657 | 269.2 | 47.583515 | 100.038147 | -0.023538 | 269.2 | 42.91655 | 99.980441 | -0.010372 | 269.2 | 47.675083 | 100.036556 | -0.002917 | 269.2 | 44.685616 | 99.855946 | -0.014326 | 269.2 | 45.304077 | 99.977581 | -0.003125
269.6 | 40.593929 | 99.89898 | 0.003728 | 269.6 | 47.667099 | 100.037928 | -0.024039 | 269.6 | 43.008888 | 99.979926 | -0.010423 | 269.6 | 47.754139 | 100.036377 | -0.003029 | 269.6 | 44.742458 | 99.8558 | -0.014855 | 269.6 | 45.329418 | 99.977569 | -0.00348
270 | 40.667831 | 99.898866 | 0.003728 | 270 | 47.756889 | 100.037715 | -0.024039 | 270 | 43.100426 | 99.979423 | -0.010423 | 270 | 47.833901 | 100.036208 | -0.003029 | 270 | 44.819847 | 99.85559 | -0.014855 | 270 | 45.2938 | 99.977489 | -0.00348
270.4 | 40.74585 | 99.898727 | 0.003762 | 270.4 | 47.849754 | 100.037483 | -0.024282 | 270.4 | 43.193111 | 99.978909 | -0.010448 | 270.4 | 47.918293 | 100.036008 | -0.003085 | 270.4 | 44.917095 | 99.855348 | -0.01512 | 270.4 | 45.230793 | 99.977354 | -0.003668
270.8 | 40.819862 | 99.898636 | 0.003797 | 270.8 | 47.950623 | 100.037258 | -0.024519 | 270.8 | 43.283718 | 99.978406 | -0.010472 | 270.8 | 48.005535 | 100.03582 | -0.003139 | 270.8 | 45.035576 | 99.855065 | -0.015384 | 270.8 | 45.162987 | 99.977108 | -0.003858
271.2 | 40.893242 | 99.898545 | 0.003833 | 271.2 | 48.05312 | 100.037001 | -0.024751 | 271.2 | 43.37183 | 99.977892 | -0.010496 | 271.2 | 48.091724 | 100.035601 | -0.003193 | 271.2 | 45.170487 | 99.854739 | -0.015643 | 271.2 | 45.10957 | 99.976813 | -0.004046
271.6 | 40.959599 | 99.898466 | 0.003907 | 271.6 | 48.156254 | 100.036714 | -0.025195 | 271.6 | 43.452457 | 99.977411 | -0.010542 | 271.6 | 48.182854 | 100.035362 | -0.003298 | 271.6 | 45.313618 | 99.854392 | -0.016146 | 271.6 | 45.093819 | 99.976462 | -0.004396
272 | 41.022064 | 99.898381 | 0.003907 | 272 | 48.256779 | 100.036395 | -0.025195 | 272 | 43.530701 | 99.976943 | -0.010542 | 272 | 48.276234 | 100.035113 | -0.003298 | 272 | 45.469078 | 99.854025 | -0.016146 | 272 | 45.085606 | 99.976118 | -0.004396
272.4 | 41.077576 | 99.898291 | 0.003944 | 272.4 | 48.356545 | 100.036038 | -0.025405 | 272.4 | 43.602802 | 99.976474 | -0.010565 | 272.4 | 48.371071 | 100.034825 | -0.003348 | 272.4 | 45.623848 | 99.853636 | -0.016388 | 272.4 | 45.091084 | 99.975744 | -0.004553
272.8 | 41.133553 | 99.8982 | 0.003981 | 272.8 | 48.450165 | 100.035657 | -0.025604 | 272.8 | 43.676407 | 99.976017 | -0.010586 | 272.8 | 48.465965 | 100.034506 | -0.003397 | 272.8 | 45.736164 | 99.853258 | -0.016623 | 272.8 | 45.102043 | 99.975375 | -0.004696
273.2 | 41.190742 | 99.89814 | 0.004017 | 273.2 | 48.542797 | 100.035275 | -0.025792 | 273.2 | 43.74955 | 99.975571 | -0.010608 | 273.2 | 48.56155 | 100.034188 | -0.003445 | 273.2 | 45.775887 | 99.852869 | -0.016854 | 273.2 | 45.108894 | 99.975006 | -0.004823
273.6 | 41.25449 | 99.898061 | 0.004085 | 273.6 | 48.631256 | 100.034862 | -0.026136 | 273.6 | 43.825825 | 99.975126 | -0.010652 | 273.6 | 48.658535 | 100.03385 | -0.003535 | 273.6 | 45.734802 | 99.852512 | -0.0173 | 273.6 | 45.097938 | 99.974662 | -0.005034
274 | 41.322643 | 99.898019 | 0.004085 | 274 | 48.718315 | 100.034486 | -0.026136 | 274 | 43.901753 | 99.974702 | -0.010652 | 274 | 48.756912 | 100.033532 | -0.003535 | 274 | 45.62249 | 99.852145 | -0.0173 | 274 | 45.096565 | 99.974336 | -0.005034
274.4 | 41.39579 | 99.898025 | 0.004117 | 274.4 | 48.801025 | 100.034142 | -0.026291 | 274.4 | 43.984173 | 99.974291 | -0.010674 | 274.4 | 48.855347 | 100.033233 | -0.003577 | 274.4 | 45.435528 | 99.851767 | -0.017517 | 274.4 | 45.108891 | 99.974011 | -0.00512
274.8 | 41.471191 | 99.898055 | 0.004146 | 274.8 | 48.886757 | 100.033842 | -0.026439 | 274.8 | 44.066658 | 99.973856 | -0.010697 | 274.8 | 48.958305 | 100.032965 | -0.003617 | 274.8 | 45.213638 | 99.851409 | -0.01773 | 274.8 | 45.153404 | 99.973715 | -0.005193
275.2 | 41.542015 | 99.898176 | 0.00417 | 275.2 | 48.973995 | 100.033573 | -0.026582 | 275.2 | 44.148384 | 99.973456 | -0.010719 | 275.2 | 49.060219 | 100.032716 | -0.003656 | 275.2 | 44.995857 | 99.851073 | -0.017937 | 275.2 | 45.210938 | 99.973445 | -0.005254
275.6 | 41.60733 | 99.898327 | 0.004197 | 275.6 | 49.06181 | 100.033342 | -0.026859 | 275.6 | 44.229881 | 99.973067 | -0.010766 | 275.6 | 49.162651 | 100.032498 | -0.003731 | 275.6 | 44.810947 | 99.850737 | -0.018333 | 275.6 | 45.289013 | 99.973169 | -0.005338
276 | 41.667831 | 99.898508 | 0.004197 | 276 | 49.152298 | 100.033135 | -0.026859 | 276 | 44.31382 | 99.972678 | -0.010766 | 276 | 49.262184 | 100.032298 | -0.003731 | 276 | 44.685616 | 99.850443 | -0.018333 | 276 | 45.369144 | 99.972892 | -0.005338
276.4 | 41.726414 | 99.898739 | 0.004198 | 276.4 | 49.249107 | 100.032954 | -0.026997 | 276.4 | 44.395145 | 99.972313 | -0.010789 | 276.4 | 49.362881 | 100.032139 | -0.003767 | 276.4 | 44.643158 | 99.85018 | -0.018524 | 276.4 | 45.468445 | 99.972615 | -0.005359
276.8 | 41.784187 | 99.89898 | 0.004189 | 276.8 | 49.348297 | 100.032747 | -0.027136 | 276.8 | 44.477276 | 99.971924 | -0.010813 | 276.8 | 49.461544 | 100.03198 | -0.003803 | 276.8 | 44.676033 | 99.84996 | -0.018709 | 276.8 | 45.565693 | 99.972351 | -0.005363
277.2 | 41.843582 | 99.899211 | 0.004167 | 277.2 | 49.450268 | 100.032559 | -0.027275 | 277.2 | 44.561905 | 99.971547 | -0.010837 | 277.2 | 49.561253 | 100.03184 | -0.003838 | 277.2 | 44.779453 | 99.849782 | -0.018892 | 277.2 | 45.6376 | 99.972124 | -0.00535
277.6 | 41.907852 | 99.899411 | 0.004084 | 277.6 | 49.556477 | 100.032365 | -0.027555 | 277.6 | 44.650013 | 99.971159 | -0.010885 | 277.6 | 49.658352 | 100.031681 | -0.003907 | 277.6 | 44.931488 | 99.849635 | -0.019258 | 277.6 | 45.696499 | 99.971908 | -0.005268
278 | 41.978443 | 99.899592 | 0.004084 | 278 | 49.667496 | 100.032208 | -0.027555 | 278 | 44.737137 | 99.970759 | -0.010885 | 278 | 49.757946 | 100.031552 | -0.003907 | 278 | 45.071877 | 99.84954 | -0.019258 | 278 | 45.747177 | 99.971724 | -0.005268
278.4 | 42.053673 | 99.899786 | 0.004023 | 278.4 | 49.777187 | 100.032053 | -0.027695 | 278.4 | 44.825069 | 99.970381 | -0.01091 | 278.4 | 49.855511 | 100.031433 | -0.003941 | 278.4 | 45.158161 | 99.849466 | -0.019444 | 278.4 | 45.767723 | 99.971577 | -0.0052
278.8 | 42.133019 | 99.899931 | 0.00395 | 278.8 | 49.880608 | 100.031884 | -0.027839 | 278.8 | 44.912193 | 99.969958 | -0.010936 | 278.8 | 49.95232 | 100.031293 | -0.003975 | 278.8 | 45.189659 | 99.849424 | -0.019633 | 278.8 | 45.76704 | 99.971479 | -0.005115
279.2 | 42.212143 | 99.900052 | 0.003865 | 279.2 | 49.976257 | 100.03174 | -0.027983 | 279.2 | 45.003719 | 99.969547 | -0.010962 | 279.2 | 50.047623 | 100.031184 | -0.004008 | 279.2 | 45.16774 | 99.849424 | -0.019826 | 279.2 | 45.748547 | 99.971435 | -0.005016
279.6 | 42.289635 | 99.900155 | 0.003662 | 279.6 | 50.068718 | 100.031615 | -0.028279 | 279.6 | 45.095429 | 99.969135 | -0.011017 | 279.6 | 50.143791 | 100.031065 | -0.004074 | 279.6 | 45.078026 | 99.849424 | -0.020226 | 279.6 | 45.691017 | 99.971423 | -0.004789
280 | 42.365334 | 99.900251 | 0.003662 | 280 | 50.155434 | 100.031521 | -0.028279 | 280 | 45.188866 | 99.968735 | -0.011017 | 280 | 50.237877 | 100.030946 | -0.004074 | 280 | 44.934212 | 99.849445 | -0.020226 | 280 | 45.599251 | 99.97143 | -0.004789
280.4 | 42.439171 | 99.900318 | 0.00355 | 280.4 | 50.239361 | 100.031426 | -0.028432 | 280.4 | 45.278717 | 99.968324 | -0.011046 | 280.4 | 50.328884 | 100.030836 | -0.004106 | 280.4 | 44.751366 | 99.849477 | -0.020435 | 280.4 | 45.471184 | 99.971442 | -0.004666
280.8 | 42.510979 | 99.900391 | 0.003432 | 280.8 | 50.320396 | 100.031314 | -0.02859 | 280.8 | 45.373207 | 99.967946 | -0.011077 | 280.8 | 50.420876 | 100.030726 | -0.004138 | 280.8 | 44.575356 | 99.849498 | -0.020648 | 280.8 | 45.317097 | 99.971466 | -0.004538
281.2 | 42.580639 | 99.900403 | 0.00331 | 281.2 | 50.410763 | 100.031227 | -0.028751 | 281.2 | 45.464623 | 99.967558 | -0.011108 | 281.2 | 50.511009 | 100.030627 | -0.004169 | 281.2 | 44.417156 | 99.849519 | -0.020865 | 281.2 | 45.160267 | 99.971491 | -0.004408
281.6 | 42.652275 | 99.900421 | 0.003069 | 281.6 | 50.500382 | 100.03114 | -0.029083 | 281.6 | 45.55563 | 99.967191 | -0.011174 | 281.6 | 50.601788 | 100.030518 | -0.004232 | 281.6 | 44.317173 | 99.84954 | -0.021306 | 281.6 | 45.010975 | 99.971522 | -0.004139
282 | 42.72205 | 99.900415 | 0.003069 | 282 | 50.593128 | 100.031039 | -0.029083 | 282 | 45.645195 | 99.966815 | -0.011174 | 282 | 50.693378 | 100.030408 | -0.004232 | 282 | 44.269238 | 99.849519 | -0.021306 | 282 | 44.890434 | 99.971552 | -0.004139
282.4 | 42.792522 | 99.900348 | 0.002953 | 282.4 | 50.688545 | 100.030951 | -0.029253 | 282.4 | 45.734169 | 99.966448 | -0.011208 | 282.4 | 50.784035 | 100.030319 | -0.004263 | 282.4 | 44.275398 | 99.849498 | -0.02153 | 282.4 | 44.792503 | 99.971589 | -0.004002
282.8 | 42.865089 | 99.900263 | 0.002841 | 282.8 | 50.785004 | 100.030833 | -0.029425 | 282.8 | 45.820366 | 99.966083 | -0.011244 | 282.8 | 50.874641 | 100.030209 | -0.004294 | 282.8 | 44.350731 | 99.849456 | -0.021752 | 282.8 | 44.693199 | 99.971626 | -0.003866
283.2 | 42.942005 | 99.900124 | 0.002737 | 283.2 | 50.87764 | 100.030726 | -0.029599 | 283.2 | 45.904587 | 99.965705 | -0.01128 | 283.2 | 50.967743 | 100.03013 | -0.004324 | 283.2 | 44.469894 | 99.849403 | -0.021975 | 283.2 | 44.584309 | 99.971687 | -0.003731
283.6 | 43.021763 | 99.899979 | 0.002554 | 283.6 | 50.972237 | 100.030601 | -0.029947 | 283.6 | 45.984867 | 99.96534 | -0.011357 | 283.6 | 51.060265 | 100.03003 | -0.004385 | 283.6 | 44.617821 | 99.84934 | -0.022414 | 283.6 | 44.485687 | 99.971761 | -0.003475
284 | 43.108715 | 99.899815 | 0.002554 | 284 | 51.063194 | 100.030488 | -0.029947 | 284 | 46.066589 | 99.964974 | -0.011357 | 284 | 51.1562 | 100.029941 | -0.004385 | 284 | 44.783546 | 99.849256 | -0.022414 | 284 | 44.400765 | 99.971878 | -0.003475
284.4 | 43.198273 | 99.899628 | 0.002478 | 284.4 | 51.160175 | 100.030357 | -0.03012 | 284.4 | 46.149769 | 99.964585 | -0.011398 | 284.4 | 51.253826 | 100.029851 | -0.004416 | 284.4 | 44.982155 | 99.849141 | -0.022629 | 284.4 | 44.337761 | 99.972008 | -0.003362
284.8 | 43.287483 | 99.899434 | 0.002412 | 284.8 | 51.26012 | 100.030251 | -0.030294 | 284.8 | 46.233002 | 99.964219 | -0.011439 | 284.8 | 51.357475 | 100.029752 | -0.004446 | 284.8 | 45.136929 | 99.849025 | -0.02284 | 284.8 | 44.306259 | 99.972161 | -0.003263
285.2 | 43.379188 | 99.899271 | 0.002355 | 285.2 | 51.36441 | 100.030132 | -0.030466 | 285.2 | 46.311256 | 99.963854 | -0.011482 | 285.2 | 51.461651 | 100.029653 | -0.004477 | 285.2 | 45.256779 | 99.848878 | -0.023044 | 285.2 | 44.33503 | 99.972314 | -0.003181
285.6 | 43.468742 | 99.899114 | 0.002266 | 285.6 | 51.466675 | 100.03 | -0.030813 | 285.6 | 46.391586 | 99.963465 | -0.011571 | 285.6 | 51.574059 | 100.029562 | -0.004538 | 285.6 | 45.314308 | 99.848721 | -0.023428 | 285.6 | 44.421318 | 99.972486 | -0.003075
286 | 43.553486 | 99.899004 | 0.002266 | 286 | 51.575783 | 100.029844 | -0.030813 | 286 | 46.473206 | 99.963088 | -0.011571 | 286 | 51.688038 | 100.029434 | -0.004538 | 286 | 45.33485 | 99.84851 | -0.023428 | 286 | 44.532269 | 99.972646 | -0.003075
286.4 | 43.628021 | 99.898884 | 0.002228 | 286.4 | 51.682331 | 100.029675 | -0.030986 | 286.4 | 46.5518 | 99.962676 | -0.011618 | 286.4 | 51.800854 | 100.029294 | -0.004569 | 286.4 | 45.286907 | 99.84829 | -0.023603 | 286.4 | 44.635681 | 99.972812 | -0.003054
286.8 | 43.699482 | 99.898793 | 0.002193 | 286.8 | 51.783196 | 100.029494 | -0.031158 | 286.8 | 46.632484 | 99.962254 | -0.011665 | 286.8 | 51.909962 | 100.029145 | -0.0046 | 286.8 | 45.20541 | 99.848038 | -0.023765 | 286.8 | 44.713066 | 99.972941 | -0.003055
287.2 | 43.762878 | 99.89872 | 0.00216 | 287.2 | 51.880413 | 100.029294 | -0.031328 | 287.2 | 46.720009 | 99.961808 | -0.011712 | 287.2 | 52.020699 | 100.028976 | -0.004631 | 287.2 | 45.099945 | 99.847765 | -0.023911 | 287.2 | 44.75005 | 99.973027 | -0.003078
287.6 | 43.825295 | 99.898702 | 0.002125 | 287.6 | 51.977283 | 100.029075 | -0.031495 | 287.6 | 46.809395 | 99.96135 | -0.01176 | 287.6 | 52.125172 | 100.028807 | -0.004661 | 287.6 | 45.007488 | 99.847481 | -0.024042 | 287.6 | 44.726765 | 99.973095 | -0.003121
288 | 43.886719 | 99.898678 | 0.002088 | 288 | 52.06963 | 100.028837 | -0.03166 | 288 | 46.900864 | 99.960859 | -0.011807 | 288 | 52.226734 | 100.028638 | -0.004691 | 288 | 44.946541 | 99.847176 | -0.024156 | 288 | 44.669922 | 99.973132 | -0.003183
288.4 | 43.952904 | 99.89869 | 0.002047 | 288.4 | 52.163532 | 100.028605 | -0.03182 | 288.4 | 46.995354 | 99.960356 | -0.011853 | 288.4 | 52.325569 | 100.028458 | -0.004721 | 288.4 | 44.916412 | 99.846893 | -0.024253 | 288.4 | 44.622669 | 99.973168 | -0.003262
288.8 | 44.023724 | 99.898709 | 0.002 | 288.8 | 52.260796 | 100.028405 | -0.031978 | 288.8 | 47.091644 | 99.95983 | -0.011899 | 288.8 | 52.4244 | 100.0283 | -0.00475 | 288.8 | 44.906143 | 99.84663 | -0.024334 | 288.8 | 44.64732 | 99.973193 | -0.003357
289.2 | 44.101456 | 99.898763 | 0.001949 | 289.2 | 52.362591 | 100.02823 | -0.032134 | 289.2 | 47.191181 | 99.959304 | -0.011943 | 289.2 | 52.518837 | 100.02814 | -0.004779 | 289.2 | 44.932171 | 99.846367 | -0.0244 | 289.2 | 44.750732 | 99.973224 | -0.003468
289.6 | 44.180859 | 99.898854 | 0.00189 | 289.6 | 52.476337 | 100.028042 | -0.032292 | 289.6 | 47.288918 | 99.958767 | -0.011985 | 289.6 | 52.610252 | 100.028001 | -0.004807 | 289.6 | 44.989014 | 99.846137 | -0.024452 | 289.6 | 44.919201 | 99.973267 | -0.003592
290 | 44.265785 | 99.898933 | 0.001824 | 290 | 52.594429 | 100.027873 | -0.032453 | 290 | 47.383812 | 99.95823 | -0.012026 | 290 | 52.697723 | 100.027872 | -0.004836 | 290 | 45.055443 | 99.845916 | -0.024491 | 290 | 45.142464 | 99.973298 | -0.00373
290.4 | 44.3507 | 99.899029 | 0.001749 | 290.4 | 52.710671 | 100.02768 | -0.032617 | 290.4 | 47.475979 | 99.957692 | -0.012066 | 290.4 | 52.786823 | 100.027723 | -0.004866 | 290.4 | 45.147209 | 99.845685 | -0.024518 | 290.4 | 45.398598 | 99.973322 | -0.003881
290.8 | 44.438522 | 99.899168 | 0.001667 | 290.8 | 52.826622 | 100.027505 | -0.032785 | 290.8 | 47.569073 | 99.957154 | -0.012103 | 290.8 | 52.876263 | 100.027593 | -0.004896 | 290.8 | 45.233498 | 99.845475 | -0.024534 | 290.8 | 45.641716 | 99.97334 | -0.004042
291.2 | 44.523144 | 99.899283 | 0.001577 | 291.2 | 52.941418 | 100.027329 | -0.032959 | 291.2 | 47.658985 | 99.956595 | -0.012139 | 291.2 | 52.969891 | 100.027444 | -0.004926 | 291.2 | 45.318417 | 99.845265 | -0.024538 | 291.2 | 45.823196 | 99.973353 | -0.004211
291.6 | 44.61097 | 99.899392 | 0.001478 | 291.6 | 53.043732 | 100.027104 | -0.033137 | 291.6 | 47.746685 | 99.956023 | -0.012173 | 291.6 | 53.063042 | 100.027275 | -0.004957 | 291.6 | 45.387585 | 99.845044 | -0.02453 | 291.6 | 45.955376 | 99.973335 | -0.004387
292 | 44.697914 | 99.899484 | 0.001371 | 292 | 53.136421 | 100.026866 | -0.03332 | 292 | 47.839787 | 99.955429 | -0.012205 | 292 | 53.167683 | 100.027096 | -0.004988 | 292 | 45.428673 | 99.844803 | -0.02451 | 292 | 46.010162 | 99.97328 | -0.004565
292.4 | 44.783009 | 99.899537 | 0.001257 | 292.4 | 53.225861 | 100.026622 | -0.033505 | 292.4 | 47.937401 | 99.954823 | -0.012235 | 292.4 | 53.273537 | 100.026907 | -0.00502 | 292.4 | 45.411552 | 99.844561 | -0.024476 | 292.4 | 46.008785 | 99.973199 | -0.00474
292.8 | 44.865135 | 99.899598 | 0.001137 | 292.8 | 53.313213 | 100.026347 | -0.033692 | 292.8 | 48.033745 | 99.954194 | -0.012263 | 292.8 | 53.384205 | 100.026698 | -0.005052 | 292.8 | 45.37183 | 99.84432 | -0.024428 | 292.8 | 45.967697 | 99.973083 | -0.004909
293.2 | 44.948723 | 99.899598 | 0.001013 | 293.2 | 53.400219 | 100.026059 | -0.033881 | 293.2 | 48.132641 | 99.953554 | -0.012289 | 293.2 | 53.49593 | 100.026459 | -0.005084 | 293.2 | 45.283482 | 99.844088 | -0.024365 | 293.2 | 45.909481 | 99.972935 | -0.005069
293.6 | 45.027897 | 99.89958 | 0.000886 | 293.6 | 53.491638 | 100.025777 | -0.034069 | 293.6 | 48.234962 | 99.952937 | -0.012312 | 293.6 | 53.606892 | 100.026231 | -0.005115 | 293.6 | 45.171852 | 99.843846 | -0.024289 | 293.6 | 45.843048 | 99.972745 | -0.005215
294 | 45.104813 | 99.899549 | 0.000759 | 294 | 53.585316 | 100.025483 | -0.034256 | 294 | 48.337456 | 99.952331 | -0.012334 | 294 | 53.710602 | 100.025992 | -0.005147 | 294 | 45.04858 | 99.843648 | -0.024199 | 294 | 45.773876 | 99.97253 | -0.005344
294.4 | 45.183464 | 99.899489 | 0.000633 | 294.4 | 53.687634 | 100.025202 | -0.034442 | 294.4 | 48.442211 | 99.951759 | -0.012353 | 294.4 | 53.811939 | 100.025773 | -0.005178 | 294.4 | 44.9664 | 99.843458 | -0.024098 | 294.4 | 45.669785 | 99.972284 | -0.005455
294.8 | 45.26096 | 99.899434 | 0.00051 | 294.8 | 53.796227 | 100.024933 | -0.034626 | 294.8 | 48.5443 | 99.951221 | -0.012371 | 294.8 | 53.90625 | 100.025554 | -0.005208 | 294.8 | 44.952019 | 99.843311 | -0.023986 | 294.8 | 45.523232 | 99.972038 | -0.005546
295.2 | 45.339436 | 99.899368 | 0.000392 | 295.2 | 53.90609 | 100.02467 | -0.03481 | 295.2 | 48.645458 | 99.950696 | -0.012387 | 295.2 | 54.000164 | 100.025355 | -0.005239 | 295.2 | 45.013664 | 99.843175 | -0.023868 | 295.2 | 45.321888 | 99.971792 | -0.005615
295.6 | 45.419888 | 99.899247 | 0.000279 | 295.6 | 54.02169 | 100.024413 | -0.034992 | 295.6 | 48.742268 | 99.950204 | -0.012402 | 295.6 | 54.095051 | 100.025166 | -0.005269 | 295.6 | 45.086258 | 99.84307 | -0.023743 | 295.6 | 45.07124 | 99.971546 | -0.005663
296 | 45.501095 | 99.89915 | 0.000174 | 296 | 54.140251 | 100.024188 | -0.035173 | 296 | 48.841515 | 99.949724 | -0.012417 | 296 | 54.191856 | 100.024987 | -0.005299 | 296 | 45.149265 | 99.842944 | -0.023614 | 296 | 44.813061 | 99.971338 | -0.005689
296.4 | 45.582069 | 99.899029 | 7.6e-05 | 296.4 | 54.254814 | 100.023925 | -0.035353 | 296.4 | 48.932804 | 99.949244 | -0.012432 | 296.4 | 54.287392 | 100.024788 | -0.005328 | 296.4 | 45.175972 | 99.842839 | -0.023482 | 296.4 | 44.582958 | 99.971128 | -0.005693
296.8 | 45.668377 | 99.898878 | -1.4e-05 | 296.8 | 54.362061 | 100.023656 | -0.035531 | 296.8 | 49.027641 | 99.948753 | -0.012448 | 296.8 | 54.388084 | 100.024599 | -0.005358 | 296.8 | 45.138985 | 99.842702 | -0.023347 | 296.8 | 44.397366 | 99.97095 | -0.005679
297.2 | 45.75248 | 99.898744 | -9.7e-05 | 297.2 | 54.468956 | 100.023393 | -0.035707 | 297.2 | 49.121433 | 99.948261 | -0.012463 | 297.2 | 54.494293 | 100.02442 | -0.005387 | 297.2 | 45.046532 | 99.842555 | -0.023209 | 297.2 | 44.283684 | 99.970759 | -0.005646
297.6 | 45.835136 | 99.898545 | -0.000172 | 297.6 | 54.570301 | 100.023112 | -0.035879 | 297.6 | 49.216385 | 99.947735 | -0.012479 | 297.6 | 54.598766 | 100.024221 | -0.005416 | 297.6 | 44.921207 | 99.842377 | -0.023068 | 297.6 | 44.24807 | 99.970594 | -0.005595
298 | 45.924233 | 99.898388 | -0.000242 | 298 | 54.66375 | 100.022824 | -0.036048 | 298 | 49.306641 | 99.947221 | -0.012496 | 298 | 54.706017 | 100.024022 | -0.005445 | 298 | 44.753418 | 99.842177 | -0.022922 | 298 | 44.275463 | 99.970458 | -0.005529
298.4 | 46.01553 | 99.898254 | -0.000307 | 298.4 | 54.753418 | 100.022555 | -0.036213 | 298.4 | 49.401421 | 99.946717 | -0.012513 | 298.4 | 54.820068 | 100.023833 | -0.005473 | 298.4 | 44.595905 | 99.841967 | -0.022772 | 298.4 | 44.370659 | 99.970317 | -0.005449
298.8 | 46.107063 | 99.898109 | -0.000371 | 298.8 | 54.845478 | 100.022267 | -0.036374 | 298.8 | 49.493938 | 99.946192 | -0.012531 | 298.8 | 54.935383 | 100.023634 | -0.005501 | 298.8 | 44.463738 | 99.841736 | -0.022618 | 298.8 | 44.48708 | 99.970188 | -0.005357
299.2 | 46.201962 | 99.898013 | -0.000436 | 299.2 | 54.937359 | 100.022011 | -0.036531 | 299.2 | 49.59272 | 99.945712 | -0.012549 | 299.2 | 55.048195 | 100.023455 | -0.005528 | 299.2 | 44.356899 | 99.841494 | -0.022461 | 299.2 | 44.60487 | 99.970065 | -0.005256
299.6 | 46.297264 | 99.897988 | -0.000503 | 299.6 | 55.035839 | 100.021785 | -0.036684 | 299.6 | 49.690926 | 99.945254 | -0.012568 | 299.6 | 55.161243 | 100.023296 | -0.005555 | 299.6 | 44.314442 | 99.841242 | -0.0223 | 299.6 | 44.708969 | 99.96996 | -0.005147
300 | 46.39291 | 99.898001 | -0.000574 | 300 | 55.140068 | 100.021592 | -0.036835 | 300 | 49.793301 | 99.944798 | -0.012587 | 300 | 55.271679 | 100.023137 | -0.005581 | 300 | 44.350735 | 99.84098 | -0.022136 | 300 | 44.826759 | 99.969881 | -0.005035
300.4 | 46.486881 | 99.898109 | -0.000653 | 300.4 | 55.250862 | 100.021392 | -0.036987 | 300.4 | 49.898056 | 99.944397 | -0.012607 | 300.4 | 55.379845 | 100.022978 | -0.005608 | 300.4 | 44.404152 | 99.840707 | -0.02197 | 300.4 | 44.901405 | 99.969814 | -0.004921
300.8 | 46.574516 | 99.89823 | -0.000744 | 300.8 | 55.365185 | 100.021204 | -0.037139 | 300.8 | 50.008495 | 99.943997 | -0.012628 | 300.8 | 55.481884 | 100.022819 | -0.005634 | 300.8 | 44.474003 | 99.840444 | -0.021803 | 300.8 | 44.984276 | 99.96977 | -0.004809
301.2 | 46.662285 | 99.898412 | -0.000848 | 301.2 | 55.480675 | 100.021048 | -0.037292 | 301.2 | 50.112385 | 99.943608 | -0.012651 | 301.2 | 55.579277 | 100.02268 | -0.00566 | 301.2 | 44.552761 | 99.84016 | -0.021636 | 301.2 | 45.080154 | 99.969758 | -0.004701
301.6 | 46.749291 | 99.898636 | -0.000968 | 301.6 | 55.590313 | 100.020866 | -0.037447 | 301.6 | 50.21563 | 99.943232 | -0.012674 | 301.6 | 55.674683 | 100.02253 | -0.005685 | 301.6 | 44.631519 | 99.839877 | -0.021469 | 301.6 | 45.173977 | 99.969795 | -0.004601
302 | 46.832993 | 99.89886 | -0.001105 | 302 | 55.698383 | 100.02069 | -0.037605 | 302 | 50.313595 | 99.942831 | -0.012699 | 302 | 55.77462 | 100.022381 | -0.005711 | 302 | 44.715065 | 99.839572 | -0.021304 | 302 | 45.221916 | 99.969868 | -0.004511
302.4 | 46.914543 | 99.899071 | -0.00126 | 302.4 | 55.806389 | 100.020491 | -0.037766 | 302.4 | 50.40826 | 99.942396 | -0.012725 | 302.4 | 55.872887 | 100.022202 | -0.005737 | 302.4 | 44.808205 | 99.839267 | -0.02114 | 302.4 | 45.248631 | 99.969955 | -0.004434
302.8 | 47.002075 | 99.899253 | -0.001434 | 302.8 | 55.9123 | 100.020247 | -0.037931 | 302.8 | 50.49173 | 99.941905 | -0.012752 | 302.8 | 55.969757 | 100.022013 | -0.005762 | 302.8 | 44.87532 | 99.838984 | -0.020977 | 302.8 | 45.215076 | 99.970053 | -0.00437
303.2 | 47.090412 | 99.899423 | -0.001626 | 303.2 | 56.01165 | 100.020003 | -0.038098 | 303.2 | 50.576592 | 99.94138 | -0.01278 | 303.2 | 56.072529 | 100.021844 | -0.005788 | 303.2 | 44.929421 | 99.83869 | -0.020817 | 303.2 | 45.154808 | 99.970145 | -0.004319
303.6 | 47.176319 | 99.899604 | -0.001834 | 303.6 | 56.113442 | 100.01974 | -0.038266 | 303.6 | 50.661041 | 99.940831 | -0.012807 | 303.6 | 56.179558 | 100.021665 | -0.005814 | 303.6 | 45.008862 | 99.838406 | -0.020661 | 303.6 | 45.103447 | 99.970244 | -0.004282
304 | 47.262569 | 99.899761 | -0.002059 | 304 | 56.215527 | 100.019446 | -0.038438 | 304 | 50.751179 | 99.94026 | -0.012834 | 304 | 56.284962 | 100.021466 | -0.00584 | 304 | 45.108166 | 99.838133 | -0.020508 | 304 | 45.074005 | 99.970348 | -0.004257
304.4 | 47.351959 | 99.899919 | -0.002301 | 304.4 | 56.316856 | 100.019145 | -0.038612 | 304.4 | 50.844505 | 99.939699 | -0.012861 | 304.4 | 56.392273 | 100.021277 | -0.005866 | 304.4 | 45.243767 | 99.837882 | -0.020359 | 304.4 | 45.065785 | 99.970428 | -0.004243
304.8 | 47.439777 | 99.900107 | -0.002559 | 304.8 | 56.417206 | 100.018832 | -0.038786 | 304.8 | 50.943287 | 99.939139 | -0.012887 | 304.8 | 56.500855 | 100.021088 | -0.005892 | 304.8 | 45.425934 | 99.837639 | -0.020216 | 304.8 | 45.113716 | 99.970508 | -0.00424
305.2 | 47.531944 | 99.900299 | -0.002832 | 305.2 | 56.516041 | 100.018526 | -0.038959 | 305.2 | 51.047867 | 99.938601 | -0.012912 | 305.2 | 56.610191 | 100.020919 | -0.005919 | 305.2 | 45.617683 | 99.837419 | -0.020079 | 305.2 | 45.197269 | 99.97063 | -0.004248
305.6 | 47.625328 | 99.900511 | -0.003122 | 305.6 | 56.614075 | 100.018201 | -0.03913 | 305.6 | 51.158077 | 99.938087 | -0.012937 | 305.6 | 56.717804 | 100.02073 | -0.005946 | 305.6 | 45.756706 | 99.83722 | -0.019948 | 305.6 | 45.291092 | 99.970754 | -0.004266
306 | 47.720917 | 99.900741 | -0.003425 | 306 | 56.713543 | 100.017869 | -0.039299 | 306 | 51.268867 | 99.937584 | -0.012961 | 306 | 56.821449 | 100.020551 | -0.005973 | 306 | 45.850533 | 99.837041 | -0.019826 | 306 | 45.372582 | 99.970883 | -0.004295
306.4 | 47.819351 | 99.900917 | -0.003743 | 306.4 | 56.811279 | 100.017531 | -0.039463 | 306.4 | 51.382958 | 99.937081 | -0.012985 | 306.4 | 56.927471 | 100.020372 | -0.006001 | 306.4 | 45.836151 | 99.836883 | -0.019711 | 306.4 | 45.422581 | 99.971055 | -0.004334
306.8 | 47.920219 | 99.901056 | -0.004073 | 306.8 | 56.913597 | 100.017199 | -0.039623 | 306.8 | 51.494732 | 99.936555 | -0.013008 | 306.8 | 57.030663 | 100.020183 | -0.006029 | 306.8 | 45.736168 | 99.836736 | -0.019605 | 306.8 | 45.391766 | 99.971245 | -0.004385
307.2 | 48.015755 | 99.901177 | -0.004411 | 307.2 | 57.017193 | 100.016855 | -0.03978 | 307.2 | 51.606682 | 99.936007 | -0.013031 | 307.2 | 57.137848 | 100.019994 | -0.006057 | 307.2 | 45.577969 | 99.8366 | -0.019506 | 307.2 | 45.30616 | 99.971441 | -0.004449
307.6 | 48.110882 | 99.901189 | -0.004757 | 307.6 | 57.126061 | 100.016505 | -0.039932 | 307.6 | 51.712822 | 99.935401 | -0.013054 | 307.6 | 57.242371 | 100.019805 | -0.006086 | 307.6 | 45.376625 | 99.836505 | -0.019414 | 307.6 | 45.158234 | 99.971638 | -0.004524
308 | 48.204327 | 99.901178 | -0.005107 | 308 | 57.230248 | 100.016136 | -0.04008 | 308 | 51.814159 | 99.934795 | -0.013075 | 308 | 57.354622 | 100.019606 | -0.006115 | 308 | 45.13282 | 99.836432 | -0.01933 | 308 | 44.992512 | 99.971829 | -0.004609
308.4 | 48.294811 | 99.901099 | -0.005458 | 308.4 | 57.339771 | 100.015761 | -0.040223 | 308.4 | 51.908581 | 99.934132 | -0.013096 | 308.4 | 57.469582 | 100.019397 | -0.006145 | 308.4 | 44.95681 | 99.83639 | -0.019252 | 308.4 | 44.834312 | 99.971977 | -0.004705
308.8 | 48.380257 | 99.900959 | -0.005808 | 308.8 | 57.451607 | 100.015398 | -0.040361 | 308.8 | 51.999703 | 99.933435 | -0.013116 | 308.8 | 57.587963 | 100.019198 | -0.006176 | 308.8 | 44.835594 | 99.836368 | -0.019184 | 308.8 | 44.730217 | 99.972118 | -0.00481
309.2 | 48.470161 | 99.900796 | -0.006155 | 309.2 | 57.566338 | 100.015029 | -0.040494 | 309.2 | 52.085899 | 99.932725 | -0.013134 | 309.2 | 57.69981 | 100.018979 | -0.006207 | 309.2 | 44.765739 | 99.836358 | -0.019124 | 309.2 | 44.676109 | 99.972204 | -0.004922
309.6 | 48.563263 | 99.900609 | -0.006497 | 309.6 | 57.678223 | 100.014678 | -0.040622 | 309.6 | 52.173195 | 99.932017 | -0.01315 | 309.6 | 57.813789 | 100.01876 | -0.006239 | 309.6 | 44.758888 | 99.836358 | -0.019073 | 309.6 | 44.687756 | 99.972259 | -0.005038
310 | 48.660942 | 99.900402 | -0.006833 | 310 | 57.795502 | 100.01434 | -0.040745 | 310 | 52.260437 | 99.931285 | -0.013165 | 310 | 57.91917 | 100.018522 | -0.006272 | 310 | 44.799294 | 99.8364 | -0.019032 | 310 | 44.726788 | 99.972284 | -0.005157
310.4 | 48.761292 | 99.900245 | -0.007161 | 310.4 | 57.908226 | 100.014028 | -0.040863 | 310.4 | 52.353008 | 99.930599 | -0.013178 | 310.4 | 58.017426 | 100.018293 | -0.006305 | 310.4 | 44.819843 | 99.836453 | -0.019001 | 310.4 | 44.784309 | 99.97229 | -0.005278
310.8 | 48.863609 | 99.900118 | -0.007482 | 310.8 | 58.02002 | 100.013759 | -0.040975 | 310.8 | 52.45219 | 99.929948 | -0.01319 | 310.8 | 58.108227 | 100.018054 | -0.006337 | 310.8 | 44.849979 | 99.836516 | -0.018982 | 310.8 | 44.834297 | 99.972309 | -0.005401
311.2 | 48.967205 | 99.90001 | -0.007797 | 311.2 | 58.131542 | 100.013496 | -0.041086 | 311.2 | 52.557758 | 99.929342 | -0.0132 | 311.2 | 58.198254 | 100.017805 | -0.00637 | 311.2 | 44.884224 | 99.836579 | -0.018974 | 311.2 | 44.869911 | 99.972327 | -0.005525
311.6 | 49.073357 | 99.899924 | -0.00811 | 311.6 | 58.24234 | 100.013252 | -0.041194 | 311.6 | 52.667103 | 99.928782 | -0.013209 | 311.6 | 58.287567 | 100.017547 | -0.006403 | 311.6 | 44.919151 | 99.836652 | -0.018977 | 311.6 | 44.884293 | 99.972363 | -0.005652
312 | 49.174168 | 99.899846 | -0.00842 | 312 | 58.351921 | 100.013026 | -0.0413 | 312 | 52.775856 | 99.928233 | -0.013218 | 312 | 58.384132 | 100.017298 | -0.006435 | 312 | 44.985584 | 99.836726 | -0.018991 | 312 | 44.863747 | 99.9724 | -0.005783
312.4 | 49.275845 | 99.899791 | -0.008729 | 312.4 | 58.459644 | 100.01282 | -0.041406 | 312.4 | 52.884319 | 99.927719 | -0.013226 | 312.4 | 58.482739 | 100.017049 | -0.006467 | 312.4 | 45.089676 | 99.836799 | -0.019015 | 312.4 | 44.820602 | 99.97245 | -0.005918
312.8 | 49.373409 | 99.899719 | -0.009039 | 312.8 | 58.566261 | 100.012607 | -0.041512 | 312.8 | 52.988152 | 99.927204 | -0.013234 | 312.8 | 58.585869 | 100.016801 | -0.006498 | 312.8 | 45.197197 | 99.836883 | -0.019048 | 312.8 | 44.769245 | 99.972511 | -0.006059
313.2 | 49.472713 | 99.899647 | -0.009349 | 313.2 | 58.669685 | 100.012407 | -0.041619 | 313.2 | 53.088615 | 99.926701 | -0.013242 | 313.2 | 58.694923 | 100.016552 | -0.00653 | 313.2 | 45.299919 | 99.836935 | -0.019092 | 313.2 | 44.713081 | 99.972523 | -0.006207
313.6 | 49.565987 | 99.89958 | -0.009662 | 313.6 | 58.773418 | 100.012226 | -0.041728 | 313.6 | 53.183632 | 99.926198 | -0.01325 | 313.6 | 58.809166 | 100.016313 | -0.006561 | 313.6 | 45.408127 | 99.836999 | -0.019143 | 313.6 | 44.656242 | 99.972517 | -0.006362
314 | 49.663025 | 99.899477 | -0.009977 | 314 | 58.876892 | 100.012038 | -0.04184 | 314 | 53.274925 | 99.925649 | -0.013257 | 314 | 58.914234 | 100.016065 | -0.006591 | 314 | 45.496475 | 99.837062 | -0.019202 | 314 | 44.648029 | 99.972481 | -0.00652
314.4 | 49.759316 | 99.899398 | -0.010293 | 314.4 | 58.977928 | 100.011857 | -0.041954 | 314.4 | 53.36425 | 99.925112 | -0.013264 | 314.4 | 59.021576 | 100.015826 | -0.006622 | 314.4 | 45.58482 | 99.837156 | -0.01927 | 314.4 | 44.680222 | 99.972412 | -0.006682
314.8 | 49.856529 | 99.899338 | -0.010612 | 314.8 | 59.076042 | 100.011669 | -0.042072 | 314.8 | 53.454163 | 99.924564 | -0.01327 | 314.8 | 59.129021 | 100.015578 | -0.006651 | 314.8 | 45.665638 | 99.837261 | -0.019346 | 314.8 | 44.766506 | 99.97232 | -0.006846
315.2 | 49.946899 | 99.899289 | -0.010935 | 315.2 | 59.173481 | 100.011462 | -0.042192 | 315.2 | 53.544128 | 99.924049 | -0.013276 | 315.2 | 59.233376 | 100.015319 | -0.006681 | 315.2 | 45.749874 | 99.837377 | -0.019433 | 315.2 | 44.888409 | 99.972179 | -0.00701
315.6 | 50.039421 | 99.899259 | -0.011263 | 315.6 | 59.269329 | 100.011275 | -0.042313 | 315.6 | 53.64019 | 99.923523 | -0.01328 | 315.6 | 59.334068 | 100.01507 | -0.006709 | 315.6 | 45.822468 | 99.837482 | -0.019532 | 315.6 | 45.054146 | 99.972038 | -0.007174
316 | 50.131645 | 99.899247 | -0.011596 | 316 | 59.365833 | 100.011087 | -0.042436 | 316 | 53.741005 | 99.923009 | -0.013285 | 316 | 59.435101 | 100.014811 | -0.006737 | 316 | 45.92519 | 99.837597 | -0.019642 | 316 | 45.248638 | 99.971884 | -0.007337
316.4 | 50.225029 | 99.899241 | -0.011933 | 316.4 | 59.460243 | 100.010887 | -0.04256 | 316.4 | 53.848084 | 99.922506 | -0.013288 | 316.4 | 59.536632 | 100.014553 | -0.006763 | 316.4 | 46.035454 | 99.837703 | -0.019766 | 316.4 | 45.46574 | 99.971737 | -0.007497
316.8 | 50.319347 | 99.899253 | -0.012277 | 316.8 | 59.55735 | 100.010693 | -0.042685 | 316.8 | 53.954815 | 99.922026 | -0.013292 | 316.8 | 59.641102 | 100.014304 | -0.006789 | 316.8 | 46.145023 | 99.837808 | -0.019903 | 316.8 | 45.647224 | 99.971571 | -0.007655
317.2 | 50.418015 | 99.899289 | -0.012626 | 317.2 | 59.656452 | 100.010474 | -0.042812 | 317.2 | 54.068214 | 99.921568 | -0.013294 | 317.2 | 59.742027 | 100.014055 | -0.006814 | 317.2 | 46.236107 | 99.837891 | -0.020056 | 317.2 | 45.778717 | 99.97143 | -0.00781
317.6 | 50.516506 | 99.899307 | -0.012983 | 317.6 | 59.75705 | 100.010243 | -0.042941 | 317.6 | 54.184681 | 99.921123 | -0.013297 | 317.6 | 59.843514 | 100.013807 | -0.006838 | 317.6 | 46.316917 | 99.837954 | -0.020222 | 317.6 | 45.857475 | 99.971301 | -0.007963
318 | 50.614594 | 99.899344 | -0.013345 | 318 | 59.857716 | 100.009992 | -0.043071 | 318 | 54.298714 | 99.9207 | -0.0133 | 318 | 59.943176 | 100.013568 | -0.006863 | 318 | 46.351849 | 99.837976 | -0.020403 | 318 | 45.895142 | 99.971177 | -0.008114
318.4 | 50.717724 | 99.899356 | -0.013712 | 318.4 | 59.958092 | 100.009711 | -0.043203 | 318.4 | 54.411354 | 99.920277 | -0.013303 | 318.4 | 60.043324 | 100.013319 | -0.006887 | 318.4 | 46.344311 | 99.837965 | -0.020596 | 318.4 | 45.884178 | 99.971024 | -0.008265
318.8 | 50.821026 | 99.899344 | -0.014086 | 318.8 | 60.061455 | 100.00941 | -0.043334 | 318.8 | 54.526836 | 99.919865 | -0.013307 | 318.8 | 60.138775 | 100.013061 | -0.006911 | 318.8 | 46.304588 | 99.837934 | -0.020798 | 318.8 | 45.873222 | 99.970864 | -0.008413
319.2 | 50.927349 | 99.899326 | -0.014464 | 319.2 | 60.165203 | 100.00906 | -0.043462 | 319.2 | 54.638958 | 99.919431 | -0.013312 | 319.2 | 60.239815 | 100.012782 | -0.006935 | 319.2 | 46.2272 | 99.837871 | -0.021008 | 319.2 | 45.875965 | 99.970711 | -0.008559
319.6 | 51.036339 | 99.899277 | -0.014845 | 319.6 | 60.269173 | 100.008704 | -0.043583 | 319.6 | 54.750214 | 99.918997 | -0.013317 | 319.6 | 60.343456 | 100.012504 | -0.006958 | 319.6 | 46.100506 | 99.837776 | -0.021225 | 319.6 | 45.886921 | 99.970508 | -0.008702
320 | 51.143818 | 99.899205 | -0.015227 | 320 | 60.372913 | 100.008322 | -0.043697 | 320 | 54.860889 | 99.918562 | -0.013323 | 320 | 60.452461 | 100.012195 | -0.006981 | 320 | 45.947788 | 99.837671 | -0.021445 | 320 | 45.887604 | 99.970311 | -0.00884
320.4 | 51.24939 | 99.899108 | -0.01561 | 320.4 | 60.478375 | 100.007921 | -0.043802 | 320.4 | 54.970173 | 99.918105 | -0.013329 | 320.4 | 60.564613 | 100.011877 | -0.007003 | 320.4 | 45.756722 | 99.837545 | -0.021669 | 320.4 | 45.884865 | 99.970053 | -0.008972
320.8 | 51.357166 | 99.898981 | -0.015993 | 320.8 | 60.581738 | 100.007527 | -0.043896 | 320.8 | 55.077065 | 99.917625 | -0.013336 | 320.8 | 60.681122 | 100.011549 | -0.007023 | 320.8 | 45.556755 | 99.837409 | -0.021895 | 320.8 | 45.834873 | 99.969776 | -0.009095
321.2 | 51.460823 | 99.898848 | -0.016373 | 321.2 | 60.686474 | 100.007133 | -0.043978 | 321.2 | 55.179436 | 99.917133 | -0.013344 | 321.2 | 60.795479 | 100.01121 | -0.007042 | 321.2 | 45.389656 | 99.837293 | -0.022123 | 321.2 | 45.765698 | 99.969518 | -0.00921
321.6 | 51.564068 | 99.898666 | -0.01675 | 321.6 | 60.791435 | 100.006745 | -0.044047 | 321.6 | 55.278038 | 99.916631 | -0.013352 | 321.6 | 60.909821 | 100.010872 | -0.00706 | 321.6 | 45.271175 | 99.837167 | -0.022355 | 321.6 | 45.680779 | 99.969248 | -0.009313
322 | 51.664238 | 99.898484 | -0.017123 | 322 | 60.895348 | 100.006345 | -0.044106 | 322 | 55.380249 | 99.916127 | -0.013361 | 322 | 61.021515 | 100.010504 | -0.007076 | 322 | 45.212959 | 99.837041 | -0.02259 | 322 | 45.604759 | 99.969027 | -0.009405
322.4 | 51.761635 | 99.898315 | -0.017491 | 322.4 | 61.002075 | 100.005944 | -0.044155 | 322.4 | 55.482563 | 99.915658 | -0.013371 | 322.4 | 61.130219 | 100.010136 | -0.00709 | 322.4 | 45.265011 | 99.836873 | -0.022829 | 322.4 | 45.545178 | 99.968768 | -0.009488
322.8 | 51.857857 | 99.898103 | -0.017855 | 322.8 | 61.110024 | 100.005544 | -0.044193 | 322.8 | 55.58836 | 99.91519 | -0.013382 | 322.8 | 61.236847 | 100.009768 | -0.007102 | 322.8 | 45.411564 | 99.836684 | -0.023073 | 322.8 | 45.528057 | 99.968547 | -0.009562
323.2 | 51.955769 | 99.897885 | -0.018213 | 323.2 | 61.217308 | 100.005143 | -0.044222 | 323.2 | 55.693584 | 99.914732 | -0.013394 | 323.2 | 61.3386 | 100.00938 | -0.007113 | 323.2 | 45.611542 | 99.836484 | -0.023319 | 323.2 | 45.553398 | 99.968357 | -0.009628
323.6 | 52.054138 | 99.897637 | -0.018565 | 323.6 | 61.321877 | 100.004718 | -0.044241 | 323.6 | 55.807213 | 99.914275 | -0.013407 | 323.6 | 61.438866 | 100.008982 | -0.007122 | 323.6 | 45.81768 | 99.836274 | -0.023568 | 323.6 | 45.637638 | 99.968172 | -0.009688
324 | 52.150421 | 99.897377 | -0.01891 | 324 | 61.433128 | 100.004255 | -0.044252 | 324 | 55.917824 | 99.913806 | -0.013421 | 324 | 61.53698 | 100.008565 | -0.007129 | 324 | 45.998478 | 99.836053 | -0.023818 | 324 | 45.746525 | 99.967982 | -0.009743
324.4 | 52.247398 | 99.897129 | -0.019247 | 324.4 | 61.538696 | 100.003804 | -0.044252 | 324.4 | 56.031868 | 99.913361 | -0.013437 | 324.4 | 61.635761 | 100.008166 | -0.007134 | 324.4 | 46.117638 | 99.835812 | -0.024069 | 324.4 | 45.872536 | 99.967822 | -0.009794
324.8 | 52.342712 | 99.896881 | -0.019575 | 324.8 | 61.6446 | 100.00336 | -0.044242 | 324.8 | 56.144348 | 99.912903 | -0.013453 | 324.8 | 61.7342 | 100.007779 | -0.007137 | 324.8 | 46.16695 | 99.83557 | -0.024318 | 324.8 | 45.995808 | 99.967668 | -0.009842
325.2 | 52.439472 | 99.896609 | -0.019894 | 325.2 | 61.751118 | 100.002935 | -0.044222 | 325.2 | 56.257515 | 99.912412 | -0.01347 | 325.2 | 61.833302 | 100.007401 | -0.007138 | 325.2 | 46.127911 | 99.835319 | -0.024564 | 325.2 | 46.112232 | 99.967546 | -0.009888
325.6 | 52.538075 | 99.89636 | -0.020204 | 325.6 | 61.859455 | 100.00256 | -0.044194 | 325.6 | 56.365814 | 99.91192 | -0.013487 | 325.6 | 61.933453 | 100.007063 | -0.007137 | 325.6 | 46.035454 | 99.835087 | -0.024805 | 325.6 | 46.217697 | 99.967422 | -0.009934
326 | 52.639931 | 99.896119 | -0.020506 | 326 | 61.966137 | 100.002178 | -0.044158 | 326 | 56.476479 | 99.911383 | -0.013505 | 326 | 62.035042 | 100.006734 | -0.007135 | 326 | 45.914925 | 99.834846 | -0.025041 | 326 | 46.294399 | 99.9673 | -0.009981
326.4 | 52.748634 | 99.8959 | -0.020801 | 326.4 | 62.07618 | 100.001852 | -0.044116 | 326.4 | 56.582386 | 99.910857 | -0.013523 | 326.4 | 62.137188 | 100.006445 | -0.007131 | 326.4 | 45.803295 | 99.834593 | -0.02527 | 326.4 | 46.350559 | 99.967201 | -0.010029
326.8 | 52.864765 | 99.895719 | -0.021091 | 326.8 | 62.183464 | 100.001565 | -0.04407 | 326.8 | 56.692761 | 99.910309 | -0.01354 | 326.8 | 62.24419 | 100.006187 | -0.007126 | 326.8 | 45.71975 | 99.834363 | -0.025493 | 326.8 | 46.425892 | 99.967097 | -0.010078
327.2 | 52.982048 | 99.895483 | -0.021377 | 327.2 | 62.295654 | 100.001308 | -0.044023 | 327.2 | 56.801228 | 99.909714 | -0.013557 | 327.2 | 62.35136 | 100.005968 | -0.00712 | 327.2 | 45.694405 | 99.83412 | -0.02571 | 327.2 | 46.477936 | 99.96701 | -0.010128
327.6 | 53.096142 | 99.895253 | -0.021659 | 327.6 | 62.402874 | 100.001089 | -0.043977 | 327.6 | 56.909454 | 99.90912 | -0.013573 | 327.6 | 62.457592 | 100.005789 | -0.007114 | 327.6 | 45.703312 | 99.8339 | -0.025921 | 327.6 | 46.493683 | 99.966912 | -0.010181
328 | 53.211792 | 99.895036 | -0.021937 | 328 | 62.506889 | 100.000876 | -0.043933 | 328 | 57.012413 | 99.908525 | -0.013588 | 328 | 62.559898 | 100.00564 | -0.007108 | 328 | 45.722485 | 99.833679 | -0.026127 | 328 | 46.469715 | 99.966827 | -0.010236
328.4 | 53.320549 | 99.894799 | -0.022211 | 328.4 | 62.605278 | 100.000676 | -0.043894 | 328.4 | 57.118446 | 99.90792 | -0.013603 | 328.4 | 62.661873 | 100.005501 | -0.007103 | 328.4 | 45.703999 | 99.833449 | -0.02633 | 328.4 | 46.393005 | 99.966765 | -0.010292
328.8 | 53.42083 | 99.894593 | -0.022479 | 328.8 | 62.707134 | 100.000483 | -0.043858 | 328.8 | 57.222981 | 99.907325 | -0.013616 | 328.8 | 62.758667 | 100.005362 | -0.007099 | 328.8 | 45.612907 | 99.833238 | -0.026531 | 328.8 | 46.296444 | 99.966691 | -0.010349
329.2 | 53.511261 | 99.894388 | -0.022742 | 329.2 | 62.80127 | 100.000257 | -0.043828 | 329.2 | 57.324787 | 99.906731 | -0.013628 | 329.2 | 62.850872 | 100.005242 | -0.007096 | 329.2 | 45.475941 | 99.832997 | -0.026728 | 329.2 | 46.185505 | 99.966624 | -0.010408
329.6 | 53.603313 | 99.894206 | -0.022999 | 329.6 | 62.892204 | 100.000057 | -0.043802 | 329.6 | 57.427227 | 99.906171 | -0.013639 | 329.6 | 62.943291 | 100.005143 | -0.007094 | 329.6 | 45.343769 | 99.832766 | -0.026921 | 329.6 | 46.06292 | 99.966556 | -0.010465
330 | 53.68858 | 99.894018 | -0.02325 | 330 | 62.981861 | 99.999863 | -0.04378 | 330 | 57.533905 | 99.90561 | -0.013648 | 330 | 63.038368 | 100.005053 | -0.007093 | 330 | 45.217766 | 99.832524 | -0.02711 | 330 | 45.962929 | 99.966501 | -0.010523
330.4 | 53.778667 | 99.893831 | -0.023494 | 330.4 | 63.075501 | 99.999688 | -0.043761 | 330.4 | 57.640522 | 99.905039 | -0.013656 | 330.4 | 63.135822 | 100.004984 | -0.007094 | 330.4 | 45.147224 | 99.832272 | -0.027295 | 330.4 | 45.889656 | 99.966452 | -0.010577
330.8 | 53.873097 | 99.893674 | -0.023729 | 330.8 | 63.17086 | 99.999513 | -0.043747 | 330.8 | 57.746082 | 99.90449 | -0.013663 | 330.8 | 63.237354 | 100.004924 | -0.007096 | 330.8 | 45.168457 | 99.83202 | -0.027474 | 330.8 | 45.786934 | 99.966421 | -0.010629
331.2 | 53.974663 | 99.89351 | -0.023958 | 331.2 | 63.272072 | 99.999337 | -0.043739 | 331.2 | 57.851982 | 99.903907 | -0.013668 | 331.2 | 63.341431 | 100.004865 | -0.0071 | 331.2 | 45.261593 | 99.831768 | -0.027646 | 331.2 | 45.699272 | 99.966403 | -0.010679
331.6 | 54.084057 | 99.893359 | -0.024178 | 331.6 | 63.376915 | 99.9992 | -0.043737 | 331.6 | 57.957001 | 99.903324 | -0.013672 | 331.6 | 63.452587 | 100.004844 | -0.007106 | 331.6 | 45.410198 | 99.831505 | -0.027811 | 331.6 | 45.621204 | 99.966403 | -0.010728
332 | 54.204063 | 99.893202 | -0.024391 | 332 | 63.490387 | 99.999055 | -0.043741 | 332 | 58.062244 | 99.902764 | -0.013675 | 332 | 63.569099 | 100.004814 | -0.007114 | 332 | 45.604694 | 99.831222 | -0.027969 | 332 | 45.553402 | 99.966457 | -0.010775
332.4 | 54.323677 | 99.893027 | -0.024598 | 332.4 | 63.608105 | 99.998906 | -0.043752 | 332.4 | 58.164513 | 99.902181 | -0.013676 | 332.4 | 63.68383 | 100.004774 | -0.007125 | 332.4 | 45.813576 | 99.830907 | -0.028121 | 332.4 | 45.528057 | 99.966501 | -0.010822
332.8 | 54.449139 | 99.892832 | -0.024799 | 332.8 | 63.725929 | 99.998736 | -0.043769 | 332.8 | 58.262562 | 99.901609 | -0.013677 | 332.8 | 63.796528 | 100.004735 | -0.007137 | 332.8 | 46.000542 | 99.830581 | -0.028265 | 332.8 | 45.562294 | 99.966581 | -0.010871
333.2 | 54.572502 | 99.892639 | -0.024995 | 333.2 | 63.842873 | 99.998518 | -0.043793 | 333.2 | 58.359505 | 99.901061 | -0.013677 | 333.2 | 63.911663 | 100.004636 | -0.007153 | 333.2 | 46.14299 | 99.830245 | -0.028401 | 333.2 | 45.612968 | 99.96666 | -0.010924
333.6 | 54.692749 | 99.892403 | -0.025185 | 333.6 | 63.965843 | 99.998286 | -0.043821 | 333.6 | 58.459709 | 99.900488 | -0.013676 | 333.6 | 64.021484 | 100.004536 | -0.00717 | 333.6 | 46.203945 | 99.829899 | -0.028528 | 333.6 | 45.697197 | 99.966759 | -0.010981
334 | 54.806255 | 99.892124 | -0.025368 | 334 | 64.084122 | 99.998011 | -0.04385 | 334 | 58.558991 | 99.899929 | -0.013676 | 334 | 64.129692 | 100.004396 | -0.007188 | 334 | 46.228603 | 99.829552 | -0.028646 | 334 | 45.817738 | 99.966863 | -0.011043
334.4 | 54.919872 | 99.891846 | -0.02554 | 334.4 | 64.199905 | 99.997736 | -0.043881 | 334.4 | 58.654785 | 99.89938 | -0.013675 | 334.4 | 64.232277 | 100.004248 | -0.007208 | 334.4 | 46.210114 | 99.829184 | -0.028755 | 334.4 | 45.92321 | 99.966943 | -0.011111
334.8 | 55.030079 | 99.891532 | -0.025701 | 334.8 | 64.307579 | 99.997441 | -0.043912 | 334.8 | 58.75576 | 99.898809 | -0.013675 | 334.8 | 64.33873 | 100.004088 | -0.007228 | 334.8 | 46.166969 | 99.828806 | -0.028855 | 334.8 | 46.001965 | 99.967035 | -0.011184
335.2 | 55.136932 | 99.891247 | -0.025848 | 335.2 | 64.415909 | 99.997147 | -0.043943 | 335.2 | 58.860008 | 99.898272 | -0.013674 | 335.2 | 64.441361 | 100.003899 | -0.007249 | 335.2 | 46.091637 | 99.828428 | -0.028945 | 335.2 | 46.040314 | 99.96714 | -0.011263
335.6 | 55.242622 | 99.890981 | -0.025979 | 335.6 | 64.518326 | 99.996841 | -0.043974 | 335.6 | 58.963696 | 99.897722 | -0.013674 | 335.6 | 64.544998 | 100.003671 | -0.007271 | 335.6 | 46.014244 | 99.828071 | -0.029025 | 335.6 | 46.026619 | 99.967281 | -0.011346
336 | 55.352257 | 99.890714 | -0.026095 | 336 | 64.620689 | 99.996528 | -0.044006 | 336 | 59.06617 | 99.897151 | -0.013673 | 336 | 64.646591 | 100.003412 | -0.007292 | 336 | 45.91357 | 99.827682 | -0.029096 | 336 | 45.991005 | 99.967429 | -0.011434
336.4 | 55.463745 | 99.890473 | -0.026194 | 336.4 | 64.721245 | 99.996196 | -0.044039 | 336.4 | 59.167809 | 99.896591 | -0.013673 | 336.4 | 64.750778 | 100.003113 | -0.007313 | 336.4 | 45.806736 | 99.827315 | -0.029155 | 336.4 | 45.95607 | 99.967601 | -0.011529
336.8 | 55.57552 | 99.890243 | -0.026278 | 336.8 | 64.821297 | 99.995865 | -0.044074 | 336.8 | 59.268024 | 99.896019 | -0.013672 | 336.8 | 64.851547 | 100.002815 | -0.007334 | 336.8 | 45.684143 | 99.826958 | -0.029205 | 336.8 | 45.936897 | 99.967797 | -0.01163
337.2 | 55.687702 | 99.890001 | -0.026349 | 337.2 | 64.921066 | 99.995515 | -0.044111 | 337.2 | 59.365521 | 99.895436 | -0.01367 | 337.2 | 64.951973 | 100.002447 | -0.007354 | 337.2 | 45.596481 | 99.82659 | -0.029245 | 337.2 | 45.950592 | 99.967994 | -0.011741
337.6 | 55.800343 | 99.889777 | -0.026405 | 337.6 | 65.02105 | 99.995139 | -0.044149 | 337.6 | 59.457775 | 99.894841 | -0.013669 | 337.6 | 65.047379 | 100.002049 | -0.007372 | 337.6 | 45.528004 | 99.826254 | -0.029277 | 337.6 | 46.006065 | 99.968191 | -0.011862
338 | 55.914074 | 99.889541 | -0.02645 | 338 | 65.118172 | 99.994752 | -0.04419 | 338 | 59.553124 | 99.894225 | -0.013667 | 338 | 65.145096 | 100.001642 | -0.007389 | 338 | 45.453358 | 99.825897 | -0.029301 | 338 | 46.067699 | 99.968351 | -0.011994
338.4 | 56.027302 | 99.889287 | -0.026486 | 338.4 | 65.217987 | 99.994351 | -0.044231 | 338.4 | 59.651794 | 99.893595 | -0.013665 | 338.4 | 65.238792 | 100.001214 | -0.007405 | 338.4 | 45.361591 | 99.82554 | -0.029317 | 338.4 | 46.131393 | 99.968486 | -0.012137
338.8 | 56.139366 | 99.889056 | -0.026512 | 338.8 | 65.321838 | 99.993938 | -0.044274 | 338.8 | 59.753601 | 99.892955 | -0.013663 | 338.8 | 65.334259 | 100.000796 | -0.007419 | 338.8 | 45.272564 | 99.825182 | -0.029325 | 338.8 | 46.164269 | 99.968584 | -0.012292
339.2 | 56.253502 | 99.888827 | -0.02653 | 339.2 | 65.425697 | 99.993544 | -0.044316 | 339.2 | 59.853931 | 99.892304 | -0.013661 | 339.2 | 65.428291 | 100.000408 | -0.007432 | 339.2 | 45.174629 | 99.824815 | -0.029324 | 339.2 | 46.198509 | 99.968634 | -0.012456
339.6 | 56.367897 | 99.888633 | -0.026542 | 339.6 | 65.525589 | 99.99315 | -0.044358 | 339.6 | 59.963696 | 99.891652 | -0.013658 | 339.6 | 65.52906 | 100.00002 | -0.007442 | 339.6 | 45.100666 | 99.824458 | -0.029314 | 339.6 | 46.201935 | 99.968633 | -0.012629
340 | 56.477699 | 99.888452 | -0.02655 | 340 | 65.628723 | 99.992768 | -0.0444 | 340 | 60.078552 | 99.890978 | -0.013655 | 340 | 65.6353 | 99.999662 | -0.007452 | 340 | 45.061626 | 99.82409 | -0.029294 | 340 | 46.194401 | 99.968584 | -0.012809
340.4 | 56.577118 | 99.888294 | -0.026556 | 340.4 | 65.733566 | 99.992393 | -0.044441 | 340.4 | 60.191517 | 99.890326 | -0.013652 | 340.4 | 65.743424 | 99.999304 | -0.00746 | 340.4 | 45.057518 | 99.823765 | -0.029262 | 340.4 | 46.190289 | 99.968547 | -0.012993
340.8 | 56.673103 | 99.888155 | -0.026561 | 340.8 | 65.833778 | 99.992023 | -0.04448 | 340.8 | 60.303825 | 99.889675 | -0.013648 | 340.8 | 65.854904 | 99.998946 | -0.007467 | 340.8 | 45.101341 | 99.82346 | -0.02922 | 340.8 | 46.221108 | 99.968449 | -0.013181
341.2 | 56.764748 | 99.888034 | -0.026563 | 341.2 | 65.93647 | 99.991673 | -0.044517 | 341.2 | 60.419788 | 99.889012 | -0.013644 | 341.2 | 65.972794 | 99.998617 | -0.007473 | 341.2 | 45.182159 | 99.823187 | -0.029166 | 341.2 | 46.270412 | 99.968338 | -0.01337
341.6 | 56.854126 | 99.887913 | -0.026563 | 341.6 | 66.045845 | 99.991323 | -0.044553 | 341.6 | 60.528728 | 99.88836 | -0.013638 | 341.6 | 66.09227 | 99.99827 | -0.007479 | 341.6 | 45.258179 | 99.822966 | -0.029104 | 341.6 | 46.351906 | 99.968197 | -0.013559
342 | 56.94397 | 99.887834 | -0.026563 | 342 | 66.159203 | 99.990985 | -0.044588 | 342 | 60.633911 | 99.887743 | -0.013632 | 342 | 66.205246 | 99.997941 | -0.007483 | 342 | 45.336937 | 99.822777 | -0.029034 | 342 | 46.420387 | 99.96803 | -0.013743
342.4 | 57.039448 | 99.887762 | -0.026562 | 342.4 | 66.273224 | 99.990628 | -0.044622 | 342.4 | 60.736439 | 99.887126 | -0.013625 | 342.4 | 66.314835 | 99.997593 | -0.007487 | 342.4 | 45.422543 | 99.82263 | -0.028959 | 342.4 | 46.475178 | 99.967859 | -0.013923
342.8 | 57.145599 | 99.887677 | -0.026564 | 342.8 | 66.388458 | 99.990266 | -0.044655 | 342.8 | 60.836597 | 99.88652 | -0.013616 | 342.8 | 66.418686 | 99.997245 | -0.007491 | 342.8 | 45.486923 | 99.822504 | -0.028881 | 342.8 | 46.511467 | 99.967637 | -0.014095
343.2 | 57.258247 | 99.88761 | -0.026568 | 343.2 | 66.504517 | 99.98989 | -0.044687 | 343.2 | 60.935089 | 99.885936 | -0.013607 | 343.2 | 66.521385 | 99.996906 | -0.007495 | 343.2 | 45.548554 | 99.822409 | -0.028802 | 343.2 | 46.511467 | 99.967423 | -0.014257
343.6 | 57.373737 | 99.887525 | -0.026577 | 343.6 | 66.623795 | 99.989533 | -0.044717 | 343.6 | 61.034302 | 99.885353 | -0.013597 | 343.6 | 66.617287 | 99.996598 | -0.007498 | 343.6 | 45.623199 | 99.822316 | -0.028725 | 343.6 | 46.46627 | 99.967128 | -0.014407
344 | 57.496582 | 99.88744 | -0.026592 | 344 | 66.740952 | 99.989177 | -0.044745 | 344 | 61.129479 | 99.884793 | -0.013587 | 344 | 66.710373 | 99.9963 | -0.007501 | 344 | 45.720444 | 99.822252 | -0.02865 | 344 | 46.385464 | 99.96682 | -0.014546
344.4 | 57.617279 | 99.887345 | -0.026612 | 344.4 | 66.856072 | 99.988839 | -0.044771 | 344.4 | 61.225433 | 99.884233 | -0.013576 | 344.4 | 66.802902 | 99.996021 | -0.007505 | 344.4 | 45.840981 | 99.822179 | -0.02858 | 344.4 | 46.29644 | 99.966488 | -0.014669
344.8 | 57.739502 | 99.887235 | -0.026639 | 344.8 | 66.969284 | 99.988519 | -0.044794 | 344.8 | 61.326088 | 99.883696 | -0.013565 | 344.8 | 66.902992 | 99.995763 | -0.00751 | 344.8 | 45.988216 | 99.822105 | -0.028513 | 344.8 | 46.209465 | 99.966119 | -0.014778
345.2 | 57.855766 | 99.887121 | -0.026673 | 345.2 | 67.084358 | 99.988201 | -0.044815 | 345.2 | 61.430382 | 99.883159 | -0.013554 | 345.2 | 67.002266 | 99.995514 | -0.007515 | 345.2 | 46.123131 | 99.822053 | -0.028451 | 345.2 | 46.117012 | 99.96572 | -0.014869
345.6 | 57.973427 | 99.887011 | -0.026713 | 345.6 | 67.194344 | 99.987919 | -0.044835 | 345.6 | 61.532204 | 99.882644 | -0.013543 | 345.6 | 67.100708 | 99.995305 | -0.007521 | 345.6 | 46.220379 | 99.82199 | -0.028392 | 345.6 | 46.018398 | 99.965339 | -0.014942
346 | 58.088726 | 99.886885 | -0.026759 | 346 | 67.296875 | 99.987663 | -0.044854 | 346 | 61.640369 | 99.88213 | -0.013532 | 346 | 67.206604 | 99.995117 | -0.007529 | 346 | 46.266266 | 99.821926 | -0.028338 | 346 | 45.948544 | 99.964971 | -0.014997
346.4 | 58.206532 | 99.886781 | -0.026811 | 346.4 | 67.399406 | 99.987393 | -0.044872 | 346.4 | 61.749634 | 99.881649 | -0.013521 | 346.4 | 67.317764 | 99.994897 | -0.007538 | 346.4 | 46.246403 | 99.821832 | -0.028287 | 346.4 | 45.880058 | 99.964632 | -0.015034
346.8 | 58.31831 | 99.88663 | -0.026869 | 346.8 | 67.502647 | 99.987112 | -0.044889 | 346.8 | 61.856964 | 99.881158 | -0.013511 | 346.8 | 67.428742 | 99.994649 | -0.007548 | 346.8 | 46.164223 | 99.821769 | -0.028239 | 346.8 | 45.83691 | 99.964325 | -0.015052
347.2 | 58.432556 | 99.886503 | -0.026932 | 347.2 | 67.601593 | 99.986818 | -0.044906 | 347.2 | 61.961647 | 99.88069 | -0.0135 | 347.2 | 67.541 | 99.99437 | -0.007559 | 347.2 | 46.076565 | 99.821695 | -0.028194 | 347.2 | 45.821846 | 99.964031 | -0.015054
347.6 | 58.541615 | 99.88637 | -0.026999 | 347.6 | 67.698761 | 99.986524 | -0.044921 | 347.6 | 62.063122 | 99.880243 | -0.01349 | 347.6 | 67.653359 | 99.994072 | -0.00757 | 347.6 | 46.043007 | 99.821611 | -0.028152 | 347.6 | 45.842384 | 99.963772 | -0.015039
348 | 58.647736 | 99.886176 | -0.02707 | 348 | 67.796547 | 99.986255 | -0.044935 | 348 | 62.161407 | 99.879775 | -0.01348 | 348 | 67.768639 | 99.993784 | -0.007582 | 348 | 46.072456 | 99.821559 | -0.028115 | 348 | 45.92046 | 99.963539 | -0.015009
348.4 | 58.747997 | 99.886013 | -0.027145 | 348.4 | 67.896538 | 99.985986 | -0.044949 | 348.4 | 62.260956 | 99.879329 | -0.01347 | 348.4 | 67.885819 | 99.993465 | -0.007593 | 348.4 | 46.206001 | 99.821496 | -0.028084 | 348.4 | 46.046478 | 99.963299 | -0.014964
348.8 | 58.84605 | 99.885819 | -0.027223 | 348.8 | 68.000717 | 99.985748 | -0.044965 | 348.8 | 62.355377 | 99.87886 | -0.01346 | 348.8 | 67.996811 | 99.993177 | -0.007604 | 348.8 | 46.418301 | 99.821422 | -0.028061 | 348.8 | 46.181393 | 99.963066 | -0.014904
349.2 | 58.943665 | 99.885595 | -0.027304 | 349.2 | 68.102638 | 99.985504 | -0.044984 | 349.2 | 62.451607 | 99.878369 | -0.01345 | 349.2 | 68.107788 | 99.992888 | -0.007615 | 349.2 | 46.675804 | 99.821349 | -0.028046 | 349.2 | 46.347118 | 99.96285 | -0.014831
349.6 | 59.043541 | 99.885383 | -0.027387 | 349.6 | 68.206604 | 99.985279 | -0.045007 | 349.6 | 62.548176 | 99.8779 | -0.01344 | 349.6 | 68.218552 | 99.99262 | -0.007626 | 349.6 | 46.933991 | 99.821264 | -0.02804 | 349.6 | 46.533394 | 99.962641 | -0.014745
350 | 59.143261 | 99.885129 | -0.027473 | 350 | 68.308029 | 99.985091 | -0.045035 | 350 | 62.649818 | 99.877386 | -0.01343 | 350 | 68.323792 | 99.992391 | -0.007636 | 350 | 47.169575 | 99.82116 | -0.028042 | 350 | 46.690224 | 99.962457 | -0.014647
350.4 | 59.244911 | 99.884863 | -0.027561 | 350.4 | 68.412209 | 99.98491 | -0.04507 | 350.4 | 62.747704 | 99.876849 | -0.01342 | 350.4 | 68.422401 | 99.992162 | -0.007647 | 350.4 | 47.318871 | 99.821024 | -0.028051 | 350.4 | 46.821713 | 99.962266 | -0.01454
350.8 | 59.351635 | 99.884596 | -0.02765 | 350.8 | 68.509163 | 99.984754 | -0.045113 | 350.8 | 62.852222 | 99.8763 | -0.013409 | 350.8 | 68.524651 | 99.991963 | -0.007657 | 350.8 | 47.397621 | 99.820876 | -0.028067 | 350.8 | 46.918961 | 99.962131 | -0.014427
351.2 | 59.462791 | 99.884325 | -0.027741 | 351.2 | 68.609497 | 99.984591 | -0.045163 | 351.2 | 62.957794 | 99.87574 | -0.013398 | 351.2 | 68.624802 | 99.991764 | -0.007668 | 351.2 | 47.383244 | 99.820719 | -0.028086 | 351.2 | 46.98539 | 99.962014 | -0.014311
351.6 | 59.570019 | 99.884046 | -0.027832 | 351.6 | 68.710983 | 99.984422 | -0.045223 | 351.6 | 63.065022 | 99.875168 | -0.013387 | 351.6 | 68.723518 | 99.991555 | -0.00768 | 351.6 | 47.294212 | 99.82054 | -0.028107 | 351.6 | 47.025116 | 99.961922 | -0.014195
352 | 59.682442 | 99.883798 | -0.027924 | 352 | 68.816605 | 99.984259 | -0.045291 | 352 | 63.171192 | 99.874596 | -0.013375 | 352 | 68.823448 | 99.991356 | -0.007692 | 352 | 47.165466 | 99.82034 | -0.028128 | 352 | 47.029911 | 99.961843 | -0.01408
352.4 | 59.799721 | 99.883556 | -0.028018 | 352.4 | 68.921181 | 99.984078 | -0.045369 | 352.4 | 63.283009 | 99.874002 | -0.013363 | 352.4 | 68.927803 | 99.991157 | -0.007704 | 352.4 | 47.04356 | 99.82012 | -0.028147 | 352.4 | 47.007309 | 99.961787 | -0.013967
352.8 | 59.915566 | 99.88335 | -0.028113 | 352.8 | 69.031624 | 99.983903 | -0.045456 | 352.8 | 63.394432 | 99.873442 | -0.01335 | 352.8 | 69.03093 | 99.990958 | -0.007717 | 352.8 | 46.941525 | 99.819889 | -0.028162 | 352.8 | 46.981972 | 99.96175 | -0.013859
353.2 | 60.027641 | 99.883181 | -0.02821 | 353.2 | 69.141594 | 99.983703 | -0.045554 | 353.2 | 63.506798 | 99.872893 | -0.013336 | 353.2 | 69.139038 | 99.990759 | -0.00773 | 353.2 | 46.869614 | 99.819648 | -0.028175 | 353.2 | 46.977181 | 99.961762 | -0.013755
353.6 | 60.138844 | 99.883011 | -0.028311 | 353.6 | 69.255447 | 99.983471 | -0.045661 | 353.6 | 63.618507 | 99.872333 | -0.013322 | 353.6 | 69.246758 | 99.99057 | -0.007744 | 353.6 | 46.820992 | 99.819406 | -0.028183 | 353.6 | 47.001839 | 99.961757 | -0.013656
354 | 60.250702 | 99.882897 | -0.028417 | 354 | 69.36528 | 99.983226 | -0.045778 | 354 | 63.729046 | 99.871807 | -0.013308 | 354 | 69.354431 | 99.990361 | -0.00776 | 354 | 46.784695 | 99.819186 | -0.028186 | 354 | 47.027168 | 99.961744 | -0.013564
354.4 | 60.361076 | 99.88277 | -0.028529 | 354.4 | 69.470741 | 99.982964 | -0.045904 | 354.4 | 63.838928 | 99.87127 | -0.013294 | 354.4 | 69.461159 | 99.990183 | -0.007776 | 354.4 | 46.775791 | 99.818965 | -0.028187 | 354.4 | 47.04771 | 99.961726 | -0.013477
354.8 | 60.468525 | 99.882655 | -0.028647 | 354.8 | 69.573158 | 99.982688 | -0.046039 | 354.8 | 63.94532 | 99.870733 | -0.013279 | 354.8 | 69.56855 | 99.989993 | -0.007794 | 354.8 | 46.779896 | 99.818786 | -0.028187 | 354.8 | 47.070313 | 99.961713 | -0.013395
355.2 | 60.577412 | 99.882527 | -0.028771 | 355.2 | 69.675034 | 99.9824 | -0.046182 | 355.2 | 64.053047 | 99.870207 | -0.013264 | 355.2 | 69.670303 | 99.989784 | -0.007813 | 355.2 | 46.788109 | 99.818639 | -0.028186 | 355.2 | 47.045658 | 99.961695 | -0.013319
355.6 | 60.685955 | 99.8824 | -0.028902 | 355.6 | 69.770599 | 99.982113 | -0.046334 | 355.6 | 64.160385 | 99.869692 | -0.013249 | 355.6 | 69.771004 | 99.989585 | -0.007833 | 355.6 | 46.808651 | 99.818481 | -0.028188 | 355.6 | 46.9758 | 99.961627 | -0.013247
356 | 60.79644 | 99.882279 | -0.029037 | 356 | 69.866493 | 99.981813 | -0.046494 | 356 | 64.267784 | 99.869166 | -0.013235 | 356 | 69.87381 | 99.989367 | -0.007856 | 356 | 46.843575 | 99.818355 | -0.028193 | 356 | 46.898411 | 99.961554 | -0.013178
356.4 | 60.905048 | 99.882146 | -0.029179 | 356.4 | 69.96521 | 99.981487 | -0.046662 | 356.4 | 64.374237 | 99.868652 | -0.013221 | 356.4 | 69.977226 | 99.989128 | -0.00788 | 356.4 | 46.86755 | 99.818229 | -0.028201 | 356.4 | 46.831299 | 99.96148 | -0.013111
356.8 | 61.01432 | 99.882025 | -0.029324 | 356.8 | 70.067734 | 99.981193 | -0.046837 | 356.8 | 64.478714 | 99.868183 | -0.013208 | 356.8 | 70.075073 | 99.988889 | -0.007905 | 356.8 | 46.911385 | 99.818135 | -0.028214 | 356.8 | 46.793629 | 99.9614 | -0.013046
357.2 | 61.123249 | 99.881898 | -0.029474 | 357.2 | 70.168274 | 99.980905 | -0.047021 | 357.2 | 64.580521 | 99.867703 | -0.013197 | 357.2 | 70.177544 | 99.988631 | -0.007933 | 357.2 | 46.974396 | 99.818009 | -0.028232 | 357.2 | 46.825127 | 99.961295 | -0.012981
357.6 | 61.234295 | 99.881777 | -0.02963 | 357.6 | 70.275223 | 99.980592 | -0.047213 | 357.6 | 64.680779 | 99.867235 | -0.013186 | 357.6 | 70.281906 | 99.988362 | -0.007961 | 357.6 | 47.039459 | 99.817883 | -0.028255 | 357.6 | 46.915535 | 99.961216 | -0.012916
358 | 61.343739 | 99.881662 | -0.029792 | 358 | 70.385162 | 99.980299 | -0.047413 | 358 | 64.776291 | 99.866789 | -0.013177 | 358 | 70.386871 | 99.988093 | -0.007991 | 358 | 47.124382 | 99.817757 | -0.028281 | 358 | 47.055927 | 99.961148 | -0.01285
358.4 | 61.456871 | 99.881565 | -0.029962 | 358.4 | 70.492828 | 99.980004 | -0.047621 | 358.4 | 64.868164 | 99.866378 | -0.01317 | 358.4 | 70.4916 | 99.987825 | -0.008023 | 358.4 | 47.204506 | 99.817651 | -0.028312 | 358.4 | 47.227135 | 99.961105 | -0.012784
358.8 | 61.574211 | 99.881456 | -0.030139 | 358.8 | 70.595741 | 99.979686 | -0.047836 | 358.8 | 64.956772 | 99.865977 | -0.013164 | 358.8 | 70.597496 | 99.987536 | -0.008055 | 358.8 | 47.242165 | 99.817578 | -0.028349 | 358.8 | 47.360001 | 99.961111 | -0.012718
359.2 | 61.696526 | 99.881317 | -0.030325 | 359.2 | 70.693298 | 99.979373 | -0.048058 | 359.2 | 65.044937 | 99.865565 | -0.01316 | 359.2 | 70.704224 | 99.987258 | -0.008088 | 359.2 | 47.269558 | 99.817526 | -0.028393 | 359.2 | 47.420952 | 99.961105 | -0.012652
359.6 | 61.821095 | 99.881202 | -0.030519 | 359.6 | 70.787605 | 99.979035 | -0.048288 | 359.6 | 65.135368 | 99.865165 | -0.013158 | 359.6 | 70.814377 | 99.986959 | -0.008122 | 359.6 | 47.266136 | 99.817483 | -0.028447 | 359.6 | 47.388081 | 99.96116 | -0.012587
360 | 61.945332 | 99.881027 | -0.030718 | 360 | 70.881455 | 99.97866 | -0.048523 | 360 | 65.229507 | 99.864754 | -0.013157 | 360 | 70.921097 | 99.986641 | -0.008157 | 360 | 47.225727 | 99.817473 | -0.028513 | 360 | 47.290829 | 99.961216 | -0.012525
360.4 | 62.06704 | 99.880827 | -0.030924 | 360.4 | 70.976646 | 99.978284 | -0.048762 | 360.4 | 65.331314 | 99.864331 | -0.013158 | 360.4 | 71.027161 | 99.986303 | -0.008192 | 360.4 | 47.178474 | 99.817484 | -0.028593 | 360.4 | 47.143589 | 99.961253 | -0.012465
360.8 | 62.183601 | 99.880615 | -0.031132 | 360.8 | 71.075813 | 99.977896 | -0.049002 | 360.8 | 65.435883 | 99.863897 | -0.013159 | 360.8 | 71.127152 | 99.985965 | -0.008228 | 360.8 | 47.121635 | 99.817515 | -0.02869 | 360.8 | 46.994286 | 99.961271 | -0.012406
361.2 | 62.297447 | 99.880343 | -0.031341 | 361.2 | 71.176865 | 99.977521 | -0.049244 | 361.2 | 65.548027 | 99.863439 | -0.013162 | 361.2 | 71.225052 | 99.985617 | -0.008263 | 361.2 | 47.053158 | 99.817536 | -0.028805 | 361.2 | 46.867588 | 99.961259 | -0.012348
361.6 | 62.404846 | 99.880046 | -0.031549 | 361.6 | 71.283585 | 99.977159 | -0.049487 | 361.6 | 65.660996 | 99.862948 | -0.013166 | 361.6 | 71.314316 | 99.985249 | -0.008298 | 361.6 | 47.033985 | 99.817536 | -0.028938 | 361.6 | 46.797047 | 99.96124 | -0.012289
362 | 62.509865 | 99.879713 | -0.031753 | 362 | 71.389595 | 99.976827 | -0.04973 | 362 | 65.778725 | 99.862445 | -0.013171 | 362 | 71.405251 | 99.984911 | -0.008332 | 362 | 47.02166 | 99.817526 | -0.02909 | 362 | 46.805954 | 99.961185 | -0.012227
362.4 | 62.612389 | 99.879362 | -0.031952 | 362.4 | 71.498306 | 99.97652 | -0.049975 | 362.4 | 65.89534 | 99.861907 | -0.013176 | 362.4 | 71.498505 | 99.984573 | -0.008365 | 362.4 | 47.016869 | 99.817494 | -0.029259 | 362.4 | 46.873756 | 99.961093 | -0.012161
362.8 | 62.715309 | 99.879011 | -0.032145 | 362.8 | 71.604759 | 99.976226 | -0.050223 | 362.8 | 66.013008 | 99.861359 | -0.013182 | 362.8 | 71.597 | 99.984244 | -0.008397 | 362.8 | 47.04015 | 99.817442 | -0.029446 | 362.8 | 46.985386 | 99.960994 | -0.012088
363.2 | 62.822319 | 99.87869 | -0.032332 | 363.2 | 71.710388 | 99.975969 | -0.050475 | 363.2 | 66.124649 | 99.860832 | -0.013189 | 363.2 | 71.69886 | 99.983946 | -0.008428 | 363.2 | 47.08329 | 99.817368 | -0.029651 | 363.2 | 47.136055 | 99.96086 | -0.012007
363.6 | 62.934242 | 99.878376 | -0.032513 | 363.6 | 71.810768 | 99.975713 | -0.050734 | 363.6 | 66.233757 | 99.860273 | -0.013195 | 363.6 | 71.809845 | 99.983677 | -0.008459 | 363.6 | 47.149033 | 99.817284 | -0.029874 | 363.6 | 47.342873 | 99.960761 | -0.011916
364 | 63.043842 | 99.878098 | -0.032692 | 364 | 71.912483 | 99.975456 | -0.051 | 364 | 66.337837 | 99.859724 | -0.013202 | 364 | 71.925682 | 99.983399 | -0.00849 | 364 | 47.237381 | 99.817147 | -0.030112 | 364 | 47.558594 | 99.960668 | -0.011815
364.4 | 63.157753 | 99.877844 | -0.032871 | 364.4 | 72.013351 | 99.9752 | -0.051273 | 364.4 | 66.438492 | 99.859175 | -0.013209 | 364.4 | 72.044502 | 99.98316 | -0.008521 | 364.4 | 47.34079 | 99.817011 | -0.030365 | 364.4 | 47.775684 | 99.960564 | -0.011706
364.8 | 63.268898 | 99.87762 | -0.033051 | 364.8 | 72.118485 | 99.974912 | -0.051553 | 364.8 | 66.541306 | 99.858592 | -0.013216 | 364.8 | 72.165093 | 99.982931 | -0.008551 | 364.8 | 47.459953 | 99.816853 | -0.030633 | 364.8 | 47.978401 | 99.960472 | -0.011589
365.2 | 63.379822 | 99.877444 | -0.033236 | 365.2 | 72.225754 | 99.974605 | -0.051839 | 365.2 | 66.645668 | 99.858021 | -0.013223 | 365.2 | 72.284203 | 99.982692 | -0.008582 | 365.2 | 47.572948 | 99.816685 | -0.030914 | 365.2 | 48.155094 | 99.960405 | -0.011465
365.6 | 63.486107 | 99.877275 | -0.033427 | 365.6 | 72.333649 | 99.974274 | -0.052128 | 365.6 | 66.753113 | 99.857449 | -0.01323 | 365.6 | 72.399941 | 99.982464 | -0.008613 | 365.6 | 47.637322 | 99.816497 | -0.031208 | 365.6 | 48.277 | 99.96033 | -0.011335
366 | 63.599358 | 99.87716 | -0.033624 | 366 | 72.440102 | 99.973898 | -0.052421 | 366 | 66.857681 | 99.856889 | -0.013237 | 366 | 72.508225 | 99.982215 | -0.008645 | 366 | 47.692795 | 99.816286 | -0.031513 | 366 | 48.322205 | 99.960214 | -0.0112
366.4 | 63.711952 | 99.877057 | -0.033828 | 366.4 | 72.541527 | 99.973498 | -0.052714 | 366.4 | 66.968491 | 99.856329 | -0.013243 | 366.4 | 72.615624 | 99.981946 | -0.008678 | 366.4 | 47.750328 | 99.816044 | -0.031829 | 366.4 | 48.31947 | 99.960066 | -0.011061
366.8 | 63.824043 | 99.876985 | -0.03404 | 366.8 | 72.639359 | 99.973098 | -0.053006 | 366.8 | 67.073402 | 99.85578 | -0.013249 | 366.8 | 72.72036 | 99.981668 | -0.008711 | 366.8 | 47.794842 | 99.815772 | -0.032155 | 366.8 | 48.300293 | 99.959876 | -0.010916
367.2 | 63.937561 | 99.876905 | -0.034261 | 367.2 | 72.732437 | 99.972666 | -0.053296 | 367.2 | 67.177811 | 99.855231 | -0.013256 | 367.2 | 72.826546 | 99.981369 | -0.008744 | 367.2 | 47.832512 | 99.815456 | -0.032487 | 367.2 | 48.273575 | 99.95966 | -0.010764
367.6 | 64.057602 | 99.876833 | -0.034491 | 367.6 | 72.82756 | 99.972215 | -0.053585 | 367.6 | 67.277908 | 99.854705 | -0.013262 | 367.6 | 72.931664 | 99.981061 | -0.008779 | 367.6 | 47.860592 | 99.81512 | -0.032824 | 367.6 | 48.234535 | 99.959408 | -0.010605
368 | 64.179581 | 99.876766 | -0.034731 | 368 | 72.923508 | 99.971765 | -0.053872 | 368 | 67.377853 | 99.85418 | -0.013268 | 368 | 73.035355 | 99.980743 | -0.008814 | 368 | 47.891411 | 99.814753 | -0.033163 | 368 | 48.196175 | 99.959138 | -0.01044
368.4 | 64.30481 | 99.876718 | -0.034983 | 368.4 | 73.022507 | 99.97132 | -0.054157 | 368.4 | 67.474136 | 99.853665 | -0.013275 | 368.4 | 73.138382 | 99.980425 | -0.008851 | 368.4 | 47.921539 | 99.814385 | -0.033502 | 368.4 | 48.165356 | 99.958868 | -0.010267
368.8 | 64.430145 | 99.876633 | -0.035247 | 368.8 | 73.126244 | 99.970889 | -0.05444 | 368.8 | 67.571693 | 99.853128 | -0.013283 | 368.8 | 73.242348 | 99.980116 | -0.008888 | 368.8 | 47.937283 | 99.814007 | -0.03384 | 368.8 | 48.129059 | 99.958616 | -0.010089
369.2 | 64.555931 | 99.876543 | -0.035526 | 369.2 | 73.234634 | 99.970476 | -0.054724 | 369.2 | 67.667473 | 99.852602 | -0.013291 | 369.2 | 73.345535 | 99.979838 | -0.008927 | 369.2 | 47.917427 | 99.81365 | -0.034178 | 369.2 | 48.087288 | 99.958364 | -0.009908
369.6 | 64.679672 | 99.876457 | -0.035818 | 369.6 | 73.345345 | 99.970069 | -0.055007 | 369.6 | 67.772369 | 99.852065 | -0.013299 | 369.6 | 73.450661 | 99.979559 | -0.008967 | 369.6 | 47.877018 | 99.813324 | -0.034515 | 369.6 | 48.029076 | 99.958118 | -0.009726
370 | 64.797943 | 99.876349 | -0.036123 | 370 | 73.460197 | 99.969669 | -0.055292 | 370 | 67.87661 | 99.851516 | -0.013308 | 370 | 73.553688 | 99.979291 | -0.009009 | 370 | 47.790047 | 99.812988 | -0.034853 | 370 | 47.977032 | 99.957884 | -0.009545
370.4 | 64.908646 | 99.876258 | -0.03644 | 370.4 | 73.571243 | 99.969287 | -0.055577 | 370.4 | 67.980698 | 99.851013 | -0.013317 | 370.4 | 73.655281 | 99.979032 | -0.009052 | 370.4 | 47.66951 | 99.812684 | -0.035191 | 370.4 | 47.931149 | 99.957676 | -0.009366
370.8 | 65.016045 | 99.876162 | -0.036771 | 370.8 | 73.681442 | 99.968881 | -0.055862 | 370.8 | 68.079964 | 99.850499 | -0.013327 | 370.8 | 73.754776 | 99.978753 | -0.009096 | 370.8 | 47.548981 | 99.812379 | -0.03553 | 370.8 | 47.897591 | 99.957492 | -0.009191
371.2 | 65.113335 | 99.876034 | -0.037114 | 371.2 | 73.786911 | 99.968461 | -0.056147 | 371.2 | 68.180832 | 99.849984 | -0.013337 | 371.2 | 73.849747 | 99.978455 | -0.009142 | 371.2 | 47.494873 | 99.812085 | -0.035869 | 371.2 | 47.871567 | 99.957338 | -0.00902
371.6 | 65.206314 | 99.875919 | -0.037468 | 371.6 | 73.891037 | 99.96803 | -0.056431 | 371.6 | 68.273476 | 99.849504 | -0.013348 | 371.6 | 73.941551 | 99.978117 | -0.009189 | 371.6 | 47.499668 | 99.811791 | -0.036207 | 371.6 | 47.888691 | 99.95719 | -0.008854
372 | 65.29348 | 99.875756 | -0.037832 | 372 | 73.99263 | 99.967554 | -0.056711 | 372 | 68.361191 | 99.849001 | -0.013359 | 372 | 74.029228 | 99.977759 | -0.009237 | 372 | 47.559254 | 99.811486 | -0.036543 | 372 | 47.963341 | 99.957074 | -0.008694
372.4 | 65.389336 | 99.875539 | -0.038203 | 372.4 | 74.091614 | 99.967097 | -0.056987 | 372.4 | 68.44796 | 99.848476 | -0.013371 | 372.4 | 74.116623 | 99.977371 | -0.009284 | 372.4 | 47.675682 | 99.811171 | -0.036877 | 372.4 | 48.042778 | 99.957 | -0.008539
372.8 | 65.486847 | 99.875308 | -0.038578 | 372.8 | 74.187355 | 99.966634 | -0.057257 | 372.8 | 68.540337 | 99.847961 | -0.013383 | 372.8 | 74.204628 | 99.976963 | -0.009332 | 372.8 | 47.830456 | 99.810846 | -0.037206 | 372.8 | 48.135918 | 99.956956 | -0.008389
373.2 | 65.59539 | 99.875024 | -0.038954 | 373.2 | 74.286446 | 99.966171 | -0.057524 | 373.2 | 68.637192 | 99.847435 | -0.013395 | 373.2 | 74.300308 | 99.976544 | -0.009379 | 373.2 | 47.989342 | 99.810488 | -0.037531 | 373.2 | 48.270832 | 99.95692 | -0.008245
373.6 | 65.713554 | 99.874728 | -0.03933 | 373.6 | 74.383011 | 99.965715 | -0.057786 | 373.6 | 68.740173 | 99.846898 | -0.013407 | 373.6 | 74.402741 | 99.976088 | -0.009426 | 373.6 | 48.156441 | 99.81011 | -0.037848 | 373.6 | 48.420128 | 99.956895 | -0.008107
374 | 65.839127 | 99.874394 | -0.039702 | 374 | 74.47924 | 99.965295 | -0.058045 | 374 | 68.846581 | 99.84636 | -0.013419 | 374 | 74.509186 | 99.97563 | -0.009471 | 374 | 48.318745 | 99.809733 | -0.038159 | 374 | 48.529701 | 99.956883 | -0.007974
374.4 | 65.969208 | 99.873989 | -0.04007 | 374.4 | 74.576698 | 99.964902 | -0.058301 | 374.4 | 68.958275 | 99.8458 | -0.013431 | 374.4 | 74.622704 | 99.975182 | -0.009515 | 374.4 | 48.44886 | 99.809344 | -0.038462 | 374.4 | 48.639282 | 99.956907 | -0.007846
374.8 | 66.102882 | 99.87359 | -0.040431 | 374.8 | 74.677078 | 99.964526 | -0.058556 | 374.8 | 69.072235 | 99.845241 | -0.013442 | 374.8 | 74.740372 | 99.974734 | -0.009558 | 374.8 | 48.566654 | 99.808955 | -0.038756 | 374.8 | 48.698181 | 99.956951 | -0.007722
375.2 | 66.230385 | 99.873166 | -0.040783 | 375.2 | 74.776917 | 99.96417 | -0.05881 | 375.2 | 69.179672 | 99.844702 | -0.013453 | 375.2 | 74.854546 | 99.974297 | -0.009599 | 375.2 | 48.653629 | 99.808566 | -0.039043 | 375.2 | 48.704346 | 99.956994 | -0.007604
375.6 | 66.352409 | 99.87273 | -0.041125 | 375.6 | 74.875137 | 99.963826 | -0.059065 | 375.6 | 69.281929 | 99.844154 | -0.013464 | 375.6 | 74.965523 | 99.97387 | -0.009638 | 375.6 | 48.69883 | 99.808199 | -0.039322 | 375.6 | 48.657089 | 99.957068 | -0.007492
376 | 66.468918 | 99.872289 | -0.041456 | 376 | 74.971756 | 99.963513 | -0.05932 | 376 | 69.386116 | 99.843606 | -0.013474 | 376 | 75.07946 | 99.973482 | -0.009675 | 376 | 48.708424 | 99.807821 | -0.039593 | 376 | 48.551624 | 99.95719 | -0.007385
376.4 | 66.576492 | 99.871829 | -0.041775 | 376.4 | 75.072464 | 99.963206 | -0.059575 | 376.4 | 69.485611 | 99.84308 | -0.013484 | 376.4 | 75.184319 | 99.973123 | -0.00971 | 376.4 | 48.664597 | 99.807474 | -0.03986 | 376.4 | 48.405747 | 99.95732 | -0.007287
376.8 | 66.677368 | 99.871369 | -0.042081 | 376.8 | 75.173103 | 99.962894 | -0.059831 | 376.8 | 69.58432 | 99.842566 | -0.013494 | 376.8 | 75.285042 | 99.972755 | -0.009744 | 376.8 | 48.568718 | 99.807106 | -0.040122 | 376.8 | 48.28384 | 99.957467 | -0.007196
377.2 | 66.781509 | 99.870921 | -0.042373 | 377.2 | 75.275589 | 99.962581 | -0.060088 | 377.2 | 69.682213 | 99.842051 | -0.013503 | 377.2 | 75.378838 | 99.972417 | -0.009776 | 377.2 | 48.468044 | 99.806728 | -0.040381 | 377.2 | 48.166729 | 99.95762 | -0.007112
377.6 | 66.891235 | 99.870424 | -0.042652 | 377.6 | 75.376221 | 99.962255 | -0.060347 | 377.6 | 69.784134 | 99.841525 | -0.013513 | 377.6 | 75.474853 | 99.972089 | -0.009807 | 377.6 | 48.372852 | 99.806329 | -0.040636 | 377.6 | 48.089348 | 99.957805 | -0.007038
378 | 67.000778 | 99.869965 | -0.042917 | 378 | 75.483658 | 99.961955 | -0.060607 | 378 | 69.884293 | 99.841022 | -0.013522 | 378 | 75.564858 | 99.97179 | -0.009837 | 378 | 48.326283 | 99.805941 | -0.040887 | 378 | 48.105095 | 99.95802 | -0.006973
378.4 | 67.11425 | 99.869493 | -0.043168 | 378.4 | 75.588036 | 99.961629 | -0.060869 | 378.4 | 69.986816 | 99.84053 | -0.01353 | 378.4 | 75.65657 | 99.971502 | -0.009867 | 378.4 | 48.366005 | 99.805541 | -0.041135 | 378.4 | 48.185223 | 99.958211 | -0.006918
378.8 | 67.232529 | 99.869003 | -0.043405 | 378.8 | 75.69503 | 99.961322 | -0.061133 | 378.8 | 70.087257 | 99.840016 | -0.013539 | 378.8 | 75.746155 | 99.971233 | -0.009896 | 378.8 | 48.472149 | 99.805142 | -0.041378 | 378.8 | 48.31329 | 99.958407 | -0.006876
379.2 | 67.349747 | 99.868537 | -0.04363 | 379.2 | 75.801758 | 99.961041 | -0.061399 | 379.2 | 70.185867 | 99.839513 | -0.013547 | 379.2 | 75.837715 | 99.970995 | -0.009925 | 379.2 | 48.633774 | 99.804764 | -0.041619 | 379.2 | 48.492722 | 99.958579 | -0.006847
379.6 | 67.460281 | 99.868035 | -0.043843 | 379.6 | 75.907204 | 99.96076 | -0.06167 | 379.6 | 70.284584 | 99.838976 | -0.013555 | 379.6 | 75.927147 | 99.970786 | -0.009955 | 379.6 | 48.82621 | 99.804397 | -0.041857 | 379.6 | 48.680367 | 99.958745 | -0.006834
380 | 67.567719 | 99.867575 | -0.044045 | 380 | 76.008148 | 99.960496 | -0.061948 | 380 | 70.382423 | 99.838461 | -0.013563 | 380 | 76.020187 | 99.970607 | -0.009986 | 380 | 48.996056 | 99.804071 | -0.042095 | 380 | 48.824184 | 99.958855 | -0.006836
380.4 | 67.675652 | 99.867133 | -0.044236 | 380.4 | 76.108879 | 99.960265 | -0.062231 | 380.4 | 70.477226 | 99.837959 | -0.013571 | 380.4 | 76.111588 | 99.970457 | -0.010017 | 380.4 | 49.12138 | 99.803787 | -0.042335 | 380.4 | 48.937866 | 99.958911 | -0.006854
380.8 | 67.786812 | 99.866697 | -0.044421 | 380.8 | 76.20562 | 99.960009 | -0.062521 | 380.8 | 70.575005 | 99.837432 | -0.013579 | 380.8 | 76.20845 | 99.970318 | -0.010051 | 380.8 | 49.202198 | 99.803525 | -0.042579 | 380.8 | 48.997448 | 99.95893 | -0.006889
381.2 | 67.898178 | 99.866292 | -0.0446 | 381.2 | 76.304764 | 99.959747 | -0.062819 | 381.2 | 70.674995 | 99.836906 | -0.013587 | 381.2 | 76.304131 | 99.970179 | -0.010086 | 381.2 | 49.238491 | 99.803315 | -0.04283 | 381.2 | 48.988545 | 99.958942 | -0.006938
381.6 | 68.013245 | 99.865893 | -0.044774 | 381.6 | 76.40242 | 99.959464 | -0.063123 | 381.6 | 70.774208 | 99.836358 | -0.013596 | 381.6 | 76.399399 | 99.97005 | -0.010124 | 381.6 | 49.276848 | 99.803136 | -0.043091 | 381.6 | 48.959095 | 99.958911 | -0.007001
382 | 68.13269 | 99.865529 | -0.044946 | 382 | 76.497955 | 99.959158 | -0.063434 | 382 | 70.869659 | 99.835821 | -0.013604 | 382 | 76.489059 | 99.9699 | -0.010163 | 382 | 49.330269 | 99.80301 | -0.043364 | 382 | 48.970055 | 99.958886 | -0.007078
382.4 | 68.259361 | 99.865202 | -0.045116 | 382.4 | 76.589348 | 99.958826 | -0.063749 | 382.4 | 70.96936 | 99.83526 | -0.013612 | 382.4 | 76.583901 | 99.969741 | -0.010205 | 382.4 | 49.399437 | 99.802874 | -0.04365 | 382.4 | 49.026897 | 99.958831 | -0.007167
382.8 | 68.386757 | 99.864906 | -0.045286 | 382.8 | 76.678413 | 99.958482 | -0.06407 | 382.8 | 71.072395 | 99.834701 | -0.013621 | 382.8 | 76.678215 | 99.969572 | -0.010248 | 382.8 | 49.499428 | 99.802758 | -0.043953 | 382.8 | 49.172768 | 99.958801 | -0.007268
383.2 | 68.508942 | 99.86464 | -0.045457 | 383.2 | 76.762009 | 99.958138 | -0.064394 | 383.2 | 71.173882 | 99.834129 | -0.013629 | 383.2 | 76.772209 | 99.969413 | -0.010294 | 383.2 | 49.63023 | 99.802643 | -0.044273 | 383.2 | 49.379585 | 99.958764 | -0.007381
383.6 | 68.630486 | 99.864386 | -0.045632 | 383.6 | 76.841949 | 99.957782 | -0.064722 | 383.6 | 71.279503 | 99.833557 | -0.013637 | 383.6 | 76.86895 | 99.969214 | -0.010342 | 383.6 | 49.731587 | 99.802506 | -0.044611 | 383.6 | 49.639828 | 99.958733 | -0.007504
384 | 68.751473 | 99.864168 | -0.04581 | 384 | 76.922989 | 99.957387 | -0.065057 | 384 | 71.391922 | 99.832985 | -0.013645 | 384 | 76.972549 | 99.968975 | -0.010391 | 384 | 49.797325 | 99.802359 | -0.044966 | 384 | 49.932938 | 99.958665 | -0.007637
384.4 | 68.866989 | 99.863962 | -0.045993 | 384.4 | 77.007004 | 99.956987 | -0.065395 | 384.4 | 71.506065 | 99.832403 | -0.013653 | 384.4 | 77.07476 | 99.968707 | -0.010443 | 384.4 | 49.833618 | 99.802202 | -0.045337 | 384.4 | 50.219891 | 99.958592 | -0.007778
384.8 | 68.979454 | 99.86375 | -0.046182 | 384.8 | 77.095062 | 99.956536 | -0.065738 | 384.8 | 71.620132 | 99.831762 | -0.013661 | 384.8 | 77.177025 | 99.968379 | -0.010496 | 384.8 | 49.826771 | 99.802034 | -0.045723 | 384.8 | 50.428082 | 99.95853 | -0.007926
385.2 | 69.092926 | 99.863539 | -0.046377 | 385.2 | 77.185776 | 99.956061 | -0.066084 | 385.2 | 71.735313 | 99.831134 | -0.013668 | 385.2 | 77.278603 | 99.96801 | -0.010549 | 385.2 | 49.788422 | 99.801865 | -0.046121 | 385.2 | 50.602722 | 99.95845 | -0.008079
385.6 | 69.208267 | 99.863339 | -0.04658 | 385.6 | 77.279717 | 99.955529 | -0.066432 | 385.6 | 71.848946 | 99.830493 | -0.013674 | 385.6 | 77.375893 | 99.967583 | -0.010603 | 385.6 | 49.758289 | 99.801687 | -0.04653 | 385.6 | 50.70887 | 99.958358 | -0.008236
386 | 69.32637 | 99.86314 | -0.046789 | 386 | 77.377853 | 99.954941 | -0.066778 | 386 | 71.960983 | 99.829842 | -0.01368 | 386 | 77.467331 | 99.967095 | -0.010658 | 386 | 49.740482 | 99.801508 | -0.046951 | 386 | 50.746532 | 99.958254 | -0.008399
386.4 | 69.440399 | 99.862909 | -0.047004 | 386.4 | 77.481201 | 99.954334 | -0.06712 | 386.4 | 72.067253 | 99.829156 | -0.013685 | 386.4 | 77.553894 | 99.966578 | -0.010711 | 386.4 | 49.761715 | 99.80134 | -0.04738 | 386.4 | 50.730778 | 99.958167 | -0.008565
386.8 | 69.555199 | 99.862673 | -0.047225 | 386.8 | 77.581986 | 99.953689 | -0.067457 | 386.8 | 72.165756 | 99.82847 | -0.013689 | 386.8 | 77.635582 | 99.966011 | -0.010763 | 386.8 | 49.827457 | 99.801172 | -0.047819 | 386.8 | 50.677361 | 99.958106 | -0.008735
387.2 | 69.665245 | 99.862407 | -0.047448 | 387.2 | 77.680473 | 99.953002 | -0.067785 | 387.2 | 72.258888 | 99.827807 | -0.013691 | 387.2 | 77.716377 | 99.965404 | -0.010814 | 387.2 | 49.913746 | 99.801004 | -0.048266 | 387.2 | 50.599285 | 99.958033 | -0.008909
387.6 | 69.777779 | 99.862135 | -0.047673 | 387.6 | 77.776848 | 99.952332 | -0.068102 | 387.6 | 72.350754 | 99.827156 | -0.013691 | 387.6 | 77.804802 | 99.964807 | -0.010862 | 387.6 | 50.046608 | 99.800815 | -0.048721 | 387.6 | 50.514362 | 99.957971 | -0.009088
388 | 69.882011 | 99.861857 | -0.047897 | 388 | 77.873276 | 99.95165 | -0.068406 | 388 | 72.438751 | 99.826527 | -0.01369 | 388 | 77.897965 | 99.964191 | -0.010909 | 388 | 50.236992 | 99.800605 | -0.049183 | 388 | 50.402737 | 99.957953 | -0.009269
388.4 | 69.990669 | 99.861542 | -0.048118 | 388.4 | 77.968498 | 99.95098 | -0.068698 | 388.4 | 72.521782 | 99.825898 | -0.013688 | 388.4 | 77.993507 | 99.963584 | -0.010952 | 388.4 | 50.440392 | 99.800363 | -0.049652 | 388.4 | 50.3144 | 99.957958 | -0.009454
388.8 | 70.103256 | 99.861233 | -0.048334 | 388.8 | 78.0625 | 99.950318 | -0.068977 | 388.8 | 72.611061 | 99.825315 | -0.013683 | 388.8 | 78.098633 | 99.962967 | -0.010993 | 388.8 | 50.660225 | 99.800101 | -0.050125 | 388.8 | 50.260983 | 99.957984 | -0.009643
389.2 | 70.221817 | 99.860924 | -0.048544 | 389.2 | 78.163605 | 99.949654 | -0.069245 | 389.2 | 72.704369 | 99.824732 | -0.013677 | 389.2 | 78.209221 | 99.962341 | -0.011032 | 389.2 | 50.887596 | 99.799796 | -0.0506 | 389.2 | 50.222626 | 99.958032 | -0.009836
389.6 | 70.338982 | 99.860622 | -0.048748 | 389.6 | 78.27066 | 99.948997 | -0.069502 | 389.6 | 72.802147 | 99.824195 | -0.01367 | 389.6 | 78.316734 | 99.961734 | -0.011068 | 389.6 | 51.098522 | 99.799471 | -0.051075 | 389.6 | 50.250706 | 99.958094 | -0.010033
390 | 70.463173 | 99.860313 | -0.048947 | 390 | 78.378235 | 99.948353 | -0.069749 | 390 | 72.906616 | 99.823646 | -0.013662 | 390 | 78.42234 | 99.961137 | -0.011101 | 390 | 51.28822 | 99.799102 | -0.051547 | 390 | 50.342472 | 99.95818 | -0.010235
390.4 | 70.586525 | 99.860035 | -0.049143 | 390.4 | 78.4832 | 99.947727 | -0.069988 | 390.4 | 73.016434 | 99.823109 | -0.013652 | 390.4 | 78.523026 | 99.96056 | -0.011133 | 390.4 | 51.431347 | 99.798736 | -0.052015 | 390.4 | 50.443146 | 99.958254 | -0.010443
390.8 | 70.711655 | 99.859738 | -0.049336 | 390.8 | 78.586578 | 99.947089 | -0.070219 | 390.8 | 73.127541 | 99.822571 | -0.013642 | 390.8 | 78.619888 | 99.960013 | -0.011162 | 390.8 | 51.528587 | 99.798347 | -0.052477 | 390.8 | 50.56094 | 99.958321 | -0.010658
391.2 | 70.834244 | 99.859478 | -0.049528 | 391.2 | 78.685616 | 99.946464 | -0.070445 | 391.2 | 73.240234 | 99.822011 | -0.013631 | 391.2 | 78.711815 | 99.959466 | -0.01119 | 391.2 | 51.599812 | 99.797958 | -0.052931 | 391.2 | 50.689003 | 99.958382 | -0.010881
391.6 | 70.954552 | 99.8592 | -0.049722 | 391.6 | 78.777962 | 99.945869 | -0.070663 | 391.6 | 73.343872 | 99.821428 | -0.01362 | 391.6 | 78.799606 | 99.958968 | -0.011217 | 391.6 | 51.666931 | 99.79758 | -0.053378 | 391.6 | 50.778717 | 99.95842 | -0.011112
392 | 71.073166 | 99.85891 | -0.04992 | 392 | 78.862305 | 99.945268 | -0.070876 | 392 | 73.442207 | 99.820846 | -0.013607 | 392 | 78.889099 | 99.958481 | -0.011242 | 392 | 51.729931 | 99.797181 | -0.053818 | 392 | 50.819805 | 99.958468 | -0.011353
392.4 | 71.19381 | 99.858637 | -0.050122 | 392.4 | 78.943993 | 99.944686 | -0.071084 | 392.4 | 73.533585 | 99.820251 | -0.013595 | 392.4 | 78.981499 | 99.958023 | -0.011267 | 392.4 | 51.84499 | 99.796771 | -0.054251 | 392.4 | 50.791725 | 99.958511 | -0.011603
392.8 | 71.309586 | 99.858359 | -0.05033 | 392.8 | 79.023766 | 99.944111 | -0.071285 | 392.8 | 73.623627 | 99.819668 | -0.013581 | 392.8 | 79.072578 | 99.957586 | -0.011291 | 392.8 | 52.009358 | 99.79634 | -0.054676 | 392.8 | 50.682831 | 99.958554 | -0.011864
393.2 | 71.424912 | 99.858056 | -0.050544 | 393.2 | 79.102432 | 99.943561 | -0.071483 | 393.2 | 73.707199 | 99.819085 | -0.013567 | 393.2 | 79.160095 | 99.957158 | -0.011316 | 393.2 | 52.218922 | 99.795931 | -0.055095 | 393.2 | 50.556137 | 99.958585 | -0.012137
393.6 | 71.542091 | 99.85773 | -0.050764 | 393.6 | 79.179619 | 99.943047 | -0.071676 | 393.6 | 73.796684 | 99.818491 | -0.013553 | 393.6 | 79.250282 | 99.95677 | -0.01134 | 393.6 | 52.431908 | 99.79551 | -0.055507 | 393.6 | 50.433548 | 99.95861 | -0.012423
394 | 71.657051 | 99.857409 | -0.050989 | 394 | 79.259819 | 99.942553 | -0.071867 | 394 | 73.894249 | 99.81793 | -0.013538 | 394 | 79.340569 | 99.956392 | -0.011365 | 394 | 52.651054 | 99.79508 | -0.055914 | 394 | 50.320549 | 99.958622 | -0.012721
394.4 | 71.764954 | 99.857082 | -0.051219 | 394.4 | 79.345482 | 99.942097 | -0.072058 | 394.4 | 73.999313 | 99.817382 | -0.013523 | 394.4 | 79.425919 | 99.956044 | -0.01139 | 394.4 | 52.859253 | 99.79466 | -0.056317 | 394.4 | 50.278091 | 99.958598 | -0.013027
394.8 | 71.875832 | 99.856761 | -0.051455 | 394.8 | 79.433167 | 99.941652 | -0.07225 | 394.8 | 74.106094 | 99.816833 | -0.013509 | 394.8 | 79.510323 | 99.955695 | -0.011416 | 394.8 | 53.05648 | 99.794229 | -0.056717 | 394.8 | 50.370548 | 99.958536 | -0.013343
395.2 | 71.986984 | 99.856458 | -0.051695 | 395.2 | 79.523651 | 99.941221 | -0.072446 | 395.2 | 74.218071 | 99.816295 | -0.013494 | 395.2 | 79.59816 | 99.955357 | -0.011443 | 395.2 | 53.196869 | 99.793809 | -0.057115 | 395.2 | 50.51368 | 99.958432 | -0.013664
395.6 | 72.097755 | 99.85618 | -0.051942 | 395.6 | 79.619492 | 99.940808 | -0.072645 | 395.6 | 74.325142 | 99.81577 | -0.013481 | 395.6 | 79.683342 | 99.95501 | -0.011471 | 395.6 | 53.260559 | 99.7934 | -0.057513 | 395.6 | 50.718449 | 99.958278 | -0.013988
396 | 72.214706 | 99.855896 | -0.052195 | 396 | 79.718895 | 99.940401 | -0.072851 | 396 | 74.423752 | 99.815232 | -0.013468 | 396 | 79.770172 | 99.954671 | -0.0115 | 396 | 53.236591 | 99.792969 | -0.057912 | 396 | 51.00745 | 99.958057 | -0.014312
396.4 | 72.332352 | 99.855623 | -0.052456 | 396.4 | 79.822708 | 99.939988 | -0.073063 | 396.4 | 74.512642 | 99.814718 | -0.013455 | 396.4 | 79.859764 | 99.954323 | -0.01153 | 396.4 | 53.142082 | 99.79257 | -0.058313 | 396.4 | 51.32727 | 99.95775 | -0.014634
396.8 | 72.450188 | 99.85537 | -0.052723 | 396.8 | 79.927994 | 99.93955 | -0.073282 | 396.8 | 74.593185 | 99.814204 | -0.013444 | 396.8 | 79.953018 | 99.953925 | -0.011561 | 396.8 | 52.980461 | 99.792171 | -0.058718 | 396.8 | 51.631336 | 99.957411 | -0.01495
397.2 | 72.567802 | 99.855073 | -0.052998 | 397.2 | 80.034668 | 99.939124 | -0.073506 | 397.2 | 74.66848 | 99.813678 | -0.013433 | 397.2 | 80.049728 | 99.953547 | -0.011594 | 397.2 | 52.790077 | 99.791793 | -0.059129 | 397.2 | 51.928551 | 99.957012 | -0.015258
397.6 | 72.680985 | 99.854753 | -0.05328 | 397.6 | 80.141823 | 99.938687 | -0.073735 | 397.6 | 74.748138 | 99.813141 | -0.013423 | 397.6 | 80.150833 | 99.95314 | -0.011627 | 397.6 | 52.644878 | 99.791435 | -0.059549 | 397.6 | 52.174416 | 99.956588 | -0.015558
398 | 72.788986 | 99.854401 | -0.053568 | 398 | 80.247597 | 99.938243 | -0.07397 | 398 | 74.830231 | 99.812604 | -0.013414 | 398 | 80.248962 | 99.952712 | -0.01166 | 398 | 52.575024 | 99.791067 | -0.059978 | 398 | 52.351097 | 99.956108 | -0.015847
398.4 | 72.891464 | 99.85399 | -0.053861 | 398.4 | 80.345299 | 99.937785 | -0.074209 | 398.4 | 74.917954 | 99.812066 | -0.013406 | 398.4 | 80.346245 | 99.952274 | -0.011694 | 398.4 | 52.594879 | 99.790711 | -0.06042 | 398.4 | 52.47163 | 99.955599 | -0.016125
398.8 | 72.993393 | 99.853554 | -0.054155 | 398.8 | 80.438194 | 99.937329 | -0.074453 | 398.8 | 75.017365 | 99.811552 | -0.013398 | 398.8 | 80.446121 | 99.951797 | -0.011728 | 398.8 | 52.715412 | 99.790364 | -0.060875 | 398.8 | 52.509987 | 99.955082 | -0.016389
399.2 | 73.092163 | 99.853088 | -0.054449 | 399.2 | 80.52948 | 99.936878 | -0.074699 | 399.2 | 75.125717 | 99.811048 | -0.013391 | 399.2 | 80.547539 | 99.951339 | -0.011761 | 399.2 | 52.964008 | 99.790028 | -0.061343 | 399.2 | 52.490803 | 99.954548 | -0.016639
399.6 | 73.19696 | 99.852598 | -0.054743 | 399.6 | 80.620621 | 99.936428 | -0.074948 | 399.6 | 75.228104 | 99.810545 | -0.013385 | 399.6 | 80.64296 | 99.950871 | -0.011794 | 399.6 | 53.270123 | 99.789702 | -0.061826 | 399.6 | 52.431221 | 99.954019 | -0.016873
400 | 73.305794 | 99.852083 | -0.055034 | 400 | 80.706543 | 99.936003 | -0.075199 | 400 | 75.331917 | 99.810043 | -0.01338 | 400 | 80.74099 | 99.950414 | -0.011827 | 400 | 53.572132 | 99.789366 | -0.062323 | 400 | 52.357258 | 99.953503 | -0.017092
400.4 | 73.420754 | 99.851582 | -0.055322 | 400.4 | 80.794968 | 99.935584 | -0.075454 | 400.4 | 75.434609 | 99.809562 | -0.013376 | 400.4 | 80.840706 | 99.949967 | -0.011858 | 400.4 | 53.810448 | 99.789072 | -0.062836 | 400.4 | 52.305897 | 99.953054 | -0.017295
400.8 | 73.537422 | 99.851049 | -0.055605 | 400.8 | 80.884659 | 99.935183 | -0.075711 | 400.8 | 75.529343 | 99.809071 | -0.013373 | 400.8 | 80.935608 | 99.949529 | -0.011889 | 400.8 | 53.979603 | 99.788767 | -0.063363 | 400.8 | 52.323021 | 99.952618 | -0.017486
401.2 | 73.657791 | 99.850565 | -0.055882 | 401.2 | 80.975052 | 99.934795 | -0.075973 | 401.2 | 75.619888 | 99.808602 | -0.01337 | 401.2 | 81.025085 | 99.949131 | -0.01192 | 401.2 | 54.048096 | 99.788463 | -0.063907 | 401.2 | 52.391518 | 99.952255 | -0.017666
401.6 | 73.775467 | 99.850117 | -0.056156 | 401.6 | 81.064629 | 99.934407 | -0.076239 | 401.6 | 75.709801 | 99.808156 | -0.013368 | 401.6 | 81.11277 | 99.948743 | -0.01195 | 401.6 | 54.036461 | 99.788169 | -0.064467 | 401.6 | 52.52301 | 99.951954 | -0.017837
402 | 73.890587 | 99.849657 | -0.056427 | 402 | 81.154495 | 99.934013 | -0.07651 | 402 | 75.801468 | 99.807688 | -0.013367 | 402 | 81.196793 | 99.948355 | -0.011979 | 402 | 53.978252 | 99.787843 | -0.065043 | 402 | 52.702454 | 99.951764 | -0.018002
402.4 | 74.001679 | 99.849252 | -0.056698 | 402.4 | 81.242386 | 99.933612 | -0.076786 | 402.4 | 75.895409 | 99.80723 | -0.013367 | 402.4 | 81.277679 | 99.947977 | -0.012009 | 402.4 | 53.907723 | 99.787507 | -0.065635 | 402.4 | 52.914757 | 99.951641 | -0.018165
402.8 | 74.111435 | 99.84884 | -0.05697 | 402.8 | 81.330277 | 99.933206 | -0.077068 | 402.8 | 75.991104 | 99.806773 | -0.013368 | 402.8 | 81.353691 | 99.947629 | -0.012039 | 402.8 | 53.834442 | 99.78716 | -0.066242 | 402.8 | 53.09214 | 99.951579 | -0.018331
403.2 | 74.223129 | 99.848441 | -0.057246 | 403.2 | 81.411179 | 99.932787 | -0.077355 | 403.2 | 76.085678 | 99.806316 | -0.01337 | 403.2 | 81.429031 | 99.947281 | -0.012069 | 403.2 | 53.774181 | 99.786793 | -0.066866 | 403.2 | 53.244862 | 99.95161 | -0.018502
403.6 | 74.333893 | 99.848066 | -0.057526 | 403.6 | 81.491074 | 99.932355 | -0.077646 | 403.6 | 76.177284 | 99.805871 | -0.013373 | 403.6 | 81.501175 | 99.946923 | -0.0121 | 403.6 | 53.749519 | 99.786383 | -0.067504 | 403.6 | 53.361969 | 99.951703 | -0.018682
404 | 74.452995 | 99.847685 | -0.057812 | 404 | 81.568459 | 99.931924 | -0.077942 | 404 | 76.267624 | 99.805402 | -0.013377 | 404 | 81.579041 | 99.946585 | -0.012131 | 404 | 53.780335 | 99.786005 | -0.068157 | 404 | 53.466072 | 99.951875 | -0.018873
404.4 | 74.571167 | 99.847327 | -0.058106 | 404.4 | 81.652161 | 99.931491 | -0.078241 | 404.4 | 76.352753 | 99.80491 | -0.013382 | 404.4 | 81.654739 | 99.946246 | -0.012164 | 404.4 | 53.873474 | 99.785595 | -0.068824 | 404.4 | 53.569489 | 99.952101 | -0.019082
404.8 | 74.692825 | 99.846977 | -0.058409 | 404.8 | 81.735169 | 99.93106 | -0.078544 | 404.8 | 76.43821 | 99.804418 | -0.013389 | 404.8 | 81.736488 | 99.945958 | -0.012198 | 404.8 | 54.007011 | 99.785154 | -0.069506 | 404.8 | 53.694817 | 99.952378 | -0.019308
405.2 | 74.815468 | 99.84665 | -0.058724 | 405.2 | 81.829056 | 99.930635 | -0.078851 | 405.2 | 76.525147 | 99.803927 | -0.013397 | 405.2 | 81.823898 | 99.945679 | -0.012233 | 405.2 | 54.18644 | 99.784713 | -0.070202 | 405.2 | 53.844109 | 99.952661 | -0.019554
405.6 | 74.938103 | 99.846329 | -0.059051 | 405.6 | 81.928032 | 99.930246 | -0.079162 | 405.6 | 76.615219 | 99.803435 | -0.013405 | 405.6 | 81.918472 | 99.945431 | -0.01227 | 405.6 | 54.387096 | 99.784241 | -0.070912 | 405.6 | 54.025585 | 99.952937 | -0.019824
406 | 75.054062 | 99.84602 | -0.059392 | 406 | 82.033012 | 99.929846 | -0.079477 | 406 | 76.706657 | 99.802909 | -0.013415 | 406 | 82.013168 | 99.945211 | -0.012309 | 406 | 54.600086 | 99.783758 | -0.071634 | 406 | 54.218712 | 99.953245 | -0.020115
406.4 | 75.167625 | 99.845742 | -0.059748 | 406.4 | 82.136673 | 99.929477 | -0.079796 | 406.4 | 76.802086 | 99.802395 | -0.013426 | 406.4 | 82.114525 | 99.945003 | -0.01235 | 406.4 | 54.795277 | 99.783232 | -0.072367 | 406.4 | 54.421429 | 99.95354 | -0.020428
406.8 | 75.272736 | 99.845457 | -0.060122 | 406.8 | 82.241493 | 99.929083 | -0.08012 | 406.8 | 76.899323 | 99.801869 | -0.013438 | 406.8 | 82.217911 | 99.944823 | -0.012393 | 406.8 | 54.965809 | 99.782707 | -0.073108 | 406.8 | 54.610462 | 99.953816 | -0.020763
407.2 | 75.379967 | 99.845191 | -0.060515 | 407.2 | 82.33889 | 99.928689 | -0.080448 | 407.2 | 76.999214 | 99.801355 | -0.01345 | 407.2 | 82.323097 | 99.944645 | -0.012439 | 407.2 | 55.109627 | 99.78214 | -0.073858 | 407.2 | 54.777576 | 99.954068 | -0.021117
407.6 | 75.484909 | 99.844931 | -0.060927 | 407.6 | 82.429443 | 99.928275 | -0.08078 | 407.6 | 77.100639 | 99.80084 | -0.013464 | 407.6 | 82.427856 | 99.944426 | -0.012488 | 407.6 | 55.247292 | 99.781562 | -0.074615 | 407.6 | 54.890587 | 99.954308 | -0.02149
408 | 75.592964 | 99.844653 | -0.061359 | 408 | 82.512619 | 99.927838 | -0.081115 | 408 | 77.201691 | 99.800337 | -0.013477 | 408 | 82.529907 | 99.944197 | -0.012539 | 408 | 55.383575 | 99.780974 | -0.075378 | 408 | 54.951549 | 99.954499 | -0.021881
408.4 | 75.702133 | 99.844357 | -0.061811 | 408.4 | 82.590851 | 99.927356 | -0.081453 | 408.4 | 77.302803 | 99.799823 | -0.013492 | 408.4 | 82.629684 | 99.943919 | -0.012591 | 408.4 | 55.522595 | 99.780365 | -0.076146 | 408.4 | 54.96114 | 99.954597 | -0.022285
408.8 | 75.820107 | 99.844066 | -0.062281 | 408.8 | 82.66713 | 99.926818 | -0.08179 | 408.8 | 77.401566 | 99.799331 | -0.013507 | 408.8 | 82.723991 | 99.94359 | -0.012646 | 408.8 | 55.684906 | 99.779735 | -0.076918 | 408.8 | 54.949493 | 99.954646 | -0.0227
409.2 | 75.936371 | 99.843733 | -0.062771 | 409.2 | 82.741859 | 99.926261 | -0.082126 | 409.2 | 77.501228 | 99.798817 | -0.013523 | 409.2 | 82.816452 | 99.943222 | -0.012702 | 409.2 | 55.833507 | 99.779094 | -0.077693 | 409.2 | 54.917976 | 99.954597 | -0.023121
409.6 | 76.049515 | 99.843382 | -0.063278 | 409.6 | 82.822113 | 99.925685 | -0.082458 | 409.6 | 77.59771 | 99.798314 | -0.01354 | 409.6 | 82.903656 | 99.942844 | -0.012758 | 409.6 | 55.960197 | 99.778443 | -0.07847 | 409.6 | 54.930981 | 99.954468 | -0.023546
410 | 76.158257 | 99.843013 | -0.063801 | 410 | 82.903641 | 99.925103 | -0.082784 | 410 | 77.694305 | 99.7978 | -0.013557 | 410 | 82.990387 | 99.942427 | -0.012815 | 410 | 56.059509 | 99.777781 | -0.079247 | 410 | 54.977539 | 99.954222 | -0.02397
410.4 | 76.265938 | 99.842613 | -0.064339 | 410.4 | 82.990616 | 99.924509 | -0.083105 | 410.4 | 77.789993 | 99.797274 | -0.013575 | 410.4 | 83.075539 | 99.941989 | -0.012872 | 410.4 | 56.158814 | 99.77714 | -0.080024 | 410.4 | 55.06382 | 99.953903 | -0.02439
410.8 | 76.366074 | 99.842208 | -0.064887 | 410.8 | 83.081284 | 99.923909 | -0.083419 | 410.8 | 77.883461 | 99.796771 | -0.013593 | 410.8 | 83.159348 | 99.941541 | -0.012929 | 410.8 | 56.237557 | 99.776479 | -0.080798 | 410.8 | 55.212425 | 99.953509 | -0.024804
411.2 | 76.46241 | 99.841779 | -0.065446 | 411.2 | 83.173744 | 99.923296 | -0.083727 | 411.2 | 77.973373 | 99.796245 | -0.013612 | 411.2 | 83.240768 | 99.941054 | -0.012985 | 411.2 | 56.326588 | 99.775828 | -0.081569 | 411.2 | 55.404186 | 99.953098 | -0.025211
411.6 | 76.557358 | 99.841343 | -0.066014 | 411.6 | 83.266357 | 99.922683 | -0.084029 | 411.6 | 78.063431 | 99.795719 | -0.013631 | 411.6 | 83.323036 | 99.940577 | -0.01304 | 411.6 | 56.409454 | 99.775198 | -0.082334 | 411.6 | 55.594566 | 99.952649 | -0.025608
412 | 76.654846 | 99.840895 | -0.06659 | 412 | 83.361534 | 99.92205 | -0.084326 | 412 | 78.150154 | 99.795205 | -0.013651 | 412 | 83.403709 | 99.940069 | -0.013094 | 412 | 56.504639 | 99.774557 | -0.083093 | 412 | 55.775379 | 99.952176 | -0.025997
412.4 | 76.755051 | 99.840411 | -0.067172 | 412.4 | 83.454147 | 99.921413 | -0.084619 | 412.4 | 78.236557 | 99.794668 | -0.013671 | 412.4 | 83.486031 | 99.939552 | -0.013147 | 412.4 | 56.608727 | 99.773905 | -0.083844 | 412.4 | 55.897968 | 99.951715 | -0.026377
412.8 | 76.857208 | 99.83992 | -0.067758 | 412.8 | 83.548927 | 99.920768 | -0.084907 | 412.8 | 78.318504 | 99.794129 | -0.013692 | 412.8 | 83.567131 | 99.939015 | -0.013199 | 412.8 | 56.71352 | 99.773254 | -0.084586 | 412.8 | 55.965759 | 99.951242 | -0.026747
413.2 | 76.96022 | 99.839418 | -0.068346 | 413.2 | 83.641739 | 99.92008 | -0.085192 | 413.2 | 78.399704 | 99.793581 | -0.013713 | 413.2 | 83.649086 | 99.938447 | -0.013249 | 413.2 | 56.82378 | 99.772603 | -0.085318 | 413.2 | 56.008228 | 99.950824 | -0.027109
413.6 | 77.064919 | 99.838892 | -0.068936 | 413.6 | 83.732826 | 99.91941 | -0.08547 | 413.6 | 78.478325 | 99.792999 | -0.013735 | 413.6 | 83.731674 | 99.937891 | -0.013297 | 413.6 | 56.952526 | 99.771962 | -0.086039 | 413.6 | 56.017132 | 99.950436 | -0.027462
414 | 77.171493 | 99.838359 | -0.069526 | 414 | 83.823624 | 99.918722 | -0.085744 | 414 | 78.563461 | 99.792415 | -0.013757 | 414 | 83.815376 | 99.937324 | -0.013344 | 414 | 57.101135 | 99.771321 | -0.086749 | 414 | 56.045891 | 99.950073 | -0.027806
414.4 | 77.277649 | 99.837821 | -0.070114 | 414.4 | 83.913651 | 99.918034 | -0.086014 | 414.4 | 78.650299 | 99.791844 | -0.013779 | 414.4 | 83.899078 | 99.936747 | -0.01339 | 414.4 | 57.2607 | 99.770712 | -0.087448 | 414.4 | 56.145195 | 99.949748 | -0.028144
414.8 | 77.379982 | 99.837282 | -0.070697 | 414.8 | 84.001022 | 99.917346 | -0.08628 | 414.8 | 78.737617 | 99.791249 | -0.013802 | 414.8 | 83.981247 | 99.93616 | -0.013434 | 414.8 | 57.44355 | 99.770114 | -0.088136 | 414.8 | 56.321888 | 99.949447 | -0.028476
415.2 | 77.484741 | 99.836732 | -0.071277 | 415.2 | 84.08622 | 99.916657 | -0.086544 | 415.2 | 78.828491 | 99.790654 | -0.013825 | 415.2 | 84.065857 | 99.935573 | -0.013477 | 415.2 | 57.681191 | 99.769515 | -0.088815 | 415.2 | 56.545155 | 99.949164 | -0.028802
415.6 | 77.590622 | 99.836235 | -0.071851 | 415.6 | 84.171249 | 99.915988 | -0.086807 | 415.6 | 78.924347 | 99.790083 | -0.013848 | 415.6 | 84.148758 | 99.934996 | -0.013519 | 415.6 | 57.945545 | 99.768937 | -0.089484 | 415.6 | 56.823883 | 99.9489 | -0.029121
416 | 77.694634 | 99.835734 | -0.072421 | 416 | 84.253204 | 99.915331 | -0.087071 | 416 | 79.018074 | 99.789512 | -0.013873 | 416 | 84.232941 | 99.934459 | -0.01356 | 416 | 58.205788 | 99.768381 | -0.090145 | 416 | 57.109455 | 99.948654 | -0.029434
416.4 | 77.798012 | 99.835292 | -0.072987 | 416.4 | 84.33696 | 99.914693 | -0.08734 | 416.4 | 79.110855 | 99.788986 | -0.013897 | 416.4 | 84.318176 | 99.933932 | -0.013602 | 416.4 | 58.43932 | 99.767855 | -0.090797 | 416.4 | 57.401196 | 99.948433 | -0.029742
416.8 | 77.900436 | 99.834874 | -0.073552 | 416.8 | 84.420609 | 99.91408 | -0.087614 | 416.8 | 79.202988 | 99.788472 | -0.013923 | 416.8 | 84.403046 | 99.933424 | -0.013644 | 416.8 | 58.639977 | 99.767331 | -0.091443 | 416.8 | 57.620338 | 99.948249 | -0.030045
417.2 | 78.004829 | 99.834487 | -0.074116 | 417.2 | 84.50489 | 99.913479 | -0.087897 | 417.2 | 79.295303 | 99.787968 | -0.01395 | 417.2 | 84.488335 | 99.932947 | -0.013687 | 417.2 | 58.776264 | 99.766826 | -0.092083 | 417.2 | 57.805927 | 99.948076 | -0.030342
417.6 | 78.109222 | 99.834147 | -0.074684 | 417.6 | 84.588966 | 99.912891 | -0.08819 | 417.6 | 79.388863 | 99.787488 | -0.013979 | 417.6 | 84.577286 | 99.93247 | -0.013732 | 417.6 | 58.883099 | 99.766322 | -0.092715 | 417.6 | 57.949066 | 99.947923 | -0.030634
418 | 78.21022 | 99.833839 | -0.075256 | 418 | 84.675736 | 99.912297 | -0.088495 | 418 | 79.481369 | 99.787019 | -0.014009 | 418 | 84.666824 | 99.932022 | -0.013778 | 418 | 58.980354 | 99.765807 | -0.093343 | 418 | 58.044262 | 99.947812 | -0.030922
418.4 | 78.312012 | 99.833543 | -0.075836 | 418.4 | 84.763199 | 99.91169 | -0.088812 | 418.4 | 79.573082 | 99.786562 | -0.014041 | 418.4 | 84.755257 | 99.931565 | -0.013827 | 418.4 | 59.089245 | 99.765313 | -0.093965 | 418.4 | 58.08672 | 99.947707 | -0.031206
418.8 | 78.413902 | 99.833277 | -0.076426 | 418.8 | 84.85067 | 99.911096 | -0.089139 | 418.8 | 79.668251 | 99.786116 | -0.014074 | 418.8 | 84.848282 | 99.931107 | -0.013877 | 418.8 | 59.213196 | 99.76481 | -0.094583 | 418.8 | 58.123016 | 99.947628 | -0.031486
419.2 | 78.515961 | 99.83298 | -0.077029 | 419.2 | 84.940529 | 99.910482 | -0.089477 | 419.2 | 79.761337 | 99.785636 | -0.014109 | 419.2 | 84.937882 | 99.930649 | -0.01393 | 419.2 | 59.363171 | 99.764305 | -0.095199 | 419.2 | 58.161369 | 99.947487 | -0.031762
419.6 | 78.616898 | 99.832683 | -0.077644 | 419.6 | 85.031387 | 99.90985 | -0.089825 | 419.6 | 79.850777 | 99.785168 | -0.014146 | 419.6 | 85.026688 | 99.930172 | -0.013986 | 419.6 | 59.54602 | 99.76379 | -0.095813 | 419.6 | 58.210682 | 99.947351 | -0.032034
420 | 78.724747 | 99.832374 | -0.078272 | 420 | 85.122406 | 99.909225 | -0.090181 | 420 | 79.935867 | 99.784687 | -0.014184 | 420 | 85.109444 | 99.929704 | -0.014043 | 420 | 59.761055 | 99.763266 | -0.096427 | 420 | 58.258629 | 99.947223 | -0.032301
420.4 | 78.837875 | 99.832042 | -0.078913 | 420.4 | 85.206688 | 99.90858 | -0.090544 | 420.4 | 80.024979 | 99.784185 | -0.014224 | 420.4 | 85.19426 | 99.929227 | -0.014102 | 420.4 | 59.982258 | 99.762751 | -0.097043 | 420.4 | 58.310005 | 99.947062 | -0.032561
420.8 | 78.950699 | 99.831691 | -0.079566 | 420.8 | 85.292679 | 99.907942 | -0.090913 | 420.8 | 80.110588 | 99.783693 | -0.014265 | 420.8 | 85.27272 | 99.928749 | -0.014164 | 420.8 | 60.195931 | 99.762236 | -0.097661 | 420.8 | 58.413414 | 99.946884 | -0.032815
421.2 | 79.062943 | 99.831328 | -0.08023 | 421.2 | 85.374046 | 99.907291 | -0.091289 | 421.2 | 80.1996 | 99.78319 | -0.014308 | 421.2 | 85.353874 | 99.928252 | -0.014227 | 421.2 | 60.398651 | 99.761732 | -0.098284 | 421.2 | 58.530525 | 99.946669 | -0.033063
421.6 | 79.177628 | 99.830916 | -0.080905 | 421.6 | 85.456062 | 99.906647 | -0.091671 | 421.6 | 80.290779 | 99.782675 | -0.014352 | 421.6 | 85.435661 | 99.927754 | -0.014292 | 421.6 | 60.599995 | 99.761217 | -0.098913 | 421.6 | 58.657219 | 99.946454 | -0.033302
422 | 79.287743 | 99.830499 | -0.081588 | 422 | 85.537918 | 99.905965 | -0.092058 | 422 | 80.384232 | 99.782161 | -0.014397 | 422 | 85.523506 | 99.927227 | -0.014359 | 422 | 60.804077 | 99.760713 | -0.09955 | 422 | 58.805847 | 99.946202 | -0.033535
422.4 | 79.39283 | 99.830057 | -0.082279 | 422.4 | 85.621727 | 99.905264 | -0.09245 | 422.4 | 80.477799 | 99.781635 | -0.014444 | 422.4 | 85.614731 | 99.92667 | -0.014427 | 422.4 | 61.028709 | 99.760188 | -0.100196 | 422.4 | 58.955139 | 99.945969 | -0.03376
422.8 | 79.494461 | 99.829585 | -0.082976 | 422.8 | 85.702568 | 99.904551 | -0.092845 | 422.8 | 80.57222 | 99.781098 | -0.014492 | 422.8 | 85.711655 | 99.926103 | -0.014496 | 422.8 | 61.280739 | 99.759653 | -0.100854 | 422.8 | 59.114716 | 99.945692 | -0.033979
423.2 | 79.594559 | 99.829089 | -0.083679 | 423.2 | 85.785111 | 99.903819 | -0.093241 | 423.2 | 80.660278 | 99.780561 | -0.014541 | 423.2 | 85.805115 | 99.925507 | -0.014566 | 423.2 | 61.523857 | 99.759117 | -0.101523 | 423.2 | 59.272228 | 99.94544 | -0.034193
423.6 | 79.692642 | 99.828526 | -0.084387 | 423.6 | 85.864716 | 99.903087 | -0.093638 | 423.6 | 80.748764 | 99.780001 | -0.014591 | 423.6 | 85.900269 | 99.92489 | -0.014636 | 423.6 | 61.761494 | 99.758529 | -0.102203 | 423.6 | 59.429741 | 99.945212 | -0.034403
424 | 79.793259 | 99.827927 | -0.085098 | 424 | 85.946632 | 99.902349 | -0.094034 | 424 | 80.832367 | 99.779395 | -0.014642 | 424 | 85.989212 | 99.924253 | -0.014706 | 424 | 61.925171 | 99.757929 | -0.102895 | 424 | 59.605736 | 99.944979 | -0.034613
424.4 | 79.895371 | 99.827316 | -0.08581 | 424.4 | 86.025825 | 99.901605 | -0.094427 | 424.4 | 80.913521 | 99.778789 | -0.014693 | 424.4 | 86.071854 | 99.923607 | -0.014775 | 424.4 | 62.008034 | 99.7573 | -0.103597 | 424.4 | 59.818043 | 99.944771 | -0.034825
424.8 | 80.001518 | 99.826656 | -0.086521 | 424.8 | 86.107033 | 99.900878 | -0.094816 | 424.8 | 80.992607 | 99.778149 | -0.014745 | 424.8 | 86.147591 | 99.92296 | -0.014844 | 424.8 | 62.016243 | 99.756638 | -0.104311 | 424.8 | 60.03719 | 99.944573 | -0.035042
425.2 | 80.109451 | 99.825985 | -0.087231 | 425.2 | 86.185112 | 99.900159 | -0.095201 | 425.2 | 81.076416 | 99.777509 | -0.014797 | 425.2 | 86.224136 | 99.922294 | -0.014911 | 425.2 | 61.968983 | 99.755945 | -0.105034 | 425.2 | 60.276878 | 99.944395 | -0.035268
425.6 | 80.218407 | 99.825277 | -0.087937 | 425.6 | 86.269188 | 99.899465 | -0.095581 | 425.6 | 81.162239 | 99.776846 | -0.014849 | 425.6 | 86.296982 | 99.921647 | -0.014978 | 425.6 | 61.866943 | 99.755231 | -0.105768 | 425.6 | 60.528893 | 99.944235 | -0.035504
426 | 80.317703 | 99.824562 | -0.088637 | 426 | 86.352699 | 99.898789 | -0.095958 | 426 | 81.248596 | 99.776182 | -0.014901 | 426 | 86.368073 | 99.921001 | -0.015043 | 426 | 61.78614 | 99.754506 | -0.106512 | 426 | 60.798035 | 99.944051 | -0.035755
426.4 | 80.414833 | 99.823855 | -0.08933 | 426.4 | 86.435715 | 99.898151 | -0.096331 | 426.4 | 81.335861 | 99.775531 | -0.014954 | 426.4 | 86.440964 | 99.920364 | -0.015106 | 426.4 | 61.730663 | 99.75376 | -0.107266 | 426.4 | 61.05143 | 99.94386 | -0.036021
426.8 | 80.50914 | 99.823092 | -0.090015 | 426.8 | 86.521286 | 99.897519 | -0.096702 | 426.8 | 81.424805 | 99.774834 | -0.015006 | 426.8 | 86.519371 | 99.919767 | -0.015169 | 426.8 | 61.74231 | 99.752993 | -0.108032 | 426.8 | 61.264416 | 99.943664 | -0.036304
427.2 | 80.603416 | 99.822324 | -0.09069 | 427.2 | 86.612671 | 99.896912 | -0.097072 | 427.2 | 81.51477 | 99.774136 | -0.015058 | 427.2 | 86.601059 | 99.919181 | -0.01523 | 427.2 | 61.814911 | 99.752216 | -0.108809 | 427.2 | 61.456177 | 99.943492 | -0.036606
427.6 | 80.697891 | 99.821574 | -0.091353 | 427.6 | 86.701836 | 99.896305 | -0.097443 | 427.6 | 81.604141 | 99.77345 | -0.015109 | 427.6 | 86.686615 | 99.918584 | -0.015291 | 427.6 | 61.916962 | 99.751386 | -0.109595 | 427.6 | 61.611633 | 99.943289 | -0.036927
428 | 80.798027 | 99.820786 | -0.092004 | 428 | 86.791107 | 99.895704 | -0.097814 | 428 | 81.694794 | 99.77273 | -0.01516 | 428 | 86.774025 | 99.918026 | -0.01535 | 428 | 62.023796 | 99.750578 | -0.11039 | 428 | 61.723949 | 99.943068 | -0.037268
428.4 | 80.906509 | 99.820018 | -0.092644 | 428.4 | 86.880753 | 99.895111 | -0.098186 | 428.4 | 81.787773 | 99.772033 | -0.015209 | 428.4 | 86.861008 | 99.91748 | -0.015408 | 428.4 | 62.132698 | 99.749738 | -0.111192 | 428.4 | 61.81435 | 99.942822 | -0.037629
428.8 | 81.022888 | 99.819237 | -0.093273 | 428.8 | 86.971153 | 99.894522 | -0.09856 | 428.8 | 81.885269 | 99.771324 | -0.015258 | 428.8 | 86.948746 | 99.916922 | -0.015466 | 428.8 | 62.219677 | 99.748876 | -0.112001 | 428.8 | 61.882141 | 99.942595 | -0.038011
429.2 | 81.138535 | 99.818445 | -0.093892 | 429.2 | 87.060951 | 99.893928 | -0.098934 | 429.2 | 81.979423 | 99.770627 | -0.015306 | 429.2 | 87.034737 | 99.916385 | -0.015523 | 429.2 | 62.326508 | 99.748004 | -0.112814 | 429.2 | 61.932812 | 99.942367 | -0.038414
429.6 | 81.255501 | 99.817701 | -0.094501 | 429.6 | 87.147842 | 99.893346 | -0.09931 | 429.6 | 82.070084 | 99.769963 | -0.015352 | 429.6 | 87.117058 | 99.915868 | -0.01558 | 429.6 | 62.442921 | 99.747122 | -0.113629 | 429.6 | 62.014996 | 99.942109 | -0.038842
430 | 81.365837 | 99.816938 | -0.095102 | 430 | 87.231705 | 99.89277 | -0.099686 | 430 | 82.15889 | 99.769323 | -0.015397 | 430 | 87.198799 | 99.915371 | -0.015635 | 430 | 62.592213 | 99.74624 | -0.114445 | 430 | 62.121132 | 99.94182 | -0.039293
430.4 | 81.472824 | 99.816194 | -0.095695 | 430.4 | 87.318375 | 99.892213 | -0.100064 | 430.4 | 82.246948 | 99.768695 | -0.01544 | 430.4 | 87.283188 | 99.914893 | -0.01569 | 430.4 | 62.792866 | 99.745336 | -0.115261 | 430.4 | 62.249878 | 99.94152 | -0.039767
430.8 | 81.56723 | 99.815456 | -0.096281 | 430.8 | 87.399002 | 99.891681 | -0.100443 | 430.8 | 82.329392 | 99.768089 | -0.015483 | 430.8 | 87.365395 | 99.914455 | -0.015745 | 430.8 | 63.022968 | 99.744433 | -0.116075 | 430.8 | 62.380688 | 99.941218 | -0.040262
431.2 | 81.656982 | 99.814717 | -0.096861 | 431.2 | 87.475159 | 99.891149 | -0.100826 | 431.2 | 82.406509 | 99.76746 | -0.015525 | 431.2 | 87.444275 | 99.914028 | -0.0158 | 431.2 | 63.269508 | 99.74353 | -0.116886 | 431.2 | 62.509449 | 99.940917 | -0.040779
431.6 | 81.743607 | 99.814009 | -0.097435 | 431.6 | 87.546288 | 99.89063 | -0.101212 | 431.6 | 82.485016 | 99.766843 | -0.015565 | 431.6 | 87.527664 | 99.91361 | -0.015855 | 431.6 | 63.542755 | 99.742616 | -0.117694 | 431.6 | 62.668335 | 99.940597 | -0.041314
432 | 81.832558 | 99.813289 | -0.098003 | 432 | 87.618759 | 99.890098 | -0.101603 | 432 | 82.565903 | 99.766237 | -0.015604 | 432 | 87.615028 | 99.913212 | -0.015911 | 432 | 63.811901 | 99.741702 | -0.118497 | 432 | 62.845032 | 99.940266 | -0.041866
432.4 | 81.920136 | 99.812588 | -0.098565 | 432.4 | 87.68718 | 99.889567 | -0.102 | 432.4 | 82.650391 | 99.765631 | -0.015642 | 432.4 | 87.704147 | 99.912804 | -0.015967 | 432.4 | 64.086533 | 99.740768 | -0.119295 | 432.4 | 63.05254 | 99.939946 | -0.042431
432.8 | 82.016357 | 99.811891 | -0.099122 | 432.8 | 87.758194 | 99.889047 | -0.102401 | 432.8 | 82.738968 | 99.765025 | -0.015679 | 432.8 | 87.796234 | 99.912416 | -0.016023 | 432.8 | 64.364578 | 99.739843 | -0.120088 | 432.8 | 63.313465 | 99.93962 | -0.043007
433.2 | 82.115746 | 99.811195 | -0.099675 | 433.2 | 87.831459 | 99.888491 | -0.102808 | 433.2 | 82.829613 | 99.764373 | -0.015714 | 433.2 | 87.888535 | 99.912009 | -0.01608 | 433.2 | 64.624825 | 99.738919 | -0.120873 | 433.2 | 63.614113 | 99.939319 | -0.043591
433.6 | 82.217957 | 99.810493 | -0.100225 | 433.6 | 87.908157 | 99.887903 | -0.103219 | 433.6 | 82.924088 | 99.763722 | -0.015749 | 433.6 | 87.981041 | 99.911581 | -0.016137 | 433.6 | 64.872742 | 99.737963 | -0.12165 | 433.6 | 63.933929 | 99.938993 | -0.044183
434 | 82.321228 | 99.809791 | -0.100772 | 434 | 87.989693 | 99.887308 | -0.103632 | 434 | 83.017654 | 99.76307 | -0.015781 | 434 | 88.070313 | 99.911143 | -0.016194 | 434 | 65.117233 | 99.737008 | -0.122417 | 434 | 64.277046 | 99.938698 | -0.044781
434.4 | 82.422707 | 99.809071 | -0.101319 | 434.4 | 88.073555 | 99.886664 | -0.104046 | 434.4 | 83.103958 | 99.762396 | -0.015813 | 434.4 | 88.153488 | 99.910675 | -0.016252 | 434.4 | 65.333633 | 99.736041 | -0.123172 | 434.4 | 64.600281 | 99.938403 | -0.045382
434.8 | 82.521423 | 99.808364 | -0.101865 | 434.8 | 88.157959 | 99.886038 | -0.104459 | 434.8 | 83.190422 | 99.76171 | -0.015844 | 434.8 | 88.233055 | 99.910208 | -0.016309 | 434.8 | 65.526077 | 99.735043 | -0.123913 | 434.8 | 64.872154 | 99.938078 | -0.045986
435.2 | 82.617172 | 99.807631 | -0.10241 | 435.2 | 88.244644 | 99.885394 | -0.10487 | 435.2 | 83.276947 | 99.761013 | -0.015874 | 435.2 | 88.310928 | 99.909711 | -0.016365 | 435.2 | 65.710976 | 99.734045 | -0.124638 | 435.2 | 65.105682 | 99.937745 | -0.046591
435.6 | 82.712921 | 99.806875 | -0.102956 | 435.6 | 88.33168 | 99.884768 | -0.105279 | 435.6 | 83.359268 | 99.760316 | -0.015902 | 435.6 | 88.383118 | 99.909223 | -0.016421 | 435.6 | 65.906845 | 99.733069 | -0.125347 | 435.6 | 65.294022 | 99.937408 | -0.047195
436 | 82.805374 | 99.806088 | -0.1035 | 436 | 88.413368 | 99.884149 | -0.105684 | 436 | 83.438561 | 99.759618 | -0.01593 | 436 | 88.45108 | 99.908726 | -0.016476 | 436 | 66.154068 | 99.732071 | -0.126041 | 436 | 65.470017 | 99.937095 | -0.0478
436.4 | 82.900642 | 99.805308 | -0.104042 | 436.4 | 88.489281 | 99.883523 | -0.106089 | 436.4 | 83.520844 | 99.758933 | -0.015957 | 436.4 | 88.521721 | 99.908209 | -0.016531 | 436.4 | 66.425278 | 99.731094 | -0.126717 | 436.4 | 65.687805 | 99.936781 | -0.048403
436.8 | 82.995438 | 99.804497 | -0.104581 | 436.8 | 88.563438 | 99.882909 | -0.106494 | 436.8 | 83.60289 | 99.758246 | -0.015983 | 436.8 | 88.596031 | 99.907711 | -0.016584 | 436.8 | 66.730728 | 99.730117 | -0.127379 | 436.8 | 65.96106 | 99.936455 | -0.049007
437.2 | 83.090233 | 99.803704 | -0.105116 | 437.2 | 88.63887 | 99.88229 | -0.106899 | 437.2 | 83.684624 | 99.757583 | -0.01601 | 437.2 | 88.669296 | 99.907174 | -0.016636 | 437.2 | 67.038223 | 99.729151 | -0.128026 | 437.2 | 66.271301 | 99.93613 | -0.04961
437.6 | 83.186035 | 99.802905 | -0.105648 | 437.6 | 88.710053 | 99.881677 | -0.107306 | 437.6 | 83.76796 | 99.75692 | -0.016036 | 437.6 | 88.746788 | 99.906637 | -0.016688 | 437.6 | 67.311462 | 99.728185 | -0.12866 | 437.6 | 66.586327 | 99.935822 | -0.050214
438 | 83.285606 | 99.802101 | -0.106175 | 438 | 88.783035 | 99.881064 | -0.107717 | 438 | 83.853012 | 99.756269 | -0.016063 | 438 | 88.829964 | 99.90608 | -0.016738 | 438 | 67.487457 | 99.727229 | -0.129283 | 438 | 66.880119 | 99.935545 | -0.050818
438.4 | 83.385483 | 99.801308 | -0.1067 | 438.4 | 88.862228 | 99.88042 | -0.108133 | 438.4 | 83.937347 | 99.755594 | -0.01609 | 438.4 | 88.915642 | 99.905493 | -0.016788 | 438.4 | 67.596336 | 99.726284 | -0.129896 | 438.4 | 67.106796 | 99.935251 | -0.051424
438.8 | 83.489548 | 99.800497 | -0.107221 | 438.8 | 88.945755 | 99.879776 | -0.108553 | 438.8 | 84.023293 | 99.754943 | -0.016118 | 438.8 | 89.000305 | 99.904906 | -0.016838 | 438.8 | 67.631958 | 99.725317 | -0.130499 | 438.8 | 67.271843 | 99.934943 | -0.052036
439.2 | 83.592766 | 99.799711 | -0.107739 | 439.2 | 89.029991 | 99.879112 | -0.108979 | 439.2 | 84.107063 | 99.754303 | -0.016146 | 439.2 | 89.084274 | 99.904289 | -0.016886 | 439.2 | 67.659355 | 99.724361 | -0.131096 | 439.2 | 67.382797 | 99.93463 | -0.052653
439.6 | 83.697372 | 99.798947 | -0.108255 | 439.6 | 89.118164 | 99.878424 | -0.109409 | 439.6 | 84.190933 | 99.753697 | -0.016176 | 439.6 | 89.167244 | 99.903663 | -0.016934 | 439.6 | 67.72168 | 99.723416 | -0.131686 | 439.6 | 67.458817 | 99.93428 | -0.053276
440 | 83.803398 | 99.798192 | -0.10877 | 440 | 89.209625 | 99.877729 | -0.109843 | 440 | 84.276497 | 99.753079 | -0.016206 | 440 | 89.249771 | 99.903036 | -0.016981 | 440 | 67.854546 | 99.722492 | -0.132273 | 440 | 67.530037 | 99.933886 | -0.053908
440.4 | 83.909905 | 99.797441 | -0.109285 | 440.4 | 89.304352 | 99.877016 | -0.110278 | 440.4 | 84.362534 | 99.752451 | -0.016238 | 440.4 | 89.331513 | 99.902419 | -0.017028 | 440.4 | 68.066849 | 99.721578 | -0.132858 | 440.4 | 67.599892 | 99.933438 | -0.054549
440.8 | 84.016525 | 99.796691 | -0.109799 | 440.8 | 89.397293 | 99.876278 | -0.110714 | 440.8 | 84.446556 | 99.751833 | -0.016271 | 440.8 | 89.410606 | 99.901793 | -0.017073 | 440.8 | 68.368858 | 99.720685 | -0.133443 | 440.8 | 67.69371 | 99.932959 | -0.055199
441.2 | 84.120873 | 99.795928 | -0.110313 | 441.2 | 89.485977 | 99.87552 | -0.11115 | 441.2 | 84.532318 | 99.751227 | -0.016305 | 441.2 | 89.489014 | 99.901166 | -0.017117 | 441.2 | 68.694168 | 99.719803 | -0.134031 | 441.2 | 67.823143 | 99.932448 | -0.055856
441.6 | 84.223984 | 99.795171 | -0.110826 | 441.6 | 89.5709 | 99.874745 | -0.111585 | 441.6 | 84.619629 | 99.750622 | -0.01634 | 441.6 | 89.56926 | 99.90054 | -0.017161 | 441.6 | 69.020157 | 99.718963 | -0.134625 | 441.6 | 67.966278 | 99.931907 | -0.056521
442 | 84.322227 | 99.794415 | -0.111338 | 442 | 89.653061 | 99.873963 | -0.112018 | 442 | 84.708206 | 99.750016 | -0.016376 | 442 | 89.650856 | 99.899913 | -0.017205 | 442 | 69.301613 | 99.718133 | -0.135227 | 442 | 68.111473 | 99.931336 | -0.057192
442.4 | 84.417984 | 99.793647 | -0.111849 | 442.4 | 89.729935 | 99.873181 | -0.112451 | 442.4 | 84.793343 | 99.749387 | -0.016413 | 442.4 | 89.727936 | 99.899306 | -0.017247 | 442.4 | 69.513229 | 99.717313 | -0.13584 | 442.4 | 68.253922 | 99.930765 | -0.05787
442.8 | 84.509911 | 99.792885 | -0.112358 | 442.8 | 89.800278 | 99.872399 | -0.112886 | 442.8 | 84.880226 | 99.74877 | -0.016451 | 442.8 | 89.808571 | 99.898689 | -0.01729 | 442.8 | 69.683746 | 99.716536 | -0.136468 | 442.8 | 68.351845 | 99.930261 | -0.058552
443.2 | 84.600136 | 99.792092 | -0.112865 | 443.2 | 89.871819 | 99.871585 | -0.113322 | 443.2 | 84.96653 | 99.748119 | -0.016489 | 443.2 | 89.892113 | 99.898083 | -0.017333 | 443.2 | 69.876183 | 99.715791 | -0.137114 | 443.2 | 68.443603 | 99.929775 | -0.059242
443.6 | 84.689835 | 99.791341 | -0.113372 | 443.6 | 89.944275 | 99.870754 | -0.113761 | 443.6 | 85.051186 | 99.747489 | -0.016527 | 443.6 | 89.975029 | 99.897476 | -0.017377 | 443.6 | 70.076164 | 99.715066 | -0.137778 | 443.6 | 68.554543 | 99.929351 | -0.05994
444 | 84.781021 | 99.790621 | -0.113878 | 444 | 90.015938 | 99.869921 | -0.114203 | 444 | 85.133095 | 99.746838 | -0.016567 | 444 | 90.056397 | 99.896849 | -0.017422 | 444 | 70.332993 | 99.714373 | -0.138465 | 444 | 68.639465 | 99.928951 | -0.06065
444.4 | 84.873322 | 99.789907 | -0.114385 | 444.4 | 90.08638 | 99.869077 | -0.114646 | 444.4 | 85.212715 | 99.746209 | -0.016606 | 444.4 | 90.137024 | 99.896233 | -0.017467 | 444.4 | 70.64801 | 99.713679 | -0.139175 | 444.4 | 68.71685 | 99.928619 | -0.061372
444.8 | 84.966354 | 99.789223 | -0.114895 | 444.8 | 90.157837 | 99.86822 | -0.115091 | 444.8 | 85.290268 | 99.745557 | -0.016646 | 444.8 | 90.217178 | 99.895596 | -0.017514 | 444.8 | 70.977425 | 99.712997 | -0.139908 | 444.8 | 68.812042 | 99.928349 | -0.062108
445.2 | 85.066078 | 99.788558 | -0.115409 | 445.2 | 90.230454 | 99.867343 | -0.115536 | 445.2 | 85.369309 | 99.744918 | -0.016687 | 445.2 | 90.296585 | 99.894969 | -0.017562 | 445.2 | 71.280808 | 99.712324 | -0.140666 | 445.2 | 68.901077 | 99.928104 | -0.062862
445.6 | 85.165741 | 99.787874 | -0.115929 | 445.6 | 90.305298 | 99.866436 | -0.115979 | 445.6 | 85.446487 | 99.744255 | -0.016727 | 445.6 | 90.372543 | 99.894333 | -0.01761 | 445.6 | 71.551308 | 99.711663 | -0.141448 | 445.6 | 69.038048 | 99.927907 | -0.063636
446 | 85.266106 | 99.787232 | -0.116454 | 446 | 90.379295 | 99.865542 | -0.116418 | 446 | 85.528275 | 99.743591 | -0.016768 | 446 | 90.448074 | 99.893686 | -0.01766 | 446 | 71.738266 | 99.711001 | -0.142254 | 446 | 69.254456 | 99.927729 | -0.064429
446.4 | 85.361008 | 99.786597 | -0.116984 | 446.4 | 90.456574 | 99.864622 | -0.116852 | 446.4 | 85.610596 | 99.742951 | -0.016809 | 446.4 | 90.521179 | 99.89302 | -0.017711 | 446.4 | 71.846466 | 99.71036 | -0.143084 | 446.4 | 69.555107 | 99.927588 | -0.065244
446.8 | 85.457817 | 99.785968 | -0.11752 | 446.8 | 90.533478 | 99.863697 | -0.11728 | 446.8 | 85.696106 | 99.7423 | -0.016849 | 446.8 | 90.594757 | 99.892343 | -0.017762 | 446.8 | 71.899185 | 99.70974 | -0.143937 | 446.8 | 69.959862 | 99.927476 | -0.066081
447.2 | 85.54731 | 99.785332 | -0.118062 | 447.2 | 90.615959 | 99.862745 | -0.1177 | 447.2 | 85.778061 | 99.741636 | -0.016889 | 447.2 | 90.664871 | 99.891637 | -0.017814 | 447.2 | 71.913574 | 99.709111 | -0.144815 | 447.2 | 70.429672 | 99.927372 | -0.066942
447.6 | 85.638336 | 99.784673 | -0.11861 | 447.6 | 90.696014 | 99.861826 | -0.118112 | 447.6 | 85.865097 | 99.740962 | -0.016929 | 447.6 | 90.738236 | 99.890951 | -0.017865 | 447.6 | 71.924538 | 99.708501 | -0.145715 | 447.6 | 70.868652 | 99.92728 | -0.067828
448 | 85.728508 | 99.783995 | -0.119162 | 448 | 90.777443 | 99.860893 | -0.118515 | 448 | 85.950241 | 99.740276 | -0.016969 | 448 | 90.813721 | 99.890234 | -0.017916 | 448 | 71.993721 | 99.707881 | -0.146638 | 448 | 71.263809 | 99.927213 | -0.068738
448.4 | 85.82106 | 99.783287 | -0.119716 | 448.4 | 90.858017 | 99.859967 | -0.118913 | 448.4 | 86.03627 | 99.739591 | -0.017008 | 448.4 | 90.892166 | 99.889498 | -0.017967 | 448.4 | 72.107414 | 99.707251 | -0.147583 | 448.4 | 71.606216 | 99.92712 | -0.069674
448.8 | 85.914002 | 99.782561 | -0.120271 | 448.8 | 90.938438 | 99.85906 | -0.119304 | 448.8 | 86.119652 | 99.73887 | -0.017047 | 448.8 | 90.969513 | 99.888762 | -0.018017 | 448.8 | 72.280693 | 99.7066 | -0.148549 | 448.8 | 71.873978 | 99.927016 | -0.070636
449.2 | 86.010117 | 99.781817 | -0.120826 | 449.2 | 91.013191 | 99.858165 | -0.119691 | 449.2 | 86.203827 | 99.738138 | -0.017085 | 449.2 | 91.050842 | 99.888016 | -0.018067 | 449.2 | 72.516289 | 99.705896 | -0.149532 | 449.2 | 72.078735 | 99.926887 | -0.071623
449.6 | 86.10289 | 99.781036 | -0.121379 | 449.6 | 91.09005 | 99.857289 | -0.120075 | 449.6 | 86.285034 | 99.737372 | -0.017123 | 449.6 | 91.131889 | 99.88727 | -0.018117 | 449.6 | 72.81282 | 99.705182 | -0.150529 | 449.6 | 72.24173 | 99.926764 | -0.072637
450 | 86.20076 | 99.780219 | -0.121931 | 450 | 91.167229 | 99.856413 | -0.120457 | 450 | 86.366089 | 99.736618 | -0.01716 | 450 | 91.214493 | 99.886514 | -0.018166 | 450 | 73.138107 | 99.704405 | -0.151538 | 450 | 72.387596 | 99.926616 | -0.073677
450.4 | 86.296616 | 99.779402 | -0.122478 | 450.4 | 91.247757 | 99.855531 | -0.120838 | 450.4 | 86.446129 | 99.735852 | -0.017197 | 450.4 | 91.295799 | 99.885738 | -0.018215 | 450.4 | 73.486008 | 99.703596 | -0.152555 | 450.4 | 72.577293 | 99.926475 | -0.074745
450.8 | 86.390976 | 99.778579 | -0.123021 | 450.8 | 91.328278 | 99.85463 | -0.121219 | 450.8 | 86.526718 | 99.735097 | -0.017233 | 450.8 | 91.376267 | 99.884952 | -0.018263 | 450.8 | 73.841446 | 99.702725 | -0.153577 | 450.8 | 72.803299 | 99.926303 | -0.075839
451.2 | 86.480766 | 99.777768 | -0.12356 | 451.2 | 91.409645 | 99.853742 | -0.121597 | 451.2 | 86.610313 | 99.734366 | -0.017268 | 451.2 | 91.454819 | 99.884156 | -0.018311 | 451.2 | 74.180443 | 99.701811 | -0.154598 | 451.2 | 73.06971 | 99.9261 | -0.076962
451.6 | 86.575546 | 99.776952 | -0.124093 | 451.6 | 91.489853 | 99.852847 | -0.121972 | 451.6 | 86.691361 | 99.733634 | -0.017303 | 451.6 | 91.531624 | 99.883361 | -0.018357 | 451.6 | 74.483833 | 99.700823 | -0.155615 | 451.6 | 73.345696 | 99.925848 | -0.078112
452 | 86.66684 | 99.776104 | -0.124623 | 452 | 91.569313 | 99.85194 | -0.122342 | 452 | 86.775223 | 99.732925 | -0.017338 | 452 | 91.607048 | 99.882565 | -0.018402 | 452 | 74.769409 | 99.699805 | -0.156626 | 452 | 73.616196 | 99.925565 | -0.079286
452.4 | 86.756966 | 99.775269 | -0.12515 | 452.4 | 91.642616 | 99.851039 | -0.12271 | 452.4 | 86.859238 | 99.732216 | -0.017372 | 452.4 | 91.681038 | 99.88176 | -0.018445 | 452.4 | 75.032387 | 99.698754 | -0.157626 | 452.4 | 73.822327 | 99.925197 | -0.080483
452.8 | 86.849426 | 99.77444 | -0.125671 | 452.8 | 91.714432 | 99.850132 | -0.123073 | 452.8 | 86.94352 | 99.73152 | -0.017407 | 452.8 | 91.756531 | 99.880954 | -0.018487 | 452.8 | 75.289894 | 99.697662 | -0.158614 | 452.8 | 73.966141 | 99.924766 | -0.081699
453.2 | 86.945709 | 99.773569 | -0.126189 | 453.2 | 91.783997 | 99.849218 | -0.123432 | 453.2 | 87.026222 | 99.730788 | -0.017441 | 453.2 | 91.830704 | 99.880148 | -0.018528 | 453.2 | 75.525482 | 99.696538 | -0.15959 | 453.2 | 74.054482 | 99.924281 | -0.082932
453.6 | 87.039818 | 99.772721 | -0.126703 | 453.6 | 91.853149 | 99.84833 | -0.123787 | 453.6 | 87.108398 | 99.730079 | -0.017476 | 453.6 | 91.903496 | 99.879352 | -0.018566 | 453.6 | 75.743271 | 99.695383 | -0.160553 | 453.6 | 74.145561 | 99.923728 | -0.084178
454 | 87.134827 | 99.771844 | -0.127214 | 454 | 91.916489 | 99.847461 | -0.124139 | 454 | 87.186592 | 99.729336 | -0.017511 | 454 | 91.976852 | 99.878587 | -0.018603 | 454 | 75.941879 | 99.694175 | -0.161502 | 454 | 74.231857 | 99.923119 | -0.085433
454.4 | 87.229996 | 99.770943 | -0.127723 | 454.4 | 91.982697 | 99.846591 | -0.124489 | 454.4 | 87.264786 | 99.728559 | -0.017546 | 454.4 | 92.051598 | 99.877831 | -0.018639 | 454.4 | 76.144592 | 99.692946 | -0.162437 | 454.4 | 74.336639 | 99.922456 | -0.086696
454.8 | 87.324249 | 99.770065 | -0.12823 | 454.8 | 92.050499 | 99.845733 | -0.124837 | 454.8 | 87.340004 | 99.727782 | -0.017581 | 454.8 | 92.126671 | 99.877084 | -0.018673 | 454.8 | 76.338394 | 99.691623 | -0.163357 | 454.8 | 74.484566 | 99.92178 | -0.087963
455.2 | 87.419731 | 99.769169 | -0.128735 | 455.2 | 92.121429 | 99.844895 | -0.125184 | 455.2 | 87.415329 | 99.726993 | -0.017616 | 455.2 | 92.205185 | 99.876368 | -0.018706 | 455.2 | 76.534256 | 99.690257 | -0.16426 | 455.2 | 74.679062 | 99.921091 | -0.089233
455.6 | 87.511391 | 99.768286 | -0.129239 | 455.6 | 92.194862 | 99.844057 | -0.125532 | 455.6 | 87.490738 | 99.726192 | -0.01765 | 455.6 | 92.281601 | 99.875671 | -0.018739 | 455.6 | 76.742439 | 99.68886 | -0.165145 | 455.6 | 74.931076 | 99.920373 | -0.090505
456 | 87.599754 | 99.767451 | -0.129745 | 456 | 92.271896 | 99.843225 | -0.125881 | 456 | 87.570679 | 99.725415 | -0.017685 | 456 | 92.35704 | 99.874996 | -0.018771 | 456 | 76.978027 | 99.687369 | -0.166011 | 456 | 75.261169 | 99.919672 | -0.091779
456.4 | 87.686585 | 99.766616 | -0.130254 | 456.4 | 92.350205 | 99.842411 | -0.126231 | 456.4 | 87.653374 | 99.72465 | -0.017719 | 456.4 | 92.431908 | 99.874369 | -0.018803 | 456.4 | 77.251968 | 99.685836 | -0.166856 | 456.4 | 75.654282 | 99.918953 | -0.093055
456.8 | 87.776444 | 99.765817 | -0.130767 | 456.8 | 92.430779 | 99.841598 | -0.126582 | 456.8 | 87.742012 | 99.723917 | -0.017753 | 456.8 | 92.504318 | 99.873762 | -0.018836 | 456.8 | 77.559464 | 99.684302 | -0.16768 | 456.8 | 76.085739 | 99.918264 | -0.094334
457.2 | 87.864647 | 99.765036 | -0.131288 | 457.2 | 92.510162 | 99.840791 | -0.126934 | 457.2 | 87.833992 | 99.723209 | -0.017788 | 457.2 | 92.573257 | 99.873175 | -0.018869 | 457.2 | 77.883392 | 99.682758 | -0.168483 | 457.2 | 76.54596 | 99.917589 | -0.095615
457.6 | 87.951218 | 99.76428 | -0.131819 | 457.6 | 92.589035 | 99.839984 | -0.127289 | 457.6 | 87.925125 | 99.722546 | -0.017822 | 457.6 | 92.639221 | 99.872609 | -0.018902 | 457.6 | 78.208015 | 99.681224 | -0.169268 | 457.6 | 76.991112 | 99.916888 | -0.0969
458 | 88.044357 | 99.763542 | -0.13236 | 458 | 92.663765 | 99.839214 | -0.127644 | 458 | 88.016777 | 99.721883 | -0.017857 | 458 | 92.70343 | 99.872091 | -0.018937 | 458 | 78.50798 | 99.679691 | -0.170039 | 458 | 77.408867 | 99.916163 | -0.098188
458.4 | 88.141266 | 99.762804 | -0.132915 | 458.4 | 92.735313 | 99.838445 | -0.128002 | 458.4 | 88.105103 | 99.721265 | -0.017893 | 458.4 | 92.76503 | 99.871594 | -0.018973 | 458.4 | 78.805893 | 99.678168 | -0.170795 | 458.4 | 77.773201 | 99.915407 | -0.099478
458.8 | 88.237061 | 99.762065 | -0.133484 | 458.8 | 92.799774 | 99.837675 | -0.128363 | 458.8 | 88.189552 | 99.720671 | -0.017929 | 458.8 | 92.826523 | 99.871106 | -0.019011 | 458.8 | 79.084618 | 99.676687 | -0.171542 | 458.8 | 78.080002 | 99.914602 | -0.10077
459.2 | 88.334763 | 99.761334 | -0.134068 | 459.2 | 92.862152 | 99.836918 | -0.128729 | 459.2 | 88.269173 | 99.720099 | -0.017967 | 459.2 | 92.889557 | 99.870638 | -0.01905 | 459.2 | 79.355812 | 99.675237 | -0.172281 | 459.2 | 78.325859 | 99.913754 | -0.102061
459.6 | 88.433167 | 99.760601 | -0.134667 | 459.6 | 92.922371 | 99.836149 | -0.129098 | 459.6 | 88.346245 | 99.71955 | -0.018005 | 459.6 | 92.955505 | 99.870181 | -0.019092 | 459.6 | 79.628372 | 99.673799 | -0.173017 | 459.6 | 78.521042 | 99.912881 | -0.103349
460 | 88.531036 | 99.759862 | -0.13528 | 460 | 92.983658 | 99.835367 | -0.129471 | 460 | 88.419235 | 99.719002 | -0.018045 | 460 | 93.023659 | 99.869704 | -0.019135 | 460 | 79.916 | 99.672391 | -0.173753 | 460 | 78.674446 | 99.911959 | -0.104633
460.4 | 88.6269 | 99.759131 | -0.135907 | 460.4 | 93.045723 | 99.834553 | -0.129848 | 460.4 | 88.491798 | 99.718488 | -0.018086 | 460.4 | 93.097916 | 99.869206 | -0.019181 | 460.4 | 80.213905 | 99.670994 | -0.174489 | 460.4 | 78.79567 | 99.911019 | -0.105913
460.8 | 88.715378 | 99.758368 | -0.136549 | 460.8 | 93.110817 | 99.833727 | -0.130227 | 460.8 | 88.564255 | 99.717984 | -0.018129 | 460.8 | 93.17514 | 99.868719 | -0.019228 | 460.8 | 80.507706 | 99.669618 | -0.175228 | 460.8 | 78.917557 | 99.910073 | -0.107188
461.2 | 88.802589 | 99.757612 | -0.137204 | 461.2 | 93.176209 | 99.832902 | -0.130607 | 461.2 | 88.637039 | 99.717493 | -0.018173 | 461.2 | 93.255142 | 99.868212 | -0.019277 | 461.2 | 80.796013 | 99.668252 | -0.175972 | 461.2 | 79.083969 | 99.909144 | -0.108457
461.6 | 88.891708 | 99.756838 | -0.137872 | 461.6 | 93.242729 | 99.832051 | -0.130987 | 461.6 | 88.713684 | 99.71699 | -0.018219 | 461.6 | 93.33976 | 99.867684 | -0.019328 | 461.6 | 81.068588 | 99.666929 | -0.17672 | 461.6 | 79.304504 | 99.908192 | -0.109721
462 | 88.978012 | 99.756027 | -0.138551 | 462 | 93.310074 | 99.8312 | -0.131367 | 462 | 88.793991 | 99.716499 | -0.018266 | 462 | 93.426125 | 99.867167 | -0.01938 | 462 | 81.303482 | 99.665648 | -0.177476 | 462 | 79.551048 | 99.907264 | -0.11098
462.4 | 89.060913 | 99.755185 | -0.139242 | 462.4 | 93.377106 | 99.830368 | -0.131746 | 462.4 | 88.877159 | 99.715995 | -0.018315 | 462.4 | 93.508789 | 99.86663 | -0.019433 | 462.4 | 81.466476 | 99.664408 | -0.178242 | 462.4 | 79.852371 | 99.906354 | -0.112234
462.8 | 89.151352 | 99.754289 | -0.13994 | 462.8 | 93.444908 | 99.829548 | -0.132126 | 462.8 | 88.957893 | 99.71547 | -0.018365 | 462.8 | 93.58577 | 99.866103 | -0.019488 | 462.8 | 81.595917 | 99.663221 | -0.179018 | 462.8 | 80.204392 | 99.905421 | -0.113485
463.2 | 89.243912 | 99.753364 | -0.140645 | 463.2 | 93.51194 | 99.828741 | -0.132507 | 463.2 | 89.043602 | 99.714933 | -0.018417 | 463.2 | 93.660446 | 99.865596 | -0.019545 | 463.2 | 81.714401 | 99.662098 | -0.179809 | 463.2 | 80.574211 | 99.904504 | -0.114731
463.6 | 89.333817 | 99.752378 | -0.141354 | 463.6 | 93.581268 | 99.827959 | -0.13289 | 463.6 | 89.12706 | 99.714338 | -0.018471 | 463.6 | 93.727844 | 99.865068 | -0.019603 | 463.6 | 81.85685 | 99.661047 | -0.180615 | 463.6 | 80.959786 | 99.903577 | -0.115972
464 | 89.423775 | 99.751336 | -0.142064 | 464 | 93.651123 | 99.827202 | -0.133278 | 464 | 89.210968 | 99.713743 | -0.018526 | 464 | 93.794159 | 99.864541 | -0.019663 | 464 | 82.045876 | 99.660039 | -0.181442 | 464 | 81.325493 | 99.902655 | -0.117207
464.4 | 89.515236 | 99.750265 | -0.142772 | 464.4 | 93.728302 | 99.826444 | -0.133672 | 464.4 | 89.294357 | 99.713115 | -0.018581 | 464.4 | 93.859818 | 99.864004 | -0.019725 | 464.4 | 82.293778 | 99.659083 | -0.182292 | 464.4 | 81.686417 | 99.901727 | -0.118436
464.8 | 89.603294 | 99.749171 | -0.143475 | 464.8 | 93.808456 | 99.825681 | -0.134073 | 464.8 | 89.376999 | 99.712452 | -0.018638 | 464.8 | 93.926338 | 99.863457 | -0.019788 | 464.8 | 82.59716 | 99.658138 | -0.183166 | 464.8 | 82.017868 | 99.900787 | -0.119658
465.2 | 89.689972 | 99.748039 | -0.144172 | 465.2 | 93.891434 | 99.824905 | -0.134483 | 465.2 | 89.455086 | 99.711766 | -0.018695 | 465.2 | 93.9926 | 99.8629 | -0.019852 | 465.2 | 82.962189 | 99.657224 | -0.184066 | 465.2 | 82.30687 | 99.899859 | -0.120874
465.6 | 89.773621 | 99.746889 | -0.144861 | 465.6 | 93.973801 | 99.82408 | -0.134901 | 465.6 | 89.531784 | 99.711034 | -0.018753 | 465.6 | 94.061333 | 99.862283 | -0.019918 | 465.6 | 83.338852 | 99.656342 | -0.184992 | 465.6 | 82.535614 | 99.898925 | -0.122085
466 | 89.855423 | 99.745715 | -0.14554 | 466 | 94.055031 | 99.823242 | -0.135324 | 466 | 89.603447 | 99.71028 | -0.018811 | 466 | 94.127548 | 99.861656 | -0.019984 | 466 | 83.714142 | 99.655449 | -0.185944 | 466 | 82.783524 | 99.898003 | -0.123291
466.4 | 89.939117 | 99.744541 | -0.146209 | 466.4 | 94.12822 | 99.822359 | -0.135752 | 466.4 | 89.677078 | 99.70948 | -0.018869 | 466.4 | 94.19738 | 99.86099 | -0.020051 | 466.4 | 84.057922 | 99.654567 | -0.186924 | 466.4 | 83.023224 | 99.897087 | -0.124492
466.8 | 90.02594 | 99.743349 | -0.146869 | 466.8 | 94.196274 | 99.82144 | -0.136182 | 466.8 | 89.752029 | 99.708634 | -0.018926 | 466.8 | 94.265129 | 99.860304 | -0.020118 | 466.8 | 84.341446 | 99.653653 | -0.187927 | 466.8 | 83.256058 | 99.89619 | -0.12569
467.2 | 90.112717 | 99.742157 | -0.14752 | 467.2 | 94.256393 | 99.820482 | -0.136613 | 467.2 | 89.83075 | 99.707753 | -0.018983 | 467.2 | 94.333435 | 99.859587 | -0.020185 | 467.2 | 84.540054 | 99.652728 | -0.188955 | 467.2 | 83.479309 | 99.895299 | -0.126887
467.6 | 90.200241 | 99.740947 | -0.148161 | 467.6 | 94.31517 | 99.819525 | -0.137043 | 467.6 | 89.90892 | 99.706816 | -0.019039 | 467.6 | 94.39888 | 99.858862 | -0.020252 | 467.6 | 84.700302 | 99.651783 | -0.190004 | 467.6 | 83.705307 | 99.89442 | -0.128083
468 | 90.292221 | 99.739754 | -0.148794 | 468 | 94.370415 | 99.818567 | -0.13747 | 468 | 89.995758 | 99.705856 | -0.019093 | 468 | 94.468521 | 99.858135 | -0.020319 | 468 | 84.831116 | 99.650806 | -0.191072 | 468 | 83.923767 | 99.893571 | -0.129278
468.4 | 90.385696 | 99.738563 | -0.149419 | 468.4 | 94.432686 | 99.817623 | -0.137896 | 468.4 | 90.08551 | 99.704873 | -0.019145 | 468.4 | 94.537613 | 99.857429 | -0.020385 | 468.4 | 84.959877 | 99.649798 | -0.192158 | 468.4 | 84.137436 | 99.892736 | -0.130473
468.8 | 90.473648 | 99.737383 | -0.150038 | 468.8 | 94.501259 | 99.816704 | -0.138323 | 468.8 | 90.175621 | 99.703878 | -0.019196 | 468.8 | 94.60582 | 99.856713 | -0.020451 | 468.8 | 85.126297 | 99.648738 | -0.193257 | 468.8 | 84.351112 | 99.891894 | -0.13167
469.2 | 90.565041 | 99.736227 | -0.150652 | 469.2 | 94.574287 | 99.815809 | -0.138751 | 469.2 | 90.267487 | 99.702884 | -0.019244 | 469.2 | 94.673988 | 99.856026 | -0.020517 | 469.2 | 85.326271 | 99.647624 | -0.194369 | 469.2 | 84.584648 | 99.891058 | -0.13287
469.6 | 90.659081 | 99.735089 | -0.151263 | 469.6 | 94.650192 | 99.814945 | -0.139185 | 469.6 | 90.362076 | 99.701901 | -0.019291 | 469.6 | 94.745224 | 99.855369 | -0.020584 | 469.6 | 85.540627 | 99.64649 | -0.19549 | 469.6 | 84.833244 | 99.890235 | -0.134072
470 | 90.7509 | 99.733999 | -0.151871 | 470 | 94.733734 | 99.8141 | -0.139627 | 470 | 90.449867 | 99.70094 | -0.019335 | 470 | 94.814316 | 99.854713 | -0.020651 | 470 | 85.775528 | 99.645282 | -0.196616 | 470 | 85.094856 | 99.889393 | -0.135279
470.4 | 90.840332 | 99.732898 | -0.152478 | 470.4 | 94.812401 | 99.813269 | -0.140078 | 470.4 | 90.53212 | 99.69998 | -0.019377 | 470.4 | 94.886681 | 99.854097 | -0.02072 | 470.4 | 86.026871 | 99.644011 | -0.197745 | 470.4 | 85.374268 | 99.888551 | -0.136492
470.8 | 90.927841 | 99.731845 | -0.153086 | 470.8 | 94.88604 | 99.812405 | -0.14054 | 470.8 | 90.609894 | 99.699054 | -0.019418 | 470.8 | 94.961975 | 99.85344 | -0.020791 | 470.8 | 86.278885 | 99.642698 | -0.198873 | 470.8 | 85.66465 | 99.887722 | -0.137711
471.2 | 91.012558 | 99.730823 | -0.153696 | 471.2 | 94.954361 | 99.811548 | -0.141013 | 471.2 | 90.68309 | 99.698162 | -0.019456 | 471.2 | 95.041565 | 99.852783 | -0.020862 | 471.2 | 86.547348 | 99.64129 | -0.199998 | 471.2 | 85.978981 | 99.886873 | -0.138938
471.6 | 91.096214 | 99.729806 | -0.154311 | 471.6 | 95.018791 | 99.810634 | -0.141496 | 471.6 | 90.754852 | 99.697282 | -0.019494 | 471.6 | 95.123573 | 99.852117 | -0.020936 | 471.6 | 86.818535 | 99.639841 | -0.201115 | 471.6 | 86.305641 | 99.886 | -0.140176
472 | 91.176048 | 99.72882 | -0.154931 | 472 | 95.077622 | 99.809671 | -0.141987 | 472 | 90.825829 | 99.696425 | -0.01953 | 472 | 95.2052 | 99.851411 | -0.02101 | 472 | 87.093834 | 99.638308 | -0.202221 | 472 | 86.64669 | 99.88514 | -0.141423
472.4 | 91.256996 | 99.727828 | -0.155556 | 472.4 | 95.137375 | 99.80867 | -0.142485 | 472.4 | 90.896332 | 99.695579 | -0.019565 | 472.4 | 95.282066 | 99.850665 | -0.021085 | 472.4 | 87.390366 | 99.636722 | -0.203313 | 472.4 | 86.995285 | 99.884268 | -0.142683
472.8 | 91.337303 | 99.726817 | -0.156186 | 472.8 | 95.196976 | 99.807638 | -0.142986 | 472.8 | 90.968887 | 99.694733 | -0.0196 | 472.8 | 95.359032 | 99.849879 | -0.021162 | 472.8 | 87.712929 | 99.635136 | -0.204386 | 472.8 | 87.375366 | 99.883358 | -0.143956
473.2 | 91.420525 | 99.725825 | -0.156822 | 473.2 | 95.260414 | 99.806587 | -0.143489 | 473.2 | 91.047348 | 99.69391 | -0.019633 | 473.2 | 95.431297 | 99.849063 | -0.021238 | 473.2 | 88.047127 | 99.633497 | -0.205441 | 473.2 | 87.729446 | 99.882442 | -0.14524
473.6 | 91.502632 | 99.724832 | -0.157464 | 473.6 | 95.326721 | 99.805554 | -0.143994 | 473.6 | 91.127289 | 99.693121 | -0.019667 | 473.6 | 95.498085 | 99.848208 | -0.021315 | 473.6 | 88.393654 | 99.631848 | -0.206475 | 473.6 | 88.08831 | 99.881514 | -0.146535
474 | 91.590256 | 99.723834 | -0.158114 | 474 | 95.397446 | 99.804522 | -0.144501 | 474 | 91.205216 | 99.692321 | -0.0197 | 474 | 95.558518 | 99.847343 | -0.021392 | 474 | 88.718262 | 99.630189 | -0.207487 | 474 | 88.437576 | 99.880568 | -0.14784
474.4 | 91.678253 | 99.722817 | -0.158771 | 474.4 | 95.465973 | 99.803489 | -0.145011 | 474.4 | 91.284302 | 99.691555 | -0.019733 | 474.4 | 95.620392 | 99.846457 | -0.021468 | 474.4 | 89.00795 | 99.628529 | -0.208478 | 474.4 | 88.760132 | 99.879621 | -0.149153
474.8 | 91.766487 | 99.721806 | -0.159433 | 474.8 | 95.539414 | 99.802507 | -0.145524 | 474.8 | 91.362022 | 99.690801 | -0.019767 | 474.8 | 95.68158 | 99.845552 | -0.021545 | 474.8 | 89.259964 | 99.62688 | -0.209447 | 474.8 | 89.04982 | 99.878681 | -0.150472
475.2 | 91.849007 | 99.72079 | -0.160101 | 475.2 | 95.611107 | 99.80155 | -0.146043 | 475.2 | 91.433792 | 99.690069 | -0.019801 | 475.2 | 95.745995 | 99.844657 | -0.02162 | 475.2 | 89.472961 | 99.62522 | -0.210397 | 475.2 | 89.334709 | 99.877747 | -0.151798
475.6 | 91.928818 | 99.719755 | -0.160776 | 475.6 | 95.683838 | 99.800592 | -0.146572 | 475.6 | 91.502968 | 99.689337 | -0.019836 | 475.6 | 95.813332 | 99.843772 | -0.021696 | 475.6 | 89.674995 | 99.623582 | -0.211327 | 475.6 | 89.614815 | 99.876825 | -0.15313
476 | 92.004318 | 99.718708 | -0.161456 | 476 | 95.75557 | 99.799636 | -0.147111 | 476 | 91.571655 | 99.688617 | -0.019872 | 476 | 95.883377 | 99.842887 | -0.021771 | 476 | 89.883194 | 99.621933 | -0.212241 | 476 | 89.891495 | 99.875903 | -0.154469
476.4 | 92.07756 | 99.717631 | -0.162139 | 476.4 | 95.828239 | 99.798691 | -0.147661 | 476.4 | 91.64547 | 99.687862 | -0.019909 | 476.4 | 95.954041 | 99.842021 | -0.021846 | 476.4 | 90.096176 | 99.620305 | -0.213138 | 476.4 | 90.149681 | 99.874963 | -0.155816
476.8 | 92.149674 | 99.716548 | -0.162822 | 476.8 | 95.900711 | 99.797727 | -0.148221 | 476.8 | 91.724251 | 99.687108 | -0.019947 | 476.8 | 96.025635 | 99.841146 | -0.021921 | 476.8 | 90.330399 | 99.618708 | -0.214021 | 476.8 | 90.379105 | 99.874005 | -0.15717
477.2 | 92.22506 | 99.715447 | -0.163505 | 477.2 | 95.976547 | 99.796745 | -0.148792 | 477.2 | 91.806015 | 99.686331 | -0.019986 | 477.2 | 96.093849 | 99.84027 | -0.021995 | 477.2 | 90.613922 | 99.617143 | -0.214892 | 477.2 | 90.585922 | 99.873046 | -0.158531
477.6 | 92.304604 | 99.714321 | -0.164185 | 477.6 | 96.049332 | 99.795719 | -0.149373 | 477.6 | 91.894432 | 99.685507 | -0.020026 | 477.6 | 96.162827 | 99.839355 | -0.022069 | 477.6 | 90.915253 | 99.615589 | -0.215753 | 477.6 | 90.748901 | 99.872062 | -0.159899
478 | 92.387421 | 99.713195 | -0.164862 | 478 | 96.123398 | 99.794681 | -0.149961 | 478 | 91.986847 | 99.684696 | -0.020067 | 478 | 96.231705 | 99.83844 | -0.022143 | 478 | 91.23439 | 99.614108 | -0.216607 | 478 | 90.88723 | 99.871042 | -0.161275
478.4 | 92.477364 | 99.712046 | -0.165534 | 478.4 | 96.193398 | 99.793617 | -0.150553 | 478.4 | 92.074776 | 99.683839 | -0.020108 | 478.4 | 96.2995 | 99.837505 | -0.022215 | 478.4 | 91.554894 | 99.612669 | -0.217459 | 478.4 | 91.018738 | 99.869991 | -0.162655
478.8 | 92.568634 | 99.710915 | -0.166202 | 478.8 | 96.260391 | 99.792547 | -0.151149 | 478.8 | 92.156166 | 99.68297 | -0.02015 | 478.8 | 96.364487 | 99.83656 | -0.022286 | 478.8 | 91.882927 | 99.611282 | -0.21831 | 478.8 | 91.16597 | 99.868898 | -0.16404
479.2 | 92.664162 | 99.70977 | -0.166865 | 479.2 | 96.322136 | 99.791465 | -0.151746 | 479.2 | 92.236221 | 99.682101 | -0.020192 | 479.2 | 96.43605 | 99.835625 | -0.022356 | 479.2 | 92.17878 | 99.609949 | -0.219167 | 479.2 | 91.356369 | 99.867791 | -0.165428
479.6 | 92.760559 | 99.708621 | -0.167524 | 479.6 | 96.382309 | 99.790363 | -0.152344 | 479.6 | 92.312073 | 99.681198 | -0.020234 | 479.6 | 96.510521 | 99.83466 | -0.022425 | 479.6 | 92.450661 | 99.608689 | -0.220032 | 479.6 | 91.595375 | 99.866667 | -0.166818
480 | 92.853928 | 99.707489 | -0.168179 | 480 | 96.441444 | 99.789282 | -0.152941 | 480 | 92.380234 | 99.680306 | -0.020277 | 480 | 96.582634 | 99.833705 | -0.022492 | 480 | 92.706787 | 99.607459 | -0.22091 | 480 | 91.856979 | 99.865524 | -0.168207
480.4 | 92.943062 | 99.706376 | -0.168832 | 480.4 | 96.500649 | 99.788242 | -0.153537 | 480.4 | 92.445023 | 99.679426 | -0.02032 | 480.4 | 96.653114 | 99.83281 | -0.022558 | 480.4 | 92.955399 | 99.606294 | -0.221805 | 480.4 | 92.178177 | 99.864356 | -0.169596
480.8 | 93.032227 | 99.705275 | -0.169485 | 480.8 | 96.561882 | 99.78721 | -0.154134 | 480.8 | 92.50975 | 99.678523 | -0.020363 | 480.8 | 96.723076 | 99.831925 | -0.022622 | 480.8 | 93.212891 | 99.60517 | -0.222722 | 480.8 | 92.533623 | 99.863201 | -0.170981
481.2 | 93.116585 | 99.704185 | -0.170138 | 481.2 | 96.628471 | 99.786222 | -0.154734 | 481.2 | 92.576271 | 99.677631 | -0.020406 | 481.2 | 96.78447 | 99.83108 | -0.022685 | 481.2 | 93.492996 | 99.604035 | -0.223662 | 481.2 | 92.889748 | 99.862057 | -0.172364
481.6 | 93.200981 | 99.703084 | -0.17079 | 481.6 | 96.699394 | 99.785227 | -0.155338 | 481.6 | 92.643303 | 99.67674 | -0.02045 | 481.6 | 96.838577 | 99.830294 | -0.022748 | 481.6 | 93.785431 | 99.602922 | -0.224629 | 481.6 | 93.219856 | 99.860914 | -0.173744
482 | 93.281967 | 99.702013 | -0.171441 | 482 | 96.768883 | 99.784263 | -0.155947 | 482 | 92.711418 | 99.675836 | -0.020494 | 482 | 96.889839 | 99.829547 | -0.022811 | 482 | 94.114151 | 99.601787 | -0.225623 | 482 | 93.544472 | 99.859784 | -0.175122
482.4 | 93.361191 | 99.700966 | -0.172091 | 482.4 | 96.836266 | 99.783331 | -0.156561 | 482.4 | 92.781632 | 99.674945 | -0.020537 | 482.4 | 96.940979 | 99.828821 | -0.022874 | 482.4 | 94.470268 | 99.600643 | -0.226645 | 482.4 | 93.838944 | 99.858665 | -0.1765
482.8 | 93.435448 | 99.699913 | -0.172741 | 482.8 | 96.898895 | 99.782399 | -0.157184 | 482.8 | 92.853989 | 99.674053 | -0.020581 | 482.8 | 96.994324 | 99.828165 | -0.022938 | 482.8 | 94.839516 | 99.599466 | -0.227695 | 482.8 | 94.092331 | 99.85751 | -0.177879
483.2 | 93.511612 | 99.69886 | -0.17339 | 483.2 | 96.957169 | 99.781448 | -0.157814 | 483.2 | 92.923271 | 99.673151 | -0.020625 | 483.2 | 97.051163 | 99.827498 | -0.023004 | 483.2 | 95.159073 | 99.598269 | -0.228773 | 483.2 | 94.319687 | 99.856342 | -0.179259
483.6 | 93.585007 | 99.697789 | -0.174038 | 483.6 | 97.011078 | 99.78051 | -0.158451 | 483.6 | 92.991226 | 99.672248 | -0.020668 | 483.6 | 97.112457 | 99.826852 | -0.023071 | 483.6 | 95.450363 | 99.59704 | -0.229877 | 483.6 | 94.547722 | 99.855156 | -0.180641
484 | 93.65506 | 99.696725 | -0.174685 | 484 | 97.063713 | 99.779571 | -0.159094 | 484 | 93.059433 | 99.671344 | -0.020711 | 484 | 97.178307 | 99.826215 | -0.02314 | 484 | 95.678185 | 99.595791 | -0.231007 | 484 | 94.788788 | 99.853921 | -0.182021
484.4 | 93.724358 | 99.695666 | -0.175333 | 484.4 | 97.119171 | 99.778595 | -0.159742 | 484.4 | 93.130051 | 99.670464 | -0.020754 | 484.4 | 97.250214 | 99.825548 | -0.02321 | 484.4 | 95.863678 | 99.594509 | -0.232161 | 484.4 | 95.047607 | 99.852673 | -0.1834
484.8 | 93.797089 | 99.694588 | -0.175983 | 484.8 | 97.184357 | 99.777594 | -0.160395 | 484.8 | 93.203239 | 99.669583 | -0.020798 | 484.8 | 97.325806 | 99.824852 | -0.023282 | 484.8 | 95.999649 | 99.593206 | -0.23334 | 484.8 | 95.31266 | 99.851395 | -0.184775
485.2 | 93.871292 | 99.693481 | -0.176635 | 485.2 | 97.255287 | 99.776568 | -0.161051 | 485.2 | 93.274124 | 99.668692 | -0.020841 | 485.2 | 97.400581 | 99.824146 | -0.023356 | 485.2 | 96.143051 | 99.591852 | -0.234544 | 485.2 | 95.593887 | 99.850098 | -0.186143
485.6 | 93.950272 | 99.69235 | -0.177287 | 485.6 | 97.328362 | 99.775548 | -0.161709 | 485.6 | 93.347366 | 99.667823 | -0.020885 | 485.6 | 97.477867 | 99.82346 | -0.02343 | 485.6 | 96.286461 | 99.590444 | -0.23577 | 485.6 | 95.886581 | 99.848777 | -0.187502
486 | 94.032791 | 99.691218 | -0.17794 | 486 | 97.407394 | 99.774504 | -0.162368 | 486 | 93.422081 | 99.666978 | -0.020929 | 486 | 97.555763 | 99.822734 | -0.023506 | 486 | 96.455139 | 99.588963 | -0.237016 | 486 | 96.170487 | 99.847462 | -0.188852
486.4 | 94.118523 | 99.690074 | -0.178593 | 486.4 | 97.488213 | 99.773445 | -0.16303 | 486.4 | 93.497726 | 99.666143 | -0.020973 | 486.4 | 97.631455 | 99.821997 | -0.023583 | 486.4 | 96.647232 | 99.587408 | -0.238279 | 486.4 | 96.416443 | 99.846141 | -0.19019
486.8 | 94.205551 | 99.688882 | -0.179245 | 486.8 | 97.562164 | 99.772369 | -0.163692 | 486.8 | 93.5728 | 99.665331 | -0.021018 | 486.8 | 97.704544 | 99.821242 | -0.023661 | 486.8 | 96.838577 | 99.585801 | -0.239555 | 486.8 | 96.643814 | 99.844832 | -0.191517
487.2 | 94.288826 | 99.687702 | -0.179895 | 487.2 | 97.631493 | 99.771318 | -0.164356 | 487.2 | 93.65065 | 99.664554 | -0.021064 | 487.2 | 97.774803 | 99.820495 | -0.02374 | 487.2 | 97.022873 | 99.5841 | -0.24084 | 487.2 | 96.84333 | 99.843529 | -0.192832
487.6 | 94.365387 | 99.686497 | -0.180542 | 487.6 | 97.69648 | 99.770255 | -0.16502 | 487.6 | 93.730125 | 99.663799 | -0.021111 | 487.6 | 97.84301 | 99.81973 | -0.023819 | 487.6 | 97.197121 | 99.582346 | -0.242131 | 487.6 | 97.014603 | 99.842232 | -0.194136
488 | 94.440216 | 99.685275 | -0.181186 | 488 | 97.759155 | 99.769173 | -0.165686 | 488 | 93.81176 | 99.663045 | -0.021159 | 488 | 97.909996 | 99.818953 | -0.023898 | 488 | 97.326042 | 99.580498 | -0.243422 | 488 | 97.152062 | 99.840941 | -0.195431
488.4 | 94.511452 | 99.684035 | -0.181827 | 488.4 | 97.820602 | 99.76809 | -0.166353 | 488.4 | 93.890274 | 99.662291 | -0.021209 | 488.4 | 97.972984 | 99.818168 | -0.023978 | 488.4 | 97.431191 | 99.578618 | -0.24471 | 488.4 | 97.269836 | 99.839657 | -0.196719
488.8 | 94.582016 | 99.682788 | -0.182466 | 488.8 | 97.881943 | 99.766996 | -0.167019 | 488.8 | 93.970436 | 99.661547 | -0.02126 | 488.8 | 98.036118 | 99.817352 | -0.024057 | 488.8 | 97.516266 | 99.576674 | -0.245992 | 488.8 | 97.376099 | 99.838342 | -0.198
489.2 | 94.652176 | 99.681553 | -0.183102 | 489.2 | 97.945816 | 99.765913 | -0.167684 | 489.2 | 94.046539 | 99.660827 | -0.021313 | 489.2 | 98.098496 | 99.816556 | -0.024136 | 489.2 | 97.600601 | 99.57471 | -0.247263 | 489.2 | 97.480499 | 99.837015 | -0.199277
489.6 | 94.731674 | 99.680319 | -0.183737 | 489.6 | 98.014755 | 99.764812 | -0.16835 | 489.6 | 94.12233 | 99.660095 | -0.021367 | 489.6 | 98.162094 | 99.815741 | -0.024215 | 489.6 | 97.689781 | 99.572715 | -0.248522 | 489.6 | 97.573013 | 99.835656 | -0.20055
490 | 94.813667 | 99.679079 | -0.184372 | 490 | 98.083832 | 99.763679 | -0.169016 | 490 | 94.192337 | 99.659364 | -0.021422 | 490 | 98.224571 | 99.814886 | -0.024292 | 490 | 97.804215 | 99.570697 | -0.249765 | 490 | 97.660324 | 99.834305 | -0.201818
490.4 | 94.901298 | 99.677808 | -0.185007 | 490.4 | 98.15004 | 99.762547 | -0.169681 | 490.4 | 94.261826 | 99.658632 | -0.021479 | 490.4 | 98.289497 | 99.81403 | -0.024369 | 490.4 | 97.942795 | 99.568671 | -0.25099 | 490.4 | 97.745407 | 99.832916 | -0.203084
490.8 | 94.991348 | 99.676531 | -0.185642 | 490.8 | 98.219337 | 99.761408 | -0.170346 | 490.8 | 94.329941 | 99.657878 | -0.021537 | 490.8 | 98.354233 | 99.813124 | -0.024445 | 490.8 | 98.110352 | 99.566644 | -0.252198 | 490.8 | 97.835686 | 99.831533 | -0.204348
491.2 | 95.079918 | 99.675297 | -0.186275 | 491.2 | 98.289284 | 99.760276 | -0.171011 | 491.2 | 94.400604 | 99.657146 | -0.021596 | 491.2 | 98.419876 | 99.81222 | -0.024519 | 491.2 | 98.2939 | 99.564595 | -0.253387 | 491.2 | 97.940086 | 99.830156 | -0.20561
491.6 | 95.161964 | 99.674038 | -0.186907 | 491.6 | 98.356361 | 99.759106 | -0.171675 | 491.6 | 94.470154 | 99.656415 | -0.021656 | 491.6 | 98.485764 | 99.811294 | -0.024591 | 491.6 | 98.482254 | 99.562547 | -0.254556 | 491.6 | 98.069756 | 99.828768 | -0.206872
492 | 95.239349 | 99.672773 | -0.187537 | 492 | 98.422989 | 99.757936 | -0.172338 | 492 | 94.543655 | 99.65566 | -0.021717 | 492 | 98.554237 | 99.810349 | -0.024661 | 492 | 98.663567 | 99.560551 | -0.255703 | 492 | 98.223198 | 99.827409 | -0.208138
492.4 | 95.308487 | 99.671497 | -0.188165 | 492.4 | 98.491295 | 99.756779 | -0.173001 | 492.4 | 94.617966 | 99.654917 | -0.021778 | 492.4 | 98.624558 | 99.809395 | -0.02473 | 492.4 | 98.838547 | 99.558535 | -0.25683 | 492.4 | 98.426063 | 99.826051 | -0.209408
492.8 | 95.374741 | 99.670238 | -0.188791 | 492.8 | 98.556076 | 99.755615 | -0.173662 | 492.8 | 94.694183 | 99.654162 | -0.021841 | 492.8 | 98.698143 | 99.80846 | -0.024796 | 492.8 | 98.995323 | 99.55656 | -0.257936 | 492.8 | 98.661629 | 99.824693 | -0.210687
493.2 | 95.441879 | 99.668985 | -0.189416 | 493.2 | 98.619675 | 99.754463 | -0.174321 | 493.2 | 94.769531 | 99.653408 | -0.021904 | 493.2 | 98.773575 | 99.807534 | -0.02486 | 493.2 | 99.141701 | 99.554596 | -0.259022 | 493.2 | 98.907585 | 99.823378 | -0.211977
493.6 | 95.511162 | 99.667739 | -0.190041 | 493.6 | 98.679382 | 99.753288 | -0.174979 | 493.6 | 94.846565 | 99.652665 | -0.021968 | 493.6 | 98.850868 | 99.80662 | -0.024922 | 493.6 | 99.286598 | 99.552632 | -0.260088 | 493.6 | 99.155762 | 99.822069 | -0.213281
494 | 95.582504 | 99.666511 | -0.190668 | 494 | 98.737289 | 99.752111 | -0.175633 | 494 | 94.924049 | 99.651911 | -0.022035 | 494 | 98.92881 | 99.805714 | -0.024982 | 494 | 99.439659 | 99.550741 | -0.261132 | 494 | 99.382027 | 99.820754 | -0.214603
494.4 | 95.661781 | 99.665288 | -0.191298 | 494.4 | 98.794647 | 99.750929 | -0.176283 | 494.4 | 95.006554 | 99.651156 | -0.022102 | 494.4 | 99.006142 | 99.804829 | -0.02504 | 494.4 | 99.593483 | 99.548882 | -0.262158 | 494.4 | 99.552933 | 99.819432 | -0.215945
494.8 | 95.749062 | 99.664089 | -0.191934 | 494.8 | 98.854393 | 99.749746 | -0.176928 | 494.8 | 95.087067 | 99.650402 | -0.022171 | 494.8 | 99.078156 | 99.803973 | -0.025096 | 494.8 | 99.738388 | 99.547055 | -0.263167 | 494.8 | 99.68557 | 99.818105 | -0.217308
495.2 | 95.836548 | 99.662923 | -0.192575 | 495.2 | 98.913742 | 99.748545 | -0.177568 | 495.2 | 95.166596 | 99.649636 | -0.022242 | 495.2 | 99.146835 | 99.803108 | -0.02515 | 495.2 | 99.875107 | 99.545248 | -0.264162 | 495.2 | 99.785141 | 99.816759 | -0.218692
495.6 | 95.926544 | 99.661736 | -0.193223 | 495.6 | 98.974625 | 99.74735 | -0.178202 | 495.6 | 95.244232 | 99.648858 | -0.022314 | 495.6 | 99.211815 | 99.802293 | -0.025203 | 495.6 | 100.019623 | 99.543495 | -0.265145 | 495.6 | 99.862053 | 99.815383 | -0.220099
496 | 96.020424 | 99.660538 | -0.193878 | 496 | 99.037674 | 99.746155 | -0.178832 | 496 | 95.320793 | 99.64807 | -0.022388 | 496 | 99.273163 | 99.801467 | -0.025255 | 496 | 100.154495 | 99.541782 | -0.266116 | 496 | 99.956802 | 99.813987 | -0.221527
496.4 | 96.113808 | 99.659315 | -0.194538 | 496.4 | 99.10276 | 99.744941 | -0.179459 | 496.4 | 95.387726 | 99.647269 | -0.022463 | 496.4 | 99.328148 | 99.800631 | -0.025306 | 496.4 | 100.268921 | 99.540081 | -0.267079 | 496.4 | 100.080894 | 99.812543 | -0.222977
496.8 | 96.201233 | 99.658069 | -0.195201 | 496.8 | 99.163498 | 99.74374 | -0.180082 | 496.8 | 95.453682 | 99.646457 | -0.02254 | 496.8 | 99.385338 | 99.799836 | -0.025357 | 496.8 | 100.40342 | 99.538421 | -0.268036 | 496.8 | 100.221321 | 99.811117 | -0.224449
497.2 | 96.2845 | 99.656792 | -0.195867 | 497.2 | 99.224548 | 99.742508 | -0.180702 | 497.2 | 95.517029 | 99.645623 | -0.022618 | 497.2 | 99.443909 | 99.79901 | -0.025408 | 497.2 | 100.557236 | 99.536804 | -0.268988 | 497.2 | 100.406334 | 99.809685 | -0.225941
497.6 | 96.361946 | 99.655473 | -0.196534 | 497.6 | 99.285896 | 99.741275 | -0.18132 | 497.6 | 95.575859 | 99.644789 | -0.022698 | 497.6 | 99.503822 | 99.798184 | -0.025459 | 497.6 | 100.714394 | 99.535196 | -0.269939 | 497.6 | 100.610306 | 99.808223 | -0.227454
498 | 96.434677 | 99.654105 | -0.197201 | 498 | 99.347397 | 99.739992 | -0.181936 | 498 | 95.635475 | 99.64392 | -0.022779 | 498 | 99.567833 | 99.797329 | -0.02551 | 498 | 100.88195 | 99.533632 | -0.27089 | 498 | 100.812042 | 99.80676 | -0.228988
498.4 | 96.500893 | 99.652726 | -0.197866 | 498.4 | 99.410629 | 99.738685 | -0.182547 | 498.4 | 95.697029 | 99.643051 | -0.022863 | 498.4 | 99.634407 | 99.796454 | -0.02556 | 498.4 | 101.054344 | 99.532087 | -0.271844 | 498.4 | 101.01564 | 99.805304 | -0.230541
498.8 | 96.561523 | 99.651315 | -0.198529 | 498.8 | 99.476837 | 99.737345 | -0.183152 | 498.8 | 95.75914 | 99.642182 | -0.022949 | 498.8 | 99.702766 | 99.795568 | -0.025611 | 498.8 | 101.235649 | 99.530533 | -0.272803 | 498.8 | 101.203629 | 99.803823 | -0.232114
499.2 | 96.620316 | 99.649864 | -0.19919 | 499.2 | 99.547043 | 99.735982 | -0.183749 | 499.2 | 95.823105 | 99.64129 | -0.023036 | 499.2 | 99.773033 | 99.794663 | -0.025661 | 499.2 | 101.430336 | 99.529021 | -0.27377 | 499.2 | 101.354477 | 99.80236 | -0.233706
499.6 | 96.682022 | 99.648418 | -0.199848 | 499.6 | 99.621658 | 99.734617 | -0.184336 | 499.6 | 95.888496 | 99.640388 | -0.023126 | 499.6 | 99.843758 | 99.793738 | -0.025711 | 499.6 | 101.626144 | 99.527508 | -0.274747 | 499.6 | 101.497147 | 99.800879 | -0.235315
500 | 96.744484 | 99.646965 | -0.200502 | 500 | 99.695091 | 99.733267 | -0.184912 | 500 | 95.952553 | 99.639507 | -0.023218 | 500 | 99.912842 | 99.792813 | -0.025759 | 500 | 101.817841 | 99.525975 | -0.275735 | 500 | 101.643532 | 99.799398 | -0.236941
500.4 | 96.807571 | 99.645483 | -0.201153 | 500.4 | 99.769913 | 99.731915 | -0.185476 | 500.4 | 96.016876 | 99.638593 | -0.023312 | 500.4 | 99.978386 | 99.791898 | -0.025807 | 500.4 | 102.037048 | 99.52442 | -0.276736 | 500.4 | 101.783234 | 99.797886 | -0.238582
500.8 | 96.878449 | 99.643994 | -0.201801 | 500.8 | 99.842339 | 99.73057 | -0.18603 | 500.8 | 96.085197 | 99.63769 | -0.023408 | 500.8 | 100.043831 | 99.790953 | -0.025854 | 500.8 | 102.252907 | 99.522845 | -0.277751 | 500.8 | 101.931107 | 99.796374 | -0.240235
501.2 | 96.953003 | 99.64253 | -0.202444 | 501.2 | 99.91404 | 99.729243 | -0.186575 | 501.2 | 96.153671 | 99.636787 | -0.023506 | 501.2 | 100.107277 | 99.790008 | -0.025899 | 501.2 | 102.439781 | 99.521238 | -0.27878 | 501.2 | 102.07563 | 99.794813 | -0.241899
501.6 | 97.029358 | 99.641089 | -0.203083 | 501.6 | 99.980614 | 99.727936 | -0.187111 | 501.6 | 96.2267 | 99.635884 | -0.023606 | 501.6 | 100.170525 | 99.789053 | -0.025944 | 501.6 | 102.609207 | 99.519631 | -0.279823 | 501.6 | 102.215317 | 99.793191 | -0.243572
502 | 97.106247 | 99.639679 | -0.203717 | 502 | 100.048012 | 99.726616 | -0.187642 | 502 | 96.301376 | 99.63498 | -0.023706 | 502 | 100.234123 | 99.788058 | -0.025987 | 502 | 102.760048 | 99.517992 | -0.280883 | 502 | 102.350182 | 99.79155 | -0.24525
502.4 | 97.183167 | 99.638239 | -0.204349 | 502.4 | 100.112587 | 99.725296 | -0.188169 | 502.4 | 96.378456 | 99.634066 | -0.023808 | 502.4 | 100.299057 | 99.787063 | -0.026029 | 502.4 | 102.863693 | 99.516291 | -0.281959 | 502.4 | 102.470558 | 99.789848 | -0.246931
502.8 | 97.261002 | 99.636769 | -0.204978 | 502.8 | 100.177155 | 99.723963 | -0.188694 | 502.8 | 96.456406 | 99.633129 | -0.023911 | 502.8 | 100.36174 | 99.786039 | -0.02607 | 502.8 | 102.943955 | 99.514589 | -0.283051 | 502.8 | 102.581261 | 99.788096 | -0.248611
503.2 | 97.340958 | 99.63528 | -0.205603 | 503.2 | 100.238548 | 99.722624 | -0.189218 | 503.2 | 96.535225 | 99.63218 | -0.024015 | 503.2 | 100.426216 | 99.784995 | -0.026111 | 503.2 | 103.00563 | 99.512835 | -0.284157 | 503.2 | 102.695694 | 99.786333 | -0.250288
503.6 | 97.417671 | 99.633755 | -0.206224 | 503.6 | 100.298569 | 99.721298 | -0.189741 | 503.6 | 96.61113 | 99.631208 | -0.024119 | 503.6 | 100.489807 | 99.78393 | -0.02615 | 503.6 | 103.064316 | 99.511007 | -0.285276 | 503.6 | 102.824242 | 99.784563 | -0.251961
504 | 97.496437 | 99.632242 | -0.206839 | 504 | 100.354675 | 99.71994 | -0.190262 | 504 | 96.68718 | 99.630225 | -0.024223 | 504 | 100.552643 | 99.782856 | -0.026189 | 504 | 103.147911 | 99.509169 | -0.286404 | 504 | 102.964676 | 99.782743 | -0.253629
504.4 | 97.573723 | 99.630662 | -0.20745 | 504.4 | 100.407509 | 99.718557 | -0.190781 | 504.4 | 96.760452 | 99.629218 | -0.024328 | 504.4 | 100.616447 | 99.781772 | -0.026227 | 504.4 | 103.255287 | 99.507279 | -0.287538 | 504.4 | 103.129654 | 99.780888 | -0.255286
504.8 | 97.650864 | 99.629077 | -0.208056 | 504.8 | 100.458702 | 99.717156 | -0.191297 | 504.8 | 96.831993 | 99.628201 | -0.024433 | 504.8 | 100.68087 | 99.780677 | -0.026263 | 504.8 | 103.374168 | 99.505346 | -0.288679 | 504.8 | 103.326927 | 99.77905 | -0.256932
505.2 | 97.722305 | 99.627516 | -0.208654 | 505.2 | 100.509941 | 99.715755 | -0.191807 | 505.2 | 96.904656 | 99.627173 | -0.024537 | 505.2 | 100.744515 | 99.779583 | -0.026298 | 505.2 | 103.525757 | 99.50334 | -0.289821 | 505.2 | 103.545387 | 99.777126 | -0.258563
505.6 | 97.794365 | 99.625961 | -0.209246 | 505.6 | 100.564636 | 99.714359 | -0.192308 | 505.6 | 96.976463 | 99.626121 | -0.024641 | 505.6 | 100.80632 | 99.778529 | -0.026332 | 505.6 | 103.693321 | 99.501302 | -0.290963 | 505.6 | 103.767189 | 99.775172 | -0.260177
506 | 97.865799 | 99.624454 | -0.209833 | 506 | 100.621841 | 99.712971 | -0.192803 | 506 | 97.051086 | 99.625069 | -0.024744 | 506 | 100.868698 | 99.777484 | -0.026364 | 506 | 103.854576 | 99.499212 | -0.292103 | 506 | 103.980431 | 99.773175 | -0.26177
506.4 | 97.938629 | 99.62296 | -0.210414 | 506.4 | 100.686264 | 99.711594 | -0.193289 | 506.4 | 97.126793 | 99.624006 | -0.024846 | 506.4 | 100.928299 | 99.77645 | -0.026396 | 506.4 | 104.022507 | 99.497059 | -0.293239 | 506.4 | 104.172157 | 99.771122 | -0.26334
506.8 | 98.009407 | 99.621477 | -0.210992 | 506.8 | 100.755203 | 99.710224 | -0.193769 | 506.8 | 97.202538 | 99.622921 | -0.024947 | 506.8 | 100.988464 | 99.775465 | -0.026426 | 506.8 | 104.181908 | 99.494875 | -0.294367 | 506.8 | 104.343056 | 99.769057 | -0.264884
507.2 | 98.083153 | 99.620055 | -0.211565 | 507.2 | 100.830544 | 99.708891 | -0.194244 | 507.2 | 97.276077 | 99.621835 | -0.025046 | 507.2 | 101.047501 | 99.77451 | -0.026456 | 507.2 | 104.338318 | 99.492617 | -0.295484 | 507.2 | 104.477562 | 99.766937 | -0.266401
507.6 | 98.158279 | 99.618657 | -0.212136 | 507.6 | 100.907814 | 99.707583 | -0.194717 | 507.6 | 97.34864 | 99.620783 | -0.025145 | 507.6 | 101.106636 | 99.773585 | -0.026485 | 507.6 | 104.498062 | 99.490327 | -0.296588 | 507.6 | 104.578629 | 99.764817 | -0.26789
508 | 98.236389 | 99.617235 | -0.212706 | 508 | 100.985603 | 99.706282 | -0.19519 | 508 | 97.41803 | 99.619697 | -0.025242 | 508 | 101.16536 | 99.77268 | -0.026515 | 508 | 104.658569 | 99.488005 | -0.297674 | 508 | 104.663719 | 99.762672 | -0.26935
508.4 | 98.313263 | 99.615879 | -0.213274 | 508.4 | 101.059082 | 99.705012 | -0.195666 | 508.4 | 97.484398 | 99.618633 | -0.025339 | 508.4 | 101.226189 | 99.771795 | -0.026546 | 508.4 | 104.7994 | 99.485663 | -0.298739 | 508.4 | 104.746567 | 99.760515 | -0.27078
508.8 | 98.389359 | 99.614494 | -0.213842 | 508.8 | 101.128517 | 99.703724 | -0.196148 | 508.8 | 97.545746 | 99.61757 | -0.025435 | 508.8 | 101.286606 | 99.770919 | -0.026579 | 508.8 | 104.933167 | 99.483321 | -0.299781 | 508.8 | 104.823097 | 99.758383 | -0.272183
509.2 | 98.463623 | 99.613109 | -0.214409 | 509.2 | 101.19191 | 99.702454 | -0.196635 | 509.2 | 97.609612 | 99.616484 | -0.02553 | 509.2 | 101.351334 | 99.770084 | -0.026613 | 509.2 | 105.053528 | 99.480968 | -0.300798 | 509.2 | 104.91079 | 99.756281 | -0.273559
509.6 | 98.53701 | 99.611723 | -0.214974 | 509.6 | 101.252396 | 99.701176 | -0.197127 | 509.6 | 97.672958 | 99.615398 | -0.025624 | 509.6 | 101.414948 | 99.769228 | -0.02665 | 509.6 | 105.161636 | 99.478615 | -0.301787 | 509.6 | 104.997726 | 99.754204 | -0.27491
510 | 98.606514 | 99.610294 | -0.215539 | 510 | 101.306824 | 99.6999 | -0.197626 | 510 | 97.737183 | 99.614312 | -0.025718 | 510 | 101.478653 | 99.768393 | -0.026688 | 510 | 105.248573 | 99.476263 | -0.302747 | 510 | 105.080971 | 99.752145 | -0.276238
510.4 | 98.674263 | 99.608927 | -0.2161 | 510.4 | 101.359306 | 99.69863 | -0.19813 | 510.4 | 97.801186 | 99.613215 | -0.025811 | 510.4 | 101.539429 | 99.767547 | -0.026729 | 510.4 | 105.336243 | 99.473941 | -0.303676 | 510.4 | 105.166405 | 99.750099 | -0.277545
510.8 | 98.74073 | 99.607565 | -0.216659 | 510.8 | 101.410255 | 99.697354 | -0.198638 | 510.8 | 97.87175 | 99.612129 | -0.025903 | 510.8 | 101.603699 | 99.766732 | -0.026771 | 510.8 | 105.426903 | 99.471631 | -0.304575 | 510.8 | 105.251099 | 99.748095 | -0.278831
511.2 | 98.80806 | 99.606234 | -0.217218 | 511.2 | 101.461449 | 99.696084 | -0.199149 | 511.2 | 97.945343 | 99.611043 | -0.025995 | 511.2 | 101.666069 | 99.765896 | -0.026815 | 511.2 | 105.530174 | 99.469341 | -0.305442 | 511.2 | 105.342491 | 99.746141 | -0.2801
511.6 | 98.870789 | 99.604945 | -0.217778 | 511.6 | 101.51561 | 99.694802 | -0.199664 | 511.6 | 98.021095 | 99.609957 | -0.026086 | 511.6 | 101.727478 | 99.765061 | -0.026861 | 511.6 | 105.638649 | 99.467083 | -0.30628 | 511.6 | 105.452469 | 99.744149 | -0.281352
512 | 98.935776 | 99.603644 | -0.218342 | 512 | 101.570709 | 99.693531 | -0.200182 | 512 | 98.099098 | 99.608882 | -0.026177 | 512 | 101.792007 | 99.764225 | -0.026909 | 512 | 105.763107 | 99.464835 | -0.30709 | 512 | 105.573959 | 99.74222 | -0.28259
512.4 | 99.001846 | 99.60244 | -0.21891 | 512.4 | 101.62719 | 99.692286 | -0.200704 | 512.4 | 98.179565 | 99.60783 | -0.026268 | 512.4 | 101.86216 | 99.763389 | -0.026958 | 512.4 | 105.892784 | 99.462577 | -0.307873 | 512.4 | 105.701401 | 99.740333 | -0.283815
512.8 | 99.067604 | 99.601223 | -0.219484 | 512.8 | 101.685684 | 99.691054 | -0.201229 | 512.8 | 98.259049 | 99.60679 | -0.026359 | 512.8 | 101.931809 | 99.762574 | -0.027009 | 512.8 | 106.029152 | 99.460329 | -0.308631 | 512.8 | 105.838135 | 99.738459 | -0.285032
513.2 | 99.133972 | 99.599977 | -0.220658 | 513.2 | 101.745956 | 99.689827 | -0.202297 | 513.2 | 98.334938 | 99.605727 | -0.026542 | 513.2 | 102.001465 | 99.761728 | -0.027114 | 513.2 | 106.15918 | 99.458134 | -0.310074 | 513.2 | 105.993813 | 99.736689 | -0.287455
513.6 | 99.202141 | 99.598706 | -0.220658 | 513.6 | 101.808327 | 99.688632 | -0.202297 | 513.6 | 98.406837 | 99.604687 | -0.026542 | 513.6 | 102.069824 | 99.760892 | -0.027114 | 513.6 | 106.298485 | 99.455928 | -0.310074 | 513.6 | 106.17289 | 99.734944 | -0.287455
514 | 99.270676 | 99.597393 | -0.221257 | 514 | 101.876488 | 99.687413 | -0.202841 | 514 | 98.474991 | 99.603646 | -0.026635 | 514 | 102.135017 | 99.760028 | -0.027169 | 514 | 106.459 | 99.453733 | -0.310761 | 514 | 106.372765 | 99.733265 | -0.288672
514.4 | 99.340218 | 99.596086 | -0.221862 | 514.4 | 101.948387 | 99.686186 | -0.20339 | 514.4 | 98.538834 | 99.602618 | -0.026728 | 514.4 | 102.197556 | 99.759142 | -0.027224 | 514.4 | 106.626938 | 99.451559 | -0.311428 | 514.4 | 106.594193 | 99.731668 | -0.289898
514.8 | 99.411911 | 99.594749 | -0.222474 | 514.8 | 102.022583 | 99.684941 | -0.203944 | 514.8 | 98.595978 | 99.6016 | -0.026822 | 514.8 | 102.254135 | 99.758227 | -0.02728 | 514.8 | 106.803429 | 99.449427 | -0.312075 | 514.8 | 106.831223 | 99.730107 | -0.291139
515.2 | 99.486122 | 99.593375 | -0.223715 | 515.2 | 102.098434 | 99.683659 | -0.205065 | 515.2 | 98.650559 | 99.600572 | -0.027011 | 515.2 | 102.305931 | 99.757282 | -0.027392 | 515.2 | 106.97728 | 99.447347 | -0.313324 | 515.2 | 107.073105 | 99.728565 | -0.293682
515.6 | 99.558846 | 99.591959 | -0.223715 | 515.6 | 102.170761 | 99.682351 | -0.205065 | 515.6 | 98.706726 | 99.599543 | -0.027011 | 515.6 | 102.358711 | 99.756317 | -0.027392 | 515.6 | 107.148544 | 99.44531 | -0.313324 | 515.6 | 107.299011 | 99.727059 | -0.293682
516 | 99.633263 | 99.590555 | -0.224344 | 516 | 102.241837 | 99.681025 | -0.205627 | 516 | 98.763405 | 99.598479 | -0.027107 | 516 | 102.411804 | 99.755313 | -0.027447 | 516 | 107.306442 | 99.443324 | -0.313933 | 516 | 107.501869 | 99.725565 | -0.294992
516.4 | 99.70665 | 99.589103 | -0.224977 | 516.4 | 102.310715 | 99.679673 | -0.206189 | 516.4 | 98.822609 | 99.597382 | -0.027203 | 516.4 | 102.464645 | 99.754308 | -0.027502 | 516.4 | 107.457665 | 99.44135 | -0.314539 | 516.4 | 107.677231 | 99.724041 | -0.29633
516.8 | 99.78183 | 99.587609 | -0.225614 | 516.8 | 102.376785 | 99.678309 | -0.20675 | 516.8 | 98.883446 | 99.596251 | -0.027299 | 516.8 | 102.520309 | 99.753303 | -0.027555 | 516.8 | 107.583984 | 99.439385 | -0.315147 | 516.8 | 107.83551 | 99.722523 | -0.297697
517.2 | 99.858231 | 99.586089 | -0.226896 | 517.2 | 102.437546 | 99.676939 | -0.207867 | 517.2 | 98.951614 | 99.595107 | -0.027489 | 517.2 | 102.582016 | 99.752269 | -0.027659 | 517.2 | 107.704369 | 99.437442 | -0.316375 | 517.2 | 107.95105 | 99.720956 | -0.300527
517.6 | 99.935822 | 99.584492 | -0.226896 | 517.6 | 102.499916 | 99.675569 | -0.207867 | 517.6 | 99.022446 | 99.593941 | -0.027489 | 517.6 | 102.644775 | 99.751244 | -0.027659 | 517.6 | 107.818054 | 99.435489 | -0.316375 | 517.6 | 108.030907 | 99.719371 | -0.300527
518 | 100.01178 | 99.582876 | -0.227538 | 518 | 102.557312 | 99.674174 | -0.208423 | 518 | 99.099686 | 99.592718 | -0.027583 | 518 | 102.710587 | 99.75021 | -0.027709 | 518 | 107.929123 | 99.433535 | -0.317001 | 518 | 108.102615 | 99.717767 | -0.301988
518.4 | 100.0905 | 99.581213 | -0.228177 | 518.4 | 102.614914 | 99.672772 | -0.208979 | 518.4 | 99.180191 | 99.591507 | -0.027675 | 518.4 | 102.77787 | 99.749175 | -0.027759 | 518.4 | 108.050987 | 99.431571 | -0.317639 | 518.4 | 108.173599 | 99.716157 | -0.303481
518.8 | 100.168655 | 99.579518 | -0.228813 | 518.8 | 102.673607 | 99.671365 | -0.209533 | 518.8 | 99.265152 | 99.590295 | -0.027767 | 518.8 | 102.844177 | 99.748151 | -0.027806 | 518.8 | 108.175453 | 99.429586 | -0.31829 | 518.8 | 108.243454 | 99.714517 | -0.305006
519.2 | 100.246155 | 99.577787 | -0.230065 | 519.2 | 102.732788 | 99.669932 | -0.21064 | 519.2 | 99.35054 | 99.589072 | -0.027945 | 519.2 | 102.913551 | 99.747136 | -0.0279 | 519.2 | 108.284706 | 99.427632 | -0.319635 | 519.2 | 108.333359 | 99.712844 | -0.308154
519.6 | 100.324158 | 99.576032 | -0.230065 | 519.6 | 102.790024 | 99.668512 | -0.21064 | 519.6 | 99.437203 | 99.58786 | -0.027945 | 519.6 | 102.983704 | 99.746122 | -0.0279 | 519.6 | 108.386879 | 99.425669 | -0.319635 | 519.6 | 108.443726 | 99.71116 | -0.308154
520 | 100.40123 | 99.574284 | -0.230677 | 520 | 102.849388 | 99.667079 | -0.211191 | 520 | 99.517609 | 99.586648 | -0.028033 | 520 | 103.049271 | 99.745137 | -0.027945 | 520 | 108.46936 | 99.423672 | -0.32033 | 520 | 108.563355 | 99.709446 | -0.309774
520.4 | 100.47493 | 99.572547 | -0.231279 | 520.4 | 102.907654 | 99.66564 | -0.211742 | 520.4 | 99.594948 | 99.585448 | -0.028119 | 520.4 | 103.11528 | 99.744152 | -0.027989 | 520.4 | 108.532547 | 99.421719 | -0.321042 | 520.4 | 108.696732 | 99.707676 | -0.311426
520.8 | 100.544273 | 99.57084 | -0.231871 | 520.8 | 102.971779 | 99.664214 | -0.212292 | 520.8 | 99.666145 | 99.58427 | -0.028204 | 520.8 | 103.18074 | 99.743187 | -0.028033 | 520.8 | 108.60759 | 99.419744 | -0.321771 | 520.8 | 108.843483 | 99.705851 | -0.313105
521.2 | 100.610642 | 99.569171 | -0.233033 | 521.2 | 103.037376 | 99.662775 | -0.213392 | 521.2 | 99.731026 | 99.583105 | -0.028371 | 521.2 | 103.242905 | 99.742232 | -0.02812 | 521.2 | 108.708641 | 99.417759 | -0.323285 | 521.2 | 108.990616 | 99.703915 | -0.316533
521.6 | 100.673935 | 99.567548 | -0.233033 | 521.6 | 103.104309 | 99.661322 | -0.213392 | 521.6 | 99.788277 | 99.581927 | -0.028371 | 521.6 | 103.303078 | 99.741267 | -0.02812 | 521.6 | 108.851669 | 99.415763 | -0.323285 | 521.6 | 109.140335 | 99.701899 | -0.316533
522 | 100.737175 | 99.565927 | -0.233604 | 522 | 103.168823 | 99.65989 | -0.213943 | 522 | 99.845108 | 99.58075 | -0.028454 | 522 | 103.365723 | 99.740332 | -0.028164 | 522 | 109.031876 | 99.413747 | -0.324072 | 522 | 109.284119 | 99.699803 | -0.318273
522.4 | 100.801437 | 99.564329 | -0.234172 | 522.4 | 103.236252 | 99.658445 | -0.214497 | 522.4 | 99.902092 | 99.579549 | -0.028536 | 522.4 | 103.429848 | 99.739387 | -0.028209 | 522.4 | 109.245132 | 99.411699 | -0.324877 | 522.4 | 109.397804 | 99.697591 | -0.320021
522.8 | 100.865707 | 99.562738 | -0.234737 | 522.8 | 103.299034 | 99.657012 | -0.215053 | 522.8 | 99.958717 | 99.578325 | -0.028617 | 522.8 | 103.494629 | 99.738462 | -0.028254 | 522.8 | 109.462852 | 99.409629 | -0.325698 | 522.8 | 109.489586 | 99.695306 | -0.321774
523.2 | 100.933098 | 99.561134 | -0.235855 | 523.2 | 103.357407 | 99.655585 | -0.216175 | 523.2 | 100.016785 | 99.577091 | -0.028775 | 523.2 | 103.561157 | 99.737547 | -0.028348 | 523.2 | 109.680946 | 99.407539 | -0.327386 | 523.2 | 109.564659 | 99.692952 | -0.32527
523.6 | 101.003098 | 99.559585 | -0.235855 | 523.6 | 103.414002 | 99.654159 | -0.216175 | 523.6 | 100.076996 | 99.575845 | -0.028775 | 523.6 | 103.631737 | 99.736641 | -0.028348 | 523.6 | 109.858543 | 99.405386 | -0.327386 | 523.6 | 109.615555 | 99.69053 | -0.32527
524 | 101.07254 | 99.558011 | -0.236408 | 524 | 103.472794 | 99.652739 | -0.216742 | 524 | 100.137726 | 99.574633 | -0.028853 | 524 | 103.703941 | 99.735737 | -0.028397 | 524 | 109.997864 | 99.403212 | -0.328248 | 524 | 109.662743 | 99.688035 | -0.327001
524.4 | 101.146042 | 99.556481 | -0.236957 | 524.4 | 103.532654 | 99.651312 | -0.217313 | 524.4 | 100.199692 | 99.573422 | -0.028929 | 524.4 | 103.774818 | 99.734842 | -0.028448 | 524.4 | 110.091492 | 99.400975 | -0.329118 | 524.4 | 109.709938 | 99.685515 | -0.328713
524.8 | 101.219994 | 99.555004 | -0.237502 | 524.8 | 103.592972 | 99.649911 | -0.217889 | 524.8 | 100.26294 | 99.572256 | -0.029004 | 524.8 | 103.844711 | 99.733946 | -0.028499 | 524.8 | 110.165794 | 99.398717 | -0.32999 | 524.8 | 109.742981 | 99.682971 | -0.330403
525.2 | 101.291649 | 99.55354 | -0.23859 | 525.2 | 103.656166 | 99.648503 | -0.219053 | 525.2 | 100.331612 | 99.57109 | -0.029153 | 525.2 | 103.911949 | 99.733071 | -0.028607 | 525.2 | 110.237106 | 99.396448 | -0.331733 | 525.2 | 109.796097 | 99.680371 | -0.333701
525.6 | 101.359352 | 99.552154 | -0.23859 | 525.6 | 103.722694 | 99.647077 | -0.219053 | 525.6 | 100.405403 | 99.569958 | -0.029153 | 525.6 | 103.97438 | 99.732186 | -0.028607 | 525.6 | 110.32666 | 99.394189 | -0.331733 | 525.6 | 109.895676 | 99.677698 | -0.333701
526 | 101.427567 | 99.550775 | -0.239138 | 526 | 103.789673 | 99.645682 | -0.21964 | 526 | 100.481766 | 99.568872 | -0.029227 | 526 | 104.032852 | 99.73127 | -0.028663 | 526 | 110.446304 | 99.391921 | -0.332602 | 526 | 110.026444 | 99.675007 | -0.335302
526.4 | 101.491875 | 99.5494 | -0.239693 | 526.4 | 103.854469 | 99.644292 | -0.220231 | 526.4 | 100.560127 | 99.567763 | -0.029301 | 526.4 | 104.087524 | 99.730385 | -0.028719 | 526.4 | 110.607529 | 99.38961 | -0.333467 | 526.4 | 110.196228 | 99.672265 | -0.336865
526.8 | 101.553833 | 99.548027 | -0.240258 | 526.8 | 103.916847 | 99.642891 | -0.220825 | 526.8 | 100.639412 | 99.566642 | -0.029377 | 526.8 | 104.139381 | 99.72948 | -0.028776 | 526.8 | 110.78772 | 99.38732 | -0.334326 | 526.8 | 110.392761 | 99.669513 | -0.33839
527.2 | 101.615547 | 99.546636 | -0.241422 | 527.2 | 103.977928 | 99.64149 | -0.222026 | 527.2 | 100.720383 | 99.565477 | -0.029529 | 527.2 | 104.191612 | 99.728535 | -0.028892 | 527.2 | 110.977585 | 99.385021 | -0.336024 | 527.2 | 110.612343 | 99.666747 | -0.341314
527.6 | 101.677712 | 99.545201 | -0.241422 | 527.6 | 104.037148 | 99.640088 | -0.222026 | 527.6 | 100.800491 | 99.56431 | -0.029529 | 527.6 | 104.243881 | 99.7276 | -0.028892 | 527.6 | 111.171898 | 99.38272 | -0.336024 | 527.6 | 110.860512 | 99.66392 | -0.341314
528 | 101.741821 | 99.543731 | -0.242021 | 528 | 104.09613 | 99.638668 | -0.222632 | 528 | 100.876083 | 99.563122 | -0.029606 | 528 | 104.294472 | 99.726625 | -0.028951 | 528 | 111.359512 | 99.380431 | -0.336861 | 528 | 111.116501 | 99.661124 | -0.342709
528.4 | 101.806953 | 99.542212 | -0.24263 | 528.4 | 104.152451 | 99.637235 | -0.223244 | 528.4 | 100.950546 | 99.561899 | -0.029683 | 528.4 | 104.349655 | 99.72562 | -0.02901 | 528.4 | 111.528183 | 99.378119 | -0.33769 | 528.4 | 111.364708 | 99.658346 | -0.34406
528.8 | 101.872604 | 99.540621 | -0.243248 | 528.8 | 104.214294 | 99.635809 | -0.223861 | 528.8 | 101.023827 | 99.560641 | -0.02976 | 528.8 | 104.407509 | 99.724626 | -0.02907 | 528.8 | 111.685715 | 99.375788 | -0.338508 | 528.8 | 111.60807 | 99.655586 | -0.345368
529.2 | 101.940857 | 99.538993 | -0.244502 | 529.2 | 104.277832 | 99.634338 | -0.225114 | 529.2 | 101.09317 | 99.559361 | -0.029913 | 529.2 | 104.467117 | 99.723621 | -0.029189 | 529.2 | 111.817955 | 99.373467 | -0.34011 | 529.2 | 111.831726 | 99.652851 | -0.347859
529.6 | 102.010246 | 99.537293 | -0.244502 | 529.6 | 104.342873 | 99.632893 | -0.225114 | 529.6 | 101.161026 | 99.558103 | -0.029913 | 529.6 | 104.527832 | 99.722616 | -0.029189 | 529.6 | 111.931641 | 99.371156 | -0.34011 | 529.6 | 112.009316 | 99.650179 | -0.347859
530 | 102.078667 | 99.535568 | -0.245135 | 530 | 104.407448 | 99.631423 | -0.22575 | 530 | 101.228882 | 99.556812 | -0.02999 | 530 | 104.589012 | 99.721632 | -0.029249 | 530 | 112.027138 | 99.368834 | -0.340891 | 530 | 112.156067 | 99.647554 | -0.349047
530.4 | 102.146111 | 99.533831 | -0.24577 | 530.4 | 104.472183 | 99.629927 | -0.226392 | 530.4 | 101.298523 | 99.555543 | -0.030066 | 530.4 | 104.649033 | 99.720627 | -0.02931 | 530.4 | 112.103676 | 99.366514 | -0.34166 | 530.4 | 112.260826 | 99.644967 | -0.350204
530.8 | 102.213654 | 99.532076 | -0.246407 | 530.8 | 104.535072 | 99.628426 | -0.227038 | 530.8 | 101.368485 | 99.554297 | -0.030143 | 530.8 | 104.709961 | 99.719613 | -0.029371 | 530.8 | 112.15271 | 99.364182 | -0.342417 | 530.8 | 112.335129 | 99.642435 | -0.351333
531.2 | 102.279404 | 99.530327 | -0.247687 | 531.2 | 104.596924 | 99.626912 | -0.228343 | 531.2 | 101.434227 | 99.553062 | -0.030296 | 531.2 | 104.768127 | 99.718588 | -0.029493 | 531.2 | 112.190979 | 99.361829 | -0.343894 | 531.2 | 112.38308 | 99.639903 | -0.353523
531.6 | 102.346992 | 99.528567 | -0.247687 | 531.6 | 104.65535 | 99.625373 | -0.228343 | 531.6 | 101.500282 | 99.551839 | -0.030296 | 531.6 | 104.830917 | 99.717544 | -0.029493 | 531.6 | 112.221817 | 99.359487 | -0.343894 | 531.6 | 112.419479 | 99.637408 | -0.353523
532 | 102.411057 | 99.526824 | -0.248329 | 532 | 104.71344 | 99.623803 | -0.229 | 532 | 101.565269 | 99.550662 | -0.030374 | 532 | 104.895653 | 99.716489 | -0.029553 | 532 | 112.260437 | 99.357145 | -0.344615 | 532 | 112.458862 | 99.634956 | -0.354593
532.4 | 102.477737 | 99.525063 | -0.248971 | 532.4 | 104.770775 | 99.622232 | -0.229658 | 532.4 | 101.633072 | 99.549473 | -0.030453 | 532.4 | 104.969505 | 99.715415 | -0.029614 | 532.4 | 112.319138 | 99.354824 | -0.345323 | 532.4 | 112.524635 | 99.632535 | -0.355654
532.8 | 102.543335 | 99.523265 | -0.249611 | 532.8 | 104.827164 | 99.620656 | -0.230317 | 532.8 | 101.699654 | 99.548283 | -0.030533 | 532.8 | 105.043602 | 99.714331 | -0.029675 | 532.8 | 112.396805 | 99.352544 | -0.346024 | 532.8 | 112.622353 | 99.630083 | -0.356709
533.2 | 102.608788 | 99.521438 | -0.250888 | 533.2 | 104.881851 | 99.619079 | -0.23164 | 533.2 | 101.770332 | 99.547095 | -0.030695 | 533.2 | 105.124291 | 99.713266 | -0.029796 | 533.2 | 112.488937 | 99.350265 | -0.347409 | 533.2 | 112.749039 | 99.627692 | -0.358819
533.6 | 102.67379 | 99.519575 | -0.250888 | 533.6 | 104.940773 | 99.617508 | -0.23164 | 533.6 | 101.843521 | 99.545883 | -0.030695 | 533.6 | 105.202919 | 99.712172 | -0.029796 | 533.6 | 112.585159 | 99.348007 | -0.347409 | 533.6 | 112.899155 | 99.625406 | -0.358819
534 | 102.737549 | 99.517662 | -0.251519 | 534 | 105.003037 | 99.615925 | -0.232304 | 534 | 101.920761 | 99.544671 | -0.030777 | 534 | 105.281845 | 99.711147 | -0.029856 | 534 | 112.674332 | 99.345717 | -0.348098 | 534 | 113.067101 | 99.623119 | -0.359885
534.4 | 102.801354 | 99.51578 | -0.252142 | 534.4 | 105.062805 | 99.614348 | -0.232971 | 534.4 | 101.997116 | 99.543459 | -0.03086 | 534.4 | 105.351914 | 99.710113 | -0.029917 | 534.4 | 112.752701 | 99.34348 | -0.348785 | 534.4 | 113.24617 | 99.620908 | -0.360967
534.8 | 102.866333 | 99.513898 | -0.252757 | 534.8 | 105.123184 | 99.612803 | -0.23364 | 534.8 | 102.077416 | 99.542282 | -0.030943 | 534.8 | 105.417969 | 99.709088 | -0.029979 | 534.8 | 112.825882 | 99.3412 | -0.349473 | 534.8 | 113.434158 | 99.618708 | -0.362069
535.2 | 102.929627 | 99.512016 | -0.253967 | 535.2 | 105.18602 | 99.61124 | -0.234994 | 535.2 | 102.156136 | 99.541127 | -0.031112 | 535.2 | 105.474693 | 99.708094 | -0.030107 | 535.2 | 112.888306 | 99.33889 | -0.350853 | 535.2 | 113.609169 | 99.61652 | -0.364351
535.6 | 102.994507 | 99.510201 | -0.253967 | 535.6 | 105.248863 | 99.609688 | -0.234994 | 535.6 | 102.234085 | 99.539973 | -0.031112 | 535.6 | 105.528404 | 99.707089 | -0.030107 | 535.6 | 112.950729 | 99.336569 | -0.350853 | 535.6 | 113.754044 | 99.614356 | -0.364351
536 | 103.061279 | 99.508416 | -0.254562 | 536 | 105.311386 | 99.608118 | -0.235678 | 536 | 102.308762 | 99.538841 | -0.031198 | 536 | 105.57869 | 99.706084 | -0.030173 | 536 | 113.015015 | 99.334226 | -0.351548 | 536 | 113.879234 | 99.612217 | -0.365542
536.4 | 103.12545 | 99.50668 | -0.255153 | 536.4 | 105.376022 | 99.606522 | -0.236367 | 536.4 | 102.379227 | 99.537733 | -0.031285 | 536.4 | 105.630188 | 99.70506 | -0.03024 | 536.4 | 113.087486 | 99.331874 | -0.352245 | 536.4 | 113.984024 | 99.610042 | -0.366769
536.8 | 103.187477 | 99.504973 | -0.255742 | 536.8 | 105.440842 | 99.604882 | -0.237059 | 536.8 | 102.444519 | 99.536613 | -0.031374 | 536.8 | 105.683937 | 99.704005 | -0.030308 | 536.8 | 113.181503 | 99.329531 | -0.352948 | 536.8 | 114.05983 | 99.607866 | -0.368034
537.2 | 103.251526 | 99.503272 | -0.256924 | 537.2 | 105.505661 | 99.603243 | -0.238446 | 537.2 | 102.507706 | 99.535492 | -0.031556 | 537.2 | 105.741013 | 99.702921 | -0.030447 | 537.2 | 113.292603 | 99.327168 | -0.354374 | 537.2 | 114.103653 | 99.605684 | -0.370683
537.6 | 103.316612 | 99.501687 | -0.256924 | 537.6 | 105.567001 | 99.601567 | -0.238446 | 537.6 | 102.56736 | 99.534383 | -0.031556 | 537.6 | 105.800514 | 99.701817 | -0.030447 | 537.6 | 113.413712 | 99.324805 | -0.354374 | 537.6 | 114.14119 | 99.603504 | -0.370683
538 | 103.3797 | 99.500077 | -0.257518 | 538 | 105.624817 | 99.599859 | -0.239136 | 538 | 102.627663 | 99.533251 | -0.03165 | 538 | 105.862366 | 99.700673 | -0.030516 | 538 | 113.539673 | 99.322442 | -0.355099 | 538 | 114.18132 | 99.601315 | -0.372066
538.4 | 103.443054 | 99.498468 | -0.258118 | 538.4 | 105.681496 | 99.598169 | -0.239821 | 538.4 | 102.693832 | 99.532131 | -0.031745 | 538.4 | 105.927048 | 99.699519 | -0.030585 | 538.4 | 113.663391 | 99.320089 | -0.355832 | 538.4 | 114.248924 | 99.599091 | -0.373488
538.8 | 103.507851 | 99.496907 | -0.258721 | 538.8 | 105.740624 | 99.596499 | -0.240502 | 538.8 | 102.765785 | 99.531022 | -0.031841 | 538.8 | 105.993996 | 99.698395 | -0.030653 | 538.8 | 113.785996 | 99.317736 | -0.356575 | 538.8 | 114.346268 | 99.596879 | -0.374947
539.2 | 103.575638 | 99.495339 | -0.259947 | 539.2 | 105.798073 | 99.594797 | -0.241849 | 539.2 | 102.838455 | 99.529925 | -0.032039 | 539.2 | 106.05928 | 99.697231 | -0.030786 | 539.2 | 113.907455 | 99.315383 | -0.358086 | 539.2 | 114.480774 | 99.594672 | -0.377969
539.6 | 103.643288 | 99.493747 | -0.259947 | 539.6 | 105.853416 | 99.593146 | -0.241849 | 539.6 | 102.917091 | 99.528782 | -0.032039 | 539.6 | 106.127121 | 99.696098 | -0.030786 | 539.6 | 114.033424 | 99.31302 | -0.358086 | 539.6 | 114.644638 | 99.592478 | -0.377969
540 | 103.712379 | 99.492174 | -0.260573 | 540 | 105.912254 | 99.591494 | -0.242516 | 540 | 102.996201 | 99.52765 | -0.032141 | 540 | 106.197403 | 99.694964 | -0.030851 | 540 | 114.165688 | 99.310657 | -0.358856 | 540 | 114.814049 | 99.590278 | -0.379529
540.4 | 103.783363 | 99.490534 | -0.261209 | 540.4 | 105.972946 | 99.589848 | -0.243181 | 540.4 | 103.071182 | 99.526484 | -0.032244 | 540.4 | 106.266113 | 99.69382 | -0.030915 | 540.4 | 114.309464 | 99.308315 | -0.359634 | 540.4 | 114.972336 | 99.588066 | -0.381121
540.8 | 103.856789 | 99.488895 | -0.261854 | 540.8 | 106.033775 | 99.588191 | -0.243845 | 540.8 | 103.141251 | 99.525295 | -0.032349 | 540.8 | 106.33474 | 99.692666 | -0.030979 | 540.8 | 114.460281 | 99.305951 | -0.360421 | 540.8 | 115.115768 | 99.585835 | -0.382745
541.2 | 103.927834 | 99.487237 | -0.263169 | 541.2 | 106.097839 | 99.586495 | -0.245163 | 541.2 | 103.207657 | 99.524072 | -0.032563 | 541.2 | 106.402451 | 99.691472 | -0.031102 | 541.2 | 114.620812 | 99.303535 | -0.362016 | 541.2 | 115.242455 | 99.583579 | -0.386073
541.6 | 103.997849 | 99.485555 | -0.263169 | 541.6 | 106.16478 | 99.584756 | -0.245163 | 541.6 | 103.271156 | 99.522826 | -0.032563 | 541.6 | 106.46769 | 99.690249 | -0.031102 | 541.6 | 114.7724 | 99.30114 | -0.362016 | 541.6 | 115.348328 | 99.58125 | -0.386073
542 | 104.066025 | 99.483878 | -0.263837 | 542 | 106.234169 | 99.583029 | -0.245815 | 542 | 103.33635 | 99.521568 | -0.032671 | 542 | 106.530884 | 99.689005 | -0.03116 | 542 | 114.923256 | 99.298736 | -0.36282 | 542 | 115.448646 | 99.578885 | -0.387772
542.4 | 104.133728 | 99.48219 | -0.264512 | 542.4 | 106.307327 | 99.581296 | -0.246461 | 542.4 | 103.400864 | 99.520288 | -0.032781 | 542.4 | 106.593185 | 99.687742 | -0.031217 | 542.4 | 115.064438 | 99.29632 | -0.363628 | 542.4 | 115.543747 | 99.576451 | -0.389488
542.8 | 104.200096 | 99.480471 | -0.265193 | 542.8 | 106.378197 | 99.579569 | -0.247101 | 542.8 | 103.471436 | 99.518996 | -0.032891 | 542.8 | 106.655411 | 99.686489 | -0.031271 | 542.8 | 115.191513 | 99.293936 | -0.364439 | 542.8 | 115.647018 | 99.573962 | -0.391215
543.2 | 104.262772 | 99.478728 | -0.265879 | 543.2 | 106.449936 | 99.577842 | -0.247732 | 543.2 | 103.544815 | 99.517682 | -0.033002 | 543.2 | 106.717079 | 99.685245 | -0.031322 | 543.2 | 115.289589 | 99.291583 | -0.365256 | 543.2 | 115.754761 | 99.571472 | -0.39295
543.6 | 104.32576 | 99.476962 | -0.26657 | 543.6 | 106.520859 | 99.576146 | -0.248356 | 543.6 | 103.623413 | 99.516344 | -0.033113 | 543.6 | 106.780624 | 99.684022 | -0.031371 | 543.6 | 115.368736 | 99.289209 | -0.366078 | 543.6 | 115.867348 | 99.568928 | -0.394686
544 | 104.391342 | 99.475183 | -0.267265 | 544 | 106.592468 | 99.574495 | -0.248971 | 544 | 103.698227 | 99.515018 | -0.033225 | 544 | 106.842484 | 99.682848 | -0.031417 | 544 | 115.406265 | 99.286815 | -0.366907 | 544 | 115.970627 | 99.566329 | -0.396421
544.4 | 104.458695 | 99.473397 | -0.267964 | 544.4 | 106.657188 | 99.572862 | -0.249581 | 544.4 | 103.775414 | 99.513692 | -0.033337 | 544.4 | 106.906601 | 99.681684 | -0.031462 | 544.4 | 115.424461 | 99.284451 | -0.367742 | 544.4 | 116.054222 | 99.563754 | -0.398149
544.8 | 104.525063 | 99.47157 | -0.268664 | 544.8 | 106.721802 | 99.571254 | -0.250187 | 544.8 | 103.847923 | 99.512377 | -0.033449 | 544.8 | 106.970154 | 99.68055 | -0.031505 | 544.8 | 115.431152 | 99.282046 | -0.368585 | 544.8 | 116.113693 | 99.561105 | -0.399867
545.2 | 104.591736 | 99.469737 | -0.269366 | 545.2 | 106.782387 | 99.569665 | -0.250791 | 545.2 | 103.919411 | 99.511074 | -0.033561 | 545.2 | 107.034073 | 99.679466 | -0.031546 | 545.2 | 115.453453 | 99.279672 | -0.369433 | 545.2 | 116.162353 | 99.558395 | -0.401572
545.6 | 104.659996 | 99.467872 | -0.270067 | 545.6 | 106.841385 | 99.56807 | -0.251396 | 545.6 | 103.984901 | 99.50976 | -0.033673 | 545.6 | 107.095665 | 99.678382 | -0.031587 | 545.6 | 115.498764 | 99.277256 | -0.370286 | 545.6 | 116.20137 | 99.555654 | -0.403259
546 | 104.727829 | 99.466015 | -0.270766 | 546 | 106.896103 | 99.566505 | -0.252003 | 546 | 104.052918 | 99.508468 | -0.033785 | 546 | 107.15657 | 99.677298 | -0.031628 | 546 | 115.592735 | 99.274788 | -0.371142 | 546 | 116.255249 | 99.552858 | -0.404926
546.4 | 104.792748 | 99.464139 | -0.271464 | 546.4 | 106.951515 | 99.56491 | -0.252612 | 546.4 | 104.120827 | 99.507142 | -0.033897 | 546.4 | 107.213455 | 99.676243 | -0.031668 | 546.4 | 115.708656 | 99.272341 | -0.371997 | 546.4 | 116.349991 | 99.549982 | -0.40657
546.8 | 104.85701 | 99.462245 | -0.272157 | 546.8 | 107.006142 | 99.563296 | -0.253227 | 546.8 | 104.192062 | 99.505793 | -0.034009 | 546.8 | 107.26902 | 99.675169 | -0.031709 | 546.8 | 115.858383 | 99.269883 | -0.372852 | 546.8 | 116.48185 | 99.54702 | -0.408188
547.2 | 104.919434 | 99.460333 | -0.272847 | 547.2 | 107.062828 | 99.561675 | -0.253845 | 547.2 | 104.263672 | 99.504444 | -0.034121 | 547.2 | 107.322632 | 99.674105 | -0.031751 | 547.2 | 116.023331 | 99.267415 | -0.373705 | 547.2 | 116.641625 | 99.544021 | -0.409776
547.6 | 104.984375 | 99.458438 | -0.273532 | 547.6 | 107.117722 | 99.560017 | -0.254469 | 547.6 | 104.335678 | 99.503072 | -0.034232 | 547.6 | 107.377769 | 99.673031 | -0.031793 | 547.6 | 116.18866 | 99.264915 | -0.374555 | 547.6 | 116.818832 | 99.540954 | -0.411331
548 | 105.048485 | 99.45652 | -0.274213 | 548 | 107.173439 | 99.558347 | -0.255096 | 548 | 104.406822 | 99.501689 | -0.034343 | 548 | 107.435684 | 99.671966 | -0.031836 | 548 | 116.323929 | 99.262404 | -0.375401 | 548 | 116.978577 | 99.537857 | -0.412851
548.4 | 105.116905 | 99.454614 | -0.274891 | 548.4 | 107.232262 | 99.556639 | -0.255727 | 548.4 | 104.475388 | 99.500282 | -0.034453 | 548.4 | 107.493942 | 99.670902 | -0.03188 | 548.4 | 116.43837 | 99.259894 | -0.376241 | 548.4 | 117.102684 | 99.534704 | -0.414334
548.8 | 105.188705 | 99.452757 | -0.275565 | 548.8 | 107.294754 | 99.55493 | -0.256362 | 548.8 | 104.543762 | 99.498877 | -0.034563 | 548.8 | 107.556007 | 99.669847 | -0.031926 | 548.8 | 116.514526 | 99.257353 | -0.377075 | 548.8 | 117.198204 | 99.531509 | -0.415778
549.2 | 105.262657 | 99.450857 | -0.276237 | 549.2 | 107.359619 | 99.553229 | -0.256999 | 549.2 | 104.609207 | 99.497471 | -0.034672 | 549.2 | 107.621033 | 99.668822 | -0.031972 | 549.2 | 116.571388 | 99.254853 | -0.377903 | 549.2 | 117.267296 | 99.528374 | -0.417181
549.6 | 105.33284 | 99.44898 | -0.276909 | 549.6 | 107.427872 | 99.551527 | -0.257641 | 549.6 | 104.674294 | 99.496053 | -0.03478 | 549.6 | 107.689529 | 99.667808 | -0.032021 | 549.6 | 116.617455 | 99.252311 | -0.378723 | 549.6 | 117.30967 | 99.525203 | -0.418544
550 | 105.402573 | 99.447117 | -0.277582 | 550 | 107.499145 | 99.549832 | -0.258288 | 550 | 104.738991 | 99.494624 | -0.034887 | 550 | 107.759178 | 99.666803 | -0.032071 | 550 | 116.678368 | 99.249727 | -0.379536 | 550 | 117.363563 | 99.522069 | -0.419869
550.4 | 105.468582 | 99.445204 | -0.278256 | 550.4 | 107.57222 | 99.548093 | -0.25894 | 550.4 | 104.805664 | 99.493172 | -0.034994 | 550.4 | 107.829018 | 99.665789 | -0.032124 | 550.4 | 116.754906 | 99.247154 | -0.38034 | 550.4 | 117.439346 | 99.518941 | -0.421156
550.8 | 105.531113 | 99.443365 | -0.278931 | 550.8 | 107.63945 | 99.546353 | -0.259597 | 550.8 | 104.8741 | 99.491732 | -0.0351 | 550.8 | 107.897362 | 99.664765 | -0.032178 | 550.8 | 116.837753 | 99.244549 | -0.381134 | 550.8 | 117.542992 | 99.515813 | -0.422407
551.2 | 105.588989 | 99.441537 | -0.279607 | 551.2 | 107.705727 | 99.544595 | -0.260258 | 551.2 | 104.944359 | 99.490314 | -0.035205 | 551.2 | 107.96611 | 99.66373 | -0.032234 | 551.2 | 116.92096 | 99.241871 | -0.381917 | 551.2 | 117.681961 | 99.512697 | -0.423623
551.6 | 105.644127 | 99.439686 | -0.280288 | 551.6 | 107.77256 | 99.542793 | -0.260923 | 551.6 | 105.014626 | 99.488862 | -0.03531 | 551.6 | 108.02993 | 99.662665 | -0.032292 | 551.6 | 117.001587 | 99.239193 | -0.382686 | 551.6 | 117.844315 | 99.509587 | -0.424807
552 | 105.699486 | 99.437871 | -0.280973 | 552 | 107.838478 | 99.540985 | -0.261592 | 552 | 105.088745 | 99.487434 | -0.035413 | 552 | 108.091568 | 99.661561 | -0.032352 | 552 | 117.079994 | 99.236503 | -0.383438 | 552 | 117.993668 | 99.50649 | -0.425962
552.4 | 105.753967 | 99.436055 | -0.281664 | 552.4 | 107.901535 | 99.539158 | -0.262262 | 552.4 | 105.162437 | 99.485993 | -0.035517 | 552.4 | 108.14901 | 99.660428 | -0.032413 | 552.4 | 117.156509 | 99.233783 | -0.384175 | 552.4 | 118.117386 | 99.503392 | -0.427089
552.8 | 105.813095 | 99.434276 | -0.28236 | 552.8 | 107.964584 | 99.537318 | -0.262934 | 552.8 | 105.236191 | 99.484542 | -0.03562 | 552.8 | 108.204674 | 99.659283 | -0.032474 | 552.8 | 117.237503 | 99.231105 | -0.384894 | 552.8 | 118.209145 | 99.500344 | -0.428191
553.2 | 105.874855 | 99.432527 | -0.283065 | 553.2 | 108.026268 | 99.535479 | -0.263605 | 553.2 | 105.311684 | 99.483112 | -0.035723 | 553.2 | 108.256958 | 99.65811 | -0.032537 | 553.2 | 117.324448 | 99.228395 | -0.385598 | 553.2 | 118.262634 | 99.497376 | -0.42927
553.6 | 105.940453 | 99.430785 | -0.283781 | 553.6 | 108.0858 | 99.53364 | -0.264276 | 553.6 | 105.387779 | 99.481673 | -0.035826 | 553.6 | 108.31234 | 99.656926 | -0.032599 | 553.6 | 117.415482 | 99.225685 | -0.386287 | 553.6 | 118.299767 | 99.494469 | -0.430333
554 | 106.006302 | 99.429023 | -0.284508 | 554 | 108.140884 | 99.531813 | -0.264945 | 554 | 105.463844 | 99.480209 | -0.03593 | 554 | 108.368332 | 99.655732 | -0.032661 | 554 | 117.503525 | 99.223028 | -0.386961 | 554 | 118.343979 | 99.491581 | -0.431383
554.4 | 106.071739 | 99.427268 | -0.285246 | 554.4 | 108.195068 | 99.530024 | -0.265612 | 554.4 | 105.537598 | 99.478746 | -0.036035 | 554.4 | 108.425125 | 99.654559 | -0.032723 | 554.4 | 117.594193 | 99.220381 | -0.387625 | 554.4 | 118.402306 | 99.488803 | -0.432423
554.8 | 106.133141 | 99.425502 | -0.285997 | 554.8 | 108.246323 | 99.528266 | -0.266277 | 554.8 | 105.610878 | 99.47726 | -0.036139 | 554.8 | 108.48291 | 99.653404 | -0.032784 | 554.8 | 117.685562 | 99.217692 | -0.388282 | 554.8 | 118.48143 | 99.486118 | -0.433457
555.2 | 106.195274 | 99.42368 | -0.286758 | 555.2 | 108.297875 | 99.526495 | -0.266941 | 555.2 | 105.680382 | 99.475762 | -0.036244 | 555.2 | 108.5439 | 99.652261 | -0.032844 | 555.2 | 117.784744 | 99.214993 | -0.388932 | 555.2 | 118.588059 | 99.483463 | -0.434493
555.6 | 106.254837 | 99.421847 | -0.287528 | 555.6 | 108.348717 | 99.524749 | -0.267603 | 555.6 | 105.749367 | 99.474219 | -0.03635 | 555.6 | 108.60569 | 99.651107 | -0.032903 | 555.6 | 117.893982 | 99.212336 | -0.389576 | 555.6 | 118.721436 | 99.480875 | -0.435533
556 | 106.316589 | 99.419959 | -0.288306 | 556 | 108.405395 | 99.523035 | -0.268264 | 556 | 105.813187 | 99.472687 | -0.036455 | 556 | 108.668167 | 99.649983 | -0.032962 | 556 | 118.008766 | 99.209636 | -0.390215 | 556 | 118.869652 | 99.478319 | -0.436583
556.4 | 106.379227 | 99.418059 | -0.289089 | 556.4 | 108.467735 | 99.521308 | -0.268924 | 556.4 | 105.873268 | 99.471121 | -0.03656 | 556.4 | 108.73085 | 99.648859 | -0.03302 | 556.4 | 118.120224 | 99.206968 | -0.390849 | 556.4 | 119.026817 | 99.475768 | -0.437646
556.8 | 106.445999 | 99.416117 | -0.289876 | 556.8 | 108.536682 | 99.519594 | -0.269585 | 556.8 | 105.930931 | 99.469543 | -0.036665 | 556.8 | 108.79512 | 99.647725 | -0.033077 | 556.8 | 118.230568 | 99.204269 | -0.39148 | 556.8 | 119.170975 | 99.473286 | -0.438724
557.2 | 106.515343 | 99.414198 | -0.290666 | 557.2 | 108.608872 | 99.517867 | -0.270246 | 557.2 | 105.989723 | 99.467977 | -0.036769 | 557.2 | 108.85836 | 99.646601 | -0.033133 | 557.2 | 118.331253 | 99.201559 | -0.392109 | 557.2 | 119.292458 | 99.470815 | -0.439822
557.6 | 106.587814 | 99.412298 | -0.291458 | 557.6 | 108.685097 | 99.516134 | -0.270908 | 557.6 | 106.048401 | 99.466423 | -0.036872 | 557.6 | 108.919907 | 99.645477 | -0.033189 | 557.6 | 118.406288 | 99.19887 | -0.392735 | 557.6 | 119.387962 | 99.468296 | -0.440942
558 | 106.659462 | 99.41035 | -0.292253 | 558 | 108.760757 | 99.514382 | -0.271571 | 558 | 106.108971 | 99.464879 | -0.036975 | 558 | 108.981339 | 99.644323 | -0.033244 | 558 | 118.451614 | 99.196192 | -0.393359 | 558 | 119.461182 | 99.465788 | -0.442085
558.4 | 106.72715 | 99.408413 | -0.293051 | 558.4 | 108.834 | 99.512631 | -0.272235 | 558.4 | 106.173035 | 99.463313 | -0.037078 | 558.4 | 109.047302 | 99.643179 | -0.033298 | 558.4 | 118.464966 | 99.193503 | -0.393981 | 558.4 | 119.504639 | 99.463287 | -0.443252
558.8 | 106.792435 | 99.406452 | -0.293848 | 558.8 | 108.904602 | 99.510873 | -0.272903 | 558.8 | 106.240219 | 99.461736 | -0.03718 | 558.8 | 109.11348 | 99.642035 | -0.033353 | 558.8 | 118.4646 | 99.190835 | -0.394602 | 558.8 | 119.543312 | 99.460736 | -0.444443
559.2 | 106.852432 | 99.404444 | -0.294646 | 559.2 | 108.972435 | 99.509083 | -0.273571 | 559.2 | 106.311562 | 99.460124 | -0.037282 | 559.2 | 109.179306 | 99.640902 | -0.033407 | 559.2 | 118.460892 | 99.188189 | -0.395224 | 559.2 | 119.591629 | 99.458174 | -0.445656
559.6 | 106.909767 | 99.402411 | -0.295442 | 559.6 | 109.037743 | 99.507306 | -0.274242 | 559.6 | 106.383202 | 99.458478 | -0.037382 | 559.6 | 109.239822 | 99.639767 | -0.033461 | 559.6 | 118.476852 | 99.185563 | -0.395848 | 559.6 | 119.655533 | 99.455538 | -0.446893
560 | 106.967064 | 99.400341 | -0.296234 | 560 | 109.09922 | 99.505523 | -0.274915 | 560 | 106.459396 | 99.45682 | -0.037482 | 560 | 109.300758 | 99.638634 | -0.033515 | 560 | 118.515488 | 99.182936 | -0.396474 | 560 | 119.738747 | 99.45287 | -0.448149
560.4 | 107.027329 | 99.398241 | -0.297021 | 560.4 | 109.159523 | 99.503702 | -0.275591 | 560.4 | 106.53363 | 99.45514 | -0.03758 | 560.4 | 109.356728 | 99.637529 | -0.033568 | 560.4 | 118.600586 | 99.180311 | -0.397104 | 560.4 | 119.861343 | 99.450154 | -0.449423
560.8 | 107.0896 | 99.396172 | -0.297803 | 560.8 | 109.216904 | 99.501876 | -0.27627 | 560.8 | 106.605576 | 99.453437 | -0.037677 | 560.8 | 109.410965 | 99.636425 | -0.033622 | 560.8 | 118.730614 | 99.177674 | -0.397739 | 560.8 | 120.004746 | 99.44737 | -0.450712
561.2 | 107.158997 | 99.394077 | -0.298581 | 561.2 | 109.275978 | 99.500055 | -0.276951 | 561.2 | 106.674973 | 99.451755 | -0.037772 | 561.2 | 109.462097 | 99.635341 | -0.033677 | 561.2 | 118.876625 | 99.175017 | -0.398379 | 561.2 | 120.16079 | 99.444519 | -0.452014
561.6 | 107.230431 | 99.39196 | -0.299353 | 561.6 | 109.337082 | 99.498216 | -0.277635 | 561.6 | 106.743912 | 99.450053 | -0.037866 | 561.6 | 109.513168 | 99.634257 | -0.033732 | 561.6 | 119.020409 | 99.172412 | -0.399024 | 561.6 | 120.302696 | 99.441569 | -0.453326
562 | 107.299011 | 99.389933 | -0.300119 | 562 | 109.400925 | 99.496364 | -0.278322 | 562 | 106.811317 | 99.448395 | -0.037958 | 562 | 109.564858 | 99.633162 | -0.033788 | 562 | 119.167557 | 99.169755 | -0.399675 | 562 | 120.433083 | 99.438576 | -0.454646
562.4 | 107.368553 | 99.387875 | -0.300882 | 562.4 | 109.466019 | 99.49448 | -0.279014 | 562.4 | 106.881004 | 99.446749 | -0.038049 | 562.4 | 109.620987 | 99.632058 | -0.033845 | 562.4 | 119.308373 | 99.167066 | -0.400331 | 562.4 | 120.528946 | 99.435534 | -0.45597
562.8 | 107.434738 | 99.385872 | -0.301642 | 562.8 | 109.534668 | 99.492578 | -0.279709 | 562.8 | 106.951378 | 99.445137 | -0.038137 | 562.8 | 109.680443 | 99.630934 | -0.033903 | 562.8 | 119.438431 | 99.16443 | -0.400991 | 562.8 | 120.605484 | 99.432356 | -0.457297
563.2 | 107.494736 | 99.383906 | -0.302401 | 563.2 | 109.602127 | 99.49072 | -0.280405 | 563.2 | 107.026047 | 99.443548 | -0.038224 | 563.2 | 109.746986 | 99.62982 | -0.033962 | 563.2 | 119.549179 | 99.161773 | -0.401653 | 563.2 | 120.66716 | 99.429106 | -0.458624
563.6 | 107.549072 | 99.381945 | -0.303163 | 563.6 | 109.668594 | 99.488837 | -0.281105 | 563.6 | 107.101074 | 99.441993 | -0.038311 | 563.6 | 109.819191 | 99.628676 | -0.034023 | 563.6 | 119.648392 | 99.159126 | -0.40232 | 563.6 | 120.726624 | 99.425768 | -0.459948
564 | 107.606667 | 99.380015 | -0.303931 | 564 | 109.731125 | 99.486948 | -0.281807 | 564 | 107.179398 | 99.440428 | -0.038396 | 564 | 109.893578 | 99.627533 | -0.034084 | 564 | 119.74868 | 99.156489 | -0.402989 | 564 | 120.803894 | 99.422352 | -0.461261
564.4 | 107.661232 | 99.378084 | -0.304706 | 564.4 | 109.792114 | 99.485045 | -0.282512 | 564.4 | 107.255814 | 99.438907 | -0.038481 | 564.4 | 109.964584 | 99.626338 | -0.034147 | 564.4 | 119.838562 | 99.153842 | -0.403666 | 564.4 | 120.907921 | 99.418891 | -0.462561
564.8 | 107.721474 | 99.376166 | -0.305491 | 564.8 | 109.847534 | 99.483144 | -0.283219 | 564.8 | 107.333969 | 99.43741 | -0.038566 | 564.8 | 110.034081 | 99.625155 | -0.03421 | 564.8 | 119.906166 | 99.151164 | -0.404346 | 564.8 | 121.017868 | 99.415328 | -0.463844
565.2 | 107.784927 | 99.374242 | -0.306286 | 565.2 | 109.904762 | 99.481254 | -0.283927 | 565.2 | 107.408241 | 99.435901 | -0.038651 | 565.2 | 110.101303 | 99.623961 | -0.034273 | 565.2 | 119.983803 | 99.148464 | -0.405032 | 565.2 | 121.1204 | 99.411664 | -0.465105
565.6 | 107.85244 | 99.372293 | -0.307092 | 565.6 | 109.962021 | 99.479339 | -0.284635 | 565.6 | 107.478966 | 99.434414 | -0.038737 | 565.6 | 110.162949 | 99.622728 | -0.034337 | 565.6 | 120.067001 | 99.145765 | -0.405723 | 565.6 | 121.213272 | 99.408002 | -0.466339
566 | 107.921043 | 99.370321 | -0.307911 | 566 | 110.018997 | 99.477444 | -0.285343 | 566 | 107.545609 | 99.432894 | -0.038823 | 566 | 110.222549 | 99.621505 | -0.034401 | 566 | 120.139816 | 99.143034 | -0.406419 | 566 | 121.262329 | 99.404308 | -0.467543
566.4 | 107.991722 | 99.368312 | -0.308738 | 566.4 | 110.078507 | 99.475523 | -0.28605 | 566.4 | 107.612938 | 99.431385 | -0.038909 | 566.4 | 110.282555 | 99.620261 | -0.034465 | 566.4 | 120.205605 | 99.140303 | -0.40712 | 566.4 | 121.287949 | 99.400578 | -0.468715
566.8 | 108.058189 | 99.366327 | -0.309574 | 566.8 | 110.141251 | 99.473596 | -0.286757 | 566.8 | 107.677811 | 99.429876 | -0.038997 | 566.8 | 110.344139 | 99.619027 | -0.034529 | 566.8 | 120.273232 | 99.137562 | -0.407825 | 566.8 | 121.292038 | 99.396879 | -0.469854
567.2 | 108.124466 | 99.36433 | -0.310419 | 567.2 | 110.201317 | 99.471694 | -0.287463 | 567.2 | 107.743271 | 99.428367 | -0.039085 | 567.2 | 110.406128 | 99.617774 | -0.034593 | 567.2 | 120.336014 | 99.134821 | -0.408534 | 567.2 | 121.281654 | 99.393203 | -0.470963
567.6 | 108.187973 | 99.362351 | -0.311273 | 567.6 | 110.262024 | 99.469779 | -0.288169 | 567.6 | 107.810471 | 99.42687 | -0.039174 | 567.6 | 110.469803 | 99.616531 | -0.034656 | 567.6 | 120.404396 | 99.132101 | -0.409246 | 567.6 | 121.274979 | 99.389541 | -0.472042
568 | 108.249939 | 99.360348 | -0.312135 | 568 | 110.324448 | 99.467847 | -0.288876 | 568 | 107.880722 | 99.425361 | -0.039264 | 568 | 110.533997 | 99.615288 | -0.03472 | 568 | 120.472763 | 99.129402 | -0.40996 | 568 | 121.292076 | 99.385897 | -0.473091
568.4 | 108.308701 | 99.358345 | -0.313003 | 568.4 | 110.389816 | 99.465938 | -0.289586 | 568.4 | 107.9562 | 99.423841 | -0.039355 | 568.4 | 110.598755 | 99.614034 | -0.034784 | 568.4 | 120.54409 | 99.126702 | -0.410679 | 568.4 | 121.319565 | 99.382314 | -0.474113
568.8 | 108.369606 | 99.356288 | -0.313876 | 568.8 | 110.459435 | 99.464005 | -0.290296 | 568.8 | 108.03389 | 99.422308 | -0.039446 | 568.8 | 110.659912 | 99.612791 | -0.034848 | 568.8 | 120.615799 | 99.124023 | -0.411401 | 568.8 | 121.367142 | 99.378737 | -0.475111
569.2 | 108.430252 | 99.354206 | -0.314751 | 569.2 | 110.531738 | 99.462066 | -0.291007 | 569.2 | 108.112831 | 99.420788 | -0.039538 | 569.2 | 110.718529 | 99.611528 | -0.034913 | 569.2 | 120.68528 | 99.121314 | -0.412125 | 569.2 | 121.431778 | 99.37521 | -0.476085
569.6 | 108.489601 | 99.352107 | -0.315626 | 569.6 | 110.606323 | 99.460132 | -0.291721 | 569.6 | 108.192795 | 99.419233 | -0.03963 | 569.6 | 110.775841 | 99.610264 | -0.034978 | 569.6 | 120.746933 | 99.118614 | -0.412851 | 569.6 | 121.525406 | 99.3717 | -0.477037
570 | 108.549294 | 99.349922 | -0.316499 | 570 | 110.685936 | 99.458167 | -0.292434 | 570 | 108.272995 | 99.417679 | -0.039722 | 570 | 110.834801 | 99.609001 | -0.035043 | 570 | 120.814552 | 99.115915 | -0.413578 | 570 | 121.649109 | 99.368179 | -0.477968
570.4 | 108.610336 | 99.34769 | -0.317367 | 570.4 | 110.762672 | 99.456228 | -0.293149 | 570.4 | 108.347534 | 99.416079 | -0.039814 | 570.4 | 110.892433 | 99.607778 | -0.035108 | 570.4 | 120.879929 | 99.113237 | -0.414306 | 570.4 | 121.791039 | 99.364689 | -0.478878
570.8 | 108.668213 | 99.345426 | -0.318229 | 570.8 | 110.834938 | 99.45427 | -0.293864 | 570.8 | 108.416946 | 99.414478 | -0.039907 | 570.8 | 110.948013 | 99.606544 | -0.035174 | 570.8 | 120.932312 | 99.110538 | -0.415033 | 570.8 | 121.934799 | 99.361235 | -0.479769
571.2 | 108.724731 | 99.343126 | -0.319081 | 571.2 | 110.901039 | 99.452331 | -0.294581 | 571.2 | 108.483872 | 99.412866 | -0.04 | 571.2 | 111.006668 | 99.605331 | -0.03524 | 571.2 | 120.98024 | 99.107838 | -0.415761 | 571.2 | 122.094566 | 99.35783 | -0.480641
571.6 | 108.780212 | 99.340791 | -0.319922 | 571.6 | 110.963089 | 99.450347 | -0.2953 | 571.6 | 108.548096 | 99.41122 | -0.040093 | 571.6 | 111.066513 | 99.604117 | -0.035308 | 571.6 | 121.020714 | 99.10516 | -0.416489 | 571.6 | 122.252075 | 99.354437 | -0.481496
572 | 108.836685 | 99.338431 | -0.320749 | 572 | 111.016563 | 99.448388 | -0.296022 | 572 | 108.608902 | 99.409574 | -0.040186 | 572 | 111.12532 | 99.602914 | -0.035377 | 572 | 121.042648 | 99.10246 | -0.417216 | 572 | 122.372459 | 99.351088 | -0.482337
572.4 | 108.893356 | 99.336058 | -0.321559 | 572.4 | 111.068603 | 99.446456 | -0.296746 | 572.4 | 108.669045 | 99.407939 | -0.040279 | 572.4 | 111.184731 | 99.60175 | -0.035447 | 572.4 | 121.059387 | 99.099708 | -0.417943 | 572.4 | 122.451233 | 99.347764 | -0.483165
572.8 | 108.951233 | 99.333657 | -0.322349 | 572.8 | 111.119408 | 99.444503 | -0.297474 | 572.8 | 108.729507 | 99.406248 | -0.040373 | 572.8 | 111.244102 | 99.600586 | -0.035519 | 572.8 | 121.062744 | 99.096956 | -0.418665 | 572.8 | 122.49247 | 99.344494 | -0.483983
573.2 | 109.009201 | 99.331278 | -0.323118 | 573.2 | 111.172401 | 99.442582 | -0.298204 | 573.2 | 108.792885 | 99.404578 | -0.040467 | 573.2 | 111.305908 | 99.599432 | -0.035592 | 573.2 | 121.057922 | 99.094194 | -0.419382 | 573.2 | 122.502869 | 99.34128 | -0.484795
573.6 | 109.069481 | 99.3289 | -0.323863 | 573.6 | 111.227211 | 99.440662 | -0.298938 | 573.6 | 108.856308 | 99.402909 | -0.04056 | 573.6 | 111.370567 | 99.598278 | -0.035667 | 573.6 | 121.05275 | 99.091379 | -0.420091 | 573.6 | 122.503235 | 99.33806 | -0.4856
574 | 109.133019 | 99.32657 | -0.324584 | 574 | 111.285828 | 99.438741 | -0.299676 | 574 | 108.917503 | 99.40124 | -0.040653 | 574 | 111.434952 | 99.597134 | -0.035743 | 574 | 121.05571 | 99.088543 | -0.420791 | 574 | 122.515869 | 99.334846 | -0.486403
574.4 | 109.199547 | 99.324265 | -0.325282 | 574.4 | 111.347046 | 99.43682 | -0.300414 | 574.4 | 108.980103 | 99.399605 | -0.040745 | 574.4 | 111.502502 | 99.596 | -0.035821 | 574.4 | 121.063881 | 99.085686 | -0.421481 | 574.4 | 122.560082 | 99.331674 | -0.487204
574.8 | 109.265518 | 99.322002 | -0.32596 | 574.8 | 111.415237 | 99.434887 | -0.301155 | 574.8 | 109.044212 | 99.398017 | -0.040838 | 574.8 | 111.57151 | 99.594846 | -0.0359 | 574.8 | 121.123314 | 99.082809 | -0.422157 | 574.8 | 122.646301 | 99.328516 | -0.488004
575.2 | 109.335609 | 99.319757 | -0.326619 | 575.2 | 111.483749 | 99.432947 | -0.301897 | 575.2 | 109.109032 | 99.396428 | -0.04093 | 575.2 | 111.641373 | 99.593682 | -0.03598 | 575.2 | 121.213211 | 99.079941 | -0.422821 | 575.2 | 122.756264 | 99.325295 | -0.488806
575.6 | 109.406151 | 99.317529 | -0.32726 | 575.6 | 111.553284 | 99.430983 | -0.302639 | 575.6 | 109.173264 | 99.394884 | -0.041023 | 575.6 | 111.70742 | 99.592509 | -0.036061 | 575.6 | 121.332077 | 99.077074 | -0.423471 | 575.6 | 122.870689 | 99.322106 | -0.489609
576 | 109.475502 | 99.315387 | -0.327887 | 576 | 111.618774 | 99.429018 | -0.303381 | 576 | 109.242996 | 99.393375 | -0.041116 | 576 | 111.774887 | 99.591315 | -0.036143 | 576 | 121.476242 | 99.074174 | -0.424109 | 576 | 122.972488 | 99.318941 | -0.490415
576.4 | 109.543442 | 99.313252 | -0.328503 | 576.4 | 111.682999 | 99.427004 | -0.304121 | 576.4 | 109.317421 | 99.391912 | -0.04121 | 576.4 | 111.839432 | 99.590102 | -0.036225 | 576.4 | 121.63118 | 99.071276 | -0.424737 | 576.4 | 123.047508 | 99.315745 | -0.491227
576.8 | 109.60923 | 99.311152 | -0.329111 | 576.8 | 111.743286 | 99.424964 | -0.30486 | 576.8 | 109.391113 | 99.390472 | -0.041305 | 576.8 | 111.901428 | 99.588849 | -0.036307 | 576.8 | 121.753052 | 99.068408 | -0.425353 | 576.8 | 123.102844 | 99.31255 | -0.492044
577.2 | 109.672913 | 99.30907 | -0.329715 | 577.2 | 111.799912 | 99.422912 | -0.305597 | 577.2 | 109.46582 | 99.389031 | -0.041401 | 577.2 | 111.958389 | 99.587565 | -0.03639 | 577.2 | 121.854103 | 99.065541 | -0.425959 | 577.2 | 123.147812 | 99.309348 | -0.49287
577.6 | 109.734436 | 99.307006 | -0.330318 | 577.6 | 111.853554 | 99.420835 | -0.30633 | 577.6 | 109.543701 | 99.387591 | -0.041499 | 577.6 | 112.014572 | 99.586272 | -0.036473 | 577.6 | 121.925087 | 99.062705 | -0.426555 | 577.6 | 123.182739 | 99.30617 | -0.493706
578 | 109.790482 | 99.304991 | -0.330919 | 578 | 111.908005 | 99.418745 | -0.30706 | 578 | 109.621079 | 99.386139 | -0.041599 | 578 | 112.069641 | 99.584939 | -0.036555 | 578 | 121.948105 | 99.059859 | -0.427146 | 578 | 123.235863 | 99.302969 | -0.494552
578.4 | 109.846008 | 99.302983 | -0.331524 | 578.4 | 111.961342 | 99.416624 | -0.307788 | 578.4 | 109.695374 | 99.38471 | -0.0417 | 578.4 | 112.1287 | 99.583586 | -0.036636 | 578.4 | 121.952927 | 99.057034 | -0.427733 | 578.4 | 123.319107 | 99.299803 | -0.495412
578.8 | 109.901878 | 99.300961 | -0.332133 | 578.8 | 112.013138 | 99.414472 | -0.308513 | 578.8 | 109.768433 | 99.38327 | -0.041803 | 578.8 | 112.189659 | 99.582194 | -0.036717 | 578.8 | 121.956261 | 99.054229 | -0.428316 | 578.8 | 123.416077 | 99.296589 | -0.496285
579.2 | 109.956924 | 99.298916 | -0.332748 | 579.2 | 112.066116 | 99.412307 | -0.309233 | 579.2 | 109.84053 | 99.381806 | -0.041908 | 579.2 | 112.25383 | 99.580791 | -0.036796 | 579.2 | 121.959633 | 99.051414 | -0.428897 | 579.2 | 123.525307 | 99.293388 | -0.497173
579.6 | 110.011856 | 99.296871 | -0.33337 | 579.6 | 112.120529 | 99.410155 | -0.309949 | 579.6 | 109.911942 | 99.380332 | -0.042014 | 579.6 | 112.323631 | 99.579379 | -0.036874 | 579.6 | 121.984146 | 99.04861 | -0.429476 | 579.6 | 123.641602 | 99.290229 | -0.498074
580 | 110.070923 | 99.294801 | -0.333999 | 580 | 112.17775 | 99.407984 | -0.310659 | 580 | 109.984177 | 99.378846 | -0.042122 | 580 | 112.398193 | 99.577957 | -0.036949 | 580 | 122.045067 | 99.045785 | -0.430054 | 580 | 123.738563 | 99.287052 | -0.498991
580.4 | 110.132851 | 99.292689 | -0.334635 | 580.4 | 112.236954 | 99.405769 | -0.311364 | 580.4 | 110.056419 | 99.377337 | -0.042231 | 580.4 | 112.472214 | 99.576524 | -0.037023 | 580.4 | 122.119385 | 99.04298 | -0.430631 | 580.4 | 123.811752 | 99.283918 | -0.499923
580.8 | 110.194801 | 99.290541 | -0.335279 | 580.8 | 112.298203 | 99.403554 | -0.312062 | 580.8 | 110.128296 | 99.375805 | -0.042343 | 580.8 | 112.546387 | 99.575062 | -0.037094 | 580.8 | 122.214127 | 99.040228 | -0.431209 | 580.8 | 123.864525 | 99.280765 | -0.50087
581.2 | 110.259018 | 99.288326 | -0.33593 | 581.2 | 112.36116 | 99.401333 | -0.312754 | 581.2 | 110.199341 | 99.374239 | -0.042456 | 581.2 | 112.620621 | 99.573619 | -0.037163 | 581.2 | 122.321854 | 99.037445 | -0.431788 | 581.2 | 123.893143 | 99.277643 | -0.501835
581.6 | 110.325806 | 99.286081 | -0.336584 | 581.6 | 112.43071 | 99.399093 | -0.313438 | 581.6 | 110.271362 | 99.372638 | -0.04257 | 581.6 | 112.692764 | 99.572157 | -0.03723 | 581.6 | 122.428856 | 99.034703 | -0.432373 | 581.6 | 123.91655 | 99.274576 | -0.502816
582 | 110.393127 | 99.283824 | -0.337241 | 582 | 112.503174 | 99.396841 | -0.314116 | 582 | 110.33828 | 99.371015 | -0.042685 | 582 | 112.757675 | 99.570685 | -0.037294 | 582 | 122.521019 | 99.031962 | -0.432963 | 582 | 123.958176 | 99.271535 | -0.503815
582.4 | 110.457115 | 99.281519 | -0.337898 | 582.4 | 112.576317 | 99.394614 | -0.314788 | 582.4 | 110.407166 | 99.369358 | -0.042801 | 582.4 | 112.82196 | 99.569243 | -0.037357 | 582.4 | 122.606117 | 99.02921 | -0.433562 | 582.4 | 124.003502 | 99.268486 | -0.504832
582.8 | 110.520958 | 99.279195 | -0.338554 | 582.8 | 112.655052 | 99.392393 | -0.315454 | 582.8 | 110.477135 | 99.367643 | -0.042918 | 582.8 | 112.886063 | 99.567811 | -0.037417 | 582.8 | 122.654785 | 99.0265 | -0.434169 | 582.8 | 124.066299 | 99.265456 | -0.505865
583.2 | 110.583847 | 99.276835 | -0.339204 | 583.2 | 112.734947 | 99.390209 | -0.316116 | 583.2 | 110.54834 | 99.365894 | -0.043036 | 583.2 | 112.950119 | 99.566408 | -0.037476 | 583.2 | 122.679672 | 99.023748 | -0.434786 | 583.2 | 124.144676 | 99.26247 | -0.506913
583.6 | 110.645348 | 99.274463 | -0.339846 | 583.6 | 112.812477 | 99.388044 | -0.316775 | 583.6 | 110.618691 | 99.364122 | -0.043153 | 583.6 | 113.015404 | 99.565035 | -0.037533 | 583.6 | 122.659226 | 99.020933 | -0.435413 | 583.6 | 124.244972 | 99.259538 | -0.507974
584 | 110.704552 | 99.272037 | -0.340477 | 584 | 112.888016 | 99.385905 | -0.317434 | 584 | 110.689552 | 99.362282 | -0.04327 | 584 | 113.081932 | 99.563692 | -0.03759 | 584 | 122.611671 | 99.018129 | -0.436048 | 584 | 124.338867 | 99.256582 | -0.509046
584.4 | 110.763779 | 99.269592 | -0.341094 | 584.4 | 112.960465 | 99.383827 | -0.318091 | 584.4 | 110.759621 | 99.360441 | -0.043387 | 584.4 | 113.14962 | 99.562399 | -0.037646 | 584.4 | 122.529556 | 99.015283 | -0.436688 | 584.4 | 124.430542 | 99.253639 | -0.510127
584.8 | 110.822769 | 99.267153 | -0.341695 | 584.8 | 113.029701 | 99.381757 | -0.31875 | 584.8 | 110.829529 | 99.358578 | -0.043502 | 584.8 | 113.218704 | 99.561126 | -0.037702 | 584.8 | 122.450417 | 99.012405 | -0.437332 | 584.8 | 124.507935 | 99.250726 | -0.511215
585.2 | 110.884178 | 99.264612 | -0.342278 | 585.2 | 113.097366 | 99.379711 | -0.319409 | 585.2 | 110.894753 | 99.356657 | -0.043617 | 585.2 | 113.287087 | 99.559892 | -0.037758 | 585.2 | 122.367188 | 99.009506 | -0.437979 | 585.2 | 124.568588 | 99.247794 | -0.512307
585.6 | 110.947067 | 99.262052 | -0.34284 | 585.6 | 113.160133 | 99.377658 | -0.320072 | 585.6 | 110.960434 | 99.354759 | -0.043731 | 585.6 | 113.353714 | 99.558659 | -0.037814 | 585.6 | 122.307755 | 99.006607 | -0.438628 | 585.6 | 124.584961 | 99.244863 | -0.513401
586 | 111.006981 | 99.259498 | -0.343381 | 586 | 113.223 | 99.3756 | -0.320738 | 586 | 111.02417 | 99.352862 | -0.043844 | 586 | 113.418198 | 99.557446 | -0.037871 | 586 | 122.264664 | 99.003635 | -0.439276 | 586 | 124.551621 | 99.241913 | -0.514494
586.4 | 111.070473 | 99.256914 | -0.3439 | 586.4 | 113.285477 | 99.373554 | -0.321406 | 586.4 | 111.089943 | 99.350953 | -0.043957 | 586.4 | 113.481972 | 99.556242 | -0.037928 | 586.4 | 122.260941 | 99.000631 | -0.439921 | 586.4 | 124.485214 | 99.238914 | -0.515584
586.8 | 111.137222 | 99.254367 | -0.344397 | 586.8 | 113.347069 | 99.371484 | -0.322079 | 586.8 | 111.152527 | 99.349078 | -0.044069 | 586.8 | 113.540283 | 99.555048 | -0.037986 | 586.8 | 122.281006 | 98.997648 | -0.440558 | 586.8 | 124.419334 | 99.23594 | -0.516669
587.2 | 111.204933 | 99.251886 | -0.344873 | 587.2 | 113.407814 | 99.369388 | -0.322755 | 587.2 | 111.220299 | 99.347215 | -0.04418 | 587.2 | 113.597061 | 99.553835 | -0.038046 | 587.2 | 122.321129 | 98.994634 | -0.441188 | 587.2 | 124.360924 | 99.232885 | -0.517745
587.6 | 111.273026 | 99.249405 | -0.345328 | 587.6 | 113.471153 | 99.367261 | -0.323435 | 587.6 | 111.289955 | 99.34542 | -0.044292 | 587.6 | 113.652481 | 99.552622 | -0.038106 | 587.6 | 122.360146 | 98.991619 | -0.44181 | 587.6 | 124.324509 | 99.229788 | -0.518809
588 | 111.342651 | 99.247033 | -0.345766 | 588 | 113.533913 | 99.365096 | -0.324118 | 588 | 111.361984 | 99.343648 | -0.044403 | 588 | 113.707108 | 99.551398 | -0.038168 | 588 | 122.398392 | 98.988604 | -0.44242 | 588 | 124.340775 | 99.226672 | -0.519859
588.4 | 111.410362 | 99.244727 | -0.346189 | 588.4 | 113.59359 | 99.362962 | -0.324802 | 588.4 | 111.43203 | 99.341899 | -0.044515 | 588.4 | 113.761292 | 99.550154 | -0.03823 | 588.4 | 122.435928 | 98.985527 | -0.443018 | 588.4 | 124.406601 | 99.223532 | -0.520894
588.8 | 111.476463 | 99.242452 | -0.346601 | 588.8 | 113.652245 | 99.360791 | -0.325487 | 588.8 | 111.505417 | 99.340173 | -0.044627 | 588.8 | 113.820572 | 99.54892 | -0.038294 | 588.8 | 122.483109 | 98.982481 | -0.443602 | 588.8 | 124.499733 | 99.220317 | -0.521912
589.2 | 111.534813 | 99.240268 | -0.347005 | 589.2 | 113.711807 | 99.358582 | -0.326174 | 589.2 | 111.576981 | 99.338436 | -0.04474 | 589.2 | 113.879967 | 99.547657 | -0.038359 | 589.2 | 122.549973 | 98.979414 | -0.444169 | 589.2 | 124.616966 | 99.217042 | -0.52291
589.6 | 111.587669 | 99.238047 | -0.347406 | 589.6 | 113.770531 | 99.356405 | -0.326862 | 589.6 | 111.649681 | 99.336698 | -0.044854 | 589.6 | 113.942856 | 99.546405 | -0.038425 | 589.6 | 122.644333 | 98.976347 | -0.444719 | 589.6 | 124.738297 | 99.21373 | -0.523887
590 | 111.635887 | 99.235814 | -0.347807 | 590 | 113.829025 | 99.354178 | -0.32755 | 590 | 111.720985 | 99.334926 | -0.044969 | 590 | 114.008827 | 99.545141 | -0.038492 | 590 | 122.770676 | 98.973238 | -0.445247 | 590 | 124.85508 | 99.210343 | -0.524841
590.4 | 111.683456 | 99.233587 | -0.348207 | 590.4 | 113.888573 | 99.351957 | -0.328238 | 590.4 | 111.793129 | 99.333131 | -0.045085 | 590.4 | 114.077431 | 99.543848 | -0.03856 | 590.4 | 122.92263 | 98.970129 | -0.445753 | 590.4 | 124.959717 | 99.20692 | -0.525773
590.8 | 111.725258 | 99.231348 | -0.348609 | 590.8 | 113.950851 | 99.349723 | -0.328925 | 590.8 | 111.866005 | 99.331337 | -0.045202 | 590.8 | 114.147316 | 99.542555 | -0.038628 | 590.8 | 123.099121 | 98.966999 | -0.446233 | 590.8 | 125.048966 | 99.20343 | -0.526682
591.2 | 111.772568 | 99.229103 | -0.349014 | 591.2 | 114.014305 | 99.347465 | -0.329613 | 591.2 | 111.940369 | 99.329542 | -0.045319 | 591.2 | 114.217308 | 99.541242 | -0.038698 | 591.2 | 123.280441 | 98.963859 | -0.446686 | 591.2 | 125.113037 | 99.199847 | -0.52757
591.6 | 111.825119 | 99.226864 | -0.349421 | 591.6 | 114.079857 | 99.345181 | -0.330301 | 591.6 | 112.011704 | 99.32777 | -0.045438 | 591.6 | 114.286522 | 99.539919 | -0.038767 | 591.6 | 123.46434 | 98.96075 | -0.447111 | 591.6 | 125.169289 | 99.196209 | -0.528435
592 | 111.884094 | 99.224626 | -0.349834 | 592 | 114.147141 | 99.342904 | -0.330988 | 592 | 112.082657 | 99.325998 | -0.045557 | 592 | 114.352234 | 99.538576 | -0.038837 | 592 | 123.628159 | 98.957599 | -0.447504 | 592 | 125.218834 | 99.192479 | -0.529281
592.4 | 111.949059 | 99.222398 | -0.350252 | 592.4 | 114.217331 | 99.340633 | -0.331675 | 592.4 | 112.154892 | 99.324249 | -0.045677 | 592.4 | 114.416321 | 99.537223 | -0.038907 | 592.4 | 123.757828 | 98.954437 | -0.447867 | 592.4 | 125.24955 | 99.188706 | -0.530106
592.8 | 112.022484 | 99.220129 | -0.350677 | 592.8 | 114.290329 | 99.33833 | -0.332365 | 592.8 | 112.226303 | 99.322454 | -0.045798 | 592.8 | 114.479675 | 99.535831 | -0.038977 | 592.8 | 123.830643 | 98.951276 | -0.448197 | 592.8 | 125.257668 | 99.184797 | -0.530909
593.2 | 112.096176 | 99.21786 | -0.351109 | 593.2 | 114.366745 | 99.336059 | -0.333058 | 593.2 | 112.296493 | 99.320671 | -0.04592 | 593.2 | 114.544518 | 99.534428 | -0.039048 | 593.2 | 123.862572 | 98.948114 | -0.448492 | 593.2 | 125.263145 | 99.18087 | -0.531693
593.6 | 112.171555 | 99.215621 | -0.351545 | 593.6 | 114.440018 | 99.333769 | -0.333752 | 593.6 | 112.369568 | 99.318899 | -0.046043 | 593.6 | 114.611099 | 99.533005 | -0.039119 | 593.6 | 123.847702 | 98.944879 | -0.448753 | 593.6 | 125.263718 | 99.176888 | -0.532454
594 | 112.245041 | 99.213298 | -0.351986 | 594 | 114.514076 | 99.33148 | -0.334449 | 594 | 112.444321 | 99.317047 | -0.046165 | 594 | 114.679665 | 99.531583 | -0.03919 | 594 | 123.816879 | 98.941665 | -0.448976 | 594 | 125.27153 | 99.172881 | -0.533195
594.4 | 112.315346 | 99.210931 | -0.352432 | 594.4 | 114.587364 | 99.329221 | -0.335147 | 594.4 | 112.51857 | 99.315172 | -0.046289 | 594.4 | 114.748634 | 99.530151 | -0.03926 | 594.4 | 123.774918 | 98.93844 | -0.449162 | 594.4 | 125.305153 | 99.168861 | -0.533918
594.8 | 112.383141 | 99.208547 | -0.352878 | 594.8 | 114.656448 | 99.32695 | -0.335849 | 594.8 | 112.595421 | 99.313251 | -0.046411 | 594.8 | 114.81958 | 99.528689 | -0.039331 | 594.8 | 123.722168 | 98.935174 | -0.449311 | 594.8 | 125.354996 | 99.164824 | -0.534623
595.2 | 112.448715 | 99.20606 | -0.353322 | 595.2 | 114.720337 | 99.324716 | -0.336553 | 595.2 | 112.670006 | 99.311286 | -0.046533 | 595.2 | 114.890366 | 99.527237 | -0.039401 | 595.2 | 123.661255 | 98.931918 | -0.449425 | 595.2 | 125.405991 | 99.160755 | -0.535312
595.6 | 112.512535 | 99.203567 | -0.353762 | 595.6 | 114.782814 | 99.322502 | -0.337259 | 595.6 | 112.744492 | 99.309262 | -0.046654 | 595.6 | 114.962013 | 99.525824 | -0.03947 | 595.6 | 123.619278 | 98.928631 | -0.449506 | 595.6 | 125.466293 | 99.156724 | -0.53599
596 | 112.572952 | 99.201037 | -0.354195 | 596 | 114.841751 | 99.320299 | -0.337969 | 596 | 112.817017 | 99.307193 | -0.046773 | 596 | 115.032883 | 99.524401 | -0.03954 | 596 | 123.601425 | 98.925354 | -0.449553 | 596 | 125.505447 | 99.15268 | -0.536658
596.4 | 112.632217 | 99.198399 | -0.35462 | 596.4 | 114.899902 | 99.318109 | -0.338685 | 596.4 | 112.887184 | 99.305101 | -0.046889 | 596.4 | 115.107079 | 99.522989 | -0.039609 | 596.4 | 123.600296 | 98.922108 | -0.44957 | 596.4 | 125.518776 | 99.148575 | -0.537318
596.8 | 112.689224 | 99.195773 | -0.355034 | 596.8 | 114.956314 | 99.31592 | -0.339407 | 596.8 | 112.958885 | 99.302986 | -0.047004 | 596.8 | 115.180786 | 99.521586 | -0.039678 | 596.8 | 123.622574 | 98.918894 | -0.44956 | 596.8 | 125.520813 | 99.144476 | -0.53797
597.2 | 112.745094 | 99.193128 | -0.355435 | 597.2 | 115.015663 | 99.313729 | -0.340138 | 597.2 | 113.030235 | 99.300894 | -0.047116 | 597.2 | 115.251114 | 99.520174 | -0.039748 | 597.2 | 123.660446 | 98.915669 | -0.449525 | 597.2 | 125.518211 | 99.140414 | -0.538615
597.6 | 112.802162 | 99.190503 | -0.355821 | 597.6 | 115.07473 | 99.311527 | -0.340876 | 597.6 | 113.103699 | 99.298825 | -0.047225 | 597.6 | 115.317871 | 99.518801 | -0.039818 | 597.6 | 123.716187 | 98.912456 | -0.449468 | 597.6 | 125.510086 | 99.136302 | -0.539253
598 | 112.860268 | 99.18793 | -0.356192 | 598 | 115.140701 | 99.309332 | -0.341622 | 598 | 113.178177 | 99.296791 | -0.047332 | 598 | 115.382935 | 99.517409 | -0.039888 | 598 | 123.792748 | 98.909326 | -0.449391 | 598 | 125.541946 | 99.132228 | -0.539883
598.4 | 112.917725 | 99.185346 | -0.356548 | 598.4 | 115.204102 | 99.307123 | -0.342376 | 598.4 | 113.256592 | 99.294801 | -0.047437 | 598.4 | 115.443832 | 99.516006 | -0.039958 | 598.4 | 123.87413 | 98.906185 | -0.449297 | 598.4 | 125.605125 | 99.128116 | -0.540505
598.8 | 112.979637 | 99.182775 | -0.356892 | 598.8 | 115.273514 | 99.304883 | -0.343139 | 598.8 | 113.334557 | 99.292801 | -0.04754 | 598.8 | 115.503273 | 99.514593 | -0.040029 | 598.8 | 123.941383 | 98.903097 | -0.44919 | 598.8 | 125.688309 | 99.124061 | -0.541118
599.2 | 113.042336 | 99.180258 | -0.357223 | 599.2 | 115.345703 | 99.302637 | -0.343907 | 599.2 | 113.414383 | 99.290789 | -0.047641 | 599.2 | 115.562401 | 99.513161 | -0.040099 | 599.2 | 123.998581 | 98.900009 | -0.449072 | 599.2 | 125.790916 | 99.119974 | -0.541721
599.6 | 113.108681 | 99.177728 | -0.357543 | 599.6 | 115.420471 | 99.300366 | -0.34468 | 599.6 | 113.490395 | 99.288789 | -0.047741 | 599.6 | 115.626061 | 99.511709 | -0.04017 | 599.6 | 124.014198 | 98.896942 | -0.448946 | 599.6 | 125.910034 | 99.11593 | -0.542312
600 | 113.179077 | 99.175199 | -0.357853 | 600 | 115.492714 | 99.298088 | -0.345457 | 600 | 113.565247 | 99.286753 | -0.047839 | 600 | 115.694664 | 99.510257 | -0.04024 | 600 | 123.980362 | 98.893917 | -0.448815 | 600 | 126.016403 | 99.111855 | -0.542889
600.4 | 113.251686 | 99.172699 | -0.358153 | 600.4 | 115.568932 | 99.295786 | -0.346236 | 600.4 | 113.635826 | 99.284696 | -0.047936 | 600.4 | 115.766968 | 99.508784 | -0.040309 | 600.4 | 123.929428 | 98.890903 | -0.448681 | 600.4 | 126.110886 | 99.107818 | -0.543452
600.8 | 113.324318 | 99.170182 | -0.358448 | 600.8 | 115.641373 | 99.293503 | -0.347014 | 600.8 | 113.704056 | 99.282627 | -0.048032 | 600.8 | 115.83934 | 99.507342 | -0.040377 | 600.8 | 123.879662 | 98.88792 | -0.448545 | 600.8 | 126.187988 | 99.103848 | -0.543998
601.2 | 113.396118 | 99.16778 | -0.358735 | 601.2 | 115.709389 | 99.2912 | -0.347792 | 601.2 | 113.770485 | 99.280557 | -0.048126 | 601.2 | 115.913757 | 99.50591 | -0.040443 | 601.2 | 123.837341 | 98.884937 | -0.448411 | 601.2 | 126.226234 | 99.099896 | -0.544526
601.6 | 113.466065 | 99.165384 | -0.35902 | 601.6 | 115.775009 | 99.288916 | -0.348567 | 601.6 | 113.837341 | 99.2785 | -0.048218 | 601.6 | 115.982628 | 99.504497 | -0.040508 | 601.6 | 123.82991 | 98.881996 | -0.44828 | 601.6 | 126.24131 | 99.096 | -0.545035
602 | 113.532921 | 99.163042 | -0.359306 | 602 | 115.839005 | 99.286632 | -0.349342 | 602 | 113.905441 | 99.276454 | -0.04831 | 602 | 116.045822 | 99.503075 | -0.040572 | 602 | 123.854065 | 98.879118 | -0.448154 | 602 | 126.226234 | 99.092122 | -0.545525
602.4 | 113.597206 | 99.160821 | -0.359597 | 602.4 | 115.902062 | 99.284355 | -0.350116 | 602.4 | 113.974472 | 99.274453 | -0.0484 | 602.4 | 116.10038 | 99.501692 | -0.040635 | 602.4 | 123.922081 | 98.876209 | -0.448036 | 602.4 | 126.197243 | 99.088275 | -0.545995
602.8 | 113.656494 | 99.158624 | -0.359896 | 602.8 | 115.965942 | 99.282084 | -0.350887 | 602.8 | 114.045761 | 99.272487 | -0.04849 | 602.8 | 116.155533 | 99.50032 | -0.040697 | 602.8 | 124.019043 | 98.873331 | -0.447929 | 602.8 | 126.159569 | 99.08449 | -0.546443
603.2 | 113.713699 | 99.156537 | -0.36021 | 603.2 | 116.035507 | 99.279819 | -0.351658 | 603.2 | 114.116859 | 99.270521 | -0.048579 | 603.2 | 116.208191 | 99.498947 | -0.040757 | 603.2 | 124.131607 | 98.870463 | -0.447833 | 603.2 | 126.125671 | 99.080716 | -0.546867
603.6 | 113.767983 | 99.154456 | -0.360543 | 603.6 | 116.106773 | 99.277567 | -0.352427 | 603.6 | 114.192093 | 99.268578 | -0.048669 | 603.6 | 116.267799 | 99.497584 | -0.040817 | 603.6 | 124.245285 | 98.867575 | -0.447749 | 603.6 | 126.081039 | 99.076949 | -0.547266
604 | 113.822708 | 99.15235 | -0.360897 | 604 | 116.181702 | 99.275284 | -0.353198 | 604 | 114.268723 | 99.266645 | -0.048758 | 604 | 116.33342 | 99.496212 | -0.040876 | 604 | 124.354874 | 98.86476 | -0.447678 | 604 | 126.038162 | 99.073163 | -0.547639
604.4 | 113.877541 | 99.150334 | -0.361273 | 604.4 | 116.257706 | 99.273018 | -0.353968 | 604.4 | 114.345703 | 99.264737 | -0.048848 | 604.4 | 116.406227 | 99.494839 | -0.040935 | 604.4 | 124.441696 | 98.861903 | -0.447621 | 604.4 | 125.983681 | 99.069408 | -0.547984
604.8 | 113.933273 | 99.148295 | -0.361673 | 604.8 | 116.331802 | 99.270723 | -0.354737 | 604.8 | 114.423195 | 99.262827 | -0.048938 | 604.8 | 116.482887 | 99.493456 | -0.040993 | 604.8 | 124.525345 | 98.859014 | -0.447579 | 604.8 | 125.934959 | 99.065696 | -0.548299
605.2 | 113.991798 | 99.146207 | -0.362099 | 605.2 | 116.402443 | 99.268407 | -0.355508 | 605.2 | 114.501267 | 99.260907 | -0.049028 | 605.2 | 116.563698 | 99.492063 | -0.04105 | 605.2 | 124.603745 | 98.856147 | -0.44755 | 605.2 | 125.906837 | 99.061929 | -0.548585
605.6 | 114.052002 | 99.144108 | -0.36255 | 605.6 | 116.471146 | 99.266092 | -0.356277 | 605.6 | 114.57605 | 99.258998 | -0.049118 | 605.6 | 116.641129 | 99.490651 | -0.041106 | 605.6 | 124.686974 | 98.853248 | -0.447533 | 605.6 | 125.898727 | 99.058162 | -0.548842
606 | 114.111671 | 99.142002 | -0.363025 | 606 | 116.535934 | 99.263777 | -0.357047 | 606 | 114.652466 | 99.2571 | -0.049209 | 606 | 116.720566 | 99.489249 | -0.041161 | 606 | 124.782265 | 98.850317 | -0.447526 | 606 | 125.915245 | 99.05445 | -0.549068
606.4 | 114.170799 | 99.139811 | -0.363523 | 606.4 | 116.598694 | 99.261425 | -0.357819 | 606.4 | 114.724594 | 99.255191 | -0.0493 | 606.4 | 116.796097 | 99.487826 | -0.041216 | 606.4 | 124.863724 | 98.847387 | -0.447527 | 606.4 | 125.961929 | 99.050708 | -0.549263
606.8 | 114.235123 | 99.137602 | -0.364042 | 606.8 | 116.65979 | 99.259073 | -0.358595 | 606.8 | 114.793495 | 99.253305 | -0.049391 | 606.8 | 116.866455 | 99.486384 | -0.041271 | 606.8 | 124.926621 | 98.844457 | -0.447536 | 606.8 | 126.042519 | 99.046971 | -0.549429
607.2 | 114.298378 | 99.135381 | -0.364578 | 607.2 | 116.72168 | 99.256695 | -0.359374 | 607.2 | 114.858902 | 99.251453 | -0.049483 | 607.2 | 116.930588 | 99.484941 | -0.041325 | 607.2 | 124.977051 | 98.841464 | -0.447552 | 607.2 | 126.157005 | 99.04324 | -0.549565
607.6 | 114.363892 | 99.133094 | -0.365131 | 607.6 | 116.784805 | 99.254312 | -0.360157 | 607.6 | 114.925514 | 99.249578 | -0.049574 | 607.6 | 116.994629 | 99.483519 | -0.041379 | 607.6 | 124.993851 | 98.838439 | -0.447569 | 607.6 | 126.286842 | 99.039467 | -0.549671
608 | 114.430214 | 99.130819 | -0.365699 | 608 | 116.850876 | 99.251915 | -0.360945 | 608 | 114.98999 | 99.247737 | -0.049667 | 608 | 117.057022 | 99.482087 | -0.041433 | 608 | 124.980209 | 98.835434 | -0.447588 | 608 | 126.415512 | 99.035762 | -0.549745
608.4 | 114.497154 | 99.128435 | -0.36628 | 608.4 | 116.920914 | 99.249506 | -0.361737 | 608.4 | 115.054825 | 99.245898 | -0.04976 | 608.4 | 117.118568 | 99.480634 | -0.041488 | 608.4 | 124.96254 | 98.832399 | -0.447605 | 608.4 | 126.536926 | 99.032031 | -0.549791
608.8 | 114.564781 | 99.126015 | -0.366871 | 608.8 | 116.989418 | 99.247079 | -0.362535 | 608.8 | 115.122475 | 99.244046 | -0.049853 | 608.8 | 117.182022 | 99.479192 | -0.041543 | 608.8 | 124.927185 | 98.829385 | -0.447622 | 608.8 | 126.630531 | 99.028264 | -0.549809
609.2 | 114.632813 | 99.123551 | -0.367467 | 609.2 | 117.058876 | 99.244652 | -0.363338 | 609.2 | 115.194679 | 99.242182 | -0.049948 | 609.2 | 117.248917 | 99.47776 | -0.041599 | 609.2 | 124.895035 | 98.826339 | -0.447636 | 609.2 | 126.676613 | 99.024497 | -0.549799
609.6 | 114.697098 | 99.121016 | -0.368069 | 609.6 | 117.12738 | 99.242243 | -0.364146 | 609.6 | 115.266357 | 99.240296 | -0.050043 | 609.6 | 117.317612 | 99.476327 | -0.041655 | 609.6 | 124.888649 | 98.823293 | -0.447649 | 609.6 | 126.691673 | 99.020741 | -0.549763
610 | 114.762619 | 99.118451 | -0.368674 | 610 | 117.19635 | 99.239809 | -0.36496 | 610 | 115.338013 | 99.23833 | -0.05014 | 610 | 117.385887 | 99.474925 | -0.041713 | 610 | 124.901405 | 98.820247 | -0.447657 | 610 | 126.684715 | 99.016962 | -0.549702
610.4 | 114.825989 | 99.115794 | -0.369277 | 610.4 | 117.265709 | 99.237388 | -0.365778 | 610.4 | 115.409813 | 99.236387 | -0.050237 | 610.4 | 117.453201 | 99.473502 | -0.041771 | 610.4 | 124.92865 | 98.817222 | -0.447665 | 610.4 | 126.664452 | 99.01317 | -0.549618
610.8 | 114.888527 | 99.113113 | -0.369877 | 610.8 | 117.336868 | 99.234973 | -0.366604 | 610.8 | 115.482567 | 99.23442 | -0.050334 | 610.8 | 117.521339 | 99.47209 | -0.041831 | 610.8 | 124.964859 | 98.814176 | -0.44767 | 610.8 | 126.62648 | 99.009415 | -0.54951
611.2 | 114.950768 | 99.110426 | -0.370471 | 611.2 | 117.408226 | 99.232538 | -0.367437 | 611.2 | 115.555237 | 99.232431 | -0.050431 | 611.2 | 117.589562 | 99.470697 | -0.041892 | 611.2 | 124.983109 | 98.811109 | -0.447672 | 611.2 | 126.569107 | 99.005673 | -0.549381
611.6 | 115.017746 | 99.107715 | -0.371058 | 611.6 | 117.483803 | 99.230105 | -0.368278 | 611.6 | 115.626793 | 99.230442 | -0.05053 | 611.6 | 117.654434 | 99.469275 | -0.041955 | 611.6 | 124.973839 | 98.808011 | -0.447671 | 611.6 | 126.503616 | 99.002004 | -0.549232
612 | 115.085915 | 99.105029 | -0.371637 | 612 | 117.559509 | 99.227659 | -0.369127 | 612 | 115.698326 | 99.228419 | -0.050628 | 612 | 117.715088 | 99.467872 | -0.042019 | 612 | 124.93528 | 98.804912 | -0.447663 | 612 | 126.435509 | 98.998391 | -0.549065
612.4 | 115.15538 | 99.10239 | -0.372208 | 612.4 | 117.635597 | 99.225187 | -0.369985 | 612.4 | 115.773377 | 99.226406 | -0.050727 | 612.4 | 117.774765 | 99.46644 | -0.042085 | 612.4 | 124.86544 | 98.801792 | -0.44765 | 612.4 | 126.368271 | 98.994814 | -0.548883
612.8 | 115.224106 | 99.099728 | -0.372773 | 612.8 | 117.712425 | 99.222722 | -0.370851 | 612.8 | 115.847961 | 99.224406 | -0.050826 | 612.8 | 117.83873 | 99.465008 | -0.042154 | 612.8 | 124.801987 | 98.798652 | -0.447632 | 612.8 | 126.304543 | 98.991305 | -0.548687
613.2 | 115.29335 | 99.097174 | -0.373332 | 613.2 | 117.787453 | 99.220257 | -0.371724 | 613.2 | 115.922646 | 99.222394 | -0.050926 | 613.2 | 117.906128 | 99.463585 | -0.042224 | 613.2 | 124.754471 | 98.795511 | -0.447605 | 613.2 | 126.278732 | 98.987882 | -0.548481
613.6 | 115.360558 | 99.09465 | -0.373889 | 613.6 | 117.858849 | 99.217804 | -0.372604 | 613.6 | 115.99575 | 99.220359 | -0.051027 | 613.6 | 117.973434 | 99.462163 | -0.042296 | 613.6 | 124.733604 | 98.792329 | -0.447571 | 613.6 | 126.287415 | 98.984526 | -0.54827
614 | 115.425987 | 99.092103 | -0.374449 | 614 | 117.925087 | 99.21534 | -0.37349 | 614 | 116.071045 | 99.218324 | -0.051129 | 614 | 118.04641 | 99.46073 | -0.042369 | 614 | 124.742333 | 98.789199 | -0.447533 | 614 | 126.331459 | 98.98117 | -0.548053
614.4 | 115.489075 | 99.089701 | -0.375012 | 614.4 | 117.990273 | 99.212912 | -0.37438 | 614.4 | 116.142624 | 99.216267 | -0.051232 | 614.4 | 118.124588 | 99.459328 | -0.042444 | 614.4 | 124.792458 | 98.786079 | -0.447489 | 614.4 | 126.398964 | 98.977858 | -0.547836
614.8 | 115.552467 | 99.087256 | -0.375584 | 614.8 | 118.052574 | 99.210459 | -0.375272 | 614.8 | 116.213425 | 99.214209 | -0.051336 | 614.8 | 118.202049 | 99.457915 | -0.04252 | 614.8 | 124.87793 | 98.782908 | -0.447443 | 614.8 | 126.502708 | 98.974576 | -0.547617
615.2 | 115.614525 | 99.084812 | -0.376168 | 615.2 | 118.116501 | 99.207976 | -0.376165 | 615.2 | 116.282448 | 99.212105 | -0.051442 | 615.2 | 118.279076 | 99.456503 | -0.042597 | 615.2 | 124.988075 | 98.779798 | -0.447394 | 615.2 | 126.610802 | 98.971326 | -0.547401
615.6 | 115.676109 | 99.082391 | -0.376767 | 615.6 | 118.180565 | 99.205492 | -0.377056 | 615.6 | 116.350998 | 99.20998 | -0.051548 | 615.6 | 118.354881 | 99.455061 | -0.042675 | 615.6 | 125.094132 | 98.776753 | -0.447344 | 615.6 | 126.718338 | 98.96813 | -0.547189
616 | 115.7397 | 99.079958 | -0.377383 | 616 | 118.246582 | 99.202958 | -0.377945 | 616 | 116.420067 | 99.207887 | -0.051656 | 616 | 118.429123 | 99.453588 | -0.042752 | 616 | 125.192932 | 98.773696 | -0.447296 | 616 | 126.801529 | 98.964934 | -0.546984
616.4 | 115.804611 | 99.077568 | -0.378017 | 616.4 | 118.311447 | 99.20043 | -0.378829 | 616.4 | 116.490624 | 99.205749 | -0.051765 | 616.4 | 118.499435 | 99.452116 | -0.04283 | 616.4 | 125.278427 | 98.770713 | -0.447253 | 616.4 | 126.863266 | 98.961751 | -0.546789
616.8 | 115.870789 | 99.075202 | -0.378673 | 616.8 | 118.378037 | 99.197853 | -0.379708 | 616.8 | 116.560425 | 99.203635 | -0.051875 | 616.8 | 118.565552 | 99.450624 | -0.042907 | 616.8 | 125.341904 | 98.76772 | -0.447218 | 616.8 | 126.900925 | 98.958623 | -0.546605
617.2 | 115.938492 | 99.072812 | -0.379351 | 617.2 | 118.441429 | 99.19525 | -0.380581 | 617.2 | 116.632958 | 99.20152 | -0.051986 | 617.2 | 118.632179 | 99.449102 | -0.042984 | 617.2 | 125.385643 | 98.764811 | -0.447191 | 617.2 | 126.925865 | 98.955526 | -0.546435
617.6 | 116.002296 | 99.07044 | -0.380052 | 617.6 | 118.506668 | 99.19266 | -0.381449 | 617.6 | 116.705956 | 99.199405 | -0.052098 | 617.6 | 118.703064 | 99.44759 | -0.043061 | 617.6 | 125.41465 | 98.761901 | -0.447174 | 617.6 | 126.936317 | 98.952373 | -0.546282
618 | 116.064438 | 99.068086 | -0.380774 | 618 | 118.569107 | 99.190063 | -0.382312 | 618 | 116.776489 | 99.197336 | -0.05221 | 618 | 118.776634 | 99.446038 | -0.043137 | 618 | 125.422195 | 98.759034 | -0.44717 | 618 | 126.940384 | 98.949258 | -0.546147
618.4 | 116.126488 | 99.065774 | -0.381518 | 618.4 | 118.63353 | 99.18746 | -0.383172 | 618.4 | 116.843948 | 99.195278 | -0.052324 | 618.4 | 118.850487 | 99.444496 | -0.043213 | 618.4 | 125.411171 | 98.756177 | -0.447176 | 618.4 | 126.938614 | 98.94619 | -0.546031
618.8 | 116.186546 | 99.063438 | -0.382284 | 618.8 | 118.698074 | 99.184839 | -0.384028 | 618.8 | 116.914444 | 99.193198 | -0.052438 | 618.8 | 118.927811 | 99.442955 | -0.043287 | 618.8 | 125.394943 | 98.753362 | -0.447195 | 618.8 | 126.931374 | 98.943056 | -0.545938
619.2 | 116.245071 | 99.06109 | -0.383073 | 619.2 | 118.772705 | 99.18223 | -0.38488 | 619.2 | 116.98539 | 99.19114 | -0.052553 | 619.2 | 119.004295 | 99.441383 | -0.043362 | 619.2 | 125.38076 | 98.750641 | -0.447226 | 619.2 | 126.911926 | 98.939922 | -0.545869
619.6 | 116.304955 | 99.058694 | -0.383883 | 619.6 | 118.852623 | 99.179615 | -0.385729 | 619.6 | 117.054184 | 99.189082 | -0.052669 | 619.6 | 119.077042 | 99.439812 | -0.043435 | 619.6 | 125.377296 | 98.747942 | -0.447272 | 619.6 | 126.876846 | 98.936708 | -0.545827
620 | 116.367592 | 99.056286 | -0.384712 | 620 | 118.935829 | 99.176994 | -0.386575 | 620 | 117.124252 | 99.187025 | -0.052786 | 620 | 119.144531 | 99.43825 | -0.043507 | 620 | 125.401062 | 98.745295 | -0.447334 | 620 | 126.82727 | 98.933476 | -0.545812
620.4 | 116.43132 | 99.053799 | -0.385561 | 620.4 | 119.022507 | 99.174353 | -0.38742 | 620.4 | 117.197304 | 99.184945 | -0.052904 | 620.4 | 119.209435 | 99.436649 | -0.043578 | 620.4 | 125.442223 | 98.74268 | -0.447416 | 620.4 | 126.766136 | 98.930139 | -0.545825
620.8 | 116.495812 | 99.051294 | -0.386428 | 620.8 | 119.112793 | 99.171694 | -0.38826 | 620.8 | 117.271202 | 99.182887 | -0.053024 | 620.8 | 119.268448 | 99.435057 | -0.043648 | 620.8 | 125.486855 | 98.740127 | -0.44752 | 620.8 | 126.717445 | 98.92674 | -0.545865
621.2 | 116.564781 | 99.048728 | -0.387311 | 621.2 | 119.199265 | 99.16901 | -0.389097 | 621.2 | 117.346352 | 99.180806 | -0.053145 | 621.2 | 119.326584 | 99.433446 | -0.043717 | 621.2 | 125.531754 | 98.737638 | -0.447648 | 621.2 | 126.687294 | 98.923194 | -0.54593
621.6 | 116.635681 | 99.046084 | -0.388206 | 621.6 | 119.280617 | 99.166283 | -0.389929 | 621.6 | 117.422646 | 99.178749 | -0.053268 | 621.6 | 119.383057 | 99.431795 | -0.043785 | 621.6 | 125.568848 | 98.735191 | -0.447803 | 621.6 | 126.673096 | 98.919574 | -0.546017
622 | 116.707016 | 99.043433 | -0.389109 | 622 | 119.357376 | 99.163542 | -0.390756 | 622 | 117.500305 | 99.176645 | -0.053392 | 622 | 119.44474 | 99.430143 | -0.043851 | 622 | 125.598961 | 98.732765 | -0.447988 | 622 | 126.684403 | 98.91593 | -0.546123
622.4 | 116.777206 | 99.040692 | -0.390017 | 622.4 | 119.427872 | 99.160752 | -0.391577 | 622.4 | 117.580322 | 99.17453 | -0.053517 | 622.4 | 119.511452 | 99.428462 | -0.043916 | 622.4 | 125.627945 | 98.730349 | -0.448205 | 622.4 | 126.724106 | 98.912169 | -0.546246
622.8 | 116.851334 | 99.037951 | -0.390925 | 622.8 | 119.492882 | 99.15798 | -0.392389 | 622.8 | 117.659019 | 99.172427 | -0.053642 | 622.8 | 119.584984 | 99.426791 | -0.043979 | 622.8 | 125.639244 | 98.727975 | -0.448456 | 622.8 | 126.762962 | 98.908396 | -0.546382
623.2 | 116.925087 | 99.035209 | -0.39183 | 623.2 | 119.552185 | 99.155215 | -0.393195 | 623.2 | 117.735985 | 99.170335 | -0.053768 | 623.2 | 119.659218 | 99.4251 | -0.044041 | 623.2 | 125.64708 | 98.725612 | -0.448743 | 623.2 | 126.804115 | 98.904548 | -0.546532
623.6 | 116.997536 | 99.032414 | -0.392731 | 623.6 | 119.60939 | 99.152449 | -0.393996 | 623.6 | 117.813683 | 99.168221 | -0.053895 | 623.6 | 119.735413 | 99.423438 | -0.044102 | 623.6 | 125.673744 | 98.723175 | -0.449067 | 623.6 | 126.84932 | 98.900677 | -0.546693
624 | 117.068687 | 99.029624 | -0.393623 | 624 | 119.669815 | 99.149709 | -0.394792 | 624 | 117.893089 | 99.166105 | -0.054021 | 624 | 119.811172 | 99.421798 | -0.044163 | 624 | 125.708237 | 98.720728 | -0.449428 | 624 | 126.894531 | 98.896786 | -0.546861
624.4 | 117.139587 | 99.026883 | -0.394506 | 624.4 | 119.733444 | 99.146975 | -0.395586 | 624.4 | 117.969933 | 99.16399 | -0.054148 | 624.4 | 119.887222 | 99.420156 | -0.044223 | 624.4 | 125.743309 | 98.718228 | -0.449826 | 624.4 | 126.932228 | 98.892847 | -0.547035
624.8 | 117.203964 | 99.024087 | -0.395382 | 624.8 | 119.802109 | 99.144291 | -0.396378 | 624.8 | 118.041832 | 99.161875 | -0.054275 | 624.8 | 119.956482 | 99.418555 | -0.044284 | 624.8 | 125.775475 | 98.715655 | -0.450259 | 624.8 | 126.963539 | 98.888847 | -0.547212
625.2 | 117.267471 | 99.02131 | -0.39625 | 625.2 | 119.873413 | 99.141588 | -0.397171 | 625.2 | 118.115685 | 99.159772 | -0.054403 | 625.2 | 120.027748 | 99.416943 | -0.044344 | 625.2 | 125.796059 | 98.713029 | -0.450724 | 625.2 | 126.984421 | 98.88476 | -0.547387
625.6 | 117.327042 | 99.018569 | -0.39711 | 625.6 | 119.952782 | 99.138885 | -0.397965 | 625.6 | 118.190041 | 99.157669 | -0.054532 | 625.6 | 120.101036 | 99.415341 | -0.044406 | 625.6 | 125.799545 | 98.71033 | -0.451219 | 625.6 | 127.009659 | 98.880661 | -0.547556
626 | 117.3853 | 99.015785 | -0.397966 | 626 | 120.035263 | 99.136151 | -0.398759 | 626 | 118.263733 | 99.155543 | -0.054661 | 626 | 120.175942 | 99.41375 | -0.044468 | 626 | 125.787979 | 98.707546 | -0.451742 | 626 | 127.042984 | 98.876537 | -0.547715
626.4 | 117.443893 | 99.013025 | -0.398816 | 626.4 | 120.119362 | 99.133392 | -0.399553 | 626.4 | 118.33889 | 99.153393 | -0.054792 | 626.4 | 120.251358 | 99.412139 | -0.044531 | 626.4 | 125.757828 | 98.704731 | -0.45229 | 626.4 | 127.07515 | 98.872327 | -0.54786
626.8 | 117.505959 | 99.010284 | -0.399664 | 626.8 | 120.203247 | 99.130652 | -0.400344 | 626.8 | 118.415085 | 99.151278 | -0.054924 | 626.8 | 120.330322 | 99.410527 | -0.044595 | 626.8 | 125.721596 | 98.701843 | -0.452861 | 626.8 | 127.111084 | 98.868087 | -0.547989
627.2 | 117.56736 | 99.007568 | -0.400511 | 627.2 | 120.286049 | 99.127873 | -0.401134 | 627.2 | 118.490418 | 99.149175 | -0.055058 | 627.2 | 120.4095 | 99.408926 | -0.04466 | 627.2 | 125.683334 | 98.698881 | -0.453452 | 627.2 | 127.153397 | 98.863866 | -0.548096
627.6 | 117.632858 | 99.004887 | -0.40136 | 627.6 | 120.366455 | 99.125102 | -0.401921 | 627.6 | 118.567078 | 99.147015 | -0.055194 | 627.6 | 120.490067 | 99.407344 | -0.044726 | 627.6 | 125.645363 | 98.695835 | -0.454061 | 627.6 | 127.184387 | 98.859594 | -0.54818
628 | 117.700684 | 99.002206 | -0.402211 | 628 | 120.443543 | 99.122317 | -0.402704 | 628 | 118.640907 | 99.144911 | -0.055331 | 628 | 120.564819 | 99.405743 | -0.044792 | 628 | 125.61348 | 98.692789 | -0.454684 | 628 | 127.194542 | 98.855354 | -0.548239
628.4 | 117.769363 | 98.999598 | -0.403066 | 628.4 | 120.51516 | 99.119565 | -0.403484 | 628.4 | 118.715378 | 99.142797 | -0.05547 | 628.4 | 120.638306 | 99.404171 | -0.044859 | 628.4 | 125.592613 | 98.689627 | -0.455316 | 628.4 | 127.198303 | 98.851144 | -0.54827
628.8 | 117.833603 | 98.996996 | -0.403927 | 628.8 | 120.584213 | 99.11685 | -0.40426 | 628.8 | 118.788574 | 99.140659 | -0.05561 | 628.8 | 120.707298 | 99.402639 | -0.044927 | 628.8 | 125.584511 | 98.686424 | -0.455954 | 628.8 | 127.188156 | 98.84694 | -0.548275
629.2 | 117.898621 | 98.994412 | -0.404796 | 629.2 | 120.651268 | 99.114128 | -0.405036 | 629.2 | 118.863426 | 99.138509 | -0.055752 | 629.2 | 120.774208 | 99.401108 | -0.044996 | 629.2 | 125.580162 | 98.6832 | -0.456592 | 629.2 | 127.150772 | 98.842854 | -0.548252
629.6 | 117.962914 | 98.991876 | -0.405675 | 629.6 | 120.713745 | 99.111481 | -0.405813 | 629.6 | 118.933182 | 99.136337 | -0.055896 | 629.6 | 120.833298 | 99.399635 | -0.045067 | 629.6 | 125.573471 | 98.679912 | -0.457229 | 629.6 | 127.095383 | 98.838804 | -0.548208
630 | 118.02684 | 98.989323 | -0.406565 | 630 | 120.772461 | 99.108841 | -0.406592 | 630 | 119.005821 | 99.134189 | -0.056041 | 630 | 120.893295 | 99.398173 | -0.04514 | 630 | 125.559853 | 98.676603 | -0.457859 | 630 | 127.025536 | 98.834784 | -0.548143
630.4 | 118.09108 | 98.986812 | -0.407467 | 630.4 | 120.832443 | 99.106232 | -0.407377 | 630.4 | 119.079025 | 99.132005 | -0.056187 | 630.4 | 120.950974 | 99.39675 | -0.045215 | 630.4 | 125.547684 | 98.673253 | -0.458479 | 630.4 | 126.955399 | 98.830888 | -0.548063
630.8 | 118.15609 | 98.984306 | -0.408384 | 630.8 | 120.893349 | 99.103686 | -0.408169 | 630.8 | 119.153244 | 99.12981 | -0.056335 | 630.8 | 121.009727 | 99.395348 | -0.045292 | 630.8 | 125.531738 | 98.66985 | -0.459088 | 630.8 | 126.910744 | 98.827066 | -0.547971
631.2 | 118.222427 | 98.981783 | -0.409318 | 631.2 | 120.95192 | 99.101096 | -0.408971 | 631.2 | 119.226097 | 99.12757 | -0.056485 | 631.2 | 121.068527 | 99.393946 | -0.045373 | 631.2 | 125.515793 | 98.666436 | -0.459681 | 631.2 | 126.894241 | 98.823323 | -0.547875
631.6 | 118.291382 | 98.979242 | -0.410266 | 631.6 | 121.012413 | 99.098549 | -0.409783 | 631.6 | 119.301346 | 99.125317 | -0.056637 | 631.6 | 121.129799 | 99.392543 | -0.045457 | 631.6 | 125.494934 | 98.663023 | -0.460257 | 631.6 | 126.897156 | 98.819654 | -0.547777
632 | 118.361145 | 98.976718 | -0.411229 | 632 | 121.076767 | 99.095997 | -0.410605 | 632 | 119.375427 | 99.1231 | -0.056789 | 632 | 121.193398 | 99.391131 | -0.045543 | 632 | 125.472916 | 98.659588 | -0.460816 | 632 | 126.929031 | 98.816071 | -0.547684
632.4 | 118.433533 | 98.974171 | -0.412205 | 632.4 | 121.147133 | 99.093419 | -0.411438 | 632.4 | 119.451454 | 99.120871 | -0.056944 | 632.4 | 121.260864 | 99.389718 | -0.045632 | 632.4 | 125.460739 | 98.656133 | -0.461353 | 632.4 | 126.980042 | 98.812568 | -0.547601
632.8 | 118.505447 | 98.971587 | -0.413191 | 632.8 | 121.221397 | 99.090835 | -0.412281 | 632.8 | 119.527969 | 99.118619 | -0.057099 | 632.8 | 121.33152 | 99.388286 | -0.045723 | 632.8 | 125.473496 | 98.652698 | -0.461867 | 632.8 | 127.02787 | 98.809158 | -0.547534
633.2 | 118.57843 | 98.96899 | -0.414186 | 633.2 | 121.300331 | 99.088226 | -0.413133 | 633.2 | 119.604896 | 99.116344 | -0.057255 | 633.2 | 121.406212 | 99.386833 | -0.045817 | 633.2 | 125.505371 | 98.649284 | -0.462359 | 633.2 | 127.084671 | 98.805814 | -0.547487
633.6 | 118.647202 | 98.966305 | -0.415184 | 633.6 | 121.383987 | 99.085611 | -0.413992 | 633.6 | 119.682755 | 99.114092 | -0.057412 | 633.6 | 121.482971 | 99.385371 | -0.045913 | 633.6 | 125.560745 | 98.645892 | -0.462828 | 633.6 | 127.135094 | 98.802502 | -0.547467
634 | 118.717453 | 98.963617 | -0.416182 | 634 | 121.472946 | 99.083008 | -0.414859 | 634 | 119.761124 | 99.111829 | -0.05757 | 634 | 121.557755 | 99.383929 | -0.04601 | 634 | 125.63784 | 98.642531 | -0.463275 | 634 | 127.166687 | 98.799226 | -0.547478
634.4 | 118.78701 | 98.960882 | -0.417178 | 634.4 | 121.560165 | 99.080362 | -0.415734 | 634.4 | 119.835678 | 99.109553 | -0.057728 | 634.4 | 121.632286 | 99.382457 | -0.04611 | 634.4 | 125.719849 | 98.63918 | -0.463697 | 634.4 | 127.185814 | 98.796012 | -0.547524
634.8 | 118.856812 | 98.958062 | -0.418167 | 634.8 | 121.643898 | 99.077715 | -0.416617 | 634.8 | 119.907921 | 99.107233 | -0.057886 | 634.8 | 121.702858 | 99.380985 | -0.046212 | 634.8 | 125.798966 | 98.635851 | -0.464097 | 634.8 | 127.207275 | 98.792823 | -0.547608
635.2 | 118.924423 | 98.955206 | -0.419146 | 635.2 | 121.725021 | 99.075006 | -0.417508 | 635.2 | 119.981186 | 99.104867 | -0.058044 | 635.2 | 121.771439 | 99.379493 | -0.046315 | 635.2 | 125.867653 | 98.632584 | -0.464474 | 635.2 | 127.216248 | 98.789627 | -0.547731
635.6 | 118.994217 | 98.952289 | -0.420111 | 635.6 | 121.804039 | 99.072291 | -0.418405 | 635.6 | 120.054138 | 99.102523 | -0.058201 | 635.6 | 121.840958 | 99.37797 | -0.04642 | 635.6 | 125.911705 | 98.629349 | -0.464832 | 635.6 | 127.229843 | 98.786444 | -0.547897
636 | 119.062988 | 98.949373 | -0.421059 | 636 | 121.877548 | 99.069519 | -0.419308 | 636 | 120.122665 | 99.100168 | -0.058358 | 636 | 121.911461 | 99.376449 | -0.046527 | 636 | 125.929947 | 98.626093 | -0.46517 | 636 | 127.249832 | 98.783273 | -0.548106
636.4 | 119.131432 | 98.946426 | -0.421988 | 636.4 | 121.945313 | 99.066697 | -0.420214 | 636.4 | 120.195114 | 99.097779 | -0.058514 | 636.4 | 121.984291 | 99.374887 | -0.046636 | 636.4 | 125.922997 | 98.622879 | -0.46549 | 636.4 | 127.272415 | 98.780101 | -0.548358
636.8 | 119.200378 | 98.943449 | -0.422898 | 636.8 | 122.013504 | 99.063895 | -0.421122 | 636.8 | 120.269974 | 99.09539 | -0.058669 | 636.8 | 122.060288 | 99.373325 | -0.046746 | 636.8 | 125.891701 | 98.619718 | -0.465794 | 636.8 | 127.289223 | 98.776955 | -0.548654
637.2 | 119.269409 | 98.940441 | -0.423789 | 637.2 | 122.081375 | 99.061017 | -0.422031 | 637.2 | 120.344482 | 99.09299 | -0.058823 | 637.2 | 122.139366 | 99.371714 | -0.046857 | 637.2 | 125.85836 | 98.616525 | -0.466082 | 637.2 | 127.320541 | 98.773771 | -0.548994
637.6 | 119.337158 | 98.937434 | -0.424656 | 637.6 | 122.149513 | 99.058157 | -0.422939 | 637.6 | 120.418114 | 99.090577 | -0.058976 | 637.6 | 122.223343 | 99.370103 | -0.046969 | 637.6 | 125.844154 | 98.613363 | -0.466358 | 637.6 | 127.363159 | 98.770564 | -0.549377
638 | 119.400429 | 98.93442 | -0.4255 | 638 | 122.217751 | 99.055279 | -0.423844 | 638 | 120.490341 | 99.088154 | -0.059127 | 638 | 122.309044 | 99.368501 | -0.047083 | 638 | 125.853455 | 98.61018 | -0.466623 | 638 | 127.419998 | 98.76735 | -0.549802
638.4 | 119.462181 | 98.931413 | -0.426324 | 638.4 | 122.286453 | 99.052395 | -0.424748 | 638.4 | 120.560768 | 99.085708 | -0.059276 | 638.4 | 122.395447 | 99.36688 | -0.047197 | 638.4 | 125.888527 | 98.607029 | -0.466875 | 638.4 | 127.488403 | 98.764074 | -0.550267
638.8 | 119.521545 | 98.928369 | -0.427126 | 638.8 | 122.356445 | 99.049517 | -0.425649 | 638.8 | 120.631493 | 99.083227 | -0.059424 | 638.8 | 122.480713 | 99.365268 | -0.047312 | 638.8 | 125.938942 | 98.603847 | -0.467115 | 638.8 | 127.559403 | 98.760695 | -0.550769
639.2 | 119.582565 | 98.925313 | -0.427909 | 639.2 | 122.428757 | 99.046652 | -0.426548 | 639.2 | 120.701698 | 99.08078 | -0.059571 | 639.2 | 122.562767 | 99.363647 | -0.047428 | 639.2 | 125.993408 | 98.600697 | -0.467344 | 639.2 | 127.614464 | 98.757246 | -0.551302
639.6 | 119.645485 | 98.922354 | -0.428672 | 639.6 | 122.498146 | 99.04378 | -0.427447 | 639.6 | 120.776169 | 99.078311 | -0.059716 | 639.6 | 122.640701 | 99.362016 | -0.047545 | 639.6 | 126.040649 | 98.597492 | -0.46756 | 639.6 | 127.663757 | 98.753774 | -0.551862
640 | 119.712692 | 98.919359 | -0.429419 | 640 | 122.570862 | 99.040877 | -0.428345 | 640 | 120.853897 | 99.07582 | -0.059859 | 640 | 122.712852 | 99.360404 | -0.047663 | 640 | 126.080612 | 98.594278 | -0.467763 | 640 | 127.693886 | 98.750209 | -0.552444
640.4 | 119.784287 | 98.916405 | -0.430154 | 640.4 | 122.643814 | 99.037968 | -0.429242 | 640.4 | 120.937073 | 99.073327 | -0.060002 | 640.4 | 122.781113 | 99.358753 | -0.047782 | 640.4 | 126.097145 | 98.591096 | -0.467949 | 640.4 | 127.688675 | 98.746603 | -0.553045
640.8 | 119.860184 | 98.913501 | -0.43088 | 640.8 | 122.723373 | 99.035065 | -0.430136 | 640.8 | 121.020714 | 99.070846 | -0.060144 | 640.8 | 122.848854 | 99.357082 | -0.047901 | 640.8 | 126.090492 | 98.587893 | -0.46812 | 640.8 | 127.663467 | 98.742946 | -0.553661
641.2 | 119.93837 | 98.910609 | -0.431601 | 641.2 | 122.801819 | 99.03213 | -0.431029 | 641.2 | 121.108437 | 99.068389 | -0.060284 | 641.2 | 122.917053 | 99.355381 | -0.048021 | 641.2 | 126.07225 | 98.584689 | -0.468274 | 641.2 | 127.622009 | 98.739289 | -0.554286
641.6 | 120.017662 | 98.907807 | -0.432317 | 641.6 | 122.884262 | 99.029177 | -0.43192 | 641.6 | 121.195114 | 99.065908 | -0.060424 | 641.6 | 122.984268 | 99.35364 | -0.048142 | 641.6 | 126.051674 | 98.581443 | -0.468414 | 641.6 | 127.55967 | 98.735608 | -0.554917
642 | 120.093155 | 98.905011 | -0.433034 | 642 | 122.965012 | 99.026206 | -0.432805 | 642 | 121.28035 | 99.06345 | -0.060564 | 642 | 123.052818 | 99.351889 | -0.048262 | 642 | 126.030533 | 98.578188 | -0.468538 | 642 | 127.49968 | 98.731958 | -0.555551
642.4 | 120.165405 | 98.902215 | -0.433753 | 642.4 | 123.046799 | 99.023202 | -0.433686 | 642.4 | 121.359398 | 99.060981 | -0.060703 | 642.4 | 123.124008 | 99.350099 | -0.048382 | 642.4 | 126.028214 | 98.574932 | -0.468646 | 642.4 | 127.454178 | 98.728276 | -0.556184
642.8 | 120.233109 | 98.899456 | -0.434475 | 642.8 | 123.12262 | 99.020211 | -0.434559 | 642.8 | 121.436012 | 99.058523 | -0.060842 | 642.8 | 123.196426 | 99.348308 | -0.048501 | 642.8 | 126.040955 | 98.571655 | -0.468738 | 642.8 | 127.417664 | 98.724546 | -0.556813
643.2 | 120.298966 | 98.896661 | -0.435201 | 643.2 | 123.19696 | 99.017259 | -0.435425 | 643.2 | 121.506165 | 99.056065 | -0.06098 | 643.2 | 123.267761 | 99.346518 | -0.048619 | 643.2 | 126.062668 | 98.568346 | -0.468816 | 643.2 | 127.409531 | 98.720877 | -0.557434
643.6 | 120.363236 | 98.893877 | -0.43593 | 643.6 | 123.267578 | 99.014299 | -0.436285 | 643.6 | 121.574074 | 99.053562 | -0.061118 | 643.6 | 123.338318 | 99.344747 | -0.048736 | 643.6 | 126.086159 | 98.565017 | -0.468878 | 643.6 | 127.425186 | 98.717159 | -0.558041
644 | 120.426063 | 98.891057 | -0.436659 | 644 | 123.340881 | 99.011409 | -0.437136 | 644 | 121.640305 | 99.051058 | -0.061255 | 644 | 123.411537 | 99.343007 | -0.048852 | 644 | 126.100052 | 98.561687 | -0.468926 | 644 | 127.459068 | 98.713465 | -0.558633
644.4 | 120.490562 | 98.888195 | -0.43739 | 644.4 | 123.414291 | 99.008574 | -0.437983 | 644.4 | 121.706177 | 99.048544 | -0.061392 | 644.4 | 123.485733 | 99.341276 | -0.048967 | 644.4 | 126.093674 | 98.558399 | -0.468956 | 644.4 | 127.509506 | 98.709723 | -0.559206
644.8 | 120.559021 | 98.88529 | -0.438118 | 644.8 | 123.489609 | 99.005753 | -0.438828 | 644.8 | 121.773094 | 99.046006 | -0.061527 | 644.8 | 123.559715 | 99.339585 | -0.049081 | 644.8 | 126.075707 | 98.555049 | -0.46897 | 644.8 | 127.57151 | 98.705938 | -0.559757
645.2 | 120.628929 | 98.882349 | -0.438842 | 645.2 | 123.568665 | 99.002944 | -0.439674 | 645.2 | 121.841637 | 99.043422 | -0.061662 | 645.2 | 123.63353 | 99.337904 | -0.049196 | 645.2 | 126.03978 | 98.551729 | -0.46897 | 645.2 | 127.628037 | 98.70217 | -0.560281
645.6 | 120.701965 | 98.879385 | -0.439562 | 645.6 | 123.651085 | 99.000128 | -0.440524 | 645.6 | 121.914673 | 99.040862 | -0.061796 | 645.6 | 123.715042 | 99.336213 | -0.04931 | 645.6 | 125.984985 | 98.54841 | -0.468952 | 645.6 | 127.68602 | 98.698391 | -0.560774
646 | 120.77655 | 98.876353 | -0.440278 | 646 | 123.729652 | 98.997319 | -0.441378 | 646 | 121.98954 | 99.038267 | -0.06193 | 646 | 123.795815 | 99.334522 | -0.049424 | 646 | 125.921524 | 98.545071 | -0.468916 | 646 | 127.729797 | 98.694568 | -0.561232
646.4 | 120.855003 | 98.873308 | -0.440986 | 646.4 | 123.80513 | 98.994478 | -0.442238 | 646.4 | 122.070351 | 99.035706 | -0.062062 | 646.4 | 123.877121 | 99.332811 | -0.049538 | 646.4 | 125.861511 | 98.541772 | -0.468861 | 646.4 | 127.757912 | 98.690733 | -0.561652
646.8 | 120.933518 | 98.870211 | -0.441685 | 646.8 | 123.878212 | 98.991625 | -0.443103 | 646.8 | 122.153664 | 99.033134 | -0.062194 | 646.8 | 123.958008 | 99.3311 | -0.049653 | 646.8 | 125.817467 | 98.538516 | -0.468786 | 646.8 | 127.759666 | 98.686905 | -0.562029
647.2 | 121.011353 | 98.86713 | -0.442374 | 647.2 | 123.949867 | 98.988723 | -0.443973 | 647.2 | 122.236954 | 99.03055 | -0.062325 | 647.2 | 124.038475 | 99.329389 | -0.049767 | 647.2 | 125.807617 | 98.53525 | -0.468692 | 647.2 | 127.739647 | 98.683119 | -0.562361
647.6 | 121.085281 | 98.863966 | -0.443052 | 647.6 | 124.016098 | 98.985788 | -0.444849 | 647.6 | 122.321083 | 99.027956 | -0.062455 | 647.6 | 124.115967 | 99.327669 | -0.049882 | 647.6 | 125.836304 | 98.532099 | -0.468578 | 647.6 | 127.709496 | 98.679248 | -0.562645
648 | 121.1614 | 98.860771 | -0.443717 | 648 | 124.08419 | 98.982898 | -0.445726 | 648 | 122.406471 | 99.025383 | -0.062584 | 648 | 124.192917 | 99.325948 | -0.049998 | 648 | 125.888199 | 98.52899 | -0.468449 | 648 | 127.672669 | 98.67537 | -0.56288
648.4 | 121.230675 | 98.857569 | -0.444367 | 648.4 | 124.15416 | 98.979982 | -0.446608 | 648.4 | 122.487671 | 99.0228 | -0.062713 | 648.4 | 124.265846 | 99.324247 | -0.050113 | 648.4 | 125.971092 | 98.525913 | -0.468306 | 648.4 | 127.626297 | 98.671468 | -0.563062
648.8 | 121.296524 | 98.854314 | -0.444998 | 648.8 | 124.227432 | 98.97706 | -0.447494 | 648.8 | 122.568199 | 99.020194 | -0.06284 | 648.8 | 124.340866 | 99.322556 | -0.05023 | 648.8 | 126.070213 | 98.522898 | -0.468152 | 648.8 | 127.583107 | 98.667485 | -0.563186
649.2 | 121.357948 | 98.851041 | -0.445608 | 649.2 | 124.303177 | 98.974132 | -0.448384 | 649.2 | 122.646828 | 99.017564 | -0.062966 | 649.2 | 124.414818 | 99.320875 | -0.050347 | 649.2 | 126.168175 | 98.519926 | -0.467989 | 649.2 | 127.541672 | 98.66346 | -0.563252
649.6 | 121.423279 | 98.847761 | -0.446195 | 649.6 | 124.381607 | 98.971185 | -0.449278 | 649.6 | 122.724144 | 99.014935 | -0.06309 | 649.6 | 124.485802 | 99.319174 | -0.050465 | 649.6 | 126.246437 | 98.516964 | -0.467816 | 649.6 | 127.499939 | 98.659379 | -0.563254
650 | 121.485779 | 98.844402 | -0.44676 | 650 | 124.462296 | 98.968295 | -0.450176 | 650 | 122.800194 | 99.01226 | -0.063213 | 650 | 124.55336 | 99.317532 | -0.050584 | 650 | 126.308434 | 98.514012 | -0.467635 | 650 | 127.470383 | 98.655213 | -0.563191
650.4 | 121.552208 | 98.841092 | -0.447302 | 650.4 | 124.544724 | 98.965373 | -0.45108 | 650.4 | 122.87925 | 99.009597 | -0.063334 | 650.4 | 124.623276 | 99.315871 | -0.050704 | 650.4 | 126.331322 | 98.511082 | -0.467445 | 650.4 | 127.448646 | 98.651046 | -0.56306
650.8 | 121.621376 | 98.837806 | -0.447821 | 650.8 | 124.6259 | 98.962445 | -0.451991 | 650.8 | 122.955544 | 99.006944 | -0.063453 | 650.8 | 124.69014 | 99.3142 | -0.050826 | 650.8 | 126.324928 | 98.508151 | -0.467245 | 650.8 | 127.429794 | 98.646855 | -0.562863
651.2 | 121.694138 | 98.834515 | -0.448319 | 651.2 | 124.706688 | 98.959511 | -0.452909 | 651.2 | 123.02919 | 99.004292 | -0.06357 | 651.2 | 124.753403 | 99.312539 | -0.05095 | 651.2 | 126.284042 | 98.505242 | -0.467035 | 651.2 | 127.425743 | 98.642651 | -0.562599
651.6 | 121.770371 | 98.831313 | -0.448799 | 651.6 | 124.784866 | 98.956564 | -0.453835 | 651.6 | 123.102615 | 99.001697 | -0.063685 | 651.6 | 124.817947 | 99.310848 | -0.051076 | 651.6 | 126.223488 | 98.502322 | -0.466812 | 651.6 | 127.425453 | 98.638472 | -0.562272
652 | 121.850647 | 98.828136 | -0.449266 | 652 | 124.864426 | 98.953605 | -0.45477 | 652 | 123.177612 | 98.999126 | -0.0638 | 652 | 124.885475 | 99.309147 | -0.051204 | 652 | 126.146408 | 98.499381 | -0.466575 | 652 | 127.423996 | 98.634342 | -0.561888
652.4 | 121.929749 | 98.825014 | -0.449724 | 652.4 | 124.942566 | 98.950564 | -0.455714 | 652.4 | 123.250076 | 98.996565 | -0.063913 | 652.4 | 124.955704 | 99.307426 | -0.051334 | 652.4 | 126.080612 | 98.49644 | -0.466324 | 652.4 | 127.430664 | 98.630225 | -0.561449
652.8 | 122.012062 | 98.821988 | -0.450175 | 652.8 | 125.018738 | 98.947517 | -0.456666 | 652.8 | 123.32296 | 98.99405 | -0.064027 | 652.8 | 125.029602 | 99.305656 | -0.051465 | 652.8 | 126.032494 | 98.493489 | -0.466057 | 652.8 | 127.455017 | 98.626132 | -0.560963
653.2 | 122.096085 | 98.818987 | -0.450624 | 653.2 | 125.090736 | 98.944439 | -0.457623 | 653.2 | 123.395645 | 98.991603 | -0.06414 | 653.2 | 125.104492 | 99.303856 | -0.051599 | 653.2 | 126.0093 | 98.490537 | -0.465773 | 653.2 | 127.481674 | 98.622119 | -0.560434
653.6 | 122.178223 | 98.816052 | -0.451075 | 653.6 | 125.160927 | 98.94131 | -0.458584 | 653.6 | 123.471336 | 98.989145 | -0.064253 | 653.6 | 125.181137 | 99.302035 | -0.051734 | 653.6 | 126.015671 | 98.487512 | -0.465471 | 653.6 | 127.510376 | 98.618143 | -0.55987
654 | 122.255638 | 98.813178 | -0.45153 | 654 | 125.225952 | 98.938163 | -0.459547 | 654 | 123.547791 | 98.986722 | -0.064367 | 654 | 125.262291 | 99.300165 | -0.05187 | 654 | 126.04409 | 98.484519 | -0.465153 | 654 | 127.53009 | 98.614222 | -0.559278
654.4 | 122.331749 | 98.810321 | -0.451993 | 654.4 | 125.289467 | 98.934973 | -0.460509 | 654.4 | 123.623306 | 98.984298 | -0.064482 | 654.4 | 125.340195 | 99.298275 | -0.052007 | 654.4 | 126.07888 | 98.481505 | -0.464818 | 654.4 | 127.546341 | 98.610393 | -0.558663
654.8 | 122.403061 | 98.807496 | -0.452464 | 654.8 | 125.351524 | 98.931782 | -0.46147 | 654.8 | 123.700111 | 98.981852 | -0.064598 | 654.8 | 125.41433 | 99.296365 | -0.052144 | 654.8 | 126.127029 | 98.478438 | -0.464467 | 654.8 | 127.56517 | 98.606583 | -0.558035
655.2 | 122.465744 | 98.804657 | -0.452946 | 655.2 | 125.416405 | 98.928579 | -0.462426 | 655.2 | 123.781677 | 98.979428 | -0.064715 | 655.2 | 125.489365 | 99.294445 | -0.05228 | 655.2 | 126.173706 | 98.475381 | -0.464101 | 655.2 | 127.590111 | 98.602828 | -0.557398
655.6 | 122.525902 | 98.801844 | -0.45344 | 655.6 | 125.48558 | 98.925375 | -0.463378 | 655.6 | 123.859474 | 98.976982 | -0.064833 | 655.6 | 125.56604 | 99.292505 | -0.052417 | 655.6 | 126.20298 | 98.47224 | -0.463721 | 655.6 | 127.610985 | 98.599147 | -0.556761
656 | 122.587235 | 98.79903 | -0.453947 | 656 | 125.561783 | 98.922147 | -0.464325 | 656 | 123.935593 | 98.974502 | -0.064952 | 656 | 125.639542 | 99.290556 | -0.052553 | 656 | 126.229614 | 98.469027 | -0.463327 | 656 | 127.63475 | 98.595534 | -0.55613
656.4 | 122.652466 | 98.796204 | -0.454469 | 656.4 | 125.643883 | 98.918906 | -0.465267 | 656.4 | 124.009583 | 98.971998 | -0.065071 | 656.4 | 125.711586 | 99.288607 | -0.052688 | 656.4 | 126.247299 | 98.465813 | -0.462917 | 656.4 | 127.658508 | 98.591957 | -0.555511
656.8 | 122.722328 | 98.79333 | -0.455008 | 656.8 | 125.728943 | 98.91569 | -0.466203 | 656.8 | 124.088097 | 98.969472 | -0.065192 | 656.8 | 125.787674 | 99.286637 | -0.052823 | 656.8 | 126.260056 | 98.462546 | -0.462492 | 656.8 | 127.678505 | 98.588448 | -0.55491
657.2 | 122.796524 | 98.790443 | -0.455564 | 657.2 | 125.818199 | 98.912462 | -0.467133 | 657.2 | 124.163498 | 98.966934 | -0.065313 | 657.2 | 125.866249 | 99.284697 | -0.052956 | 657.2 | 126.287575 | 98.459217 | -0.462051 | 657.2 | 127.680824 | 98.584976 | -0.554333
657.6 | 122.875671 | 98.787527 | -0.456137 | 657.6 | 125.90696 | 98.90924 | -0.468058 | 657.6 | 124.237206 | 98.964362 | -0.065435 | 657.6 | 125.942764 | 99.282748 | -0.053089 | 657.6 | 126.323502 | 98.455908 | -0.461594 | 657.6 | 127.681702 | 98.581565 | -0.553784
658 | 122.962296 | 98.78461 | -0.456726 | 658 | 125.994568 | 98.90603 | -0.468976 | 658 | 124.308456 | 98.961778 | -0.065558 | 658 | 126.016983 | 99.280798 | -0.05322 | 658 | 126.361168 | 98.45262 | -0.461123 | 658 | 127.681114 | 98.578209 | -0.553269
658.4 | 123.050453 | 98.781675 | -0.457332 | 658.4 | 126.077171 | 98.90282 | -0.469889 | 658.4 | 124.380959 | 98.959184 | -0.06568 | 658.4 | 126.088219 | 99.278858 | -0.053351 | 658.4 | 126.393616 | 98.449323 | -0.460639 | 658.4 | 127.676491 | 98.574848 | -0.552792
658.8 | 123.137451 | 98.778637 | -0.457952 | 658.8 | 126.155235 | 98.89961 | -0.470796 | 658.8 | 124.451584 | 98.956554 | -0.065804 | 658.8 | 126.15873 | 99.276908 | -0.05348 | 658.8 | 126.405174 | 98.446077 | -0.460144 | 658.8 | 127.665482 | 98.571467 | -0.552354
659.2 | 123.224853 | 98.775629 | -0.458586 | 659.2 | 126.226723 | 98.896413 | -0.471696 | 659.2 | 124.523254 | 98.953948 | -0.065927 | 659.2 | 126.224693 | 99.274999 | -0.053608 | 659.2 | 126.398819 | 98.442842 | -0.459643 | 659.2 | 127.667213 | 98.568112 | -0.551956
659.6 | 123.309128 | 98.77261 | -0.45923 | 659.6 | 126.292404 | 98.893186 | -0.47259 | 659.6 | 124.595459 | 98.951307 | -0.06605 | 659.6 | 126.28595 | 99.273069 | -0.053735 | 659.6 | 126.386658 | 98.439649 | -0.459136 | 659.6 | 127.663147 | 98.564725 | -0.551597
660 | 123.386696 | 98.7695 | -0.459883 | 660 | 126.351708 | 98.889976 | -0.473476 | 660 | 124.671486 | 98.94861 | -0.066174 | 660 | 126.3489 | 99.27114 | -0.05386 | 660 | 126.369873 | 98.436435 | -0.458627 | 660 | 127.670975 | 98.561229 | -0.551276
660.4 | 123.457398 | 98.766384 | -0.460542 | 660.4 | 126.408981 | 98.886754 | -0.474354 | 660.4 | 124.747177 | 98.945935 | -0.066298 | 660.4 | 126.41581 | 99.2692 | -0.053985 | 660.4 | 126.355957 | 98.433231 | -0.458117 | 660.4 | 127.683128 | 98.557683 | -0.550988
660.8 | 123.5261 | 98.763219 | -0.461204 | 660.8 | 126.464645 | 98.883544 | -0.475226 | 660.8 | 124.823166 | 98.943236 | -0.066421 | 660.8 | 126.484619 | 99.267259 | -0.054108 | 660.8 | 126.347557 | 98.430038 | -0.457606 | 660.8 | 127.692123 | 98.554106 | -0.550726
661.2 | 123.591446 | 98.760018 | -0.461865 | 661.2 | 126.5224 | 98.88031 | -0.476087 | 661.2 | 124.895615 | 98.940516 | -0.066545 | 661.2 | 126.555008 | 99.26536 | -0.054229 | 661.2 | 126.340027 | 98.426803 | -0.457096 | 661.2 | 127.699081 | 98.550431 | -0.550486
661.6 | 123.651917 | 98.756829 | -0.462526 | 661.6 | 126.584816 | 98.877081 | -0.476941 | 661.6 | 124.970444 | 98.937784 | -0.066668 | 661.6 | 126.632874 | 99.263431 | -0.054349 | 661.6 | 126.347839 | 98.423631 | -0.456587 | 661.6 | 127.717064 | 98.54667 | -0.550262
662 | 123.707398 | 98.753574 | -0.463184 | 662 | 126.651566 | 98.873865 | -0.477786 | 662 | 125.046776 | 98.935075 | -0.066791 | 662 | 126.71653 | 99.261501 | -0.054468 | 662 | 126.360008 | 98.42046 | -0.45608 | 662 | 127.722305 | 98.542848 | -0.550045
662.4 | 123.760864 | 98.75033 | -0.463839 | 662.4 | 126.727821 | 98.870656 | -0.478623 | 662.4 | 125.119934 | 98.932342 | -0.066915 | 662.4 | 126.798584 | 99.259601 | -0.054587 | 662.4 | 126.375671 | 98.417298 | -0.455576 | 662.4 | 127.72377 | 98.538957 | -0.54983
662.8 | 123.81514 | 98.74711 | -0.464489 | 662.8 | 126.809769 | 98.867446 | -0.479452 | 662.8 | 125.191208 | 98.929633 | -0.067038 | 662.8 | 126.878578 | 99.257691 | -0.054704 | 662.8 | 126.387573 | 98.414178 | -0.455075 | 662.8 | 127.717087 | 98.534988 | -0.549607
663.2 | 123.870949 | 98.743903 | -0.465138 | 663.2 | 126.897133 | 98.864193 | -0.480272 | 663.2 | 125.266068 | 98.926946 | -0.067161 | 663.2 | 126.960953 | 99.255771 | -0.05482 | 663.2 | 126.395104 | 98.41107 | -0.454578 | 663.2 | 127.70491 | 98.530962 | -0.549371
663.6 | 123.928383 | 98.740727 | -0.465787 | 663.6 | 126.985474 | 98.860952 | -0.481083 | 663.6 | 125.340988 | 98.92426 | -0.067284 | 663.6 | 127.039261 | 99.253871 | -0.054935 | 663.6 | 126.385254 | 98.408034 | -0.454085 | 663.6 | 127.693886 | 98.526882 | -0.549114
664 | 123.994095 | 98.737574 | -0.466437 | 664 | 127.074074 | 98.857686 | -0.481883 | 664 | 125.415367 | 98.921597 | -0.067408 | 664 | 127.114319 | 99.251961 | -0.055049 | 664 | 126.377121 | 98.40502 | -0.453598 | 664 | 127.6875 | 98.522721 | -0.548828
664.4 | 124.063919 | 98.734427 | -0.46709 | 664.4 | 127.156174 | 98.854414 | -0.482673 | 664.4 | 125.492088 | 98.918933 | -0.067532 | 664.4 | 127.187965 | 99.250032 | -0.055163 | 664.4 | 126.372482 | 98.402047 | -0.453117 | 664.4 | 127.688339 | 98.518579 | -0.54851
664.8 | 124.143044 | 98.731365 | -0.467746 | 664.8 | 127.233215 | 98.85111 | -0.483451 | 664.8 | 125.57103 | 98.91627 | -0.067657 | 664.8 | 127.261375 | 99.248112 | -0.055275 | 664.8 | 126.377396 | 98.399074 | -0.452644 | 664.8 | 127.702553 | 98.514369 | -0.548153
665.2 | 124.223976 | 98.728309 | -0.468409 | 665.2 | 127.306839 | 98.847801 | -0.484215 | 665.2 | 125.652481 | 98.913617 | -0.067782 | 665.2 | 127.334129 | 99.246162 | -0.055387 | 665.2 | 126.390724 | 98.396155 | -0.452178 | 665.2 | 127.729797 | 98.510178 | -0.547755
665.6 | 124.310936 | 98.725284 | -0.469079 | 665.6 | 127.376854 | 98.844497 | -0.484968 | 665.6 | 125.736008 | 98.910976 | -0.067909 | 665.6 | 127.410545 | 99.244223 | -0.055497 | 665.6 | 126.40725 | 98.393277 | -0.451721 | 665.6 | 127.762558 | 98.505944 | -0.547315
666 | 124.396317 | 98.722312 | -0.469759 | 666 | 127.446877 | 98.841194 | -0.48571 | 666 | 125.818016 | 98.908359 | -0.068037 | 666 | 127.485107 | 99.242303 | -0.055606 | 666 | 126.42263 | 98.390368 | -0.451272 | 666 | 127.795883 | 98.501715 | -0.546833
666.4 | 124.480087 | 98.719317 | -0.470451 | 666.4 | 127.519104 | 98.837909 | -0.486442 | 666.4 | 125.900002 | 98.90573 | -0.068166 | 666.4 | 127.560715 | 99.240354 | -0.055715 | 666.4 | 126.43972 | 98.387469 | -0.450835 | 666.4 | 127.826622 | 98.497512 | -0.546306
666.8 | 124.55336 | 98.716424 | -0.471156 | 666.8 | 127.595741 | 98.834612 | -0.487169 | 666.8 | 125.984665 | 98.903089 | -0.068297 | 666.8 | 127.639908 | 99.238393 | -0.055823 | 666.8 | 126.444382 | 98.38457 | -0.450407 | 666.8 | 127.854149 | 98.493321 | -0.545736
667.2 | 124.621567 | 98.713526 | -0.471879 | 667.2 | 127.673691 | 98.831365 | -0.48789 | 667.2 | 126.065613 | 98.90046 | -0.06843 | 667.2 | 127.721054 | 99.236454 | -0.055931 | 667.2 | 126.429298 | 98.38166 | -0.449987 | 667.2 | 127.859352 | 98.48913 | -0.545122
667.6 | 124.6828 | 98.710579 | -0.472622 | 667.6 | 127.756126 | 98.828092 | -0.488607 | 667.6 | 126.140579 | 98.897808 | -0.068565 | 667.6 | 127.796715 | 99.234494 | -0.056038 | 667.6 | 126.400612 | 98.378782 | -0.449577 | 667.6 | 127.850929 | 98.484951 | -0.544466
668 | 124.742592 | 98.707711 | -0.473387 | 668 | 127.835167 | 98.824827 | -0.489321 | 668 | 126.215393 | 98.895144 | -0.068702 | 668 | 127.875511 | 99.232525 | -0.056145 | 668 | 126.36438 | 98.375915 | -0.449174 | 668 | 127.837875 | 98.480827 | -0.543767
668.4 | 124.800156 | 98.704806 | -0.474177 | 668.4 | 127.917618 | 98.821548 | -0.490033 | 668.4 | 126.287277 | 98.892435 | -0.068842 | 668.4 | 127.954918 | 99.230555 | -0.056251 | 668.4 | 126.325272 | 98.373037 | -0.448782 | 668.4 | 127.818749 | 98.47679 | -0.543026
668.8 | 124.861404 | 98.701902 | -0.474992 | 668.8 | 127.997177 | 98.818245 | -0.490741 | 668.8 | 126.35376 | 98.889691 | -0.068983 | 668.8 | 128.032791 | 99.228576 | -0.056357 | 668.8 | 126.300339 | 98.370191 | -0.448399 | 668.8 | 127.789475 | 98.472727 | -0.542248
669.2 | 124.928627 | 98.698997 | -0.475835 | 669.2 | 128.076752 | 98.814966 | -0.491445 | 669.2 | 126.418884 | 98.886936 | -0.069126 | 669.2 | 128.107803 | 99.226576 | -0.056461 | 669.2 | 126.286743 | 98.367407 | -0.448027 | 669.2 | 127.751831 | 98.468732 | -0.541434
669.6 | 125.001938 | 98.696056 | -0.476706 | 669.6 | 128.15535 | 98.811676 | -0.492145 | 669.6 | 126.482704 | 98.884181 | -0.069271 | 669.6 | 128.182221 | 99.224577 | -0.056565 | 669.6 | 126.293114 | 98.364613 | -0.447666 | 669.6 | 127.704857 | 98.464794 | -0.54059
670 | 125.077477 | 98.693109 | -0.477602 | 670 | 128.235931 | 98.808366 | -0.492843 | 670 | 126.551109 | 98.881358 | -0.069417 | 670 | 128.253555 | 99.222588 | -0.056668 | 670 | 126.31398 | 98.36184 | -0.447318 | 670 | 127.653854 | 98.460861 | -0.539717
670.4 | 125.156288 | 98.690144 | -0.478524 | 670.4 | 128.314484 | 98.805025 | -0.493538 | 670.4 | 126.623024 | 98.878534 | -0.069564 | 670.4 | 128.324249 | 99.220559 | -0.056771 | 670.4 | 126.349037 | 98.359099 | -0.446985 | 670.4 | 127.598206 | 98.457007 | -0.53882
670.8 | 125.239647 | 98.687179 | -0.479469 | 670.8 | 128.393036 | 98.801708 | -0.494233 | 670.8 | 126.698135 | 98.875722 | -0.069712 | 670.8 | 128.391113 | 99.218559 | -0.056873 | 670.8 | 126.385544 | 98.356315 | -0.446666 | 670.8 | 127.553268 | 98.453209 | -0.537903
671.2 | 125.325272 | 98.684171 | -0.480437 | 671.2 | 128.468292 | 98.79843 | -0.494927 | 671.2 | 126.77861 | 98.872898 | -0.069861 | 671.2 | 128.458313 | 99.216569 | -0.056974 | 671.2 | 126.424973 | 98.353522 | -0.446361 | 671.2 | 127.52977 | 98.449436 | -0.536972
671.6 | 125.407311 | 98.681176 | -0.481424 | 671.6 | 128.54422 | 98.795145 | -0.495623 | 671.6 | 126.863625 | 98.870086 | -0.070011 | 671.6 | 128.52385 | 99.21455 | -0.057075 | 671.6 | 126.45858 | 98.350739 | -0.44607 | 671.6 | 127.528336 | 98.445749 | -0.536029
672 | 125.492333 | 98.678138 | -0.48243 | 672 | 128.616226 | 98.791899 | -0.496325 | 672 | 126.947769 | 98.867263 | -0.070163 | 672 | 128.595551 | 99.212571 | -0.057177 | 672 | 126.495094 | 98.347902 | -0.445791 | 672 | 127.544251 | 98.442141 | -0.535079
672.4 | 125.578384 | 98.675058 | -0.483452 | 672.4 | 128.687347 | 98.788645 | -0.497034 | 672.4 | 127.029396 | 98.864427 | -0.070314 | 672.4 | 128.66539 | 99.210612 | -0.05728 | 672.4 | 126.539719 | 98.345046 | -0.445526 | 672.4 | 127.573814 | 98.438552 | -0.534126
672.8 | 125.660721 | 98.67199 | -0.484488 | 672.8 | 128.756393 | 98.785429 | -0.497754 | 672.8 | 127.109009 | 98.861638 | -0.070467 | 672.8 | 128.73996 | 99.208652 | -0.057383 | 672.8 | 126.586655 | 98.342189 | -0.44527 | 672.8 | 127.613243 | 98.435067 | -0.533173
673.2 | 125.740738 | 98.668904 | -0.485538 | 673.2 | 128.83194 | 98.782251 | -0.498485 | 673.2 | 127.18573 | 98.858872 | -0.07062 | 673.2 | 128.818695 | 99.206732 | -0.057489 | 673.2 | 126.634743 | 98.33929 | -0.445024 | 673.2 | 127.654701 | 98.431626 | -0.532225
673.6 | 125.817543 | 98.6658 | -0.486601 | 673.6 | 128.907044 | 98.779022 | -0.49923 | 673.6 | 127.255112 | 98.856049 | -0.070774 | 673.6 | 128.900894 | 99.204802 | -0.057596 | 673.6 | 126.678513 | 98.33637 | -0.444786 | 673.6 | 127.681625 | 98.428252 | -0.531284
674 | 125.889343 | 98.662605 | -0.487677 | 674 | 128.981476 | 98.775801 | -0.499989 | 674 | 127.32135 | 98.853224 | -0.070929 | 674 | 128.982513 | 99.202853 | -0.057705 | 674 | 126.712723 | 98.333481 | -0.444555 | 674 | 127.693237 | 98.424928 | -0.530353
674.4 | 125.958885 | 98.659422 | -0.488763 | 674.4 | 129.054657 | 98.77256 | -0.50076 | 674.4 | 127.390198 | 98.850424 | -0.071084 | 674.4 | 129.069778 | 99.200913 | -0.057816 | 674.4 | 126.733887 | 98.330561 | -0.444331 | 674.4 | 127.695557 | 98.421695 | -0.529433
674.8 | 126.025551 | 98.656184 | -0.489857 | 674.8 | 129.12941 | 98.769276 | -0.501542 | 674.8 | 127.461388 | 98.847589 | -0.071239 | 674.8 | 129.156967 | 99.198984 | -0.057929 | 674.8 | 126.753029 | 98.327631 | -0.444111 | 674.8 | 127.68512 | 98.418549 | -0.528529
675.2 | 126.090431 | 98.652886 | -0.490957 | 675.2 | 129.200974 | 98.76599 | -0.502332 | 675.2 | 127.53566 | 98.844754 | -0.071394 | 675.2 | 129.243256 | 99.197034 | -0.058044 | 675.2 | 126.784325 | 98.324721 | -0.443895 | 675.2 | 127.6689 | 98.415475 | -0.527645
675.6 | 126.153992 | 98.649582 | -0.492061 | 675.6 | 129.272507 | 98.762688 | -0.503131 | 675.6 | 127.61483 | 98.841873 | -0.07155 | 675.6 | 129.329987 | 99.195084 | -0.058161 | 675.6 | 126.840843 | 98.321823 | -0.443683 | 675.6 | 127.649208 | 98.412507 | -0.526785
676 | 126.220383 | 98.64623 | -0.493165 | 676 | 129.343231 | 98.759352 | -0.503936 | 676 | 127.697266 | 98.839004 | -0.071704 | 676 | 129.413498 | 99.193105 | -0.058279 | 676 | 126.911575 | 98.318923 | -0.443475 | 676 | 127.630653 | 98.409582 | -0.525952
676.4 | 126.286804 | 98.642812 | -0.494269 | 676.4 | 129.414398 | 98.756037 | -0.504747 | 676.4 | 127.78019 | 98.836123 | -0.071857 | 676.4 | 129.495209 | 99.191155 | -0.0584 | 676.4 | 126.983154 | 98.316046 | -0.443272 | 676.4 | 127.614418 | 98.406743 | -0.52515
676.8 | 126.358437 | 98.639447 | -0.495369 | 676.8 | 129.488892 | 98.752708 | -0.505565 | 676.8 | 127.862221 | 98.833277 | -0.072009 | 676.8 | 129.574341 | 99.189195 | -0.058522 | 676.8 | 127.046326 | 98.313147 | -0.443072 | 676.8 | 127.60775 | 98.403983 | -0.524385
677.2 | 126.43335 | 98.636028 | -0.496466 | 677.2 | 129.562882 | 98.749379 | -0.506389 | 677.2 | 127.938889 | 98.830418 | -0.07216 | 677.2 | 129.652176 | 99.187226 | -0.058646 | 677.2 | 127.089523 | 98.310227 | -0.442876 | 677.2 | 127.603958 | 98.401304 | -0.523659
677.6 | 126.511818 | 98.632603 | -0.49756 | 677.6 | 129.637665 | 98.746 | -0.507219 | 677.6 | 128.011704 | 98.827527 | -0.072309 | 677.6 | 129.725647 | 99.185246 | -0.058772 | 677.6 | 127.104591 | 98.307339 | -0.442681 | 677.6 | 127.620483 | 98.398636 | -0.522975
678 | 126.591187 | 98.629251 | -0.498648 | 678 | 129.715393 | 98.742641 | -0.508055 | 678 | 128.084274 | 98.824692 | -0.072457 | 678 | 129.799439 | 99.183257 | -0.0589 | 678 | 127.087769 | 98.30444 | -0.442487 | 678 | 127.657875 | 98.396038 | -0.522338
678.4 | 126.672379 | 98.625874 | -0.499735 | 678.4 | 129.798492 | 98.739275 | -0.508894 | 678.4 | 128.15596 | 98.82188 | -0.072603 | 678.4 | 129.870728 | 99.181287 | -0.05903 | 678.4 | 127.026321 | 98.301488 | -0.442292 | 678.4 | 127.70945 | 98.393468 | -0.52175
678.8 | 126.752029 | 98.622522 | -0.500822 | 678.8 | 129.88089 | 98.735871 | -0.509736 | 678.8 | 128.223846 | 98.819056 | -0.072748 | 678.8 | 129.940765 | 99.179278 | -0.059161 | 678.8 | 126.940537 | 98.298569 | -0.442094 | 678.8 | 127.767128 | 98.390955 | -0.521214
679.2 | 126.829125 | 98.619205 | -0.501909 | 679.2 | 129.962174 | 98.732487 | -0.51058 | 679.2 | 128.29863 | 98.816232 | -0.072891 | 679.2 | 130.011749 | 99.177259 | -0.059293 | 679.2 | 126.848671 | 98.295659 | -0.441892 | 679.2 | 127.835243 | 98.388454 | -0.520734
679.6 | 126.903893 | 98.615823 | -0.502999 | 679.6 | 130.045654 | 98.72904 | -0.511426 | 679.6 | 128.379044 | 98.813397 | -0.073034 | 679.6 | 130.08371 | 99.17523 | -0.059426 | 679.6 | 126.770714 | 98.292707 | -0.441686 | 679.6 | 127.88971 | 98.385953 | -0.520315
680 | 126.976379 | 98.612501 | -0.504088 | 680 | 130.130371 | 98.725611 | -0.512271 | 680 | 128.462189 | 98.810528 | -0.073174 | 680 | 130.155365 | 99.173191 | -0.05956 | 680 | 126.716232 | 98.289798 | -0.441475 | 680 | 127.9384 | 98.383432 | -0.519956
680.4 | 127.045609 | 98.609185 | -0.50518 | 680.4 | 130.213287 | 98.722163 | -0.513114 | 680.4 | 128.547104 | 98.807693 | -0.073314 | 680.4 | 130.228867 | 99.171121 | -0.059695 | 680.4 | 126.694519 | 98.286888 | -0.441258 | 680.4 | 127.986832 | 98.380925 | -0.519661
680.8 | 127.110672 | 98.605832 | -0.506277 | 680.8 | 130.293762 | 98.718679 | -0.513956 | 680.8 | 128.633804 | 98.804812 | -0.073452 | 680.8 | 130.300613 | 99.169033 | -0.059829 | 680.8 | 126.703507 | 98.284011 | -0.441037 | 680.8 | 128.023346 | 98.378387 | -0.51943
681.2 | 127.178261 | 98.602468 | -0.507375 | 681.2 | 130.370621 | 98.715194 | -0.514793 | 681.2 | 128.718842 | 98.801875 | -0.073589 | 681.2 | 130.371857 | 99.166924 | -0.059964 | 681.2 | 126.73307 | 98.281123 | -0.440813 | 681.2 | 128.039017 | 98.375776 | -0.519261
681.6 | 127.246727 | 98.599072 | -0.508474 | 681.6 | 130.448837 | 98.711697 | -0.515627 | 681.6 | 128.803467 | 98.798959 | -0.073725 | 681.6 | 130.445786 | 99.164785 | -0.060098 | 681.6 | 126.770447 | 98.278244 | -0.440586 | 681.6 | 128.057571 | 98.373115 | -0.519153
682 | 127.317871 | 98.595763 | -0.50957 | 682 | 130.526306 | 98.708212 | -0.516456 | 682 | 128.881317 | 98.796032 | -0.073859 | 682 | 130.520325 | 99.162657 | -0.060232 | 682 | 126.812729 | 98.275356 | -0.440358 | 682 | 128.059296 | 98.37038 | -0.519102
682.4 | 127.391769 | 98.592428 | -0.510665 | 682.4 | 130.602066 | 98.704689 | -0.517281 | 682.4 | 128.957611 | 98.793094 | -0.073991 | 682.4 | 130.595673 | 99.160518 | -0.060365 | 682.4 | 126.856461 | 98.272457 | -0.440128 | 682.4 | 128.045975 | 98.367528 | -0.519103
682.8 | 127.465744 | 98.589095 | -0.511758 | 682.8 | 130.681976 | 98.701173 | -0.518102 | 682.8 | 129.029816 | 98.790157 | -0.074121 | 682.8 | 130.670395 | 99.15835 | -0.060498 | 682.8 | 126.88253 | 98.269569 | -0.439896 | 682.8 | 128.036407 | 98.364566 | -0.51915
683.2 | 127.539597 | 98.585791 | -0.512847 | 683.2 | 130.765656 | 98.697676 | -0.51892 | 683.2 | 129.10376 | 98.787219 | -0.074249 | 683.2 | 130.747391 | 99.156201 | -0.060631 | 683.2 | 126.88977 | 98.266638 | -0.439663 | 683.2 | 128.036987 | 98.361487 | -0.519238
683.6 | 127.614418 | 98.582475 | -0.513931 | 683.6 | 130.849701 | 98.694147 | -0.519735 | 683.6 | 129.171997 | 98.784282 | -0.074375 | 683.6 | 130.823731 | 99.154043 | -0.060762 | 683.6 | 126.868332 | 98.263729 | -0.439429 | 683.6 | 128.04483 | 98.358328 | -0.51936
684 | 127.685974 | 98.57917 | -0.515011 | 684 | 130.933014 | 98.690619 | -0.520548 | 684 | 129.242004 | 98.781298 | -0.0745 | 684 | 130.904129 | 99.151864 | -0.060894 | 684 | 126.826614 | 98.260767 | -0.439194 | 684 | 128.083359 | 98.355035 | -0.519509
684.4 | 127.758217 | 98.575897 | -0.516085 | 684.4 | 131.015198 | 98.687083 | -0.52136 | 684.4 | 129.311447 | 98.77836 | -0.074622 | 684.4 | 130.984589 | 99.149695 | -0.061025 | 684.4 | 126.785477 | 98.257815 | -0.438957 | 684.4 | 128.135529 | 98.351685 | -0.519679
684.8 | 127.83036 | 98.572556 | -0.517154 | 684.8 | 131.095184 | 98.683555 | -0.522172 | 684.8 | 129.382889 | 98.775376 | -0.074742 | 684.8 | 131.065872 | 99.147528 | -0.061156 | 684.8 | 126.753891 | 98.254854 | -0.438717 | 684.8 | 128.195511 | 98.348219 | -0.519864
685.2 | 127.904343 | 98.569186 | -0.518217 | 685.2 | 131.171204 | 98.680033 | -0.522983 | 685.2 | 129.449799 | 98.772404 | -0.07486 | 685.2 | 131.146805 | 99.145369 | -0.061287 | 685.2 | 126.73967 | 98.251881 | -0.438476 | 685.2 | 128.265045 | 98.344655 | -0.520058
685.6 | 127.977173 | 98.565773 | -0.519272 | 685.6 | 131.245392 | 98.676535 | -0.523796 | 685.6 | 129.519684 | 98.769398 | -0.074976 | 685.6 | 131.226975 | 99.14321 | -0.061418 | 685.6 | 126.760239 | 98.248887 | -0.438233 | 685.6 | 128.331696 | 98.341065 | -0.520254
686 | 128.058563 | 98.562263 | -0.520316 | 686 | 131.32225 | 98.673012 | -0.524611 | 686 | 129.589325 | 98.766357 | -0.075091 | 686 | 131.302628 | 99.141062 | -0.061549 | 686 | 126.808365 | 98.245853 | -0.437989 | 686 | 128.370529 | 98.337384 | -0.520446
686.4 | 128.142654 | 98.558675 | -0.521346 | 686.4 | 131.401444 | 98.669534 | -0.525428 | 686.4 | 129.658905 | 98.763305 | -0.075203 | 686.4 | 131.376434 | 99.138943 | -0.06168 | 686.4 | 126.872986 | 98.242817 | -0.437747 | 686.4 | 128.396606 | 98.333673 | -0.520627
686.8 | 128.224945 | 98.555026 | -0.522357 | 686.8 | 131.483841 | 98.666074 | -0.52625 | 686.8 | 129.72934 | 98.760218 | -0.075313 | 686.8 | 131.45256 | 99.136834 | -0.061812 | 686.8 | 126.948021 | 98.239792 | -0.437506 | 686.8 | 128.396896 | 98.329869 | -0.520793
687.2 | 128.303894 | 98.551286 | -0.523348 | 687.2 | 131.569824 | 98.662615 | -0.527078 | 687.2 | 129.803528 | 98.757108 | -0.075422 | 687.2 | 131.528748 | 99.134735 | -0.061945 | 687.2 | 127.007156 | 98.236725 | -0.437269 | 687.2 | 128.385605 | 98.325991 | -0.520938
687.6 | 128.382996 | 98.547516 | -0.524315 | 687.6 | 131.657974 | 98.659173 | -0.527913 | 687.6 | 129.879303 | 98.753999 | -0.075529 | 687.6 | 131.605469 | 99.132636 | -0.062078 | 687.6 | 127.041946 | 98.233658 | -0.437037 | 687.6 | 128.379517 | 98.322082 | -0.521055
688 | 128.455338 | 98.543716 | -0.525258 | 688 | 131.746857 | 98.655719 | -0.528756 | 688 | 129.957016 | 98.750867 | -0.075633 | 688 | 131.681137 | 99.130527 | -0.062213 | 688 | 127.053543 | 98.230612 | -0.436811 | 688 | 128.390243 | 98.318118 | -0.521141
688.4 | 128.525391 | 98.539862 | -0.526175 | 688.4 | 131.838699 | 98.652285 | -0.529607 | 688.4 | 130.039887 | 98.747734 | -0.075737 | 688.4 | 131.765976 | 99.128439 | -0.062349 | 688.4 | 127.051247 | 98.227524 | -0.436591 | 688.4 | 128.409958 | 98.314093 | -0.52119
688.8 | 128.596085 | 98.536031 | -0.527064 | 688.8 | 131.924408 | 98.648818 | -0.530468 | 688.8 | 130.121201 | 98.744591 | -0.075838 | 688.8 | 131.85083 | 99.12632 | -0.062486 | 688.8 | 127.042275 | 98.224468 | -0.436375 | 688.8 | 128.4375 | 98.310012 | -0.521201
689.2 | 128.671051 | 98.532201 | -0.52793 | 689.2 | 132.005783 | 98.645333 | -0.531338 | 689.2 | 130.201386 | 98.741458 | -0.075938 | 689.2 | 131.937378 | 99.124191 | -0.062625 | 689.2 | 127.051842 | 98.221411 | -0.436161 | 689.2 | 128.458923 | 98.305907 | -0.52117
689.6 | 128.748383 | 98.528412 | -0.528773 | 689.6 | 132.085114 | 98.641823 | -0.532217 | 689.6 | 130.280487 | 98.738326 | -0.076037 | 689.6 | 132.022919 | 99.122053 | -0.062765 | 689.6 | 127.082848 | 98.218355 | -0.43595 | 689.6 | 128.473694 | 98.301833 | -0.521096
690 | 128.829117 | 98.524595 | -0.529594 | 690 | 132.161331 | 98.638264 | -0.533104 | 690 | 130.356079 | 98.735148 | -0.076135 | 690 | 132.107819 | 99.119864 | -0.062906 | 690 | 127.14109 | 98.215319 | -0.43574 | 690 | 128.466171 | 98.297709 | -0.520978
690.4 | 128.911102 | 98.520812 | -0.530397 | 690.4 | 132.230042 | 98.634729 | -0.533996 | 690.4 | 130.428314 | 98.732005 | -0.076232 | 690.4 | 132.187363 | 99.117676 | -0.063048 | 690.4 | 127.209763 | 98.212284 | -0.435531 | 690.4 | 128.442703 | 98.293591 | -0.520819
690.8 | 128.998672 | 98.517024 | -0.531183 | 690.8 | 132.304337 | 98.631163 | -0.534894 | 690.8 | 130.501297 | 98.728838 | -0.076328 | 690.8 | 132.26477 | 99.115478 | -0.063191 | 690.8 | 127.277321 | 98.209228 | -0.435323 | 690.8 | 128.409653 | 98.289529 | -0.52062
691.2 | 129.085175 | 98.513249 | -0.531954 | 691.2 | 132.380051 | 98.627584 | -0.535797 | 691.2 | 130.57283 | 98.725626 | -0.076424 | 691.2 | 132.335846 | 99.11327 | -0.063335 | 691.2 | 127.325417 | 98.206181 | -0.435112 | 691.2 | 128.36824 | 98.285449 | -0.520382
691.6 | 129.170944 | 98.509454 | -0.532711 | 691.6 | 132.458359 | 98.623992 | -0.536702 | 691.6 | 130.646332 | 98.722448 | -0.076519 | 691.6 | 132.407227 | 99.111021 | -0.063479 | 691.6 | 127.341652 | 98.203167 | -0.434902 | 691.6 | 128.320419 | 98.281424 | -0.520108
692 | 129.250336 | 98.50566 | -0.533455 | 692 | 132.539139 | 98.620432 | -0.53761 | 692 | 130.72023 | 98.719259 | -0.076614 | 692 | 132.477112 | 99.108803 | -0.063623 | 692 | 127.324265 | 98.200163 | -0.434688 | 692 | 128.279831 | 98.277465 | -0.519802
692.4 | 129.332062 | 98.501841 | -0.534186 | 692.4 | 132.621643 | 98.616916 | -0.53852 | 692.4 | 130.796219 | 98.71607 | -0.076709 | 692.4 | 132.546829 | 99.106595 | -0.063768 | 692.4 | 127.292091 | 98.197149 | -0.434473 | 692.4 | 128.246506 | 98.27352 | -0.519469
692.8 | 129.409012 | 98.498018 | -0.534903 | 692.8 | 132.704178 | 98.6134 | -0.539432 | 692.8 | 130.873215 | 98.71288 | -0.076803 | 692.8 | 132.615112 | 99.104386 | -0.063913 | 692.8 | 127.254684 | 98.194197 | -0.434256 | 692.8 | 128.227387 | 98.269679 | -0.519113
693.2 | 129.486923 | 98.494278 | -0.535606 | 693.2 | 132.789536 | 98.609915 | -0.54035 | 693.2 | 130.951508 | 98.709691 | -0.076898 | 693.2 | 132.689301 | 99.102209 | -0.064058 | 693.2 | 127.231239 | 98.191245 | -0.434037 | 693.2 | 128.228531 | 98.265899 | -0.518741
693.6 | 129.564072 | 98.490508 | -0.536295 | 693.6 | 132.868042 | 98.606425 | -0.541274 | 693.6 | 131.029938 | 98.70649 | -0.076992 | 693.6 | 132.76622 | 99.10002 | -0.064204 | 693.6 | 127.238197 | 98.188315 | -0.433818 | 693.6 | 128.240433 | 98.262169 | -0.518359
694 | 129.64151 | 98.486841 | -0.536973 | 694 | 132.944809 | 98.602946 | -0.542207 | 694 | 131.107269 | 98.703323 | -0.077086 | 694 | 132.84259 | 99.097832 | -0.064351 | 694 | 127.265427 | 98.185396 | -0.433595 | 694 | 128.256958 | 98.258495 | -0.517972
694.4 | 129.717072 | 98.483234 | -0.53764 | 694.4 | 133.018341 | 98.599536 | -0.543149 | 694.4 | 131.185394 | 98.700145 | -0.077181 | 694.4 | 132.919998 | 99.095673 | -0.064498 | 694.4 | 127.305443 | 98.182496 | -0.433369 | 694.4 | 128.280441 | 98.25485 | -0.517586
694.8 | 129.793427 | 98.479664 | -0.538302 | 694.8 | 133.092667 | 98.596051 | -0.544103 | 694.8 | 131.263123 | 98.696933 | -0.077276 | 694.8 | 133.001007 | 99.093505 | -0.064647 | 694.8 | 127.355576 | 98.179577 | -0.433138 | 694.8 | 128.310867 | 98.251188 | -0.517205
695.2 | 129.866913 | 98.476136 | -0.538958 | 695.2 | 133.162506 | 98.59256 | -0.54507 | 695.2 | 131.344101 | 98.693698 | -0.07737 | 695.2 | 133.082275 | 99.091287 | -0.064798 | 695.2 | 127.401939 | 98.176667 | -0.432902 | 695.2 | 128.339813 | 98.247525 | -0.516831
695.6 | 129.942841 | 98.47262 | -0.539612 | 695.6 | 133.239227 | 98.589062 | -0.546049 | 695.6 | 131.425125 | 98.690497 | -0.077465 | 695.6 | 133.162857 | 99.089088 | -0.06495 | 695.6 | 127.437599 | 98.173747 | -0.432658 | 695.6 | 128.360992 | 98.24388 | -0.516465
696 | 130.019699 | 98.46911 | -0.540261 | 696 | 133.319122 | 98.585509 | -0.547041 | 696 | 131.507462 | 98.687227 | -0.077559 | 696 | 133.242813 | 99.08688 | -0.065103 | 696 | 127.462547 | 98.170786 | -0.432404 | 696 | 128.374039 | 98.240218 | -0.516108
696.4 | 130.095093 | 98.46557 | -0.540906 | 696.4 | 133.403717 | 98.581974 | -0.548042 | 696.4 | 131.589081 | 98.683935 | -0.077653 | 696.4 | 133.321976 | 99.084662 | -0.065258 | 696.4 | 127.466332 | 98.167844 | -0.432138 | 696.4 | 128.376053 | 98.236573 | -0.515762
696.8 | 130.167343 | 98.462001 | -0.541548 | 696.8 | 133.489532 | 98.578427 | -0.549052 | 696.8 | 131.670319 | 98.680609 | -0.077746 | 696.8 | 133.402344 | 99.082454 | -0.065414 | 696.8 | 127.468651 | 98.164903 | -0.431862 | 696.8 | 128.366791 | 98.232966 | -0.515427
697.2 | 130.24118 | 98.458357 | -0.54218 | 697.2 | 133.578461 | 98.574867 | -0.550072 | 697.2 | 131.748154 | 98.677271 | -0.077837 | 697.2 | 133.481216 | 99.080236 | -0.065572 | 697.2 | 127.48082 | 98.161963 | -0.431576 | 697.2 | 128.342178 | 98.229376 | -0.515102
697.6 | 130.314026 | 98.454654 | -0.5428 | 697.6 | 133.664429 | 98.571313 | -0.551098 | 697.6 | 131.824616 | 98.673909 | -0.077927 | 697.6 | 133.559052 | 99.078037 | -0.065731 | 697.6 | 127.488052 | 98.159021 | -0.431281 | 697.6 | 128.306809 | 98.225825 | -0.514792
698 | 130.38327 | 98.450927 | -0.543408 | 698 | 133.7509 | 98.567765 | -0.552131 | 698 | 131.900452 | 98.670549 | -0.078015 | 698 | 133.63649 | 99.075839 | -0.065891 | 698 | 127.496437 | 98.156091 | -0.430978 | 698 | 128.270874 | 98.222352 | -0.514496
698.4 | 130.453781 | 98.447157 | -0.544001 | 698.4 | 133.833771 | 98.564236 | -0.553172 | 698.4 | 131.976715 | 98.667165 | -0.0781 | 698.4 | 133.717056 | 99.07366 | -0.066054 | 698.4 | 127.514694 | 98.153161 | -0.430667 | 698.4 | 128.237824 | 98.218917 | -0.514219
698.8 | 130.528442 | 98.443374 | -0.544577 | 698.8 | 133.913651 | 98.560645 | -0.554219 | 698.8 | 132.05574 | 98.663781 | -0.078184 | 698.8 | 133.798019 | 99.071442 | -0.066218 | 698.8 | 127.52224 | 98.150261 | -0.430351 | 698.8 | 128.205963 | 98.215464 | -0.513959
699.2 | 130.607346 | 98.439539 | -0.545137 | 699.2 | 133.992813 | 98.557061 | -0.555275 | 699.2 | 132.134293 | 98.660421 | -0.078267 | 699.2 | 133.877594 | 99.069214 | -0.066383 | 699.2 | 127.523972 | 98.147394 | -0.430032 | 699.2 | 128.186249 | 98.212059 | -0.513718
699.6 | 130.687988 | 98.435702 | -0.54568 | 699.6 | 134.069305 | 98.553426 | -0.556336 | 699.6 | 132.220001 | 98.65706 | -0.078347 | 699.6 | 133.961029 | 99.067005 | -0.06655 | 699.6 | 127.52108 | 98.144495 | -0.42971 | 699.6 | 128.176682 | 98.20863 | -0.513496
700 | 130.772202 | 98.431859 | -0.546205 | 700 | 134.144272 | 98.549722 | -0.557401 | 700 | 132.307343 | 98.653687 | -0.078426 | 700 | 134.04805 | 99.064757 | -0.066718 | 700 | 127.517906 | 98.141638 | -0.429385 | 700 | 128.172028 | 98.205188 | -0.51329
700.4 | 130.859283 | 98.428035 | -0.546714 | 700.4 | 134.219254 | 98.546006 | -0.55847 | 700.4 | 132.396896 | 98.650315 | -0.078504 | 700.4 | 134.134872 | 99.06248 | -0.066888 | 700.4 | 127.527748 | 98.138802 | -0.429059 | 700.4 | 128.171738 | 98.201728 | -0.513099
700.8 | 130.949616 | 98.424204 | -0.547208 | 700.8 | 134.296722 | 98.542233 | -0.55954 | 700.8 | 132.486511 | 98.646943 | -0.078581 | 700.8 | 134.219879 | 99.060172 | -0.067059 | 700.8 | 127.554115 | 98.135945 | -0.428732 | 700.8 | 128.175217 | 98.198243 | -0.51292
701.2 | 131.034226 | 98.420332 | -0.547686 | 701.2 | 134.373337 | 98.538422 | -0.56061 | 701.2 | 132.576691 | 98.643582 | -0.078656 | 701.2 | 134.302643 | 99.057824 | -0.067232 | 701.2 | 127.57267 | 98.13311 | -0.428405 | 701.2 | 128.167694 | 98.194716 | -0.512747
701.6 | 131.115143 | 98.416484 | -0.548149 | 701.6 | 134.45079 | 98.534606 | -0.561679 | 701.6 | 132.660736 | 98.640256 | -0.07873 | 701.6 | 134.383804 | 99.055477 | -0.067405 | 701.6 | 127.602219 | 98.130274 | -0.42808 | 701.6 | 128.15033 | 98.191188 | -0.51258
702 | 131.193939 | 98.412647 | -0.548595 | 702 | 134.528412 | 98.530715 | -0.562744 | 702 | 132.741013 | 98.636918 | -0.078803 | 702 | 134.461258 | 99.05308 | -0.067578 | 702 | 127.633789 | 98.12748 | -0.427756 | 702 | 128.127441 | 98.187686 | -0.512413
702.4 | 131.272369 | 98.408756 | -0.549026 | 702.4 | 134.607925 | 98.526804 | -0.563804 | 702.4 | 132.813568 | 98.633568 | -0.078875 | 702.4 | 134.53389 | 99.050652 | -0.067753 | 702.4 | 127.648583 | 98.124686 | -0.427435 | 702.4 | 128.107163 | 98.184133 | -0.512245
702.8 | 131.347382 | 98.404871 | -0.549443 | 702.8 | 134.687897 | 98.522862 | -0.564856 | 702.8 | 132.883911 | 98.630299 | -0.078947 | 702.8 | 134.608887 | 99.048186 | -0.067927 | 702.8 | 127.64193 | 98.121935 | -0.427118 | 702.8 | 128.107758 | 98.18063 | -0.512074
703.2 | 131.420746 | 98.401022 | -0.549844 | 703.2 | 134.772415 | 98.518902 | -0.5659 | 703.2 | 132.949585 | 98.627041 | -0.079017 | 703.2 | 134.686172 | 99.045699 | -0.0681 | 703.2 | 127.621071 | 98.119193 | -0.426808 | 703.2 | 128.141968 | 98.177195 | -0.511896
703.6 | 131.497452 | 98.397161 | -0.550229 | 703.6 | 134.8573 | 98.514885 | -0.56693 | 703.6 | 133.013977 | 98.623805 | -0.079087 | 703.6 | 134.765823 | 99.043213 | -0.068273 | 703.6 | 127.589493 | 98.116451 | -0.426505 | 703.6 | 128.209488 | 98.173735 | -0.511712
704 | 131.576691 | 98.393373 | -0.550602 | 704 | 134.943588 | 98.510869 | -0.567946 | 704 | 133.07608 | 98.62065 | -0.079157 | 704 | 134.846848 | 99.040686 | -0.068444 | 704 | 127.558777 | 98.113783 | -0.426212 | 704 | 128.313538 | 98.170355 | -0.511521
704.4 | 131.656632 | 98.389615 | -0.550965 | 704.4 | 135.03006 | 98.506833 | -0.568947 | 704.4 | 133.145905 | 98.617564 | -0.079228 | 704.4 | 134.933594 | 99.038139 | -0.068614 | 704.4 | 127.526894 | 98.111126 | -0.42593 | 704.4 | 128.439041 | 98.166994 | -0.511324
704.8 | 131.737381 | 98.38587 | -0.551321 | 704.8 | 135.11615 | 98.502779 | -0.56993 | 704.8 | 133.21907 | 98.614523 | -0.079301 | 704.8 | 135.023041 | 99.035593 | -0.068781 | 704.8 | 127.495873 | 98.108479 | -0.425662 | 704.8 | 128.551209 | 98.163699 | -0.511117
705.2 | 131.81958 | 98.382233 | -0.551671 | 705.2 | 135.200485 | 98.498744 | -0.570897 | 705.2 | 133.294251 | 98.611516 | -0.079375 | 705.2 | 135.111176 | 99.033026 | -0.068947 | 705.2 | 127.476746 | 98.105843 | -0.425409 | 705.2 | 128.638718 | 98.160418 | -0.510901
705.6 | 131.90419 | 98.378615 | -0.552021 | 705.6 | 135.281189 | 98.494702 | -0.571846 | 705.6 | 133.372772 | 98.60859 | -0.079452 | 705.6 | 135.197434 | 99.03044 | -0.069111 | 705.6 | 127.469788 | 98.103196 | -0.42517 | 705.6 | 128.691742 | 98.157167 | -0.510676
706 | 131.99173 | 98.375026 | -0.552372 | 706 | 135.360458 | 98.490666 | -0.57278 | 706 | 133.457336 | 98.605698 | -0.079533 | 706 | 135.283569 | 99.027864 | -0.069272 | 706 | 127.478195 | 98.100571 | -0.424945 | 706 | 128.695221 | 98.153922 | -0.510438
706.4 | 132.077622 | 98.371462 | -0.552726 | 706.4 | 135.434357 | 98.486637 | -0.573699 | 706.4 | 133.542267 | 98.602863 | -0.079617 | 706.4 | 135.365341 | 99.025268 | -0.069431 | 706.4 | 127.503403 | 98.097955 | -0.424733 | 706.4 | 128.656403 | 98.150683 | -0.510187
706.8 | 132.165695 | 98.367886 | -0.553087 | 706.8 | 135.506821 | 98.482652 | -0.574606 | 706.8 | 133.627258 | 98.60004 | -0.079706 | 706.8 | 135.443527 | 99.022701 | -0.069588 | 706.8 | 127.541077 | 98.095319 | -0.424535 | 706.8 | 128.589432 | 98.147475 | -0.509921
707.2 | 132.251267 | 98.364382 | -0.553453 | 707.2 | 135.579636 | 98.478647 | -0.575502 | 707.2 | 133.711502 | 98.597215 | -0.079799 | 707.2 | 135.519882 | 99.020135 | -0.069743 | 707.2 | 127.591507 | 98.092662 | -0.42435 | 707.2 | 128.50914 | 98.144256 | -0.509637
707.6 | 132.336578 | 98.360866 | -0.553827 | 707.6 | 135.653336 | 98.474694 | -0.576387 | 707.6 | 133.796265 | 98.594438 | -0.079896 | 707.6 | 135.596268 | 99.017559 | -0.069897 | 707.6 | 127.650047 | 98.089983 | -0.424178 | 707.6 | 128.442474 | 98.141066 | -0.509334
708 | 132.414261 | 98.357345 | -0.554209 | 708 | 135.727402 | 98.470783 | -0.577266 | 708 | 133.879517 | 98.591672 | -0.079999 | 708 | 135.673065 | 99.015012 | -0.070049 | 708 | 127.702797 | 98.087336 | -0.424018 | 708 | 128.396088 | 98.137876 | -0.509011
708.4 | 132.49115 | 98.353871 | -0.554601 | 708.4 | 135.80484 | 98.466854 | -0.57814 | 708.4 | 133.960983 | 98.588939 | -0.080107 | 708.4 | 135.750305 | 99.012496 | -0.0702 | 708.4 | 127.745987 | 98.084627 | -0.423868 | 708.4 | 128.366791 | 98.134662 | -0.508667
708.8 | 132.566254 | 98.350367 | -0.555002 | 708.8 | 135.882111 | 98.46295 | -0.579009 | 708.8 | 134.039307 | 98.586195 | -0.080219 | 708.8 | 135.825913 | 99.009959 | -0.070349 | 708.8 | 127.78019 | 98.081927 | -0.42373 | 708.8 | 128.374618 | 98.131479 | -0.5083
709.2 | 132.642578 | 98.346954 | -0.555414 | 709.2 | 135.960098 | 98.459046 | -0.579875 | 709.2 | 134.11557 | 98.583464 | -0.080337 | 709.2 | 135.902817 | 99.007443 | -0.070497 | 709.2 | 127.800461 | 98.079238 | -0.423602 | 709.2 | 128.409103 | 98.128296 | -0.507907
709.6 | 132.718033 | 98.343511 | -0.555838 | 709.6 | 136.03952 | 98.455167 | -0.580737 | 709.6 | 134.191681 | 98.580708 | -0.080459 | 709.6 | 135.982056 | 99.004947 | -0.070644 | 709.6 | 127.806839 | 98.076518 | -0.423483 | 709.6 | 128.4552 | 98.125088 | -0.507489
710 | 132.799347 | 98.340013 | -0.556278 | 710 | 136.119644 | 98.451275 | -0.581597 | 710 | 134.266342 | 98.577942 | -0.080587 | 710 | 136.06282 | 99.002449 | -0.070791 | 710 | 127.80336 | 98.073787 | -0.423374 | 710 | 128.507965 | 98.121879 | -0.507045
710.4 | 132.883347 | 98.336583 | -0.556731 | 710.4 | 136.20285 | 98.447402 | -0.582455 | 710.4 | 134.336487 | 98.575165 | -0.080721 | 710.4 | 136.140793 | 98.999972 | -0.070936 | 710.4 | 127.800453 | 98.071036 | -0.423273 | 710.4 | 128.573181 | 98.118677 | -0.506574
710.8 | 132.970169 | 98.333128 | -0.557198 | 710.8 | 136.284683 | 98.443517 | -0.583311 | 710.8 | 134.408524 | 98.572341 | -0.080859 | 710.8 | 136.220932 | 98.997506 | -0.071081 | 710.8 | 127.803932 | 98.068262 | -0.423178 | 710.8 | 128.634064 | 98.115513 | -0.506077
711.2 | 133.056625 | 98.32966 | -0.557681 | 711.2 | 136.370148 | 98.439632 | -0.584167 | 711.2 | 134.483063 | 98.569472 | -0.081002 | 711.2 | 136.30014 | 98.995029 | -0.071226 | 711.2 | 127.821045 | 98.0655 | -0.423089 | 711.2 | 128.695221 | 98.112317 | -0.505555
711.6 | 133.141327 | 98.326211 | -0.55818 | 711.6 | 136.455048 | 98.43579 | -0.585024 | 711.6 | 134.557404 | 98.566602 | -0.08115 | 711.6 | 136.376404 | 98.992572 | -0.07137 | 711.6 | 127.8396 | 98.062737 | -0.423004 | 711.6 | 128.742157 | 98.109127 | -0.505011
712 | 133.222397 | 98.322725 | -0.558695 | 712 | 136.542084 | 98.431949 | -0.585881 | 712 | 134.633789 | 98.56371 | -0.081303 | 712 | 136.45015 | 98.990125 | -0.071514 | 712 | 127.856407 | 98.059943 | -0.422926 | 712 | 128.780121 | 98.105944 | -0.504447
712.4 | 133.301254 | 98.319246 | -0.559225 | 712.4 | 136.628281 | 98.428101 | -0.58674 | 712.4 | 134.711304 | 98.560749 | -0.081461 | 712.4 | 136.522919 | 98.987688 | -0.071659 | 712.4 | 127.868576 | 98.05715 | -0.422852 | 712.4 | 128.810822 | 98.102693 | -0.503865
712.8 | 133.375397 | 98.315772 | -0.559771 | 712.8 | 136.713471 | 98.424253 | -0.587602 | 712.8 | 134.79303 | 98.5578 | -0.081623 | 712.8 | 136.595993 | 98.985251 | -0.071804 | 712.8 | 127.883629 | 98.054345 | -0.422784 | 712.8 | 128.840363 | 98.099442 | -0.503268
713.2 | 133.448608 | 98.312268 | -0.560332 | 713.2 | 136.793488 | 98.420411 | -0.588466 | 713.2 | 134.876724 | 98.554794 | -0.081788 | 713.2 | 136.671585 | 98.982833 | -0.071949 | 713.2 | 127.899269 | 98.051552 | -0.42272 | 713.2 | 128.860077 | 98.096161 | -0.502657
713.6 | 133.525909 | 98.308717 | -0.560907 | 713.6 | 136.871796 | 98.416571 | -0.589331 | 713.6 | 134.960663 | 98.551776 | -0.081958 | 713.6 | 136.746735 | 98.980417 | -0.072094 | 713.6 | 127.921288 | 98.048737 | -0.422662 | 713.6 | 128.889633 | 98.092824 | -0.502035
714 | 133.606155 | 98.305195 | -0.561498 | 714 | 136.946198 | 98.412704 | -0.590199 | 714 | 135.046707 | 98.548746 | -0.082132 | 714 | 136.825501 | 98.978009 | -0.07224 | 714 | 127.955505 | 98.045964 | -0.422609 | 714 | 128.924133 | 98.089487 | -0.501401
714.4 | 133.685761 | 98.301631 | -0.562101 | 714.4 | 137.023102 | 98.408838 | -0.591066 | 714.4 | 135.134064 | 98.54566 | -0.08231 | 714.4 | 136.905075 | 98.975612 | -0.072386 | 714.4 | 127.999855 | 98.043149 | -0.422563 | 714.4 | 128.958618 | 98.086137 | -0.50076
714.8 | 133.769363 | 98.298054 | -0.562717 | 714.8 | 137.100952 | 98.404939 | -0.591932 | 714.8 | 135.220749 | 98.542573 | -0.082491 | 714.8 | 136.990372 | 98.973205 | -0.072533 | 714.8 | 128.047699 | 98.040355 | -0.422524 | 714.8 | 128.989349 | 98.0828 | -0.50011
715.2 | 133.855484 | 98.294484 | -0.563346 | 715.2 | 137.182663 | 98.401035 | -0.592796 | 715.2 | 135.305115 | 98.539464 | -0.082676 | 715.2 | 137.072022 | 98.970787 | -0.07268 | 715.2 | 128.089996 | 98.03753 | -0.42249 | 715.2 | 129.017746 | 98.079482 | -0.499456
715.6 | 133.939117 | 98.290902 | -0.56399 | 715.6 | 137.26561 | 98.397163 | -0.593658 | 715.6 | 135.393158 | 98.536343 | -0.082864 | 715.6 | 137.155533 | 98.968391 | -0.072827 | 715.6 | 128.121292 | 98.034673 | -0.422461 | 715.6 | 129.037445 | 98.076212 | -0.498802
716 | 134.021942 | 98.287332 | -0.564648 | 716 | 137.354446 | 98.393215 | -0.594517 | 716 | 135.483261 | 98.533165 | -0.083056 | 716 | 137.237885 | 98.965973 | -0.072974 | 716 | 128.139816 | 98.031774 | -0.422437 | 716 | 129.058594 | 98.072974 | -0.498151
716.4 | 134.1026 | 98.283701 | -0.565322 | 716.4 | 137.442596 | 98.38928 | -0.595373 | 716.4 | 135.569778 | 98.529941 | -0.083251 | 716.4 | 137.319733 | 98.963517 | -0.073123 | 716.4 | 128.153732 | 98.028843 | -0.422417 | 716.4 | 129.074814 | 98.069728 | -0.497509
716.8 | 134.18129 | 98.28007 | -0.566014 | 716.8 | 137.5289 | 98.385338 | -0.596224 | 716.8 | 135.651764 | 98.526752 | -0.083449 | 716.8 | 137.397659 | 98.96107 | -0.073272 | 716.8 | 128.159515 | 98.025871 | -0.4224 | 716.8 | 129.089874 | 98.066545 | -0.496878
717.2 | 134.256928 | 98.276409 | -0.566722 | 717.2 | 137.613602 | 98.381359 | -0.59707 | 717.2 | 135.732742 | 98.523506 | -0.083651 | 717.2 | 137.478485 | 98.958622 | -0.073421 | 717.2 | 128.169388 | 98.022835 | -0.422383 | 717.2 | 129.104096 | 98.063331 | -0.496264
717.6 | 134.332047 | 98.272694 | -0.567447 | 717.6 | 137.699493 | 98.377361 | -0.597911 | 717.6 | 135.806946 | 98.520224 | -0.083856 | 717.6 | 137.557709 | 98.956126 | -0.07357 | 717.6 | 128.187943 | 98.019811 | -0.422366 | 717.6 | 129.112518 | 98.06016 | -0.495671
718 | 134.408691 | 98.26899 | -0.568188 | 718 | 137.781097 | 98.373344 | -0.598743 | 718 | 135.873672 | 98.51691 | -0.084063 | 718 | 137.636871 | 98.953619 | -0.07372 | 718 | 128.21373 | 98.016807 | -0.422347 | 718 | 129.110779 | 98.056965 | -0.4951
718.4 | 134.483109 | 98.26522 | -0.568942 | 718.4 | 137.859177 | 98.369297 | -0.599568 | 718.4 | 135.936981 | 98.513549 | -0.084274 | 718.4 | 137.715225 | 98.951083 | -0.07387 | 718.4 | 128.251404 | 98.013813 | -0.422329 | 718.4 | 129.117447 | 98.053768 | -0.494554
718.8 | 134.560394 | 98.26142 | -0.569709 | 718.8 | 137.935455 | 98.36523 | -0.600383 | 718.8 | 135.998871 | 98.510199 | -0.084487 | 718.8 | 137.790955 | 98.948536 | -0.074019 | 718.8 | 128.29837 | 98.01083 | -0.422312 | 718.8 | 129.121201 | 98.050561 | -0.494035
719.2 | 134.637756 | 98.257626 | -0.570487 | 719.2 | 138.012543 | 98.36115 | -0.601189 | 719.2 | 136.062058 | 98.506804 | -0.084703 | 719.2 | 137.866058 | 98.94596 | -0.074168 | 719.2 | 128.347626 | 98.00789 | -0.422296 | 719.2 | 129.130478 | 98.047371 | -0.493543
719.6 | 134.717667 | 98.253796 | -0.571273 | 719.6 | 138.087982 | 98.357095 | -0.601984 | 719.6 | 136.126923 | 98.503363 | -0.084921 | 719.6 | 137.939667 | 98.943384 | -0.074317 | 719.6 | 128.398926 | 98.004969 | -0.422282 | 719.6 | 129.13974 | 98.044188 | -0.49308
720 | 134.798676 | 98.249935 | -0.572065 | 720 | 138.162506 | 98.352998 | -0.60277 | 720 | 136.194946 | 98.499854 | -0.08514 | 720 | 138.016098 | 98.940768 | -0.074465 | 720 | 128.451386 | 98.002091 | -0.42227 | 720 | 129.158005 | 98.040986 | -0.492642
720.4 | 134.883011 | 98.246098 | -0.572863 | 720.4 | 138.235443 | 98.348969 | -0.603552 | 720.4 | 136.267456 | 98.496344 | -0.085361 | 720.4 | 138.09285 | 98.938162 | -0.074614 | 720.4 | 128.496002 | 97.999255 | -0.422261 | 720.4 | 129.172806 | 98.037834 | -0.492232
720.8 | 134.966614 | 98.242226 | -0.573665 | 720.8 | 138.31102 | 98.344933 | -0.604327 | 720.8 | 136.346588 | 98.492823 | -0.085583 | 720.8 | 138.172394 | 98.935585 | -0.074762 | 720.8 | 128.541229 | 97.996409 | -0.422257 | 720.8 | 129.188171 | 98.034687 | -0.49185
721.2 | 135.053391 | 98.238341 | -0.574473 | 721.2 | 138.386185 | 98.340898 | -0.605099 | 721.2 | 136.430283 | 98.489257 | -0.085806 | 721.2 | 138.253403 | 98.932989 | -0.074911 | 721.2 | 128.577179 | 97.993615 | -0.422257 | 721.2 | 129.187576 | 98.031528 | -0.491495
721.6 | 135.13858 | 98.23451 | -0.575284 | 721.6 | 138.463333 | 98.336912 | -0.60587 | 721.6 | 136.513031 | 98.485667 | -0.08603 | 721.6 | 138.337402 | 98.930423 | -0.07506 | 721.6 | 128.606171 | 97.990822 | -0.422262 | 721.6 | 129.188141 | 98.028357 | -0.491169
722 | 135.221909 | 98.230631 | -0.5761 | 722 | 138.537796 | 98.332915 | -0.606642 | 722 | 136.598572 | 98.482032 | -0.086255 | 722 | 138.42244 | 98.927837 | -0.07521 | 722 | 128.626465 | 97.988038 | -0.422273 | 722 | 129.184662 | 98.025186 | -0.490869
722.4 | 135.301926 | 98.226753 | -0.57692 | 722.4 | 138.619095 | 98.328922 | -0.607416 | 722.4 | 136.68515 | 98.478363 | -0.08648 | 722.4 | 138.510162 | 98.92525 | -0.075362 | 722.4 | 128.653137 | 97.985265 | -0.42229 | 722.4 | 129.181747 | 98.021977 | -0.490593
722.8 | 135.379883 | 98.222886 | -0.577747 | 722.8 | 138.697418 | 98.324918 | -0.60819 | 722.8 | 136.77121 | 98.474716 | -0.086705 | 722.8 | 138.595917 | 98.922654 | -0.075513 | 722.8 | 128.682098 | 97.982502 | -0.422312 | 722.8 | 129.188141 | 98.018764 | -0.490341
723.2 | 135.45578 | 98.219001 | -0.578578 | 723.2 | 138.776764 | 98.32089 | -0.608965 | 723.2 | 136.852768 | 98.471 | -0.086931 | 723.2 | 138.680878 | 98.920048 | -0.075666 | 723.2 | 128.729019 | 97.979772 | -0.422339 | 723.2 | 129.205826 | 98.015519 | -0.490108
723.6 | 135.527649 | 98.21508 | -0.579412 | 723.6 | 138.855896 | 98.316829 | -0.609739 | 723.6 | 136.932007 | 98.467251 | -0.087156 | 723.6 | 138.76178 | 98.917402 | -0.075819 | 723.6 | 128.779755 | 97.977062 | -0.422371 | 723.6 | 129.230484 | 98.012195 | -0.489893
724 | 135.603531 | 98.211147 | -0.580248 | 724 | 138.935318 | 98.312775 | -0.610513 | 724 | 137.008087 | 98.463525 | -0.08738 | 724 | 138.840591 | 98.914717 | -0.075973 | 724 | 128.843506 | 97.974384 | -0.422408 | 724 | 129.262955 | 98.008864 | -0.48969
724.4 | 135.680649 | 98.207249 | -0.581085 | 724.4 | 139.014725 | 98.308696 | -0.611285 | 724.4 | 137.080536 | 98.459786 | -0.087604 | 724.4 | 138.917496 | 98.912021 | -0.076126 | 724.4 | 128.907272 | 97.971737 | -0.42245 | 724.4 | 129.298309 | 98.005501 | -0.489497
724.8 | 135.763077 | 98.203322 | -0.581921 | 724.8 | 139.097961 | 98.304567 | -0.612052 | 724.8 | 137.146576 | 98.456025 | -0.087827 | 724.8 | 138.994614 | 98.909325 | -0.076279 | 724.8 | 128.962921 | 97.969111 | -0.422498 | 724.8 | 129.333084 | 98.002097 | -0.489312
725.2 | 135.849701 | 98.199437 | -0.582757 | 725.2 | 139.178986 | 98.300437 | -0.612815 | 725.2 | 137.214203 | 98.452298 | -0.088049 | 725.2 | 139.071381 | 98.90656 | -0.076431 | 725.2 | 128.993362 | 97.966548 | -0.422553 | 725.2 | 129.376282 | 97.998649 | -0.489131
725.6 | 135.941681 | 98.195547 | -0.583594 | 725.6 | 139.261826 | 98.296333 | -0.613572 | 725.6 | 137.281662 | 98.448572 | -0.088272 | 725.6 | 139.146927 | 98.903814 | -0.076583 | 725.6 | 129.011902 | 97.963975 | -0.422616 | 725.6 | 129.424957 | 97.99519 | -0.488954
726 | 136.034241 | 98.191638 | -0.584434 | 726 | 139.346863 | 98.292197 | -0.614322 | 726 | 137.35556 | 98.44488 | -0.088495 | 726 | 139.224609 | 98.901059 | -0.076734 | 726 | 129.009277 | 97.961391 | -0.422688 | 726 | 129.470184 | 97.991705 | -0.488776
726.4 | 136.129746 | 98.187765 | -0.585277 | 726.4 | 139.429611 | 98.288068 | -0.615069 | 726.4 | 137.429596 | 98.441199 | -0.088718 | 726.4 | 139.301743 | 98.898284 | -0.076883 | 726.4 | 129.013046 | 97.958765 | -0.42277 | 726.4 | 129.519745 | 97.988208 | -0.488597
726.8 | 136.220841 | 98.183867 | -0.586127 | 726.8 | 139.507919 | 98.283964 | -0.615808 | 726.8 | 137.510239 | 98.437552 | -0.088943 | 726.8 | 139.37999 | 98.895529 | -0.077032 | 726.8 | 129.031021 | 97.956108 | -0.422861 | 726.8 | 129.577118 | 97.984705 | -0.488416
727.2 | 136.311661 | 98.179935 | -0.586984 | 727.2 | 139.58667 | 98.279847 | -0.61654 | 727.2 | 137.594086 | 98.433894 | -0.08917 | 727.2 | 139.458557 | 98.892783 | -0.07718 | 727.2 | 129.081436 | 97.953429 | -0.422957 | 727.2 | 129.635666 | 97.981183 | -0.48823
727.6 | 136.398132 | 98.175952 | -0.58785 | 727.6 | 139.664093 | 98.275755 | -0.617267 | 727.6 | 137.67984 | 98.43027 | -0.089398 | 727.6 | 139.537216 | 98.890028 | -0.077326 | 727.6 | 129.164017 | 97.950688 | -0.423058 | 727.6 | 129.691605 | 97.977619 | -0.488039
728 | 136.482452 | 98.171959 | -0.588725 | 728 | 139.73616 | 98.271694 | -0.617988 | 728 | 137.761353 | 98.426658 | -0.089628 | 728 | 139.613159 | 98.887322 | -0.077472 | 728 | 129.279663 | 97.947894 | -0.423162 | 728 | 129.747833 | 97.974098 | -0.487839
728.4 | 136.561371 | 98.167911 | -0.589607 | 728.4 | 139.807358 | 98.267571 | -0.618704 | 728.4 | 137.845139 | 98.423011 | -0.089861 | 728.4 | 139.689575 | 98.884607 | -0.077617 | 728.4 | 129.390686 | 97.945048 | -0.423266 | 728.4 | 129.79332 | 97.970571 | -0.48763
728.8 | 136.642426 | 98.163838 | -0.590494 | 728.8 | 139.88031 | 98.263486 | -0.619413 | 728.8 | 137.926498 | 98.419387 | -0.090096 | 728.8 | 139.7659 | 98.881881 | -0.077761 | 728.8 | 129.501419 | 97.94217 | -0.423366 | 728.8 | 129.82608 | 97.967018 | -0.487411
729.2 | 136.721451 | 98.159735 | -0.591386 | 729.2 | 139.952896 | 98.259394 | -0.620118 | 729.2 | 138.006744 | 98.415752 | -0.090333 | 729.2 | 139.841446 | 98.879145 | -0.077905 | 729.2 | 129.58345 | 97.939303 | -0.423462 | 729.2 | 129.855347 | 97.963497 | -0.487183
729.6 | 136.798492 | 98.155621 | -0.592282 | 729.6 | 140.027176 | 98.255259 | -0.620819 | 729.6 | 138.084808 | 98.412128 | -0.090572 | 729.6 | 139.9198 | 98.87641 | -0.078048 | 729.6 | 129.636215 | 97.936362 | -0.423552 | 729.6 | 129.882019 | 97.960012 | -0.486943
730 | 136.875656 | 98.151463 | -0.593181 | 730 | 140.103806 | 98.251104 | -0.621515 | 730 | 138.161957 | 98.40847 | -0.090813 | 730 | 139.997788 | 98.873645 | -0.078191 | 730 | 129.667511 | 97.933442 | -0.423634 | 730 | 129.904633 | 97.956565 | -0.486695
730.4 | 136.95575 | 98.147379 | -0.594082 | 730.4 | 140.18277 | 98.246912 | -0.622208 | 730.4 | 138.239334 | 98.404823 | -0.091056 | 730.4 | 140.077042 | 98.87085 | -0.078333 | 730.4 | 129.681732 | 97.930501 | -0.423709 | 730.4 | 129.922882 | 97.953129 | -0.48644
730.8 | 137.036911 | 98.143252 | -0.594984 | 730.8 | 140.2659 | 98.242702 | -0.622896 | 730.8 | 138.317093 | 98.401188 | -0.091301 | 730.8 | 140.153565 | 98.868035 | -0.078475 | 730.8 | 129.685761 | 97.92756 | -0.423775 | 730.8 | 129.933884 | 97.949719 | -0.486181
731.2 | 137.118912 | 98.139124 | -0.595888 | 731.2 | 140.350205 | 98.23846 | -0.623578 | 731.2 | 138.390106 | 98.397553 | -0.091549 | 731.2 | 140.236298 | 98.865199 | -0.078616 | 731.2 | 129.709808 | 97.924651 | -0.423834 | 731.2 | 129.935013 | 97.94632 | -0.485918
731.6 | 137.201828 | 98.135046 | -0.596796 | 731.6 | 140.432358 | 98.234212 | -0.624253 | 731.6 | 138.461578 | 98.393941 | -0.091798 | 731.6 | 140.316742 | 98.862365 | -0.078757 | 731.6 | 129.742539 | 97.921731 | -0.423888 | 731.6 | 129.929794 | 97.942946 | -0.485653
732 | 137.288055 | 98.130913 | -0.597707 | 732 | 140.515152 | 98.229926 | -0.624921 | 732 | 138.534378 | 98.390283 | -0.09205 | 732 | 140.400543 | 98.85952 | -0.078897 | 732 | 129.781372 | 97.918832 | -0.423938 | 732 | 129.919937 | 97.939628 | -0.485386
732.4 | 137.376495 | 98.126817 | -0.598621 | 732.4 | 140.600678 | 98.225634 | -0.62558 | 732.4 | 138.606461 | 98.38659 | -0.092304 | 732.4 | 140.484116 | 98.856685 | -0.079036 | 732.4 | 129.820206 | 97.915922 | -0.423984 | 732.4 | 129.912109 | 97.936284 | -0.485119
732.8 | 137.464432 | 98.122726 | -0.599539 | 732.8 | 140.683563 | 98.221405 | -0.626232 | 732.8 | 138.677155 | 98.382932 | -0.09256 | 732.8 | 140.569824 | 98.85387 | -0.079175 | 732.8 | 129.842499 | 97.913023 | -0.424028 | 732.8 | 129.915863 | 97.93299 | -0.484854
733.2 | 137.550781 | 98.118599 | -0.600461 | 733.2 | 140.762756 | 98.21715 | -0.626878 | 733.2 | 138.753571 | 98.379228 | -0.092818 | 733.2 | 140.654099 | 98.851075 | -0.079314 | 733.2 | 129.83989 | 97.910124 | -0.424069 | 733.2 | 129.935562 | 97.929733 | -0.48459
733.6 | 137.635483 | 98.11449 | -0.601385 | 733.6 | 140.844055 | 98.21294 | -0.627519 | 733.6 | 138.83461 | 98.37549 | -0.093077 | 733.6 | 140.740143 | 98.84832 | -0.079453 | 733.6 | 129.840179 | 97.907184 | -0.424109 | 733.6 | 129.974396 | 97.926482 | -0.48433
734 | 137.717438 | 98.110393 | -0.602311 | 734 | 140.925308 | 98.208748 | -0.628157 | 734 | 138.916397 | 98.37174 | -0.093337 | 734 | 140.821869 | 98.845544 | -0.079593 | 734 | 129.830917 | 97.904274 | -0.424147 | 734 | 130.043091 | 97.923287 | -0.484073
734.4 | 137.7966 | 98.106339 | -0.603238 | 734.4 | 141.005981 | 98.204569 | -0.628794 | 734.4 | 139.001251 | 98.367968 | -0.093596 | 734.4 | 140.904419 | 98.842789 | -0.079733 | 734.4 | 129.816986 | 97.901354 | -0.424181 | 734.4 | 130.129181 | 97.920128 | -0.48382
734.8 | 137.869904 | 98.102285 | -0.604165 | 734.8 | 141.088135 | 98.200407 | -0.629432 | 734.8 | 139.085541 | 98.364173 | -0.093856 | 734.8 | 140.983185 | 98.840033 | -0.079875 | 734.8 | 129.812347 | 97.898434 | -0.424213 | 734.8 | 130.212936 | 97.916982 | -0.483573
735.2 | 137.944519 | 98.098266 | -0.605095 | 735.2 | 141.172318 | 98.196223 | -0.630072 | 735.2 | 139.170258 | 98.360389 | -0.094114 | 735.2 | 141.058945 | 98.837268 | -0.080017 | 735.2 | 129.813202 | 97.895546 | -0.424241 | 735.2 | 130.291184 | 97.913879 | -0.483332
735.6 | 138.019318 | 98.094303 | -0.606026 | 735.6 | 141.258072 | 98.191992 | -0.630714 | 735.6 | 139.253479 | 98.356594 | -0.094372 | 735.6 | 141.130997 | 98.834483 | -0.080161 | 735.6 | 129.797562 | 97.892668 | -0.424268 | 735.6 | 130.349731 | 97.910799 | -0.483097
736 | 138.093781 | 98.090315 | -0.606958 | 736 | 141.347138 | 98.18772 | -0.631355 | 736 | 139.335541 | 98.352776 | -0.094628 | 736 | 141.20694 | 98.831668 | -0.080306 | 736 | 129.788269 | 97.889811 | -0.424295 | 736 | 130.378113 | 97.907721 | -0.48287
736.4 | 138.169479 | 98.08637 | -0.607894 | 736.4 | 141.431244 | 98.183434 | -0.631995 | 736.4 | 139.414398 | 98.348992 | -0.094883 | 736.4 | 141.281708 | 98.828814 | -0.080452 | 736.4 | 129.796387 | 97.886965 | -0.42432 | 736.4 | 130.382752 | 97.904673 | -0.48265
736.8 | 138.246674 | 98.082425 | -0.608833 | 736.8 | 141.514786 | 98.179173 | -0.632633 | 736.8 | 139.488815 | 98.345208 | -0.095136 | 736.8 | 141.355179 | 98.825968 | -0.080598 | 736.8 | 129.816391 | 97.884107 | -0.424345 | 736.8 | 130.375214 | 97.901648 | -0.482439
737.2 | 138.328857 | 98.078479 | -0.609779 | 737.2 | 141.594284 | 98.174818 | -0.633268 | 737.2 | 139.561676 | 98.34139 | -0.095387 | 737.2 | 141.428803 | 98.823113 | -0.080745 | 737.2 | 129.863068 | 97.881251 | -0.42437 | 737.2 | 130.357834 | 97.898625 | -0.482235
737.6 | 138.41423 | 98.074486 | -0.610729 | 737.6 | 141.672974 | 98.170502 | -0.633899 | 737.6 | 139.630798 | 98.337572 | -0.095637 | 737.6 | 141.504044 | 98.820239 | -0.080893 | 737.6 | 129.927383 | 97.878415 | -0.424396 | 737.6 | 130.360443 | 97.895626 | -0.48204
738 | 138.498535 | 98.070498 | -0.611683 | 738 | 141.744171 | 98.16621 | -0.634524 | 738 | 139.700501 | 98.333799 | -0.095886 | 738 | 141.577972 | 98.817395 | -0.081041 | 738 | 130.007965 | 97.875579 | -0.424425 | 738 | 130.381012 | 97.892663 | -0.481855
738.4 | 138.585999 | 98.066468 | -0.61264 | 738.4 | 141.814285 | 98.161899 | -0.635145 | 738.4 | 139.772095 | 98.329992 | -0.096132 | 738.4 | 141.652496 | 98.814579 | -0.081189 | 738.4 | 130.116653 | 97.872733 | -0.424454 | 738.4 | 130.417816 | 97.889708 | -0.481681
738.8 | 138.674988 | 98.062431 | -0.613599 | 738.8 | 141.879684 | 98.157613 | -0.635762 | 738.8 | 139.845673 | 98.326209 | -0.096378 | 738.8 | 141.72818 | 98.811744 | -0.081338 | 738.8 | 130.239822 | 97.869897 | -0.424487 | 738.8 | 130.470291 | 97.886788 | -0.48152
739.2 | 138.761566 | 98.058371 | -0.614561 | 739.2 | 141.944336 | 98.153352 | -0.636377 | 739.2 | 139.91806 | 98.322379 | -0.096621 | 739.2 | 141.807053 | 98.808949 | -0.081487 | 739.2 | 130.347931 | 97.867082 | -0.424522 | 739.2 | 130.529999 | 97.883869 | -0.481372
739.6 | 138.845367 | 98.054238 | -0.615521 | 739.6 | 142.006073 | 98.149073 | -0.63699 | 739.6 | 139.993164 | 98.318562 | -0.096863 | 739.6 | 141.886551 | 98.806144 | -0.081638 | 739.6 | 130.448227 | 97.864267 | -0.424562 | 739.6 | 130.555817 | 97.88095 | -0.481239
740 | 138.933502 | 98.050135 | -0.616479 | 740 | 142.070831 | 98.144825 | -0.637602 | 740 | 140.066498 | 98.314743 | -0.097104 | 740 | 141.964813 | 98.803349 | -0.081789 | 740 | 130.524155 | 97.861421 | -0.424606 | 740 | 130.552902 | 97.878031 | -0.481122
740.4 | 139.022171 | 98.046021 | -0.617435 | 740.4 | 142.137878 | 98.14057 | -0.638215 | 740.4 | 140.140106 | 98.310925 | -0.097343 | 740.4 | 142.042694 | 98.800554 | -0.081941 | 740.4 | 130.560974 | 97.858606 | -0.424654 | 740.4 | 130.534638 | 97.875124 | -0.48102
740.8 | 139.106537 | 98.041869 | -0.618388 | 740.8 | 142.211838 | 98.136279 | -0.638828 | 740.8 | 140.213211 | 98.307084 | -0.097582 | 740.8 | 142.121124 | 98.797759 | -0.082095 | 740.8 | 130.568207 | 97.855759 | -0.424705 | 740.8 | 130.506256 | 97.872181 | -0.480936
741.2 | 139.189255 | 98.037725 | -0.619336 | 741.2 | 142.288391 | 98.131999 | -0.639441 | 741.2 | 140.285355 | 98.303232 | -0.097819 | 741.2 | 142.202194 | 98.794934 | -0.082249 | 741.2 | 130.565888 | 97.852902 | -0.424761 | 741.2 | 130.478424 | 97.869194 | -0.480866
741.6 | 139.274414 | 98.033549 | -0.62028 | 741.6 | 142.368698 | 98.127751 | -0.640054 | 741.6 | 140.358978 | 98.299345 | -0.098055 | 741.6 | 142.283157 | 98.792118 | -0.082404 | 741.6 | 130.55661 | 97.850056 | -0.424819 | 741.6 | 130.47435 | 97.866207 | -0.48081
742 | 139.359665 | 98.029367 | -0.621216 | 742 | 142.450836 | 98.123478 | -0.640668 | 742 | 140.433395 | 98.295481 | -0.09829 | 742 | 142.360748 | 98.789354 | -0.08256 | 742 | 130.551666 | 97.847158 | -0.424878 | 742 | 130.49176 | 97.863215 | -0.480767
742.4 | 139.442719 | 98.025168 | -0.622144 | 742.4 | 142.536224 | 98.119192 | -0.641282 | 742.4 | 140.510162 | 98.291594 | -0.098524 | 742.4 | 142.440216 | 98.786568 | -0.082717 | 742.4 | 130.558929 | 97.844269 | -0.424937 | 742.4 | 130.5448 | 97.860178 | -0.480737
742.8 | 139.526108 | 98.020944 | -0.623064 | 742.8 | 142.619171 | 98.114975 | -0.641897 | 742.8 | 140.58667 | 98.287673 | -0.098758 | 742.8 | 142.52063 | 98.783823 | -0.082875 | 742.8 | 130.587616 | 97.841412 | -0.424996 | 742.8 | 130.626221 | 97.85713 | -0.480722
743.2 | 139.608551 | 98.016678 | -0.623974 | 743.2 | 142.701813 | 98.110746 | -0.642515 | 743.2 | 140.666397 | 98.283752 | -0.09899 | 743.2 | 142.598969 | 98.781077 | -0.083034 | 743.2 | 130.647888 | 97.838513 | -0.425054 | 743.2 | 130.712296 | 97.854089 | -0.480719
743.6 | 139.690125 | 98.012406 | -0.624871 | 743.6 | 142.784149 | 98.106573 | -0.643136 | 743.6 | 140.746185 | 98.279797 | -0.099222 | 743.6 | 142.677704 | 98.778362 | -0.083196 | 743.6 | 130.733124 | 97.835646 | -0.42511 | 743.6 | 130.798065 | 97.851016 | -0.480732
744 | 139.767456 | 98.008134 | -0.625756 | 744 | 142.868622 | 98.102418 | -0.643761 | 744 | 140.826065 | 98.275865 | -0.099452 | 744 | 142.75737 | 98.775676 | -0.083359 | 744 | 130.843536 | 97.832758 | -0.425164 | 744 | 130.882111 | 97.847973 | -0.48076
744.4 | 139.841034 | 98.003855 | -0.62663 | 744.4 | 142.949356 | 98.098233 | -0.644394 | 744.4 | 140.903229 | 98.271909 | -0.099682 | 744.4 | 142.838532 | 98.772971 | -0.083524 | 744.4 | 130.955414 | 97.829911 | -0.425216 | 744.4 | 130.950195 | 97.844913 | -0.480806
744.8 | 139.912933 | 97.999541 | -0.62749 | 744.8 | 143.034836 | 98.09406 | -0.645034 | 744.8 | 140.980438 | 98.267885 | -0.09991 | 744.8 | 142.919647 | 98.770245 | -0.08369 | 744.8 | 131.066116 | 97.827054 | -0.425264 | 744.8 | 131.000046 | 97.841822 | -0.480868
745.2 | 139.98674 | 97.995256 | -0.628339 | 745.2 | 143.122711 | 98.089893 | -0.64568 | 745.2 | 141.054474 | 98.263918 | -0.100138 | 745.2 | 142.996979 | 98.76746 | -0.083859 | 745.2 | 131.166962 | 97.824208 | -0.42531 | 745.2 | 131.042069 | 97.838713 | -0.480946
745.6 | 140.060593 | 97.991021 | -0.629174 | 745.6 | 143.211945 | 98.085701 | -0.646335 | 745.6 | 141.132538 | 98.259895 | -0.100364 | 745.6 | 143.076157 | 98.764655 | -0.08403 | 745.6 | 131.253326 | 97.82134 | -0.425354 | 745.6 | 131.081772 | 97.835578 | -0.481038
746 | 140.131439 | 97.986767 | -0.629997 | 746 | 143.298691 | 98.081465 | -0.646995 | 746 | 141.209915 | 98.255836 | -0.100589 | 746 | 143.156509 | 98.76185 | -0.084201 | 746 | 131.323196 | 97.818441 | -0.425396 | 746 | 131.118866 | 97.83237 | -0.481141
746.4 | 140.206711 | 97.982549 | -0.63081 | 746.4 | 143.383362 | 98.077217 | -0.647661 | 746.4 | 141.289841 | 98.25179 | -0.100812 | 746.4 | 143.235626 | 98.758985 | -0.084374 | 746.4 | 131.39621 | 97.815553 | -0.425434 | 746.4 | 131.152222 | 97.829125 | -0.48125
746.8 | 140.285965 | 97.978368 | -0.631612 | 746.8 | 143.462921 | 98.072994 | -0.648331 | 746.8 | 141.369156 | 98.247709 | -0.101034 | 746.8 | 143.311127 | 98.75612 | -0.084547 | 746.8 | 131.463715 | 97.812612 | -0.425469 | 746.8 | 131.175995 | 97.825837 | -0.481364
747.2 | 140.366974 | 97.974168 | -0.632407 | 747.2 | 143.537506 | 98.06874 | -0.649005 | 747.2 | 141.453537 | 98.243627 | -0.101253 | 747.2 | 143.389343 | 98.753226 | -0.084721 | 747.2 | 131.527496 | 97.809661 | -0.425501 | 747.2 | 131.202377 | 97.822531 | -0.481478
747.6 | 140.447495 | 97.970065 | -0.633194 | 747.6 | 143.606293 | 98.064472 | -0.649685 | 747.6 | 141.53569 | 98.239512 | -0.10147 | 747.6 | 143.470306 | 98.750311 | -0.084895 | 747.6 | 131.594116 | 97.806677 | -0.425529 | 747.6 | 131.230499 | 97.819188 | -0.48159
748 | 140.528717 | 97.965969 | -0.633978 | 748 | 143.673508 | 98.060206 | -0.650368 | 748 | 141.61676 | 98.235454 | -0.101686 | 748 | 143.549713 | 98.747446 | -0.08507 | 748 | 131.654968 | 97.803726 | -0.425553 | 748 | 131.262695 | 97.815845 | -0.481697
748.4 | 140.610977 | 97.961842 | -0.634762 | 748.4 | 143.737183 | 98.055895 | -0.651057 | 748.4 | 141.697449 | 98.231327 | -0.101899 | 748.4 | 143.629761 | 98.744532 | -0.085246 | 748.4 | 131.704514 | 97.800764 | -0.425572 | 748.4 | 131.295746 | 97.812519 | -0.481798
748.8 | 140.69371 | 97.957763 | -0.635549 | 748.8 | 143.80368 | 98.051622 | -0.65175 | 748.8 | 141.778992 | 98.227258 | -0.102111 | 748.8 | 143.713104 | 98.741578 | -0.085423 | 748.8 | 131.737869 | 97.797844 | -0.425587 | 748.8 | 131.336029 | 97.809183 | -0.48189
749.2 | 140.773071 | 97.95369 | -0.63634 | 749.2 | 143.871719 | 98.047323 | -0.652449 | 749.2 | 141.858383 | 98.223188 | -0.102322 | 749.2 | 143.796417 | 98.738633 | -0.0856 | 749.2 | 131.748581 | 97.794945 | -0.425599 | 749.2 | 131.369049 | 97.805914 | -0.481973
749.6 | 140.854752 | 97.949624 | -0.637137 | 749.6 | 143.945145 | 98.042925 | -0.653154 | 749.6 | 141.934753 | 98.219061 | -0.102531 | 749.6 | 143.876724 | 98.73564 | -0.085778 | 749.6 | 131.750641 | 97.792056 | -0.425608 | 749.6 | 131.392212 | 97.802645 | -0.482048
750 | 140.934662 | 97.945527 | -0.637942 | 750 | 144.023499 | 98.038552 | -0.653861 | 750 | 142.008698 | 98.21498 | -0.102738 | 750 | 143.957184 | 98.732615 | -0.085956 | 750 | 131.750366 | 97.789231 | -0.425616 | 750 | 131.406113 | 97.799375 | -0.482112
750.4 | 141.018234 | 97.941413 | -0.638755 | 750.4 | 144.107956 | 98.03416 | -0.65457 | 750.4 | 142.08345 | 98.210876 | -0.102945 | 750.4 | 144.035858 | 98.729562 | -0.086134 | 750.4 | 131.751251 | 97.786448 | -0.425624 | 750.4 | 131.425247 | 97.796099 | -0.482166
750.8 | 141.097778 | 97.93731 | -0.639576 | 750.8 | 144.19455 | 98.029717 | -0.65528 | 750.8 | 142.157669 | 98.206761 | -0.103151 | 750.8 | 144.115067 | 98.726508 | -0.086313 | 750.8 | 131.757935 | 97.783633 | -0.425634 | 750.8 | 131.458298 | 97.79283 | -0.482207
751.2 | 141.180328 | 97.933202 | -0.640405 | 751.2 | 144.285553 | 98.025263 | -0.65599 | 751.2 | 142.229279 | 98.202646 | -0.103356 | 751.2 | 144.192947 | 98.723414 | -0.086491 | 751.2 | 131.765167 | 97.780861 | -0.425647 | 751.2 | 131.508164 | 97.789561 | -0.482236
751.6 | 141.264343 | 97.929129 | -0.641244 | 751.6 | 144.376144 | 98.020764 | -0.656699 | 751.6 | 142.299851 | 98.198518 | -0.10356 | 751.6 | 144.268417 | 98.720291 | -0.086669 | 751.6 | 131.783127 | 97.778088 | -0.425664 | 751.6 | 131.580627 | 97.786284 | -0.482251
752 | 141.351379 | 97.924978 | -0.642092 | 752 | 144.464035 | 98.016291 | -0.657403 | 752 | 142.371826 | 98.194381 | -0.103763 | 752 | 144.341751 | 98.717187 | -0.086847 | 752 | 131.817322 | 97.775325 | -0.425686 | 752 | 131.67424 | 97.782997 | -0.482252
752.4 | 141.436096 | 97.920863 | -0.642948 | 752.4 | 144.548843 | 98.011755 | -0.658103 | 752.4 | 142.441559 | 98.190242 | -0.103966 | 752.4 | 144.415436 | 98.714054 | -0.087024 | 752.4 | 131.871201 | 97.772573 | -0.425715 | 752.4 | 131.773926 | 97.779678 | -0.482238
752.8 | 141.525711 | 97.916754 | -0.643816 | 752.8 | 144.630341 | 98.007238 | -0.658797 | 752.8 | 142.512116 | 98.186138 | -0.10417 | 752.8 | 144.487778 | 98.710931 | -0.0872 | 752.8 | 131.938705 | 97.769863 | -0.425751 | 752.8 | 131.880264 | 97.776341 | -0.482209
753.2 | 141.61438 | 97.912615 | -0.644695 | 753.2 | 144.708267 | 98.002683 | -0.659485 | 753.2 | 142.579376 | 98.182011 | -0.104373 | 753.2 | 144.556976 | 98.707827 | -0.087376 | 753.2 | 132.019013 | 97.767143 | -0.425797 | 753.2 | 131.989517 | 97.773041 | -0.482163
753.6 | 141.702774 | 97.908433 | -0.645584 | 753.6 | 144.781891 | 97.998084 | -0.660167 | 753.6 | 142.651672 | 98.177839 | -0.104578 | 753.6 | 144.629242 | 98.704684 | -0.08755 | 753.6 | 132.102188 | 97.764486 | -0.425853 | 753.6 | 132.098206 | 97.769692 | -0.482103
754 | 141.790558 | 97.904234 | -0.646484 | 754 | 144.85759 | 97.993548 | -0.66084 | 754 | 142.72287 | 98.173702 | -0.104784 | 754 | 144.702789 | 98.701571 | -0.087725 | 754 | 132.19696 | 97.761849 | -0.425921 | 754 | 132.204865 | 97.766373 | -0.482029
754.4 | 141.876556 | 97.899974 | -0.647393 | 754.4 | 144.932343 | 97.988994 | -0.661505 | 754.4 | 142.796295 | 98.169506 | -0.10499 | 754.4 | 144.778015 | 98.698457 | -0.087898 | 754.4 | 132.290299 | 97.759255 | -0.426003 | 754.4 | 132.30806 | 97.763092 | -0.481943
754.8 | 141.961655 | 97.895659 | -0.648306 | 754.8 | 145.008209 | 97.984445 | -0.662163 | 754.8 | 142.869782 | 98.165264 | -0.105198 | 754.8 | 144.853424 | 98.695334 | -0.088072 | 754.8 | 132.376968 | 97.756661 | -0.4261 | 754.8 | 132.407471 | 97.759791 | -0.481846
755.2 | 142.044937 | 97.891284 | -0.649221 | 755.2 | 145.084061 | 97.979922 | -0.662817 | 755.2 | 142.944778 | 98.160978 | -0.105406 | 755.2 | 144.928986 | 98.692231 | -0.088245 | 755.2 | 132.463913 | 97.754087 | -0.426213 | 755.2 | 132.51181 | 97.756541 | -0.481741
755.6 | 142.127472 | 97.886872 | -0.650132 | 755.6 | 145.16098 | 97.975405 | -0.663467 | 755.6 | 143.020233 | 98.156645 | -0.105614 | 755.6 | 145.005478 | 98.689097 | -0.088419 | 755.6 | 132.548248 | 97.751545 | -0.426341 | 755.6 | 132.625137 | 97.753289 | -0.481632
756 | 142.207672 | 97.882395 | -0.651034 | 756 | 145.236481 | 97.97095 | -0.664113 | 756 | 143.097458 | 98.152279 | -0.105821 | 756 | 145.084885 | 98.685983 | -0.088593 | 756 | 132.621292 | 97.748972 | -0.426485 | 756 | 132.734985 | 97.750051 | -0.481522
756.4 | 142.288696 | 97.877911 | -0.651926 | 756.4 | 145.311829 | 97.966502 | -0.664758 | 756.4 | 143.171127 | 98.147923 | -0.106027 | 756.4 | 145.162827 | 98.68287 | -0.088767 | 756.4 | 132.691147 | 97.746409 | -0.426647 | 756.4 | 132.831192 | 97.746824 | -0.481413
756.8 | 142.368622 | 97.873409 | -0.6528 | 756.8 | 145.384445 | 97.962072 | -0.665405 | 756.8 | 143.24411 | 98.143533 | -0.106231 | 756.8 | 145.242416 | 98.679787 | -0.088942 | 756.8 | 132.763886 | 97.743836 | -0.426826 | 756.8 | 132.897293 | 97.743591 | -0.481309
757.2 | 142.447907 | 97.868859 | -0.653657 | 757.2 | 145.45816 | 97.957605 | -0.666054 | 757.2 | 143.318237 | 98.139132 | -0.106432 | 757.2 | 145.320435 | 98.676663 | -0.089118 | 757.2 | 132.846191 | 97.741242 | -0.427023 | 757.2 | 132.941635 | 97.740371 | -0.481211
757.6 | 142.526581 | 97.864363 | -0.654495 | 757.6 | 145.531036 | 97.953187 | -0.666705 | 757.6 | 143.390488 | 98.134777 | -0.106632 | 757.6 | 145.401459 | 98.673549 | -0.089294 | 757.6 | 132.943298 | 97.738658 | -0.427237 | 757.6 | 132.952057 | 97.737102 | -0.481121
758 | 142.604889 | 97.85986 | -0.655316 | 758 | 145.606094 | 97.94879 | -0.667357 | 758 | 143.459503 | 98.130444 | -0.106829 | 758 | 145.478439 | 98.670446 | -0.08947 | 758 | 133.04155 | 97.736053 | -0.427471 | 758 | 132.942764 | 97.733845 | -0.481041
758.4 | 142.682388 | 97.855376 | -0.656122 | 758.4 | 145.682343 | 97.944341 | -0.66801 | 758.4 | 143.532684 | 98.126066 | -0.107023 | 758.4 | 145.558884 | 98.667342 | -0.089647 | 758.4 | 133.131958 | 97.733406 | -0.427724 | 758.4 | 132.912628 | 97.730575 | -0.480969
758.8 | 142.760651 | 97.850886 | -0.656912 | 758.8 | 145.760895 | 97.93988 | -0.668665 | 758.8 | 143.613159 | 98.121699 | -0.107216 | 758.8 | 145.639191 | 98.66417 | -0.089824 | 758.8 | 133.223236 | 97.730781 | -0.427998 | 758.8 | 132.880722 | 97.727312 | -0.480904
759.2 | 142.837494 | 97.846385 | -0.657689 | 759.2 | 145.840912 | 97.935451 | -0.669319 | 759.2 | 143.692947 | 98.117378 | -0.107406 | 759.2 | 145.720078 | 98.661007 | -0.090001 | 759.2 | 133.307587 | 97.728113 | -0.428293 | 759.2 | 132.849701 | 97.724068 | -0.480848
759.6 | 142.915863 | 97.841895 | -0.658453 | 759.6 | 145.920883 | 97.931003 | -0.669972 | 759.6 | 143.775848 | 98.112988 | -0.107594 | 759.6 | 145.79602 | 98.657853 | -0.090177 | 759.6 | 133.369598 | 97.725413 | -0.428607 | 759.6 | 132.841293 | 97.72081 | -0.4808
760 | 142.996292 | 97.837447 | -0.659205 | 760 | 145.999847 | 97.926572 | -0.670625 | 760 | 143.863205 | 98.108633 | -0.10778 | 760 | 145.872635 | 98.65465 | -0.090354 | 760 | 133.408142 | 97.722682 | -0.428941 | 760 | 132.85144 | 97.717566 | -0.480761
760.4 | 143.076569 | 97.832969 | -0.659948 | 760.4 | 146.07898 | 97.922149 | -0.67128 | 760.4 | 143.951386 | 98.104232 | -0.107963 | 760.4 | 145.945831 | 98.651458 | -0.090529 | 760.4 | 133.422043 | 97.71992 | -0.429292 | 760.4 | 132.906204 | 97.714345 | -0.48073
760.8 | 143.157013 | 97.828467 | -0.660677 | 760.8 | 146.159943 | 97.917751 | -0.671937 | 760.8 | 144.035248 | 98.099785 | -0.108144 | 760.8 | 146.018066 | 98.648274 | -0.090705 | 760.8 | 133.41597 | 97.717105 | -0.42966 | 760.8 | 132.986191 | 97.711131 | -0.480708
761.2 | 143.235458 | 97.82397 | -0.661394 | 761.2 | 146.240723 | 97.913371 | -0.672599 | 761.2 | 144.116303 | 98.095383 | -0.10832 | 761.2 | 146.087341 | 98.645072 | -0.09088 | 761.2 | 133.396545 | 97.714259 | -0.430041 | 761.2 | 133.084747 | 97.707929 | -0.480697
761.6 | 143.314621 | 97.819492 | -0.662097 | 761.6 | 146.319367 | 97.909011 | -0.673268 | 761.6 | 144.191361 | 98.090948 | -0.108494 | 761.6 | 146.157745 | 98.641898 | -0.091056 | 761.6 | 133.373352 | 97.711381 | -0.430432 | 761.6 | 133.174591 | 97.704771 | -0.480698
762 | 143.392441 | 97.815021 | -0.662789 | 762 | 146.3992 | 97.904637 | -0.673946 | 762 | 144.264404 | 98.086524 | -0.108663 | 762 | 146.230072 | 98.638745 | -0.091232 | 762 | 133.355682 | 97.70845 | -0.430831 | 762 | 133.258362 | 97.701599 | -0.480713
762.4 | 143.470459 | 97.810555 | -0.663472 | 762.4 | 146.478378 | 97.900276 | -0.674633 | 762.4 | 144.332291 | 98.082089 | -0.108829 | 762.4 | 146.303375 | 98.635562 | -0.091409 | 762.4 | 133.359757 | 97.705489 | -0.431236 | 762.4 | 133.324448 | 97.698385 | -0.48074
762.8 | 143.547318 | 97.806095 | -0.664148 | 762.8 | 146.55394 | 97.895947 | -0.675331 | 762.8 | 144.396668 | 98.077688 | -0.108991 | 762.8 | 146.382889 | 98.632379 | -0.091587 | 762.8 | 133.387299 | 97.702495 | -0.431643 | 762.8 | 133.381546 | 97.695184 | -0.48078
763.2 | 143.624405 | 97.801671 | -0.664819 | 763.2 | 146.627426 | 97.891605 | -0.676039 | 763.2 | 144.460205 | 98.073332 | -0.109151 | 763.2 | 146.466965 | 98.629245 | -0.091765 | 763.2 | 133.440903 | 97.699449 | -0.432051 | 763.2 | 133.428497 | 97.691982 | -0.48083
763.6 | 143.701797 | 97.797218 | -0.66549 | 763.6 | 146.701477 | 97.887231 | -0.676757 | 763.6 | 144.529511 | 98.068977 | -0.109309 | 763.6 | 146.555496 | 98.626063 | -0.091944 | 763.6 | 133.511917 | 97.696393 | -0.432455 | 763.6 | 133.483276 | 97.68878 | -0.480887
764 | 143.780014 | 97.792806 | -0.666163 | 764 | 146.771728 | 97.88289 | -0.677482 | 764 | 144.599533 | 98.064621 | -0.109465 | 764 | 146.646362 | 98.622899 | -0.092124 | 764 | 133.602905 | 97.693336 | -0.432857 | 764 | 133.546463 | 97.685548 | -0.480954
764.4 | 143.859283 | 97.788347 | -0.666839 | 764.4 | 146.8414 | 97.87851 | -0.678216 | 764.4 | 144.668793 | 98.060266 | -0.10962 | 764.4 | 146.735733 | 98.619716 | -0.092304 | 764.4 | 133.693619 | 97.690248 | -0.433255 | 764.4 | 133.619492 | 97.682339 | -0.481025
764.8 | 143.938873 | 97.783881 | -0.667519 | 764.8 | 146.909134 | 97.874155 | -0.678957 | 764.8 | 144.741409 | 98.055888 | -0.109775 | 764.8 | 146.819122 | 98.616533 | -0.092486 | 764.8 | 133.774185 | 97.687149 | -0.433648 | 764.8 | 133.687592 | 97.679119 | -0.4811
765.2 | 144.022598 | 97.779457 | -0.668204 | 765.2 | 146.982208 | 97.869782 | -0.679704 | 765.2 | 144.81723 | 98.051589 | -0.10993 | 765.2 | 146.899567 | 98.61336 | -0.092669 | 765.2 | 133.84259 | 97.68404 | -0.434036 | 765.2 | 133.747009 | 97.675899 | -0.481178
765.6 | 144.107132 | 97.774974 | -0.668895 | 765.6 | 147.056549 | 97.865346 | -0.680458 | 765.6 | 144.892731 | 98.047223 | -0.110086 | 765.6 | 146.973511 | 98.610157 | -0.092852 | 765.6 | 133.906372 | 97.680974 | -0.434417 | 765.6 | 133.790756 | 97.67274 | -0.481259
766 | 144.192093 | 97.770459 | -0.66959 | 766 | 147.134567 | 97.86091 | -0.68122 | 766 | 144.969116 | 98.042788 | -0.110241 | 766 | 147.04306 | 98.606944 | -0.093037 | 766 | 133.96492 | 97.677886 | -0.434793 | 766 | 133.817719 | 97.669538 | -0.481344
766.4 | 144.27359 | 97.765921 | -0.670292 | 766.4 | 147.213486 | 97.856469 | -0.681989 | 766.4 | 145.046112 | 98.038386 | -0.110398 | 766.4 | 147.108551 | 98.603712 | -0.093223 | 766.4 | 134.029251 | 97.674819 | -0.435164 | 766.4 | 133.831635 | 97.666379 | -0.481432
766.8 | 144.359711 | 97.761376 | -0.670998 | 766.8 | 147.295563 | 97.852014 | -0.682767 | 766.8 | 145.127289 | 98.033939 | -0.110555 | 766.8 | 147.173554 | 98.600479 | -0.09341 | 766.8 | 134.111847 | 97.671742 | -0.435529 | 766.8 | 133.844986 | 97.663226 | -0.481527
767.2 | 144.441956 | 97.756802 | -0.671708 | 767.2 | 147.378128 | 97.847497 | -0.683551 | 767.2 | 145.209213 | 98.029458 | -0.110712 | 767.2 | 147.239456 | 98.597266 | -0.093598 | 767.2 | 134.215302 | 97.668632 | -0.435889 | 767.2 | 133.860931 | 97.660031 | -0.481627
767.6 | 144.523682 | 97.752234 | -0.672422 | 767.6 | 147.461899 | 97.842954 | -0.684342 | 767.6 | 145.289825 | 98.024988 | -0.11087 | 767.6 | 147.309296 | 98.594003 | -0.093787 | 767.6 | 134.345688 | 97.665565 | -0.436244 | 767.6 | 133.8983 | 97.65686 | -0.481733
768 | 144.606201 | 97.747598 | -0.673139 | 768 | 147.543732 | 97.838406 | -0.685136 | 768 | 145.373047 | 98.020484 | -0.111028 | 768 | 147.383881 | 98.59075 | -0.093978 | 768 | 134.499588 | 97.662477 | -0.436594 | 768 | 133.971039 | 97.653671 | -0.481845
768.4 | 144.691437 | 97.742938 | -0.673859 | 768.4 | 147.627716 | 97.833832 | -0.685932 | 768.4 | 145.455185 | 98.015969 | -0.111187 | 768.4 | 147.459885 | 98.587488 | -0.09417 | 768.4 | 134.657806 | 97.659379 | -0.436939 | 768.4 | 134.062607 | 97.650481 | -0.481962
768.8 | 144.776459 | 97.738315 | -0.674579 | 768.8 | 147.708771 | 97.829234 | -0.686729 | 768.8 | 145.537705 | 98.011431 | -0.111347 | 768.8 | 147.541626 | 98.584196 | -0.094362 | 768.8 | 134.806778 | 97.656291 | -0.437278 | 768.8 | 134.17012 | 97.647286 | -0.482082
769.2 | 144.863678 | 97.733662 | -0.6753 | 769.2 | 147.786667 | 97.824604 | -0.687525 | 769.2 | 145.616974 | 98.006881 | -0.111506 | 769.2 | 147.624329 | 98.580953 | -0.094554 | 769.2 | 134.929367 | 97.653203 | -0.437614 | 769.2 | 134.278214 | 97.644084 | -0.482204
769.6 | 144.948212 | 97.728996 | -0.676022 | 769.6 | 147.860138 | 97.819942 | -0.688317 | 769.6 | 145.696808 | 98.002274 | -0.111666 | 769.6 | 147.709793 | 98.57767 | -0.094748 | 769.6 | 135.016617 | 97.650125 | -0.437945 | 769.6 | 134.365158 | 97.640857 | -0.482329
770 | 145.036484 | 97.724319 | -0.676743 | 770 | 147.934631 | 97.815301 | -0.689106 | 770 | 145.774796 | 97.99769 | -0.111825 | 770 | 147.796539 | 98.574348 | -0.094941 | 770 | 135.074005 | 97.647079 | -0.438272 | 770 | 134.418198 | 97.637594 | -0.482453
770.4 | 145.122391 | 97.719659 | -0.677464 | 770.4 | 148.007065 | 97.810671 | -0.689891 | 770.4 | 145.853928 | 97.993094 | -0.111985 | 770.4 | 147.884842 | 98.571065 | -0.095135 | 770.4 | 135.119537 | 97.644044 | -0.438597 | 770.4 | 134.455597 | 97.634374 | -0.482575
770.8 | 145.206818 | 97.715042 | -0.678181 | 770.8 | 148.077545 | 97.805947 | -0.690672 | 770.8 | 145.92923 | 97.98843 | -0.112143 | 770.8 | 147.969925 | 98.567743 | -0.09533 | 770.8 | 135.158356 | 97.641019 | -0.438921 | 770.8 | 134.486328 | 97.631135 | -0.482695
771.2 | 145.286774 | 97.710419 | -0.678897 | 771.2 | 148.148834 | 97.801254 | -0.691448 | 771.2 | 146.007156 | 97.983812 | -0.112301 | 771.2 | 148.054398 | 98.56441 | -0.095524 | 771.2 | 135.208221 | 97.638026 | -0.439247 | 771.2 | 134.529221 | 97.627872 | -0.482813
771.6 | 145.368133 | 97.705832 | -0.679612 | 771.6 | 148.225021 | 97.796556 | -0.692219 | 771.6 | 146.083511 | 97.979194 | -0.112457 | 771.6 | 148.134094 | 98.561069 | -0.095719 | 771.6 | 135.266159 | 97.635085 | -0.439577 | 771.6 | 134.609818 | 97.624578 | -0.48293
772 | 145.44577 | 97.701258 | -0.680327 | 772 | 148.304901 | 97.791807 | -0.692983 | 772 | 146.162582 | 97.974575 | -0.112613 | 772 | 148.211731 | 98.557726 | -0.095914 | 772 | 135.334564 | 97.632112 | -0.439913 | 772 | 134.731812 | 97.621272 | -0.483044
772.4 | 145.520905 | 97.696683 | -0.681043 | 772.4 | 148.388992 | 97.787071 | -0.693737 | 772.4 | 146.240478 | 97.969945 | -0.112767 | 772.4 | 148.289459 | 98.554344 | -0.096109 | 772.4 | 135.406998 | 97.629192 | -0.440256 | 772.4 | 134.885132 | 97.617947 | -0.483153
772.8 | 145.594498 | 97.692174 | -0.681761 | 772.8 | 148.475586 | 97.782329 | -0.694483 | 772.8 | 146.31807 | 97.965305 | -0.112921 | 772.8 | 148.367386 | 98.550952 | -0.096303 | 772.8 | 135.480621 | 97.626294 | -0.44061 | 772.8 | 135.054688 | 97.614603 | -0.483258
773.2 | 145.668961 | 97.6876 | -0.682482 | 773.2 | 148.562134 | 97.777605 | -0.695217 | 773.2 | 146.395248 | 97.960663 | -0.113073 | 773.2 | 148.445801 | 98.54759 | -0.096496 | 773.2 | 135.545853 | 97.623405 | -0.440974 | 773.2 | 135.219894 | 97.611229 | -0.48336
773.6 | 145.74173 | 97.683032 | -0.683206 | 773.6 | 148.647827 | 97.772862 | -0.695939 | 773.6 | 146.473953 | 97.956022 | -0.113223 | 773.6 | 148.521637 | 98.544198 | -0.096689 | 773.6 | 135.60817 | 97.620548 | -0.44135 | 773.6 | 135.33786 | 97.607825 | -0.483458
774 | 145.813812 | 97.678517 | -0.683933 | 774 | 148.727219 | 97.768145 | -0.696649 | 774 | 146.548279 | 97.951404 | -0.113372 | 774 | 148.600678 | 98.540826 | -0.09688 | 774 | 135.658295 | 97.617722 | -0.441739 | 774 | 135.415833 | 97.604427 | -0.483551
774.4 | 145.885712 | 97.673936 | -0.684663 | 774.4 | 148.799561 | 97.763434 | -0.697346 | 774.4 | 146.621307 | 97.946751 | -0.113519 | 774.4 | 148.678726 | 98.537454 | -0.097071 | 774.4 | 135.707565 | 97.614897 | -0.442143 | 774.4 | 135.445114 | 97.601047 | -0.48364
774.8 | 145.957993 | 97.669416 | -0.685395 | 774.8 | 148.867706 | 97.758697 | -0.698031 | 774.8 | 146.695709 | 97.942144 | -0.113664 | 774.8 | 148.757874 | 98.534042 | -0.097261 | 774.8 | 135.75769 | 97.612104 | -0.442562 | 774.8 | 135.434387 | 97.597648 | -0.483727
775.2 | 146.034866 | 97.664914 | -0.686129 | 775.2 | 148.936249 | 97.754011 | -0.698706 | 775.2 | 146.770584 | 97.937618 | -0.113808 | 775.2 | 148.836594 | 98.53064 | -0.097449 | 775.2 | 135.81044 | 97.609331 | -0.442996 | 775.2 | 135.399597 | 97.59428 | -0.483811
775.6 | 146.114883 | 97.660388 | -0.686868 | 775.6 | 149.00148 | 97.749301 | -0.699369 | 775.6 | 146.842011 | 97.933079 | -0.113951 | 775.6 | 148.916992 | 98.527249 | -0.097637 | 775.6 | 135.86203 | 97.6066 | -0.443446 | 775.6 | 135.375534 | 97.590931 | -0.483894
776 | 146.197907 | 97.655928 | -0.687611 | 776 | 149.06604 | 97.744633 | -0.700024 | 776 | 146.916412 | 97.928575 | -0.114094 | 776 | 148.994675 | 98.523866 | -0.097825 | 776 | 135.921463 | 97.603848 | -0.443914 | 776 | 135.365112 | 97.587557 | -0.48398
776.4 | 146.284287 | 97.651456 | -0.68836 | 776.4 | 149.136536 | 97.739922 | -0.700672 | 776.4 | 146.992401 | 97.924082 | -0.114236 | 776.4 | 149.072754 | 98.520455 | -0.098013 | 776.4 | 135.98288 | 97.601117 | -0.444401 | 776.4 | 135.387116 | 97.584202 | -0.484068
776.8 | 146.376984 | 97.647008 | -0.689118 | 776.8 | 149.211273 | 97.73523 | -0.701314 | 776.8 | 147.067352 | 97.919613 | -0.114379 | 776.8 | 149.147507 | 98.517063 | -0.098201 | 776.8 | 136.0513 | 97.598397 | -0.444908 | 776.8 | 135.430023 | 97.580895 | -0.484161
777.2 | 146.469254 | 97.642512 | -0.689883 | 777.2 | 149.286621 | 97.73055 | -0.701949 | 777.2 | 147.141342 | 97.915143 | -0.114522 | 777.2 | 149.224884 | 98.513651 | -0.098389 | 777.2 | 136.128388 | 97.595635 | -0.445435 | 777.2 | 135.501602 | 97.577589 | -0.484262
777.6 | 146.558685 | 97.638034 | -0.690658 | 777.6 | 149.364365 | 97.725863 | -0.702577 | 777.6 | 147.213638 | 97.910719 | -0.114667 | 777.6 | 149.302246 | 98.510229 | -0.098577 | 777.6 | 136.218796 | 97.592893 | -0.445982 | 777.6 | 135.598663 | 97.574357 | -0.484371
778 | 146.649872 | 97.633478 | -0.69144 | 778 | 149.440704 | 97.721165 | -0.703199 | 778 | 147.284775 | 97.906227 | -0.114813 | 778 | 149.381073 | 98.506817 | -0.098766 | 778 | 136.328354 | 97.590131 | -0.44655 | 778 | 135.707062 | 97.571173 | -0.484494
778.4 | 146.73941 | 97.628909 | -0.692225 | 778.4 | 149.517319 | 97.716429 | -0.703813 | 778.4 | 147.3564 | 97.901734 | -0.11496 | 778.4 | 149.457291 | 98.503405 | -0.098954 | 778.4 | 136.453583 | 97.587347 | -0.447136 | 778.4 | 135.826187 | 97.568058 | -0.484634
778.8 | 146.822846 | 97.624346 | -0.693015 | 778.8 | 149.592621 | 97.711699 | -0.704419 | 778.8 | 147.426788 | 97.89731 | -0.115109 | 778.8 | 149.539215 | 98.499944 | -0.099142 | 778.8 | 136.587189 | 97.584553 | -0.44774 | 778.8 | 135.964706 | 97.564985 | -0.484793
779.2 | 146.904022 | 97.619729 | -0.693807 | 779.2 | 149.664993 | 97.707 | -0.705015 | 779.2 | 147.498886 | 97.892852 | -0.11526 | 779.2 | 149.620743 | 98.496512 | -0.09933 | 779.2 | 136.720184 | 97.581738 | -0.448357 | 779.2 | 136.113113 | 97.561992 | -0.484975
779.6 | 146.982498 | 97.61513 | -0.6946 | 779.6 | 149.736603 | 97.702239 | -0.705602 | 779.6 | 147.571289 | 97.888358 | -0.115412 | 779.6 | 149.700653 | 98.49306 | -0.099517 | 779.6 | 136.85527 | 97.578914 | -0.448987 | 779.6 | 136.269058 | 97.559036 | -0.485182
780 | 147.058807 | 97.610489 | -0.695392 | 780 | 149.81102 | 97.697465 | -0.706181 | 780 | 147.64621 | 97.883866 | -0.115566 | 780 | 149.779205 | 98.489549 | -0.099704 | 780 | 136.972931 | 97.576056 | -0.449625 | 780 | 136.427567 | 97.556098 | -0.485416
780.4 | 147.13353 | 97.605805 | -0.696184 | 780.4 | 149.883789 | 97.692667 | -0.706751 | 780.4 | 147.719727 | 97.879396 | -0.115721 | 780.4 | 149.858536 | 98.486038 | -0.099891 | 780.4 | 137.073776 | 97.573189 | -0.45027 | 780.4 | 136.564926 | 97.553197 | -0.485678
780.8 | 147.204926 | 97.601134 | -0.696972 | 780.8 | 149.954498 | 97.687855 | -0.707311 | 780.8 | 147.797455 | 97.874892 | -0.115878 | 780.8 | 149.932068 | 98.482547 | -0.100076 | 780.8 | 137.158707 | 97.570248 | -0.450918 | 780.8 | 136.693024 | 97.550315 | -0.485967
781.2 | 147.276367 | 97.596468 | -0.697757 | 781.2 | 150.026779 | 97.683063 | -0.707863 | 781.2 | 147.876938 | 97.870378 | -0.116037 | 781.2 | 150.000946 | 98.479025 | -0.100261 | 781.2 | 137.229996 | 97.567296 | -0.451566 | 781.2 | 136.821991 | 97.547451 | -0.486285
781.6 | 147.349777 | 97.591773 | -0.698539 | 781.6 | 150.102951 | 97.678258 | -0.708408 | 781.6 | 147.957611 | 97.865793 | -0.116196 | 781.6 | 150.065216 | 98.475514 | -0.100445 | 781.6 | 137.278687 | 97.564313 | -0.452212 | 781.6 | 136.933289 | 97.544612 | -0.486628
782 | 147.423004 | 97.586992 | -0.699315 | 782 | 150.17746 | 97.673422 | -0.708946 | 782 | 148.037781 | 97.861141 | -0.116357 | 782 | 150.12822 | 98.471993 | -0.100629 | 782 | 137.325653 | 97.561299 | -0.452854 | 782 | 137.033859 | 97.541767 | -0.486999
782.4 | 147.494904 | 97.582218 | -0.700084 | 782.4 | 150.254059 | 97.668617 | -0.709477 | 782.4 | 148.119797 | 97.856499 | -0.116519 | 782.4 | 150.191315 | 98.468462 | -0.100813 | 782.4 | 137.369721 | 97.558243 | -0.45349 | 782.4 | 137.121674 | 97.538927 | -0.487396
782.8 | 147.573257 | 97.577456 | -0.700845 | 782.8 | 150.333572 | 97.663824 | -0.710002 | 782.8 | 148.200653 | 97.851778 | -0.116681 | 782.8 | 150.254364 | 98.46498 | -0.100997 | 782.8 | 137.411163 | 97.555155 | -0.454117 | 782.8 | 137.191544 | 97.536101 | -0.48782
783.2 | 147.655975 | 97.572674 | -0.701598 | 783.2 | 150.413223 | 97.659019 | -0.710522 | 783.2 | 148.281677 | 97.847011 | -0.116843 | 783.2 | 150.318268 | 98.461508 | -0.10118 | 783.2 | 137.445099 | 97.552045 | -0.454733 | 783.2 | 137.243133 | 97.533268 | -0.488272
783.6 | 147.737106 | 97.5679 | -0.702341 | 783.6 | 150.492584 | 97.654257 | -0.711037 | 783.6 | 148.363556 | 97.842198 | -0.117004 | 783.6 | 150.386826 | 98.458007 | -0.101364 | 783.6 | 137.487961 | 97.548915 | -0.455336 | 783.6 | 137.288315 | 97.530404 | -0.488749
784 | 147.820282 | 97.563162 | -0.703076 | 784 | 150.571869 | 97.649491 | -0.711551 | 784 | 148.443848 | 97.837397 | -0.117165 | 784 | 150.457855 | 98.454496 | -0.101547 | 784 | 137.532303 | 97.545785 | -0.455924 | 784 | 137.314407 | 97.52754 | -0.489253
784.4 | 147.908722 | 97.558454 | -0.703803 | 784.4 | 150.649582 | 97.644698 | -0.712062 | 784.4 | 148.523117 | 97.832607 | -0.117324 | 784.4 | 150.532898 | 98.451004 | -0.101731 | 784.4 | 137.585342 | 97.542634 | -0.456496 | 784.4 | 137.337311 | 97.524664 | -0.489784
784.8 | 147.995789 | 97.553789 | -0.704527 | 784.8 | 150.724197 | 97.639887 | -0.712569 | 784.8 | 148.59787 | 97.827829 | -0.117481 | 784.8 | 150.608124 | 98.447483 | -0.101915 | 784.8 | 137.640122 | 97.539452 | -0.45705 | 784.8 | 137.366303 | 97.521714 | -0.490339
785.2 | 148.082581 | 97.549239 | -0.705253 | 785.2 | 150.799103 | 97.635094 | -0.713073 | 785.2 | 148.669876 | 97.82312 | -0.117638 | 785.2 | 150.689667 | 98.443962 | -0.102099 | 785.2 | 137.702164 | 97.536312 | -0.457587 | 785.2 | 137.403397 | 97.518715 | -0.490918
785.6 | 148.168198 | 97.544652 | -0.705985 | 785.6 | 150.870087 | 97.630264 | -0.713572 | 785.6 | 148.735748 | 97.818432 | -0.117795 | 785.6 | 150.773895 | 98.440401 | -0.102282 | 785.6 | 137.769394 | 97.53314 | -0.458106 | 785.6 | 137.451248 | 97.515667 | -0.491517
786 | 148.251907 | 97.540186 | -0.706727 | 786 | 150.93869 | 97.62544 | -0.714067 | 786 | 148.80014 | 97.813768 | -0.117952 | 786 | 150.861481 | 98.43683 | -0.102465 | 786 | 137.854309 | 97.53001 | -0.458608 | 786 | 137.521378 | 97.512527 | -0.492133
786.4 | 148.33313 | 97.535756 | -0.707487 | 786.4 | 151.009659 | 97.620611 | -0.714556 | 786.4 | 148.863892 | 97.809184 | -0.11811 | 786.4 | 150.948425 | 98.433269 | -0.102648 | 786.4 | 137.959793 | 97.526838 | -0.459096 | 786.4 | 137.612656 | 97.509343 | -0.492763
786.8 | 148.414917 | 97.531308 | -0.708271 | 786.8 | 151.085312 | 97.615756 | -0.715041 | 786.8 | 148.929657 | 97.804577 | -0.118269 | 786.8 | 151.035416 | 98.429688 | -0.10283 | 786.8 | 138.082657 | 97.523718 | -0.459569 | 786.8 | 137.718124 | 97.506104 | -0.493405
787.2 | 148.492889 | 97.526897 | -0.70908 | 787.2 | 151.159515 | 97.6109 | -0.715518 | 787.2 | 149 | 97.799947 | -0.11843 | 787.2 | 151.122223 | 98.426107 | -0.103012 | 787.2 | 138.227844 | 97.520578 | -0.460028 | 787.2 | 137.829117 | 97.50281 | -0.494057
787.6 | 148.569412 | 97.522462 | -0.709917 | 787.6 | 151.238434 | 97.606114 | -0.715991 | 787.6 | 149.07663 | 97.795398 | -0.118593 | 787.6 | 151.20752 | 98.422546 | -0.103193 | 787.6 | 138.387833 | 97.517427 | -0.460478 | 787.6 | 137.938644 | 97.499529 | -0.494716
788 | 148.644531 | 97.518075 | -0.710782 | 788 | 151.320023 | 97.601334 | -0.716459 | 788 | 149.158295 | 97.79078 | -0.118758 | 788 | 151.285736 | 98.419014 | -0.103374 | 788 | 138.552429 | 97.514276 | -0.460919 | 788 | 138.042999 | 97.496247 | -0.495385
788.4 | 148.720474 | 97.513675 | -0.711676 | 788.4 | 151.40094 | 97.596548 | -0.716922 | 788.4 | 149.247101 | 97.786184 | -0.118924 | 788.4 | 151.360123 | 98.415513 | -0.103556 | 788.4 | 138.715317 | 97.511104 | -0.461351 | 788.4 | 138.134857 | 97.492935 | -0.496066
788.8 | 148.791596 | 97.509258 | -0.7126 | 788.8 | 151.481155 | 97.591774 | -0.717382 | 788.8 | 149.337692 | 97.7816 | -0.119093 | 788.8 | 151.432282 | 98.411982 | -0.103737 | 788.8 | 138.881393 | 97.507973 | -0.461777 | 788.8 | 138.202118 | 97.489641 | -0.496759
789.2 | 148.865723 | 97.504834 | -0.713553 | 789.2 | 151.559174 | 97.58702 | -0.717838 | 789.2 | 149.427261 | 97.777027 | -0.119262 | 789.2 | 151.501572 | 98.408471 | -0.103919 | 789.2 | 139.034714 | 97.504833 | -0.462197 | 789.2 | 138.245041 | 97.48631 | -0.497466
789.6 | 148.943207 | 97.500393 | -0.714534 | 789.6 | 151.634262 | 97.582257 | -0.718289 | 789.6 | 149.515411 | 97.772512 | -0.119434 | 789.6 | 151.567184 | 98.404949 | -0.104101 | 789.6 | 139.172684 | 97.501661 | -0.462615 | 789.6 | 138.270538 | 97.482979 | -0.498185
790 | 149.024704 | 97.496054 | -0.715542 | 790 | 151.708115 | 97.577496 | -0.718735 | 790 | 149.599609 | 97.768053 | -0.119607 | 790 | 151.636353 | 98.401378 | -0.104283 | 790 | 139.282822 | 97.498489 | -0.463031 | 790 | 138.288803 | 97.47958 | -0.498919
790.4 | 149.106369 | 97.491679 | -0.716578 | 790.4 | 151.778366 | 97.572711 | -0.719175 | 790.4 | 149.678574 | 97.763641 | -0.119783 | 790.4 | 151.708603 | 98.397837 | -0.104465 | 790.4 | 139.367142 | 97.495359 | -0.463447 | 790.4 | 138.309982 | 97.476163 | -0.499665
790.8 | 149.190033 | 97.487286 | -0.717641 | 790.8 | 151.848511 | 97.567887 | -0.719607 | 790.8 | 149.753098 | 97.759228 | -0.119962 | 790.8 | 151.78093 | 98.394256 | -0.104647 | 790.8 | 139.445694 | 97.49224 | -0.463864 | 790.8 | 138.341873 | 97.472709 | -0.500422
791.2 | 149.275726 | 97.48282 | -0.718731 | 791.2 | 151.917069 | 97.563094 | -0.720028 | 791.2 | 149.825607 | 97.754839 | -0.120144 | 791.2 | 151.855911 | 98.390616 | -0.104829 | 791.2 | 139.523651 | 97.489131 | -0.464286 | 791.2 | 138.407944 | 97.469206 | -0.501186
791.6 | 149.363861 | 97.478319 | -0.719846 | 791.6 | 151.991303 | 97.558295 | -0.720438 | 791.6 | 149.89653 | 97.750426 | -0.120329 | 791.6 | 151.934067 | 98.387004 | -0.10501 | 791.6 | 139.598419 | 97.486032 | -0.464715 | 791.6 | 138.507935 | 97.465728 | -0.501956
792 | 149.449844 | 97.473756 | -0.72098 | 792 | 152.064529 | 97.553441 | -0.720837 | 792 | 149.969544 | 97.745934 | -0.120517 | 792 | 152.013565 | 98.383354 | -0.10519 | 792 | 139.688538 | 97.482944 | -0.465155 | 792 | 138.634583 | 97.462231 | -0.50273
792.4 | 149.536942 | 97.469096 | -0.72213 | 792.4 | 152.143601 | 97.548636 | -0.721224 | 792.4 | 150.043488 | 97.741429 | -0.120708 | 792.4 | 152.091583 | 98.379674 | -0.105369 | 792.4 | 139.797241 | 97.479877 | -0.465607 | 792.4 | 138.805573 | 97.458747 | -0.503509
792.8 | 149.620651 | 97.464358 | -0.723292 | 792.8 | 152.224564 | 97.543855 | -0.721599 | 792.8 | 150.117157 | 97.736834 | -0.120902 | 792.8 | 152.168488 | 98.375983 | -0.105547 | 792.8 | 139.914032 | 97.476852 | -0.466074 | 792.8 | 139.000336 | 97.455287 | -0.504293
793.2 | 149.705277 | 97.459493 | -0.724461 | 793.2 | 152.307327 | 97.539038 | -0.721963 | 793.2 | 150.193634 | 97.732159 | -0.121098 | 793.2 | 152.243439 | 98.372293 | -0.105723 | 793.2 | 140.043854 | 97.473786 | -0.466559 | 793.2 | 139.192184 | 97.451833 | -0.505084
793.6 | 149.784912 | 97.454603 | -0.72563 | 793.6 | 152.385223 | 97.534233 | -0.722316 | 793.6 | 150.270432 | 97.727392 | -0.121295 | 793.6 | 152.317902 | 98.368543 | -0.105899 | 793.6 | 140.176056 | 97.470739 | -0.467063 | 793.6 | 139.365799 | 97.448404 | -0.50588
794 | 149.864883 | 97.449659 | -0.726795 | 794 | 152.464798 | 97.529415 | -0.722658 | 794 | 150.34462 | 97.722545 | -0.121492 | 794 | 152.389542 | 98.364763 | -0.106073 | 794 | 140.299835 | 97.467693 | -0.467587 | 794 | 139.503754 | 97.444993 | -0.506684
794.4 | 149.944733 | 97.444607 | -0.727951 | 794.4 | 152.538696 | 97.524629 | -0.722987 | 794.4 | 150.417526 | 97.717652 | -0.121689 | 794.4 | 152.463364 | 98.361003 | -0.106245 | 794.4 | 140.415451 | 97.464606 | -0.468131 | 794.4 | 139.598816 | 97.441582 | -0.507495
794.8 | 150.02536 | 97.439506 | -0.729096 | 794.8 | 152.608734 | 97.519793 | -0.723304 | 794.8 | 150.492722 | 97.712668 | -0.121885 | 794.8 | 152.53891 | 98.357214 | -0.106415 | 794.8 | 140.517487 | 97.461539 | -0.468695 | 794.8 | 139.655609 | 97.438147 | -0.508313
795.2 | 150.103439 | 97.434392 | -0.730227 | 795.2 | 152.676621 | 97.514962 | -0.723611 | 795.2 | 150.565552 | 97.707673 | -0.122081 | 795.2 | 152.621094 | 98.353413 | -0.106582 | 795.2 | 140.599213 | 97.45844 | -0.46928 | 795.2 | 139.673584 | 97.4347 | -0.509137
795.6 | 150.18277 | 97.429146 | -0.731342 | 795.6 | 152.744507 | 97.51007 | -0.723903 | 795.6 | 150.640839 | 97.702539 | -0.122276 | 795.6 | 152.704559 | 98.349594 | -0.106748 | 795.6 | 140.682663 | 97.455341 | -0.469886 | 795.6 | 139.674164 | 97.43127 | -0.509967
796 | 150.26062 | 97.423893 | -0.732438 | 796 | 152.812317 | 97.505159 | -0.724182 | 796 | 150.715653 | 97.697384 | -0.122468 | 796 | 152.786224 | 98.345725 | -0.106911 | 796 | 140.769592 | 97.452233 | -0.470512 | 796 | 139.680512 | 97.427761 | -0.5108
796.4 | 150.338852 | 97.418617 | -0.733514 | 796.4 | 152.880417 | 97.50031 | -0.724447 | 796.4 | 150.793488 | 97.692228 | -0.122659 | 796.4 | 152.868271 | 98.341895 | -0.107071 | 796.4 | 140.851334 | 97.449113 | -0.471157 | 796.4 | 139.697907 | 97.424234 | -0.511636
796.8 | 150.418411 | 97.413292 | -0.734569 | 796.8 | 152.95221 | 97.495424 | -0.724699 | 796.8 | 150.869324 | 97.686993 | -0.122848 | 796.8 | 152.949448 | 98.338066 | -0.107229 | 796.8 | 140.943192 | 97.446004 | -0.471822 | 796.8 | 139.755859 | 97.420707 | -0.512472
797.2 | 150.497833 | 97.407996 | -0.735604 | 797.2 | 153.02626 | 97.490569 | -0.724939 | 797.2 | 150.946198 | 97.681734 | -0.123036 | 797.2 | 153.023407 | 98.334246 | -0.107385 | 797.2 | 141.053024 | 97.442833 | -0.472505 | 797.2 | 139.851776 | 97.417117 | -0.513307
797.6 | 150.577545 | 97.40269 | -0.736621 | 797.6 | 153.104111 | 97.485695 | -0.72517 | 797.6 | 151.021088 | 97.67643 | -0.123221 | 797.6 | 153.093201 | 98.330406 | -0.107539 | 797.6 | 141.17128 | 97.439702 | -0.473207 | 797.6 | 139.969452 | 97.413565 | -0.514141
798 | 150.656403 | 97.397437 | -0.737619 | 798 | 153.182877 | 97.480846 | -0.725395 | 798 | 151.094803 | 97.671138 | -0.123404 | 798 | 153.160278 | 98.326587 | -0.107691 | 798 | 141.295319 | 97.436552 | -0.473927 | 798 | 140.118988 | 97.410001 | -0.514973
798.4 | 150.736298 | 97.392143 | -0.738604 | 798.4 | 153.261719 | 97.476004 | -0.725615 | 798.4 | 151.165375 | 97.665811 | -0.123585 | 798.4 | 153.226257 | 98.322757 | -0.107841 | 798.4 | 141.425446 | 97.433358 | -0.474665 | 798.4 | 140.269974 | 97.406443 | -0.515804
798.8 | 150.814774 | 97.386908 | -0.739581 | 798.8 | 153.339768 | 97.471173 | -0.725832 | 798.8 | 151.234177 | 97.660506 | -0.123764 | 798.8 | 153.293915 | 98.318927 | -0.10799 | 798.8 | 141.551544 | 97.430176 | -0.47542 | 798.8 | 140.397797 | 97.402903 | -0.516632
799.2 | 150.895325 | 97.381722 | -0.740548 | 799.2 | 153.418747 | 97.466293 | -0.726049 | 799.2 | 151.300263 | 97.655202 | -0.123942 | 799.2 | 153.361298 | 98.315087 | -0.108138 | 799.2 | 141.68541 | 97.426962 | -0.47619 | 799.2 | 140.511139 | 97.399381 | -0.517458
799.6 | 150.97786 | 97.376518 | -0.741513 | 799.6 | 153.496246 | 97.461382 | -0.726264 | 799.6 | 151.367859 | 97.649909 | -0.124118 | 799.6 | 153.433075 | 98.311228 | -0.108284 | 799.6 | 141.820755 | 97.423758 | -0.476975 | 799.6 | 140.606491 | 97.395896 | -0.518282
800 | 151.060669 | 97.371423 | -0.742478 | 800 | 153.572876 | 97.456483 | -0.726479 | 800 | 151.434601 | 97.644696 | -0.124294 | 800 | 153.505096 | 98.307339 | -0.108429 | 800 | 141.949722 | 97.420513 | -0.477774 | 800 | 140.673752 | 97.392412 | -0.519104
800.4 | 151.14357 | 97.366334 | -0.743448 | 800.4 | 153.646896 | 97.451622 | -0.72669 | 800.4 | 151.503571 | 97.639507 | -0.124469 | 800.4 | 153.580475 | 98.303489 | -0.108571 | 800.4 | 142.078964 | 97.417236 | -0.478584 | 800.4 | 140.736359 | 97.388965 | -0.519925
800.8 | 151.226837 | 97.361269 | -0.744425 | 800.8 | 153.719376 | 97.446692 | -0.726899 | 800.8 | 151.573364 | 97.634304 | -0.124645 | 800.8 | 153.652832 | 98.29962 | -0.108713 | 800.8 | 142.21402 | 97.413938 | -0.479403 | 800.8 | 140.794891 | 97.385498 | -0.520744
801.2 | 151.307846 | 97.356253 | -0.74541 | 801.2 | 153.789017 | 97.441805 | -0.727106 | 801.2 | 151.649796 | 97.629126 | -0.124822 | 801.2 | 153.727448 | 98.29572 | -0.108852 | 801.2 | 142.345032 | 97.41064 | -0.480227 | 801.2 | 140.851105 | 97.382032 | -0.521562
801.6 | 151.389984 | 97.351236 | -0.746406 | 801.6 | 153.855789 | 97.436963 | -0.727312 | 801.6 | 151.727692 | 97.62405 | -0.124999 | 801.6 | 153.801727 | 98.291881 | -0.10899 | 801.6 | 142.474014 | 97.40732 | -0.481058 | 801.6 | 140.929932 | 97.378597 | -0.522378
802 | 151.47142 | 97.34622 | -0.747412 | 802 | 153.923477 | 97.432102 | -0.727518 | 802 | 151.805817 | 97.618952 | -0.125178 | 802 | 153.87735 | 98.288041 | -0.109127 | 802 | 142.595154 | 97.403959 | -0.48189 | 802 | 141.025559 | 97.375131 | -0.523195
802.4 | 151.550354 | 97.341246 | -0.748428 | 802.4 | 153.990616 | 97.427265 | -0.727727 | 802.4 | 151.88414 | 97.613899 | -0.125358 | 802.4 | 153.951447 | 98.284182 | -0.109262 | 802.4 | 142.708191 | 97.400608 | -0.482723 | 802.4 | 141.131073 | 97.371653 | -0.524012
802.8 | 151.626679 | 97.336296 | -0.749456 | 802.8 | 154.060837 | 97.422467 | -0.727939 | 802.8 | 151.963623 | 97.608858 | -0.125539 | 802.8 | 154.027863 | 98.280333 | -0.109397 | 802.8 | 142.818329 | 97.397269 | -0.483554 | 802.8 | 141.240067 | 97.368137 | -0.524829
803.2 | 151.700897 | 97.331315 | -0.750492 | 803.2 | 154.131683 | 97.417611 | -0.728156 | 803.2 | 152.039322 | 97.60384 | -0.125721 | 803.2 | 154.103836 | 98.276463 | -0.109531 | 803.2 | 142.918015 | 97.393918 | -0.484384 | 803.2 | 141.344391 | 97.364579 | -0.525646
803.6 | 151.77272 | 97.326402 | -0.751539 | 803.6 | 154.204346 | 97.412813 | -0.728377 | 803.6 | 152.112 | 97.598924 | -0.125905 | 803.6 | 154.180633 | 98.272584 | -0.109664 | 803.6 | 143.004089 | 97.390558 | -0.485211 | 803.6 | 141.429291 | 97.360972 | -0.526462
804 | 151.840927 | 97.321524 | -0.752595 | 804 | 154.277023 | 97.407995 | -0.728604 | 804 | 152.181198 | 97.59402 | -0.126091 | 804 | 154.256226 | 98.268734 | -0.109796 | 804 | 143.091904 | 97.387217 | -0.486033 | 804 | 141.50174 | 97.357376 | -0.527275
804.4 | 151.909073 | 97.316641 | -0.753663 | 804.4 | 154.351074 | 97.403121 | -0.728837 | 804.4 | 152.24942 | 97.589093 | -0.126278 | 804.4 | 154.329788 | 98.264855 | -0.109928 | 804.4 | 143.174805 | 97.383888 | -0.486849 | 804.4 | 141.56723 | 97.353763 | -0.528084
804.8 | 151.978058 | 97.311746 | -0.754744 | 804.8 | 154.422424 | 97.398254 | -0.729073 | 804.8 | 152.320999 | 97.584155 | -0.126468 | 804.8 | 154.401947 | 98.260916 | -0.110059 | 804.8 | 143.25943 | 97.380569 | -0.487658 | 804.8 | 141.630402 | 97.350113 | -0.528887
805.2 | 152.049118 | 97.306796 | -0.755833 | 805.2 | 154.49144 | 97.393398 | -0.729313 | 805.2 | 152.394577 | 97.579205 | -0.126659 | 805.2 | 154.471542 | 98.256967 | -0.11019 | 805.2 | 143.340302 | 97.377281 | -0.488461 | 805.2 | 141.696198 | 97.346468 | -0.529684
805.6 | 152.122498 | 97.30181 | -0.75693 | 805.6 | 154.557831 | 97.3885 | -0.729555 | 805.6 | 152.471176 | 97.574232 | -0.126852 | 805.6 | 154.537384 | 98.253048 | -0.110319 | 805.6 | 143.418549 | 97.373962 | -0.489257 | 805.6 | 141.776794 | 97.342843 | -0.530473
806 | 152.197968 | 97.296799 | -0.758033 | 806 | 154.623749 | 97.383563 | -0.729797 | 806 | 152.552094 | 97.569225 | -0.127047 | 806 | 154.602356 | 98.249069 | -0.110447 | 806 | 143.492447 | 97.370675 | -0.490043 | 806 | 141.865463 | 97.339198 | -0.531255
806.4 | 152.278519 | 97.291783 | -0.75914 | 806.4 | 154.689011 | 97.378683 | -0.730036 | 806.4 | 152.638931 | 97.564161 | -0.127242 | 806.4 | 154.670013 | 98.24512 | -0.110573 | 806.4 | 143.568955 | 97.367408 | -0.490822 | 806.4 | 141.965164 | 97.335548 | -0.532032
806.8 | 152.362183 | 97.286682 | -0.760249 | 806.8 | 154.75557 | 97.373779 | -0.730273 | 806.8 | 152.725662 | 97.559075 | -0.127437 | 806.8 | 154.740097 | 98.241142 | -0.110698 | 806.8 | 143.635895 | 97.36412 | -0.491593 | 806.8 | 142.084564 | 97.331891 | -0.532802
807.2 | 152.447739 | 97.281562 | -0.761356 | 807.2 | 154.825775 | 97.36893 | -0.730508 | 807.2 | 152.807648 | 97.55393 | -0.127633 | 807.2 | 154.810043 | 98.237193 | -0.110822 | 807.2 | 143.707474 | 97.360854 | -0.492357 | 807.2 | 142.209198 | 97.328216 | -0.533568
807.6 | 152.531693 | 97.276479 | -0.762461 | 807.6 | 154.896286 | 97.3641 | -0.730739 | 807.6 | 152.886765 | 97.54882 | -0.127828 | 807.6 | 154.884262 | 98.233283 | -0.110944 | 807.6 | 143.790955 | 97.357598 | -0.493114 | 807.6 | 142.33902 | 97.324529 | -0.534328
808 | 152.619095 | 97.271329 | -0.763565 | 808 | 154.970841 | 97.359276 | -0.73097 | 808 | 152.962814 | 97.54363 | -0.128023 | 808 | 154.960403 | 98.229404 | -0.111064 | 808 | 143.890961 | 97.354384 | -0.493865 | 808 | 142.476105 | 97.320829 | -0.535083
808.4 | 152.705734 | 97.266199 | -0.764667 | 808.4 | 155.04602 | 97.354465 | -0.7312 | 808.4 | 153.0336 | 97.538406 | -0.128217 | 808.4 | 155.035675 | 98.225534 | -0.111184 | 808.4 | 143.991486 | 97.351201 | -0.494612 | 808.4 | 142.605377 | 97.317093 | -0.535834
808.8 | 152.792114 | 97.261036 | -0.765768 | 808.8 | 155.122406 | 97.349672 | -0.731433 | 808.8 | 153.10083 | 97.533227 | -0.12841 | 808.8 | 155.111816 | 98.221675 | -0.111303 | 808.8 | 144.095825 | 97.348061 | -0.495359 | 808.8 | 142.73027 | 97.313406 | -0.536576
809.2 | 152.87471 | 97.255923 | -0.766867 | 809.2 | 155.198807 | 97.344886 | -0.731667 | 809.2 | 153.166824 | 97.528014 | -0.128602 | 809.2 | 155.186493 | 98.217835 | -0.111421 | 809.2 | 144.196121 | 97.344962 | -0.496107 | 809.2 | 142.86705 | 97.309737 | -0.537314
809.6 | 152.961655 | 97.250792 | -0.767964 | 809.6 | 155.276291 | 97.340062 | -0.731903 | 809.6 | 153.236862 | 97.522813 | -0.128793 | 809.6 | 155.259934 | 98.214045 | -0.111539 | 809.6 | 144.285675 | 97.341875 | -0.496859 | 809.6 | 143.003006 | 97.306068 | -0.538046
810 | 153.043488 | 97.245709 | -0.769062 | 810 | 155.350861 | 97.335232 | -0.732141 | 810 | 153.309021 | 97.517612 | -0.128983 | 810 | 155.332108 | 98.210226 | -0.111657 | 810 | 144.374359 | 97.338839 | -0.497617 | 810 | 143.137772 | 97.302497 | -0.538775
810.4 | 153.122971 | 97.240589 | -0.770161 | 810.4 | 155.422821 | 97.330383 | -0.73238 | 810.4 | 153.380371 | 97.512376 | -0.129172 | 810.4 | 155.401794 | 98.206406 | -0.111776 | 810.4 | 144.462189 | 97.335804 | -0.498384 | 810.4 | 143.270203 | 97.298932 | -0.539505
810.8 | 153.200714 | 97.235464 | -0.771264 | 810.8 | 155.491226 | 97.325503 | -0.73262 | 810.8 | 153.455475 | 97.507175 | -0.12936 | 810.8 | 155.471573 | 98.202576 | -0.111894 | 810.8 | 144.563904 | 97.332789 | -0.499163 | 810.8 | 143.397705 | 97.295485 | -0.540237
811.2 | 153.276779 | 97.230417 | -0.77237 | 811.2 | 155.55957 | 97.320648 | -0.73286 | 811.2 | 153.533295 | 97.501951 | -0.129546 | 811.2 | 155.540955 | 98.198717 | -0.112013 | 811.2 | 144.686188 | 97.329764 | -0.499955 | 811.2 | 143.545502 | 97.292062 | -0.540976
811.6 | 153.349091 | 97.225316 | -0.773481 | 811.6 | 155.624588 | 97.315755 | -0.733098 | 811.6 | 153.610092 | 97.496726 | -0.129732 | 811.6 | 155.613113 | 98.194887 | -0.112131 | 811.6 | 144.833984 | 97.32676 | -0.500765 | 811.6 | 143.699371 | 97.2887 | -0.541725
812 | 153.422836 | 97.220191 | -0.774599 | 812 | 155.690399 | 97.310838 | -0.733336 | 812 | 153.684692 | 97.491446 | -0.129917 | 812 | 155.685516 | 98.191008 | -0.112249 | 812 | 144.999451 | 97.323767 | -0.501592 | 812 | 143.849777 | 97.285339 | -0.542485
812.4 | 153.494537 | 97.215083 | -0.775726 | 812.4 | 155.755524 | 97.30597 | -0.733573 | 812.4 | 153.759872 | 97.486221 | -0.130101 | 812.4 | 155.760162 | 98.187099 | -0.112367 | 812.4 | 145.180283 | 97.320752 | -0.502442 | 812.4 | 143.986862 | 97.281971 | -0.54326
812.8 | 153.571564 | 97.210001 | -0.776861 | 812.8 | 155.823914 | 97.301109 | -0.733809 | 812.8 | 153.834793 | 97.481031 | -0.130285 | 812.8 | 155.834366 | 98.18324 | -0.112485 | 812.8 | 145.348114 | 97.317748 | -0.503315 | 812.8 | 144.103973 | 97.278665 | -0.544047
813.2 | 153.650085 | 97.204953 | -0.778004 | 813.2 | 155.893433 | 97.296172 | -0.734045 | 813.2 | 153.905838 | 97.475795 | -0.130469 | 813.2 | 155.912079 | 98.17936 | -0.112601 | 813.2 | 145.488678 | 97.314734 | -0.504215 | 813.2 | 144.190903 | 97.275322 | -0.54485
813.6 | 153.728836 | 97.199919 | -0.779158 | 813.6 | 155.962433 | 97.291286 | -0.734278 | 813.6 | 153.976288 | 97.470639 | -0.130653 | 813.6 | 155.990036 | 98.175461 | -0.112717 | 813.6 | 145.596787 | 97.311688 | -0.505143 | 813.6 | 144.248016 | 97.271948 | -0.545669
814 | 153.804581 | 97.194854 | -0.780322 | 814 | 156.033829 | 97.286431 | -0.734509 | 814 | 154.048431 | 97.465507 | -0.130838 | 814 | 156.070419 | 98.171592 | -0.112833 | 814 | 145.67273 | 97.308653 | -0.506101 | 814 | 144.283112 | 97.268556 | -0.546503
814.4 | 153.88324 | 97.189753 | -0.781496 | 814.4 | 156.112152 | 97.281519 | -0.73474 | 814.4 | 154.11911 | 97.460375 | -0.131023 | 814.4 | 156.149811 | 98.167722 | -0.112948 | 814.4 | 145.733872 | 97.305565 | -0.507088 | 814.4 | 144.316437 | 97.265157 | -0.547349
814.8 | 153.961823 | 97.184657 | -0.782676 | 814.8 | 156.193298 | 97.276596 | -0.73497 | 814.8 | 154.187698 | 97.455241 | -0.131209 | 814.8 | 156.227508 | 98.163843 | -0.113063 | 814.8 | 145.793869 | 97.302455 | -0.508105 | 814.8 | 144.366562 | 97.261753 | -0.548207
815.2 | 154.03833 | 97.179544 | -0.783861 | 815.2 | 156.275757 | 97.271622 | -0.7352 | 815.2 | 154.255905 | 97.450074 | -0.131395 | 815.2 | 156.303146 | 98.159933 | -0.113178 | 815.2 | 145.868942 | 97.299325 | -0.509152 | 815.2 | 144.443665 | 97.258299 | -0.549078
815.6 | 154.115936 | 97.17431 | -0.785047 | 815.6 | 156.361099 | 97.266648 | -0.735426 | 815.6 | 154.323044 | 97.444885 | -0.131582 | 815.6 | 156.376022 | 98.156014 | -0.113292 | 815.6 | 145.969803 | 97.296143 | -0.510227 | 815.6 | 144.555237 | 97.25482 | -0.54996
816 | 154.196564 | 97.169039 | -0.786231 | 816 | 156.447067 | 97.26163 | -0.73565 | 816 | 154.39119 | 97.439706 | -0.131769 | 816 | 156.444977 | 98.152045 | -0.113407 | 816 | 146.093552 | 97.29295 | -0.511329 | 816 | 144.692017 | 97.251286 | -0.550852
816.4 | 154.278565 | 97.163732 | -0.787408 | 816.4 | 156.529877 | 97.256625 | -0.735871 | 816.4 | 154.462524 | 97.434505 | -0.131955 | 816.4 | 156.511643 | 98.148096 | -0.113521 | 816.4 | 146.236176 | 97.289705 | -0.512457 | 816.4 | 144.856049 | 97.247741 | -0.551753
816.8 | 154.360626 | 97.158365 | -0.788574 | 816.8 | 156.606415 | 97.25157 | -0.736086 | 816.8 | 154.531158 | 97.429269 | -0.132141 | 816.8 | 156.579758 | 98.144128 | -0.113634 | 816.8 | 146.383972 | 97.286407 | -0.513611 | 816.8 | 145.024139 | 97.244158 | -0.552662
817.2 | 154.443329 | 97.152992 | -0.789728 | 817.2 | 156.677765 | 97.246515 | -0.736294 | 817.2 | 154.598938 | 97.424034 | -0.132327 | 817.2 | 156.645187 | 98.140119 | -0.113747 | 817.2 | 146.536987 | 97.283045 | -0.514788 | 817.2 | 145.170197 | 97.240471 | -0.553577
817.6 | 154.524262 | 97.1476 | -0.790868 | 817.6 | 156.746277 | 97.241528 | -0.736496 | 817.6 | 154.667984 | 97.418832 | -0.132512 | 817.6 | 156.711914 | 98.13615 | -0.113858 | 817.6 | 146.690582 | 97.279653 | -0.515985 | 817.6 | 145.299469 | 97.236746 | -0.554496
818 | 154.606247 | 97.142185 | -0.791994 | 818 | 156.809601 | 97.236517 | -0.736691 | 818 | 154.737488 | 97.413619 | -0.132697 | 818 | 156.780579 | 98.132191 | -0.113969 | 818 | 146.828827 | 97.276239 | -0.517202 | 818 | 145.407578 | 97.232961 | -0.555413
818.4 | 154.684128 | 97.136786 | -0.793102 | 818.4 | 156.870377 | 97.231574 | -0.736879 | 818.4 | 154.801376 | 97.40843 | -0.132882 | 818.4 | 156.848816 | 98.128252 | -0.114079 | 818.4 | 146.944855 | 97.272742 | -0.518438 | 818.4 | 145.496567 | 97.229119 | -0.556327
818.8 | 154.756775 | 97.131407 | -0.794194 | 818.8 | 156.929565 | 97.226644 | -0.737062 | 818.8 | 154.868088 | 97.403251 | -0.133067 | 818.8 | 156.917999 | 98.124313 | -0.114188 | 818.8 | 147.043671 | 97.269223 | -0.519691 | 818.8 | 145.584686 | 97.225248 | -0.557233
819.2 | 154.828919 | 97.126039 | -0.795269 | 819.2 | 156.993576 | 97.221751 | -0.737242 | 819.2 | 154.936188 | 97.398095 | -0.133253 | 819.2 | 156.988953 | 98.120404 | -0.114296 | 819.2 | 147.127686 | 97.265694 | -0.520959 | 819.2 | 145.681763 | 97.221333 | -0.55813
819.6 | 154.904007 | 97.120678 | -0.796327 | 819.6 | 157.059387 | 97.216921 | -0.737419 | 819.6 | 155.006638 | 97.392928 | -0.133438 | 819.6 | 157.056976 | 98.116525 | -0.114404 | 819.6 | 147.199478 | 97.262091 | -0.522239 | 819.6 | 145.79567 | 97.217382 | -0.559017
820 | 154.978241 | 97.115426 | -0.797372 | 820 | 157.129074 | 97.212085 | -0.737596 | 820 | 155.077942 | 97.387842 | -0.133624 | 820 | 157.127808 | 98.112645 | -0.114511 | 820 | 147.271683 | 97.258499 | -0.52353 | 820 | 145.928986 | 97.213411 | -0.559892
820.4 | 155.051849 | 97.110167 | -0.798403 | 820.4 | 157.200592 | 97.207268 | -0.737774 | 820.4 | 155.151535 | 97.382743 | -0.133811 | 820.4 | 157.200867 | 98.108796 | -0.114619 | 820.4 | 147.351349 | 97.254875 | -0.52483 | 820.4 | 146.070099 | 97.209454 | -0.560757
820.8 | 155.128021 | 97.10489 | -0.799423 | 820.8 | 157.273789 | 97.202425 | -0.737955 | 820.8 | 155.227799 | 97.377622 | -0.133998 | 820.8 | 157.275253 | 98.104906 | -0.114727 | 820.8 | 147.44397 | 97.25122 | -0.526136 | 820.8 | 146.212982 | 97.205508 | -0.561613
821.2 | 155.204956 | 97.099699 | -0.800434 | 821.2 | 157.347794 | 97.197601 | -0.738138 | 821.2 | 155.308991 | 97.372569 | -0.134186 | 821.2 | 157.34845 | 98.100977 | -0.114835 | 821.2 | 147.554581 | 97.247513 | -0.527446 | 821.2 | 146.348053 | 97.201507 | -0.562461
821.6 | 155.280045 | 97.094489 | -0.801439 | 821.6 | 157.421463 | 97.192803 | -0.738323 | 821.6 | 155.386826 | 97.367459 | -0.134375 | 821.6 | 157.429367 | 98.097068 | -0.114943 | 821.6 | 147.673798 | 97.243795 | -0.528755 | 821.6 | 146.462845 | 97.19755 | -0.563303
822 | 155.354218 | 97.089284 | -0.802444 | 822 | 157.493073 | 97.187928 | -0.73851 | 822 | 155.46405 | 97.362303 | -0.134565 | 822 | 157.510162 | 98.093139 | -0.115051 | 822 | 147.808807 | 97.240045 | -0.530062 | 822 | 146.56398 | 97.19358 | -0.564137
822.4 | 155.426987 | 97.084122 | -0.80345 | 822.4 | 157.567673 | 97.183061 | -0.738699 | 822.4 | 155.53833 | 97.357159 | -0.134757 | 822.4 | 157.58812 | 98.08914 | -0.115159 | 822.4 | 147.955383 | 97.236295 | -0.531363 | 822.4 | 146.658157 | 97.189604 | -0.564967
822.8 | 155.501205 | 97.078931 | -0.804461 | 822.8 | 157.645523 | 97.178237 | -0.738886 | 822.8 | 155.615265 | 97.352004 | -0.13495 | 822.8 | 157.665192 | 98.085171 | -0.115267 | 822.8 | 148.103424 | 97.232556 | -0.532658 | 822.8 | 146.743088 | 97.185665 | -0.565794
823.2 | 155.577484 | 97.073787 | -0.80548 | 823.2 | 157.723923 | 97.173395 | -0.739072 | 823.2 | 155.686432 | 97.346814 | -0.135145 | 823.2 | 157.743317 | 98.081203 | -0.115374 | 823.2 | 148.231232 | 97.228754 | -0.533944 | 823.2 | 146.843674 | 97.181732 | -0.566619
823.6 | 155.654404 | 97.068674 | -0.806511 | 823.6 | 157.799088 | 97.16859 | -0.739257 | 823.6 | 155.762116 | 97.341624 | -0.135342 | 823.6 | 157.817291 | 98.077233 | -0.115481 | 823.6 | 148.350449 | 97.224962 | -0.535222 | 823.6 | 146.953568 | 97.177842 | -0.567446
824 | 155.735458 | 97.063543 | -0.807558 | 824 | 157.876068 | 97.163772 | -0.739441 | 824 | 155.838196 | 97.336342 | -0.13554 | 824 | 157.889267 | 98.073284 | -0.115588 | 824 | 148.455124 | 97.221171 | -0.53649 | 824 | 147.072693 | 97.173976 | -0.568276
824.4 | 155.81694 | 97.058374 | -0.808622 | 824.4 | 157.953949 | 97.15893 | -0.739624 | 824.4 | 155.915863 | 97.330981 | -0.135739 | 824.4 | 157.958832 | 98.069306 | -0.115695 | 824.4 | 148.551193 | 97.217336 | -0.537749 | 824.4 | 147.201584 | 97.170103 | -0.569111
824.8 | 155.900726 | 97.053189 | -0.809703 | 824.8 | 158.026215 | 97.154156 | -0.739806 | 824.8 | 155.990295 | 97.325654 | -0.135939 | 824.8 | 158.026062 | 98.065337 | -0.115803 | 824.8 | 148.63298 | 97.213514 | -0.538999 | 824.8 | 147.329865 | 97.166251 | -0.569954
825.2 | 155.979279 | 97.048021 | -0.810801 | 825.2 | 158.096237 | 97.149363 | -0.73999 | 825.2 | 156.066498 | 97.320258 | -0.13614 | 825.2 | 158.092484 | 98.061398 | -0.115911 | 825.2 | 148.708862 | 97.209669 | -0.540236 | 825.2 | 147.44957 | 97.162404 | -0.570806
825.6 | 156.055817 | 97.042787 | -0.811917 | 825.6 | 158.168655 | 97.144521 | -0.740177 | 825.6 | 156.137756 | 97.314794 | -0.136342 | 825.6 | 158.155304 | 98.057439 | -0.116021 | 825.6 | 148.784744 | 97.205814 | -0.541464 | 825.6 | 147.578659 | 97.158569 | -0.571669
826 | 156.127106 | 97.037529 | -0.813052 | 826 | 158.237549 | 97.139691 | -0.740366 | 826 | 156.20665 | 97.309296 | -0.136543 | 826 | 158.215241 | 98.05343 | -0.116131 | 826 | 148.862579 | 97.201939 | -0.542679 | 826 | 147.709702 | 97.154691 | -0.572541
826.4 | 156.19661 | 97.032239 | -0.814204 | 826.4 | 158.30217 | 97.134836 | -0.740558 | 826.4 | 156.27301 | 97.30374 | -0.136745 | 826.4 | 158.276001 | 98.049382 | -0.116244 | 826.4 | 148.93425 | 97.198095 | -0.543883 | 826.4 | 147.833862 | 97.150801 | -0.573424
826.8 | 156.261871 | 97.026872 | -0.815373 | 826.8 | 158.366882 | 97.129937 | -0.740751 | 826.8 | 156.337311 | 97.298195 | -0.136946 | 826.8 | 158.337036 | 98.045383 | -0.116357 | 826.8 | 149.020462 | 97.194218 | -0.545076 | 826.8 | 147.953812 | 97.146929 | -0.574317
827.2 | 156.331055 | 97.021504 | -0.816558 | 827.2 | 158.429718 | 97.12497 | -0.740944 | 827.2 | 156.402786 | 97.292594 | -0.137148 | 827.2 | 158.400833 | 98.041315 | -0.116471 | 827.2 | 149.114532 | 97.190333 | -0.546257 | 827.2 | 148.051849 | 97.143033 | -0.57522
827.6 | 156.403763 | 97.016082 | -0.817759 | 827.6 | 158.492157 | 97.120001 | -0.741134 | 827.6 | 156.468155 | 97.286958 | -0.137348 | 827.6 | 158.466019 | 98.037237 | -0.116586 | 827.6 | 149.215256 | 97.186478 | -0.547426 | 827.6 | 148.133133 | 97.139161 | -0.576134
828 | 156.4814 | 97.010522 | -0.818975 | 828 | 158.554688 | 97.114984 | -0.741318 | 828 | 156.536743 | 97.281265 | -0.137549 | 828 | 158.539475 | 98.033129 | -0.116702 | 828 | 149.319183 | 97.182612 | -0.548586 | 828 | 148.202835 | 97.135315 | -0.577057
828.4 | 156.561234 | 97.00493 | -0.820199 | 828.4 | 158.616074 | 97.109948 | -0.741496 | 828.4 | 156.606232 | 97.275492 | -0.137749 | 828.4 | 158.614471 | 98.02898 | -0.116818 | 828.4 | 149.424393 | 97.178737 | -0.549735 | 828.4 | 148.253815 | 97.13151 | -0.577992
828.8 | 156.644318 | 96.999284 | -0.821428 | 828.8 | 158.677368 | 97.104886 | -0.741667 | 828.8 | 156.678635 | 97.269731 | -0.137947 | 828.8 | 158.694 | 98.024862 | -0.116935 | 828.8 | 149.52417 | 97.174872 | -0.550876 | 828.8 | 148.294952 | 97.127713 | -0.578939
829.2 | 156.728348 | 96.993523 | -0.82266 | 829.2 | 158.744232 | 97.099799 | -0.741827 | 829.2 | 156.751907 | 97.263855 | -0.138143 | 829.2 | 158.773468 | 98.020754 | -0.117052 | 829.2 | 149.625412 | 97.171049 | -0.552008 | 829.2 | 148.347183 | 97.124013 | -0.579901
829.6 | 156.81337 | 96.987751 | -0.823886 | 829.6 | 158.812042 | 97.094744 | -0.741977 | 829.6 | 156.826004 | 97.257979 | -0.138338 | 829.6 | 158.851532 | 98.016646 | -0.117169 | 829.6 | 149.720764 | 97.167215 | -0.553134 | 829.6 | 148.407288 | 97.120332 | -0.58088
830 | 156.89563 | 96.98193 | -0.825105 | 830 | 158.879456 | 97.089707 | -0.74212 | 830 | 156.899826 | 97.252104 | -0.13853 | 830 | 158.925659 | 98.012518 | -0.117288 | 830 | 149.807968 | 97.163423 | -0.554254 | 830 | 148.480194 | 97.116681 | -0.581877
830.4 | 156.97583 | 96.976108 | -0.826311 | 830.4 | 158.95282 | 97.084689 | -0.742257 | 830.4 | 156.975922 | 97.246171 | -0.138718 | 830.4 | 158.99762 | 98.00841 | -0.117407 | 830.4 | 149.898346 | 97.159632 | -0.555372 | 830.4 | 148.572311 | 97.113079 | -0.582895
830.8 | 157.056366 | 96.970263 | -0.827499 | 830.8 | 159.028839 | 97.079629 | -0.742387 | 830.8 | 157.051819 | 97.240283 | -0.138904 | 830.8 | 159.06369 | 98.004322 | -0.117528 | 830.8 | 149.976166 | 97.155829 | -0.55649 | 830.8 | 148.685379 | 97.109453 | -0.583934
831.2 | 157.136948 | 96.964442 | -0.828671 | 831.2 | 159.103363 | 97.074579 | -0.742513 | 831.2 | 157.128113 | 97.234408 | -0.139086 | 831.2 | 159.127991 | 98.000203 | -0.117649 | 831.2 | 150.042648 | 97.15209 | -0.557606 | 831.2 | 148.797699 | 97.10584 | -0.584994
831.6 | 157.212067 | 96.95859 | -0.82982 | 831.6 | 159.177292 | 97.069524 | -0.742634 | 831.6 | 157.202103 | 97.228544 | -0.139265 | 831.6 | 159.192291 | 97.996066 | -0.117772 | 831.6 | 150.113586 | 97.148351 | -0.558725 | 831.6 | 148.905106 | 97.102215 | -0.586075
832 | 157.288345 | 96.952768 | -0.830946 | 832 | 159.250687 | 97.064462 | -0.742749 | 832 | 157.276581 | 97.222747 | -0.13944 | 832 | 159.25737 | 97.991908 | -0.117895 | 832 | 150.193649 | 97.144601 | -0.559847 | 832 | 149.000931 | 97.098601 | -0.587177
832.4 | 157.365021 | 96.947032 | -0.832049 | 832.4 | 159.324051 | 97.059388 | -0.742859 | 832.4 | 157.349609 | 97.217009 | -0.139612 | 832.4 | 159.322174 | 97.9877 | -0.118019 | 832.4 | 150.278153 | 97.140883 | -0.560973 | 832.4 | 149.09256 | 97.094956 | -0.5883
832.8 | 157.438202 | 96.941277 | -0.833128 | 832.8 | 159.398346 | 97.054283 | -0.742962 | 832.8 | 157.422104 | 97.211305 | -0.139781 | 832.8 | 159.391205 | 97.983532 | -0.118144 | 832.8 | 150.38504 | 97.137176 | -0.562105 | 832.8 | 149.180222 | 97.091306 | -0.589444
833.2 | 157.507828 | 96.935589 | -0.834185 | 833.2 | 159.470734 | 97.049153 | -0.743057 | 833.2 | 157.493683 | 97.205589 | -0.139948 | 833.2 | 159.464813 | 97.979315 | -0.118268 | 833.2 | 150.51091 | 97.13352 | -0.563242 | 833.2 | 149.259796 | 97.08765 | -0.59061
833.6 | 157.575104 | 96.929901 | -0.835222 | 833.6 | 159.545319 | 97.044047 | -0.743143 | 833.6 | 157.564728 | 97.19993 | -0.140112 | 833.6 | 159.537079 | 97.975037 | -0.118393 | 833.6 | 150.650589 | 97.129875 | -0.564386 | 833.6 | 149.329498 | 97.083975 | -0.591801
834 | 157.642899 | 96.924249 | -0.836239 | 834 | 159.619019 | 97.038948 | -0.74322 | 834 | 157.638336 | 97.194283 | -0.140274 | 834 | 159.610489 | 97.97082 | -0.118518 | 834 | 150.813141 | 97.126262 | -0.565539 | 834 | 149.406097 | 97.080379 | -0.593016
834.4 | 157.711395 | 96.918652 | -0.837235 | 834.4 | 159.69281 | 97.033793 | -0.743288 | 834.4 | 157.712494 | 97.188624 | -0.140432 | 834.4 | 159.688416 | 97.966572 | -0.118642 | 834.4 | 150.984818 | 97.12266 | -0.5667 | 834.4 | 149.503632 | 97.076754 | -0.594258
834.8 | 157.78038 | 96.913036 | -0.838212 | 834.8 | 159.761322 | 97.028706 | -0.743346 | 834.8 | 157.78714 | 97.182977 | -0.140588 | 834.8 | 159.767838 | 97.962316 | -0.118765 | 834.8 | 151.163178 | 97.119068 | -0.567873 | 834.8 | 149.620178 | 97.073103 | -0.595529
835.2 | 157.850006 | 96.907408 | -0.83917 | 835.2 | 159.828262 | 97.023645 | -0.743394 | 835.2 | 157.861786 | 97.177296 | -0.140742 | 835.2 | 159.844299 | 97.958058 | -0.118888 | 835.2 | 151.348907 | 97.115539 | -0.569055 | 835.2 | 149.766739 | 97.06944 | -0.596829
835.6 | 157.918778 | 96.901744 | -0.840107 | 835.6 | 159.892609 | 97.01859 | -0.743433 | 835.6 | 157.937683 | 97.171637 | -0.140893 | 835.6 | 159.92096 | 97.95385 | -0.119011 | 835.6 | 151.527481 | 97.111989 | -0.570249 | 835.6 | 149.946549 | 97.065759 | -0.598156
836 | 157.986755 | 96.896098 | -0.841024 | 836 | 159.955612 | 97.01356 | -0.743465 | 836 | 158.011505 | 97.165944 | -0.141041 | 836 | 159.997589 | 97.949613 | -0.119134 | 836 | 151.686615 | 97.108407 | -0.571457 | 836 | 150.144577 | 97.062028 | -0.59951
836.4 | 158.052658 | 96.890489 | -0.84192 | 836.4 | 160.014725 | 97.008529 | -0.743491 | 836.4 | 158.085556 | 97.16024 | -0.141186 | 836.4 | 160.074738 | 97.945375 | -0.119256 | 836.4 | 151.840576 | 97.104888 | -0.572676 | 836.4 | 150.346802 | 97.058231 | -0.600889
836.8 | 158.119629 | 96.884831 | -0.842795 | 836.8 | 160.076691 | 97.003587 | -0.743509 | 836.8 | 158.15712 | 97.154547 | -0.141328 | 836.8 | 160.150284 | 97.941188 | -0.119378 | 836.8 | 151.979004 | 97.101317 | -0.573909 | 836.8 | 150.534744 | 97.054377 | -0.602291
837.2 | 158.189148 | 96.879185 | -0.843653 | 837.2 | 160.140884 | 96.998631 | -0.743522 | 837.2 | 158.225983 | 97.148865 | -0.141468 | 837.2 | 160.223801 | 97.93696 | -0.1195 | 837.2 | 152.104889 | 97.097767 | -0.575155 | 837.2 | 150.685486 | 97.050445 | -0.603712
837.6 | 158.262375 | 96.873552 | -0.844494 | 837.6 | 160.210388 | 96.993695 | -0.743532 | 837.6 | 158.296005 | 97.143162 | -0.141607 | 837.6 | 160.295944 | 97.932772 | -0.119621 | 837.6 | 152.212265 | 97.094206 | -0.576415 | 837.6 | 150.793625 | 97.04642 | -0.605149
838 | 158.339691 | 96.86787 | -0.845319 | 838 | 160.281876 | 96.988721 | -0.743535 | 838 | 158.366135 | 97.137423 | -0.141743 | 838 | 160.368927 | 97.928605 | -0.119743 | 838 | 152.292313 | 97.090625 | -0.577689 | 838 | 150.867523 | 97.042394 | -0.606597
838.4 | 158.421417 | 96.862242 | -0.84613 | 838.4 | 160.356995 | 96.983747 | -0.743533 | 838.4 | 158.436142 | 97.131718 | -0.141877 | 838.4 | 160.440857 | 97.924387 | -0.119864 | 838.4 | 152.347992 | 97.087032 | -0.578975 | 838.4 | 150.909668 | 97.038222 | -0.608055
838.8 | 158.504303 | 96.856627 | -0.846927 | 838.8 | 160.433914 | 96.978836 | -0.743524 | 838.8 | 158.504456 | 97.12606 | -0.142009 | 838.8 | 160.50766 | 97.92022 | -0.119985 | 838.8 | 152.384186 | 97.083451 | -0.580272 | 838.8 | 150.945389 | 97.034042 | -0.609518
839.2 | 158.588165 | 96.850969 | -0.847715 | 839.2 | 160.511505 | 96.973905 | -0.743508 | 839.2 | 158.578552 | 97.120367 | -0.142141 | 839.2 | 160.577026 | 97.916051 | -0.120106 | 839.2 | 152.394028 | 97.07988 | -0.581579 | 839.2 | 151.007706 | 97.029796 | -0.610981
839.6 | 158.671631 | 96.845347 | -0.848491 | 839.6 | 160.584106 | 96.969001 | -0.743485 | 839.6 | 158.650299 | 97.114686 | -0.142272 | 839.6 | 160.647339 | 97.911904 | -0.120227 | 839.6 | 152.401199 | 97.076267 | -0.582895 | 839.6 | 151.111404 | 97.025463 | -0.612442
840 | 158.750885 | 96.839689 | -0.849259 | 840 | 160.655731 | 96.96407 | -0.743457 | 840 | 158.724091 | 97.108993 | -0.142402 | 840 | 160.716065 | 97.907726 | -0.120347 | 840 | 152.41893 | 97.072653 | -0.58422 | 840 | 151.253296 | 97.021142 | -0.613893
840.4 | 158.825134 | 96.833989 | -0.850015 | 840.4 | 160.726715 | 96.959146 | -0.743423 | 840.4 | 158.798203 | 97.103288 | -0.142532 | 840.4 | 160.783264 | 97.903568 | -0.120468 | 840.4 | 152.456131 | 97.06902 | -0.585552 | 840.4 | 151.420288 | 97.016785 | -0.615332
840.8 | 158.892914 | 96.828294 | -0.85076 | 840.8 | 160.7966 | 96.954254 | -0.743383 | 840.8 | 158.873764 | 97.097561 | -0.142661 | 840.8 | 160.852203 | 97.89942 | -0.120588 | 840.8 | 152.531281 | 97.065312 | -0.586892 | 840.8 | 151.595673 | 97.012385 | -0.616756
841.2 | 158.959259 | 96.822594 | -0.851494 | 841.2 | 160.861664 | 96.949343 | -0.743338 | 841.2 | 158.947327 | 97.091868 | -0.142791 | 841.2 | 160.923065 | 97.895272 | -0.120708 | 841.2 | 152.64653 | 97.061583 | -0.588235 | 841.2 | 151.761719 | 97.008016 | -0.618159
841.6 | 159.024216 | 96.816839 | -0.852213 | 841.6 | 160.92865 | 96.944412 | -0.743288 | 841.6 | 159.021149 | 97.086118 | -0.14292 | 841.6 | 160.99765 | 97.891144 | -0.12083 | 841.6 | 152.798752 | 97.057802 | -0.589583 | 841.6 | 151.89769 | 97.003616 | -0.61954
842 | 159.092194 | 96.811055 | -0.852916 | 842 | 160.996903 | 96.939464 | -0.743233 | 842 | 159.089264 | 97.080368 | -0.143048 | 842 | 161.071289 | 97.886986 | -0.120951 | 842 | 152.981537 | 97.053968 | -0.590933 | 842 | 152.008026 | 96.99924 | -0.620898
842.4 | 159.164566 | 96.80533 | -0.853603 | 842.4 | 161.06723 | 96.934533 | -0.743174 | 842.4 | 159.157791 | 97.074698 | -0.143177 | 842.4 | 161.146149 | 97.882828 | -0.121073 | 842.4 | 153.165512 | 97.05005 | -0.592281 | 842.4 | 152.083893 | 96.994816 | -0.622233
842.8 | 159.24202 | 96.799588 | -0.854273 | 842.8 | 161.136551 | 96.929634 | -0.743107 | 842.8 | 159.225296 | 97.068994 | -0.143306 | 842.8 | 161.218796 | 97.87869 | -0.121196 | 842.8 | 153.340393 | 97.04608 | -0.593627 | 842.8 | 152.135849 | 96.990422 | -0.623547
843.2 | 159.32431 | 96.793881 | -0.854928 | 843.2 | 161.205353 | 96.924648 | -0.743035 | 843.2 | 159.292481 | 97.063335 | -0.143435 | 843.2 | 161.293701 | 97.874542 | -0.12132 | 843.2 | 153.506928 | 97.042068 | -0.594964 | 843.2 | 152.184113 | 96.986034 | -0.624836
843.6 | 159.410233 | 96.788193 | -0.855566 | 843.6 | 161.274551 | 96.919681 | -0.742957 | 843.6 | 159.356659 | 97.057676 | -0.143565 | 843.6 | 161.363632 | 97.870325 | -0.121444 | 843.6 | 153.652985 | 97.038035 | -0.596293 | 843.6 | 152.227463 | 96.981634 | -0.626104
844 | 159.496292 | 96.782481 | -0.856189 | 844 | 161.343368 | 96.914737 | -0.74287 | 844 | 159.427002 | 97.052052 | -0.143694 | 844 | 161.433075 | 97.866137 | -0.121568 | 844 | 153.774674 | 97.03397 | -0.597613 | 844 | 152.272308 | 96.977295 | -0.627353
844.4 | 159.582825 | 96.776786 | -0.856796 | 844.4 | 161.409561 | 96.909732 | -0.742776 | 844.4 | 159.497635 | 97.046427 | -0.143825 | 844.4 | 161.499847 | 97.86193 | -0.121693 | 844.4 | 153.895615 | 97.029832 | -0.598923 | 844.4 | 152.343262 | 96.972974 | -0.628584
844.8 | 159.666916 | 96.771086 | -0.857392 | 844.8 | 161.479218 | 96.90474 | -0.742674 | 844.8 | 159.566467 | 97.040815 | -0.143956 | 844.8 | 161.566452 | 97.857702 | -0.121817 | 844.8 | 154.013107 | 97.025693 | -0.600222 | 844.8 | 152.437378 | 96.968697 | -0.629801
845.2 | 159.746628 | 96.765392 | -0.857975 | 845.2 | 161.549057 | 96.899722 | -0.742564 | 845.2 | 159.636124 | 97.035145 | -0.144088 | 845.2 | 161.630371 | 97.853484 | -0.121942 | 845.2 | 154.135284 | 97.021545 | -0.601509 | 845.2 | 152.54773 | 96.964469 | -0.631005
845.6 | 159.819611 | 96.759614 | -0.858544 | 845.6 | 161.621079 | 96.894673 | -0.742444 | 845.6 | 159.710129 | 97.029441 | -0.14422 | 845.6 | 161.698486 | 97.849247 | -0.122067 | 845.6 | 154.260391 | 97.017343 | -0.602788 | 845.6 | 152.678009 | 96.960241 | -0.632201
846 | 159.890732 | 96.753859 | -0.859103 | 846 | 161.69339 | 96.889699 | -0.742316 | 846 | 159.781647 | 97.02377 | -0.144352 | 846 | 161.769669 | 97.845 | -0.122192 | 846 | 154.371216 | 97.013121 | -0.604057 | 846 | 152.827499 | 96.956049 | -0.633392
846.4 | 159.95784 | 96.74808 | -0.859649 | 846.4 | 161.768189 | 96.884719 | -0.742181 | 846.4 | 159.855759 | 97.018032 | -0.144485 | 846.4 | 161.846146 | 97.840792 | -0.122316 | 846.4 | 154.474197 | 97.008857 | -0.605317 | 846.4 | 152.98169 | 96.951932 | -0.634582
846.8 | 160.02066 | 96.742289 | -0.860187 | 846.8 | 161.843033 | 96.879708 | -0.742039 | 846.8 | 159.931732 | 97.012259 | -0.144618 | 846.8 | 161.923782 | 97.836595 | -0.122442 | 846.8 | 154.568283 | 97.004571 | -0.606567 | 846.8 | 153.137329 | 96.947839 | -0.635776
847.2 | 160.082642 | 96.736479 | -0.860718 | 847.2 | 161.918762 | 96.874721 | -0.741891 | 847.2 | 160.011047 | 97.00644 | -0.14475 | 847.2 | 162.001984 | 97.832347 | -0.122567 | 847.2 | 154.640213 | 97.000233 | -0.60781 | 847.2 | 153.271317 | 96.943728 | -0.636975
847.6 | 160.146896 | 96.730701 | -0.861241 | 847.6 | 161.991577 | 96.869766 | -0.741738 | 847.6 | 160.093018 | 97.000622 | -0.144883 | 847.6 | 162.079651 | 97.828119 | -0.122693 | 847.6 | 154.695404 | 96.995895 | -0.609044 | 847.6 | 153.375015 | 96.939671 | -0.638185
848 | 160.212326 | 96.724897 | -0.861758 | 848 | 162.064072 | 96.864773 | -0.741578 | 848 | 160.176727 | 96.994815 | -0.145015 | 848 | 162.155853 | 97.823922 | -0.12282 | 848 | 154.773758 | 96.991505 | -0.61027 | 848 | 153.455078 | 96.935621 | -0.63941
848.4 | 160.281281 | 96.719173 | -0.862272 | 848.4 | 162.133026 | 96.859774 | -0.741411 | 848.4 | 160.258087 | 96.988985 | -0.145146 | 848.4 | 162.227814 | 97.819694 | -0.122946 | 848.4 | 154.873749 | 96.987094 | -0.611487 | 848.4 | 153.524292 | 96.931535 | -0.640652
848.8 | 160.352325 | 96.713448 | -0.862785 | 848.8 | 162.19986 | 96.854819 | -0.741233 | 848.8 | 160.339752 | 96.983142 | -0.145277 | 848.8 | 162.297318 | 97.815476 | -0.123073 | 848.8 | 155.002838 | 96.982724 | -0.612696 | 848.8 | 153.585861 | 96.927448 | -0.641913
849.2 | 160.428879 | 96.707657 | -0.863301 | 849.2 | 162.266022 | 96.849864 | -0.741043 | 849.2 | 160.421585 | 96.977267 | -0.145407 | 849.2 | 162.3638 | 97.811259 | -0.123199 | 849.2 | 155.164414 | 96.978366 | -0.613898 | 849.2 | 153.664459 | 96.923337 | -0.643193
849.6 | 160.509262 | 96.701914 | -0.863814 | 849.6 | 162.331757 | 96.844921 | -0.740842 | 849.6 | 160.499847 | 96.971334 | -0.145535 | 849.6 | 162.427582 | 97.807032 | -0.123326 | 849.6 | 155.356293 | 96.973996 | -0.615094 | 849.6 | 153.778259 | 96.919213 | -0.644494
850 | 160.588455 | 96.696185 | -0.86433 | 850 | 162.396744 | 96.839973 | -0.740626 | 850 | 160.573425 | 96.965459 | -0.145662 | 850 | 162.486542 | 97.802824 | -0.123451 | 850 | 155.561218 | 96.969669 | -0.616288 | 850 | 153.922607 | 96.915035 | -0.645817
850.4 | 160.666596 | 96.690369 | -0.864844 | 850.4 | 162.461411 | 96.835011 | -0.740396 | 850.4 | 160.648163 | 96.959457 | -0.145787 | 850.4 | 162.547653 | 97.798607 | -0.123577 | 850.4 | 155.772568 | 96.965404 | -0.61748 | 850.4 | 154.093079 | 96.910886 | -0.647162
850.8 | 160.748001 | 96.68456 | -0.865357 | 850.8 | 162.52803 | 96.830087 | -0.74015 | 850.8 | 160.721893 | 96.953432 | -0.145909 | 850.8 | 162.610077 | 97.794409 | -0.123701 | 850.8 | 155.967148 | 96.961151 | -0.618673 | 850.8 | 154.269928 | 96.90667 | -0.648526
851.2 | 160.825958 | 96.678684 | -0.865868 | 851.2 | 162.594757 | 96.825188 | -0.739889 | 851.2 | 160.79361 | 96.947396 | -0.146028 | 851.2 | 162.674591 | 97.790172 | -0.123826 | 851.2 | 156.134903 | 96.956949 | -0.619871 | 851.2 | 154.439407 | 96.902436 | -0.649908
851.6 | 160.902023 | 96.672815 | -0.866371 | 851.6 | 162.667328 | 96.820321 | -0.739616 | 851.6 | 160.864594 | 96.941281 | -0.146144 | 851.6 | 162.741119 | 97.785984 | -0.12395 | 851.6 | 156.272095 | 96.952758 | -0.621078 | 851.6 | 154.586212 | 96.89819 | -0.65131
852 | 160.974365 | 96.666902 | -0.866867 | 852 | 162.742905 | 96.815428 | -0.739329 | 852 | 160.934052 | 96.93521 | -0.146255 | 852 | 162.810669 | 97.781826 | -0.124074 | 852 | 156.378754 | 96.948546 | -0.622293 | 852 | 154.707657 | 96.89385 | -0.652727
852.4 | 161.048157 | 96.661003 | -0.867353 | 852.4 | 162.820038 | 96.810573 | -0.739032 | 852.4 | 161.004486 | 96.929141 | -0.146364 | 852.4 | 162.883469 | 97.777638 | -0.124199 | 852.4 | 156.461029 | 96.944398 | -0.623518 | 852.4 | 154.814056 | 96.88945 | -0.654158
852.8 | 161.117813 | 96.65506 | -0.867825 | 852.8 | 162.897644 | 96.805743 | -0.738722 | 852.8 | 161.074097 | 96.923093 | -0.146468 | 852.8 | 162.960312 | 97.77345 | -0.124324 | 852.8 | 156.542069 | 96.940238 | -0.624753 | 852.8 | 154.920746 | 96.884976 | -0.6556
853.2 | 161.187592 | 96.6491 | -0.868284 | 853.2 | 162.975189 | 96.800938 | -0.738403 | 853.2 | 161.139481 | 96.917103 | -0.146569 | 853.2 | 163.03775 | 97.769253 | -0.12445 | 853.2 | 156.627548 | 96.936048 | -0.625997 | 853.2 | 155.043427 | 96.880472 | -0.657048
853.6 | 161.255219 | 96.643224 | -0.868725 | 853.6 | 163.047348 | 96.796152 | -0.738075 | 853.6 | 161.206436 | 96.911159 | -0.146667 | 853.6 | 163.117035 | 97.765015 | -0.124577 | 853.6 | 156.720184 | 96.931857 | -0.627251 | 853.6 | 155.188767 | 96.875906 | -0.6585
854 | 161.323608 | 96.637293 | -0.869148 | 854 | 163.117432 | 96.791341 | -0.737737 | 854 | 161.275665 | 96.905283 | -0.146762 | 854 | 163.193817 | 97.760818 | -0.124705 | 854 | 156.819428 | 96.927676 | -0.628514 | 854 | 155.342468 | 96.871315 | -0.659953
854.4 | 161.390961 | 96.631418 | -0.869554 | 854.4 | 163.181366 | 96.786486 | -0.737389 | 854.4 | 161.344757 | 96.899395 | -0.146856 | 854.4 | 163.268158 | 97.75654 | -0.124832 | 854.4 | 156.920929 | 96.923517 | -0.629784 | 854.4 | 155.50058 | 96.866681 | -0.661403
854.8 | 161.459259 | 96.625554 | -0.869942 | 854.8 | 163.241913 | 96.781662 | -0.737032 | 854.8 | 161.413895 | 96.893588 | -0.146948 | 854.8 | 163.336868 | 97.752184 | -0.12496 | 854.8 | 157.012054 | 96.919337 | -0.631066 | 854.8 | 155.653565 | 96.862036 | -0.662849
855.2 | 161.524521 | 96.619672 | -0.870315 | 855.2 | 163.298904 | 96.776825 | -0.736663 | 855.2 | 161.487808 | 96.887804 | -0.14704 | 855.2 | 163.403503 | 97.747857 | -0.125088 | 855.2 | 157.097031 | 96.915156 | -0.632358 | 855.2 | 155.77623 | 96.85742 | -0.664289
855.6 | 161.592316 | 96.61379 | -0.870671 | 855.6 | 163.360077 | 96.771933 | -0.736285 | 855.6 | 161.56517 | 96.881962 | -0.147132 | 855.6 | 163.467148 | 97.7435 | -0.125215 | 855.6 | 157.179047 | 96.910976 | -0.633661 | 855.6 | 155.869324 | 96.852823 | -0.665725
856 | 161.660645 | 96.607903 | -0.871011 | 856 | 163.424332 | 96.767065 | -0.735895 | 856 | 161.640289 | 96.876167 | -0.147225 | 856 | 163.531418 | 97.739083 | -0.125341 | 856 | 157.246307 | 96.906785 | -0.634976 | 856 | 155.946167 | 96.84822 | -0.667157
856.4 | 161.729248 | 96.601954 | -0.871336 | 856.4 | 163.491043 | 96.762222 | -0.735495 | 856.4 | 161.714508 | 96.870336 | -0.147318 | 856.4 | 163.596924 | 97.734666 | -0.125465 | 856.4 | 157.300995 | 96.902637 | -0.636303 | 856.4 | 155.994461 | 96.843617 | -0.668587
856.8 | 161.796234 | 96.595939 | -0.871645 | 856.8 | 163.559876 | 96.757324 | -0.735086 | 856.8 | 161.791168 | 96.864518 | -0.147412 | 856.8 | 163.666077 | 97.73027 | -0.125588 | 856.8 | 157.352966 | 96.898446 | -0.637644 | 856.8 | 156.037048 | 96.839026 | -0.670016
857.2 | 161.868805 | 96.589912 | -0.871937 | 857.2 | 163.632889 | 96.752443 | -0.73467 | 857.2 | 161.867401 | 96.858676 | -0.147508 | 857.2 | 163.736191 | 97.725804 | -0.12571 | 857.2 | 157.403458 | 96.894202 | -0.638998 | 857.2 | 156.095169 | 96.834472 | -0.671444
857.6 | 161.944061 | 96.583898 | -0.872211 | 857.6 | 163.704147 | 96.747545 | -0.734248 | 857.6 | 161.939697 | 96.852823 | -0.147605 | 857.6 | 163.808533 | 97.721318 | -0.125831 | 857.6 | 157.468491 | 96.890011 | -0.640366 | 857.6 | 156.173019 | 96.829894 | -0.672873
858 | 162.017822 | 96.57781 | -0.872469 | 858 | 163.772965 | 96.742628 | -0.733819 | 858 | 162.012344 | 96.84696 | -0.147704 | 858 | 163.881897 | 97.716852 | -0.12595 | 858 | 157.56752 | 96.885779 | -0.641746 | 858 | 156.271317 | 96.825328 | -0.674304
858.4 | 162.091812 | 96.57174 | -0.872713 | 858.4 | 163.840332 | 96.737735 | -0.733383 | 858.4 | 162.084259 | 96.841118 | -0.147806 | 858.4 | 163.9543 | 97.712325 | -0.126067 | 858.4 | 157.679337 | 96.881546 | -0.643139 | 858.4 | 156.393967 | 96.820725 | -0.675734
858.8 | 162.167877 | 96.565713 | -0.872944 | 858.8 | 163.908249 | 96.732842 | -0.732944 | 858.8 | 162.156128 | 96.835287 | -0.14791 | 858.8 | 164.025589 | 97.707839 | -0.126183 | 858.8 | 157.807175 | 96.877313 | -0.644546 | 858.8 | 156.528946 | 96.816128 | -0.677163
859.2 | 162.242264 | 96.559644 | -0.873167 | 859.2 | 163.974793 | 96.727875 | -0.732501 | 859.2 | 162.226898 | 96.829389 | -0.148017 | 859.2 | 164.094162 | 97.703324 | -0.126297 | 859.2 | 157.950531 | 96.873038 | -0.645965 | 859.2 | 156.672775 | 96.811562 | -0.678591
859.6 | 162.31369 | 96.55366 | -0.873386 | 859.6 | 164.041382 | 96.722894 | -0.732053 | 859.6 | 162.295746 | 96.823513 | -0.148128 | 859.6 | 164.161118 | 97.698768 | -0.12641 | 859.6 | 158.090668 | 96.868763 | -0.647397 | 859.6 | 156.811691 | 96.806941 | -0.680016
860 | 162.384018 | 96.547723 | -0.873604 | 860 | 164.10733 | 96.717951 | -0.731598 | 860 | 162.362793 | 96.817672 | -0.148241 | 860 | 164.225693 | 97.694232 | -0.126521 | 860 | 158.219238 | 96.864478 | -0.648841 | 860 | 156.942978 | 96.802356 | -0.681438
860.4 | 162.454269 | 96.541763 | -0.873825 | 860.4 | 164.176178 | 96.712959 | -0.731135 | 860.4 | 162.433273 | 96.811784 | -0.148358 | 860.4 | 164.290466 | 97.689686 | -0.12663 | 860.4 | 158.34758 | 96.860203 | -0.650297 | 860.4 | 157.059998 | 96.797821 | -0.682856
860.8 | 162.524475 | 96.535935 | -0.874053 | 860.8 | 164.244843 | 96.707941 | -0.730664 | 860.8 | 162.502228 | 96.805908 | -0.148479 | 860.8 | 164.354706 | 97.685131 | -0.126738 | 860.8 | 158.456207 | 96.855886 | -0.651764 | 860.8 | 157.176529 | 96.793242 | -0.68427
861.2 | 162.593384 | 96.530126 | -0.874294 | 861.2 | 164.314346 | 96.702892 | -0.730183 | 861.2 | 162.56723 | 96.800032 | -0.148604 | 861.2 | 164.419388 | 97.680565 | -0.126842 | 861.2 | 158.550308 | 96.851601 | -0.653243 | 861.2 | 157.284927 | 96.788695 | -0.685682
861.6 | 162.663025 | 96.524335 | -0.874548 | 861.6 | 164.380981 | 96.697819 | -0.729692 | 861.6 | 162.637573 | 96.79418 | -0.148732 | 861.6 | 164.486755 | 97.675979 | -0.126945 | 861.6 | 158.647125 | 96.847326 | -0.654735 | 861.6 | 157.394302 | 96.784141 | -0.687089
862 | 162.735504 | 96.518617 | -0.874819 | 862 | 164.451508 | 96.692757 | -0.729186 | 862 | 162.711578 | 96.788327 | -0.148863 | 862 | 164.555756 | 97.671393 | -0.127045 | 862 | 158.751312 | 96.842998 | -0.656239 | 862 | 157.513519 | 96.779569 | -0.688495
862.4 | 162.813385 | 96.512916 | -0.875111 | 862.4 | 164.518631 | 96.687708 | -0.728665 | 862.4 | 162.78688 | 96.782508 | -0.148998 | 862.4 | 164.623505 | 97.666838 | -0.127143 | 862.4 | 158.873749 | 96.838724 | -0.657754 | 862.4 | 157.63916 | 96.774966 | -0.689898
862.8 | 162.892792 | 96.50718 | -0.875423 | 862.8 | 164.586273 | 96.682633 | -0.72813 | 862.8 | 162.864807 | 96.776632 | -0.149135 | 862.8 | 164.69545 | 97.662301 | -0.127238 | 862.8 | 159.033615 | 96.834449 | -0.659281 | 862.8 | 157.766266 | 96.770344 | -0.691296
863.2 | 162.970551 | 96.501443 | -0.875753 | 863.2 | 164.653885 | 96.677534 | -0.727579 | 863.2 | 162.944595 | 96.770791 | -0.149275 | 863.2 | 164.767609 | 97.657746 | -0.127332 | 863.2 | 159.214661 | 96.830195 | -0.660822 | 863.2 | 157.895828 | 96.765698 | -0.69269
863.6 | 163.050659 | 96.495773 | -0.8761 | 863.6 | 164.720917 | 96.67248 | -0.727009 | 863.6 | 163.02298 | 96.765007 | -0.149418 | 863.6 | 164.840363 | 97.653191 | -0.127424 | 863.6 | 159.405304 | 96.825931 | -0.662374 | 863.6 | 158.02095 | 96.761003 | -0.694079
864 | 163.13208 | 96.490115 | -0.876465 | 864 | 164.786743 | 96.667493 | -0.726421 | 864 | 163.102631 | 96.759188 | -0.149562 | 864 | 164.911499 | 97.648705 | -0.127514 | 864 | 159.586105 | 96.821666 | -0.663939 | 864 | 158.131058 | 96.756338 | -0.695463
864.4 | 163.20958 | 96.484518 | -0.876847 | 864.4 | 164.854401 | 96.662463 | -0.725816 | 864.4 | 163.17717 | 96.753404 | -0.149709 | 864.4 | 164.986069 | 97.644198 | -0.127603 | 864.4 | 159.748932 | 96.817412 | -0.665514 | 864.4 | 158.233993 | 96.751668 | -0.69684
864.8 | 163.283844 | 96.478963 | -0.87725 | 864.8 | 164.921539 | 96.657501 | -0.725195 | 864.8 | 163.249313 | 96.747619 | -0.149858 | 864.8 | 165.05809 | 97.639692 | -0.127691 | 864.8 | 159.875778 | 96.813137 | -0.667101 | 864.8 | 158.325134 | 96.746948 | -0.698211
865.2 | 163.356354 | 96.473414 | -0.877673 | 865.2 | 164.992355 | 96.652546 | -0.724558 | 865.2 | 163.317139 | 96.741904 | -0.15001 | 865.2 | 165.127792 | 97.635226 | -0.127778 | 865.2 | 159.979996 | 96.808895 | -0.668701 | 865.2 | 158.415299 | 96.742271 | -0.699576
865.6 | 163.425934 | 96.467907 | -0.878119 | 865.6 | 165.062317 | 96.647616 | -0.723907 | 865.6 | 163.385025 | 96.736165 | -0.150164 | 865.6 | 165.195297 | 97.6308 | -0.127865 | 865.6 | 160.052155 | 96.804599 | -0.670309 | 865.6 | 158.517258 | 96.737558 | -0.700936
866 | 163.491806 | 96.462412 | -0.87859 | 866 | 165.131012 | 96.642754 | -0.723242 | 866 | 163.447037 | 96.730426 | -0.150322 | 866 | 165.263641 | 97.626343 | -0.127952 | 866 | 160.112976 | 96.800282 | -0.671927 | 866 | 158.629578 | 96.73285 | -0.702292
866.4 | 163.554382 | 96.456912 | -0.87909 | 866.4 | 165.196838 | 96.637862 | -0.722564 | 866.4 | 163.509979 | 96.724642 | -0.150483 | 866.4 | 165.330338 | 97.621936 | -0.128038 | 866.4 | 160.172333 | 96.795965 | -0.673554 | 866.4 | 158.748566 | 96.72815 | -0.703642
866.8 | 163.617188 | 96.45132 | -0.879613 | 866.8 | 165.264923 | 96.632925 | -0.721875 | 866.8 | 163.574677 | 96.718812 | -0.150647 | 866.8 | 165.397278 | 97.617471 | -0.128126 | 866.8 | 160.252625 | 96.791606 | -0.67519 | 866.8 | 158.880096 | 96.723442 | -0.70499
867.2 | 163.678055 | 96.44573 | -0.880161 | 867.2 | 165.332489 | 96.628083 | -0.721169 | 867.2 | 163.64212 | 96.713061 | -0.150815 | 867.2 | 165.464233 | 97.613014 | -0.128213 | 867.2 | 160.352371 | 96.787247 | -0.676833 | 867.2 | 159.012863 | 96.718734 | -0.706337
867.6 | 163.743225 | 96.440089 | -0.880731 | 867.6 | 165.398224 | 96.623222 | -0.720448 | 867.6 | 163.71109 | 96.70722 | -0.150985 | 867.6 | 165.533737 | 97.608578 | -0.1283 | 867.6 | 160.476288 | 96.782867 | -0.678481 | 867.6 | 159.145386 | 96.714063 | -0.707687
868 | 163.806732 | 96.434414 | -0.881322 | 868 | 165.463471 | 96.618335 | -0.719712 | 868 | 163.785812 | 96.701322 | -0.151159 | 868 | 165.604782 | 97.604131 | -0.128388 | 868 | 160.620392 | 96.778477 | -0.680135 | 868 | 159.275177 | 96.709393 | -0.709043
868.4 | 163.873856 | 96.428701 | -0.881933 | 868.4 | 165.531738 | 96.613499 | -0.718959 | 868.4 | 163.862839 | 96.695365 | -0.151336 | 868.4 | 165.675919 | 97.599626 | -0.128475 | 868.4 | 160.774338 | 96.774065 | -0.681794 | 868.4 | 159.397858 | 96.704704 | -0.710405
868.8 | 163.944153 | 96.422941 | -0.88256 | 868.8 | 165.600037 | 96.608706 | -0.718191 | 868.8 | 163.941986 | 96.689375 | -0.151516 | 868.8 | 165.746414 | 97.595129 | -0.128563 | 868.8 | 160.929779 | 96.769675 | -0.683457 | 868.8 | 159.507202 | 96.700064 | -0.711779
869.2 | 164.017853 | 96.417125 | -0.883198 | 869.2 | 165.668778 | 96.603896 | -0.717408 | 869.2 | 164.021774 | 96.683386 | -0.151696 | 869.2 | 165.819733 | 97.590663 | -0.128649 | 869.2 | 161.075348 | 96.765242 | -0.685123 | 869.2 | 159.603012 | 96.69548 | -0.713169
869.6 | 164.091461 | 96.411334 | -0.883849 | 869.6 | 165.738297 | 96.599096 | -0.716611 | 869.6 | 164.101288 | 96.677292 | -0.151879 | 869.6 | 165.889984 | 97.586167 | -0.128735 | 869.6 | 161.217957 | 96.760779 | -0.686791 | 869.6 | 159.680603 | 96.690883 | -0.714579
870 | 164.170319 | 96.405549 | -0.88451 | 870 | 165.810089 | 96.594329 | -0.715799 | 870 | 164.180817 | 96.671177 | -0.152062 | 870 | 165.957626 | 97.581671 | -0.128821 | 870 | 161.329056 | 96.756315 | -0.688459 | 870 | 159.757721 | 96.686316 | -0.716015
870.4 | 164.250458 | 96.399662 | -0.885182 | 870.4 | 165.884522 | 96.589543 | -0.714974 | 870.4 | 164.259399 | 96.665004 | -0.152247 | 870.4 | 166.020111 | 97.577135 | -0.128907 | 870.4 | 161.421906 | 96.75183 | -0.690129 | 870.4 | 159.849823 | 96.681769 | -0.717476
870.8 | 164.332657 | 96.393871 | -0.885862 | 870.8 | 165.958633 | 96.584788 | -0.714138 | 870.8 | 164.333588 | 96.658842 | -0.152431 | 870.8 | 166.082871 | 97.572599 | -0.128991 | 870.8 | 161.4926 | 96.747261 | -0.691797 | 870.8 | 159.954254 | 96.677227 | -0.718968
871.2 | 164.412827 | 96.388098 | -0.886551 | 871.2 | 166.0298 | 96.580033 | -0.71329 | 871.2 | 164.405151 | 96.652704 | -0.152616 | 871.2 | 166.140228 | 97.568074 | -0.129075 | 871.2 | 161.546341 | 96.742682 | -0.693463 | 871.2 | 160.086273 | 96.672673 | -0.720492
871.6 | 164.491608 | 96.382282 | -0.887253 | 871.6 | 166.100449 | 96.575247 | -0.712433 | 871.6 | 164.475205 | 96.646473 | -0.152801 | 871.6 | 166.197846 | 97.563557 | -0.129159 | 871.6 | 161.581558 | 96.738102 | -0.695126 | 871.6 | 160.237534 | 96.668132 | -0.722048
872 | 164.568634 | 96.376492 | -0.88797 | 872 | 166.169586 | 96.570492 | -0.711565 | 872 | 164.543716 | 96.640266 | -0.152986 | 872 | 166.256805 | 97.559022 | -0.129242 | 872 | 161.637207 | 96.733492 | -0.696786 | 872 | 160.404312 | 96.663485 | -0.723639
872.4 | 164.645004 | 96.370688 | -0.888703 | 872.4 | 166.235748 | 96.565737 | -0.710689 | 872.4 | 164.60762 | 96.634082 | -0.153172 | 872.4 | 166.31871 | 97.554466 | -0.129324 | 872.4 | 161.704193 | 96.728891 | -0.698446 | 872.4 | 160.578705 | 96.658852 | -0.725258
872.8 | 164.717011 | 96.364921 | -0.889449 | 872.8 | 166.296997 | 96.561 | -0.709803 | 872.8 | 164.674515 | 96.627828 | -0.153357 | 872.8 | 166.382736 | 97.54992 | -0.129405 | 872.8 | 161.8069 | 96.724248 | -0.700105 | 872.8 | 160.750153 | 96.654225 | -0.726907
873.2 | 164.787201 | 96.359118 | -0.890211 | 873.2 | 166.359299 | 96.556239 | -0.708905 | 873.2 | 164.745041 | 96.621564 | -0.153543 | 873.2 | 166.45221 | 97.545394 | -0.129486 | 873.2 | 161.934952 | 96.719564 | -0.701766 | 873.2 | 160.900391 | 96.649517 | -0.728584
873.6 | 164.856262 | 96.353327 | -0.890992 | 873.6 | 166.422043 | 96.551478 | -0.707998 | 873.6 | 164.815521 | 96.615299 | -0.153727 | 873.6 | 166.523758 | 97.540839 | -0.129565 | 873.6 | 162.093811 | 96.71489 | -0.703428 | 873.6 | 161.032929 | 96.644822 | -0.730287
874 | 164.926529 | 96.347476 | -0.891788 | 874 | 166.48764 | 96.546717 | -0.70708 | 874 | 164.886734 | 96.609035 | -0.153911 | 874 | 166.598434 | 97.536293 | -0.129643 | 874 | 162.259583 | 96.710195 | -0.705093 | 874 | 161.143005 | 96.640084 | -0.732015
874.4 | 164.993195 | 96.341643 | -0.8926 | 874.4 | 166.554749 | 96.541962 | -0.706148 | 874.4 | 164.959381 | 96.602805 | -0.154094 | 874.4 | 166.673187 | 97.531727 | -0.12972 | 874.4 | 162.42215 | 96.705426 | -0.706758 | 874.4 | 161.233658 | 96.635376 | -0.733765
874.8 | 165.063004 | 96.335876 | -0.893428 | 874.8 | 166.624481 | 96.537251 | -0.705205 | 874.8 | 165.033585 | 96.596575 | -0.154277 | 874.8 | 166.747192 | 97.527161 | -0.129796 | 874.8 | 162.551483 | 96.700616 | -0.708426 | 874.8 | 161.320602 | 96.630607 | -0.735537
875.2 | 165.13472 | 96.33003 | -0.894274 | 875.2 | 166.698212 | 96.532508 | -0.704251 | 875.2 | 165.106567 | 96.590356 | -0.154458 | 875.2 | 166.817642 | 97.522655 | -0.12987 | 875.2 | 162.663544 | 96.695774 | -0.710093 | 875.2 | 161.406082 | 96.625819 | -0.737329
875.6 | 165.203751 | 96.324202 | -0.895137 | 875.6 | 166.771957 | 96.527747 | -0.703285 | 875.6 | 165.179474 | 96.58408 | -0.154639 | 875.6 | 166.890961 | 97.51811 | -0.129943 | 875.6 | 162.754456 | 96.690911 | -0.711758 | 875.6 | 161.498932 | 96.620971 | -0.739139
876 | 165.271393 | 96.318303 | -0.896019 | 876 | 166.841415 | 96.523036 | -0.702309 | 876 | 165.251236 | 96.57785 | -0.15482 | 876 | 166.964691 | 97.513533 | -0.130015 | 876 | 162.837708 | 96.685995 | -0.713422 | 876 | 161.605347 | 96.616085 | -0.740963
876.4 | 165.337463 | 96.312385 | -0.896918 | 876.4 | 166.910294 | 96.518325 | -0.70132 | 876.4 | 165.321014 | 96.571585 | -0.155001 | 876.4 | 167.036102 | 97.509017 | -0.130085 | 876.4 | 162.925888 | 96.681058 | -0.715083 | 876.4 | 161.716934 | 96.61123 | -0.742799
876.8 | 165.400711 | 96.306418 | -0.897833 | 876.8 | 166.977173 | 96.513576 | -0.70032 | 876.8 | 165.391419 | 96.565252 | -0.155181 | 876.8 | 167.108612 | 97.504492 | -0.130154 | 876.8 | 163.039948 | 96.67609 | -0.716744 | 876.8 | 161.82901 | 96.60632 | -0.744644
877.2 | 165.462006 | 96.30044 | -0.898764 | 877.2 | 167.041306 | 96.508872 | -0.699307 | 877.2 | 165.461166 | 96.558976 | -0.155361 | 877.2 | 167.184677 | 97.499956 | -0.130223 | 877.2 | 163.17099 | 96.671091 | -0.718403 | 877.2 | 161.947754 | 96.601361 | -0.746496
877.6 | 165.523605 | 96.294412 | -0.899708 | 877.6 | 167.104828 | 96.504216 | -0.698281 | 877.6 | 165.533051 | 96.552677 | -0.155541 | 877.6 | 167.259552 | 97.49544 | -0.13029 | 877.6 | 163.321991 | 96.666144 | -0.720063 | 877.6 | 162.071625 | 96.596377 | -0.748351
878 | 165.586319 | 96.288276 | -0.900663 | 878 | 167.170517 | 96.499568 | -0.697245 | 878 | 165.608047 | 96.54639 | -0.15572 | 878 | 167.33223 | 97.490934 | -0.130357 | 878 | 163.481354 | 96.661144 | -0.721726 | 878 | 162.200958 | 96.591368 | -0.750208
878.4 | 165.648758 | 96.282153 | -0.901627 | 878.4 | 167.238953 | 96.494963 | -0.696199 | 878.4 | 165.686188 | 96.540114 | -0.155899 | 878.4 | 167.403534 | 97.486448 | -0.130423 | 878.4 | 163.649841 | 96.656113 | -0.723394 | 878.4 | 162.340378 | 96.586366 | -0.752061
878.8 | 165.716293 | 96.276053 | -0.902593 | 878.8 | 167.307114 | 96.490377 | -0.695145 | 878.8 | 165.762772 | 96.533827 | -0.156078 | 878.8 | 167.473114 | 97.481951 | -0.130488 | 878.8 | 163.806778 | 96.651124 | -0.725069 | 878.8 | 162.485718 | 96.581314 | -0.753913
879.2 | 165.784439 | 96.269826 | -0.903561 | 879.2 | 167.376297 | 96.485835 | -0.694081 | 879.2 | 165.839264 | 96.527551 | -0.156256 | 879.2 | 167.54007 | 97.477515 | -0.130553 | 879.2 | 163.946442 | 96.646093 | -0.726751 | 879.2 | 162.628815 | 96.57622 | -0.75576
879.6 | 165.859116 | 96.263636 | -0.904529 | 879.6 | 167.447968 | 96.481324 | -0.693008 | 879.6 | 165.914108 | 96.521321 | -0.156434 | 879.6 | 167.603668 | 97.473019 | -0.130617 | 879.6 | 164.055084 | 96.641073 | -0.728439 | 879.6 | 162.770691 | 96.571094 | -0.757601
880 | 165.937134 | 96.257415 | -0.905491 | 880 | 167.519943 | 96.476838 | -0.69193 | 880 | 165.987839 | 96.515102 | -0.156612 | 880 | 167.666534 | 97.468563 | -0.130681 | 880 | 164.153122 | 96.636052 | -0.730135 | 880 | 162.909638 | 96.565981 | -0.759433
880.4 | 166.019348 | 96.251134 | -0.906448 | 880.4 | 167.59137 | 96.472302 | -0.690844 | 880.4 | 166.060379 | 96.508826 | -0.15679 | 880.4 | 167.731293 | 97.464116 | -0.130745 | 880.4 | 164.237106 | 96.631 | -0.731838 | 880.4 | 163.033051 | 96.560899 | -0.761258
880.8 | 166.101318 | 96.244919 | -0.907397 | 880.8 | 167.662323 | 96.467784 | -0.689752 | 880.8 | 166.131821 | 96.502596 | -0.156968 | 880.8 | 167.801209 | 97.45961 | -0.130808 | 880.8 | 164.308777 | 96.625958 | -0.733545 | 880.8 | 163.146332 | 96.555761 | -0.763075
881.2 | 166.18718 | 96.238687 | -0.908338 | 881.2 | 167.733246 | 96.463324 | -0.688651 | 881.2 | 166.202881 | 96.4964 | -0.157147 | 881.2 | 167.873917 | 97.455124 | -0.130871 | 881.2 | 164.380707 | 96.620938 | -0.735256 | 881.2 | 163.246094 | 96.55063 | -0.764885
881.6 | 166.269836 | 96.232435 | -0.909273 | 881.6 | 167.803772 | 96.458831 | -0.687542 | 881.6 | 166.272766 | 96.490204 | -0.157327 | 881.6 | 167.946091 | 97.450628 | -0.130934 | 881.6 | 164.459763 | 96.615949 | -0.73697 | 881.6 | 163.332291 | 96.545522 | -0.76669
882 | 166.351044 | 96.226312 | -0.910202 | 882 | 167.87558 | 96.454383 | -0.686425 | 882 | 166.343842 | 96.484031 | -0.157508 | 882 | 168.021683 | 97.446122 | -0.130996 | 882 | 164.544968 | 96.61096 | -0.738687 | 882 | 163.41037 | 96.540329 | -0.768491
882.4 | 166.429916 | 96.220164 | -0.911129 | 882.4 | 167.943695 | 96.449903 | -0.685301 | 882.4 | 166.413422 | 96.477836 | -0.157691 | 882.4 | 168.098267 | 97.441567 | -0.131058 | 882.4 | 164.639069 | 96.606034 | -0.740407 | 882.4 | 163.485016 | 96.535174 | -0.770286
882.8 | 166.506165 | 96.214052 | -0.912054 | 882.8 | 168.010941 | 96.445431 | -0.684171 | 882.8 | 166.483658 | 96.471685 | -0.157874 | 882.8 | 168.171555 | 97.437011 | -0.131118 | 882.8 | 164.742523 | 96.60115 | -0.742131 | 882.8 | 163.563126 | 96.529999 | -0.772079
883.2 | 166.578644 | 96.207983 | -0.912979 | 883.2 | 168.077057 | 96.441001 | -0.683031 | 883.2 | 166.554535 | 96.465489 | -0.158059 | 883.2 | 168.24292 | 97.432455 | -0.131178 | 883.2 | 164.862228 | 96.596213 | -0.74386 | 883.2 | 163.666596 | 96.524794 | -0.773872
883.6 | 166.646286 | 96.201973 | -0.913909 | 883.6 | 168.141602 | 96.436571 | -0.681884 | 883.6 | 166.625336 | 96.459362 | -0.158246 | 883.6 | 168.312836 | 97.427889 | -0.131237 | 883.6 | 164.987839 | 96.59134 | -0.745594 | 883.6 | 163.782364 | 96.5196 | -0.775665
884 | 166.710724 | 96.195989 | -0.914844 | 884 | 168.200592 | 96.432129 | -0.680728 | 884 | 166.696182 | 96.453144 | -0.158434 | 884 | 168.381836 | 97.423353 | -0.131295 | 884 | 165.110291 | 96.586435 | -0.747333 | 884 | 163.900833 | 96.514383 | -0.777459
884.4 | 166.771927 | 96.189968 | -0.915787 | 884.4 | 168.261337 | 96.427625 | -0.679566 | 884.4 | 166.766861 | 96.446936 | -0.158622 | 884.4 | 168.449387 | 97.418768 | -0.131352 | 884.4 | 165.226303 | 96.58154 | -0.749076 | 884.4 | 164.032089 | 96.509184 | -0.779255
884.8 | 166.832977 | 96.184044 | -0.916738 | 884.8 | 168.322174 | 96.423126 | -0.678396 | 884.8 | 166.834366 | 96.440763 | -0.158811 | 884.8 | 168.515076 | 97.414192 | -0.131409 | 884.8 | 165.346771 | 96.576613 | -0.750818 | 884.8 | 164.165588 | 96.503912 | -0.781054
885.2 | 166.893616 | 96.178084 | -0.9177 | 885.2 | 168.385346 | 96.418652 | -0.677216 | 885.2 | 166.90242 | 96.434476 | -0.159001 | 885.2 | 168.582321 | 97.409656 | -0.131465 | 885.2 | 165.460587 | 96.571667 | -0.752559 | 885.2 | 164.295898 | 96.498687 | -0.782855
885.6 | 166.9543 | 96.172129 | -0.918676 | 885.6 | 168.45047 | 96.414123 | -0.676026 | 885.6 | 166.968506 | 96.428177 | -0.159191 | 885.6 | 168.648315 | 97.405131 | -0.131522 | 885.6 | 165.568253 | 96.566709 | -0.754294 | 885.6 | 164.423004 | 96.493452 | -0.784659
886 | 167.015991 | 96.166199 | -0.919668 | 886 | 168.51651 | 96.409568 | -0.674828 | 886 | 167.03331 | 96.421821 | -0.159382 | 886 | 168.715988 | 97.400585 | -0.131579 | 886 | 165.663788 | 96.56172 | -0.756022 | 886 | 164.542221 | 96.488142 | -0.786464
886.4 | 167.079254 | 96.160202 | -0.920675 | 886.4 | 168.584549 | 96.405 | -0.673617 | 886.4 | 167.096283 | 96.415442 | -0.159573 | 886.4 | 168.780945 | 97.396049 | -0.131637 | 886.4 | 165.755432 | 96.556752 | -0.75774 | 886.4 | 164.65506 | 96.482887 | -0.788272
886.8 | 167.141983 | 96.154206 | -0.921699 | 886.8 | 168.654831 | 96.400421 | -0.672393 | 886.8 | 167.16301 | 96.409006 | -0.159764 | 886.8 | 168.845581 | 97.391504 | -0.131696 | 886.8 | 165.851715 | 96.55171 | -0.759443 | 886.8 | 164.766617 | 96.477584 | -0.79008
887.2 | 167.209869 | 96.148202 | -0.922743 | 887.2 | 168.721573 | 96.395879 | -0.671154 | 887.2 | 167.231049 | 96.402571 | -0.159954 | 887.2 | 168.909149 | 97.386938 | -0.131755 | 887.2 | 165.949753 | 96.54668 | -0.761129 | 887.2 | 164.872772 | 96.472292 | -0.791891
887.6 | 167.279373 | 96.142163 | -0.923808 | 887.6 | 168.789597 | 96.391299 | -0.669901 | 887.6 | 167.298843 | 96.396031 | -0.160144 | 887.6 | 168.972595 | 97.382402 | -0.131815 | 887.6 | 166.047531 | 96.541638 | -0.762799 | 887.6 | 164.978226 | 96.466995 | -0.793702
888 | 167.351593 | 96.136058 | -0.924891 | 888 | 168.85669 | 96.386663 | -0.668633 | 888 | 167.368607 | 96.389458 | -0.160334 | 888 | 169.034576 | 97.377807 | -0.131877 | 888 | 166.155884 | 96.536544 | -0.764449 | 888 | 165.09053 | 96.461654 | -0.795513
888.4 | 167.423386 | 96.129916 | -0.925993 | 888.4 | 168.925339 | 96.382089 | -0.667348 | 888.4 | 167.441803 | 96.382919 | -0.160522 | 888.4 | 169.100311 | 97.373201 | -0.131939 | 888.4 | 166.278259 | 96.53145 | -0.766079 | 888.4 | 165.206787 | 96.456308 | -0.797323
888.8 | 167.49997 | 96.123719 | -0.927111 | 888.8 | 168.989975 | 96.377497 | -0.666045 | 888.8 | 167.514832 | 96.376335 | -0.160708 | 888.8 | 169.166657 | 97.368625 | -0.132002 | 888.8 | 166.41182 | 96.526323 | -0.767684 | 888.8 | 165.322556 | 96.450943 | -0.799133
889.2 | 167.575928 | 96.117499 | -0.928243 | 889.2 | 169.056427 | 96.372867 | -0.664724 | 889.2 | 167.58522 | 96.369739 | -0.160893 | 889.2 | 169.233978 | 97.364029 | -0.132066 | 889.2 | 166.557221 | 96.521166 | -0.769264 | 889.2 | 165.437103 | 96.445578 | -0.800943
889.6 | 167.650406 | 96.111266 | -0.929388 | 889.6 | 169.121063 | 96.368244 | -0.663384 | 889.6 | 167.654312 | 96.363097 | -0.161076 | 889.6 | 169.301849 | 97.359414 | -0.132131 | 889.6 | 166.70871 | 96.515957 | -0.770819 | 889.6 | 165.546478 | 96.440152 | -0.802748
890 | 167.72348 | 96.104942 | -0.930543 | 890 | 169.184723 | 96.363658 | -0.662027 | 890 | 167.724213 | 96.356455 | -0.161258 | 890 | 169.370712 | 97.354818 | -0.132197 | 890 | 166.855942 | 96.510768 | -0.772346 | 890 | 165.660278 | 96.434756 | -0.80455
890.4 | 167.797958 | 96.098553 | -0.931702 | 890.4 | 169.243515 | 96.359052 | -0.660651 | 890.4 | 167.794113 | 96.349826 | -0.161437 | 890.4 | 169.440857 | 97.350283 | -0.132263 | 890.4 | 166.990784 | 96.505517 | -0.773845 | 890.4 | 165.776794 | 96.42939 | -0.806347
890.8 | 167.869888 | 96.092198 | -0.932864 | 890.8 | 169.304718 | 96.354448 | -0.659257 | 890.8 | 167.864365 | 96.343172 | -0.161615 | 890.8 | 169.511993 | 97.345717 | -0.132331 | 890.8 | 167.103119 | 96.500213 | -0.775314 | 890.8 | 165.898743 | 96.424007 | -0.808138
891.2 | 167.939972 | 96.085838 | -0.934024 | 891.2 | 169.364731 | 96.349906 | -0.657846 | 891.2 | 167.937241 | 96.336542 | -0.16179 | 891.2 | 169.580154 | 97.341171 | -0.132401 | 891.2 | 167.191727 | 96.49494 | -0.776753 | 891.2 | 166.022888 | 96.418605 | -0.809924
891.6 | 168.008789 | 96.079382 | -0.93518 | 891.6 | 169.426498 | 96.345363 | -0.65642 | 891.6 | 168.014435 | 96.329889 | -0.161962 | 891.6 | 169.647659 | 97.336615 | -0.132472 | 891.6 | 167.258911 | 96.489657 | -0.778164 | 891.6 | 166.148895 | 96.413222 | -0.811703
892 | 168.078339 | 96.072974 | -0.936327 | 892 | 169.492096 | 96.340884 | -0.654982 | 892 | 168.09314 | 96.323304 | -0.162133 | 892 | 169.714645 | 97.33205 | -0.132545 | 892 | 167.310394 | 96.484321 | -0.779547 | 892 | 166.275482 | 96.407832 | -0.813474
892.4 | 168.147766 | 96.066596 | -0.937463 | 892.4 | 169.562927 | 96.336467 | -0.653531 | 892.4 | 168.174286 | 96.316812 | -0.162301 | 892.4 | 169.78157 | 97.327544 | -0.13262 | 892.4 | 167.350098 | 96.478986 | -0.780904 | 892.4 | 166.397049 | 96.402418 | -0.81524
892.8 | 168.216003 | 96.060188 | -0.938588 | 892.8 | 169.638275 | 96.332075 | -0.652069 | 892.8 | 168.251465 | 96.310261 | -0.162467 | 892.8 | 169.844238 | 97.323038 | -0.132696 | 892.8 | 167.372803 | 96.473702 | -0.782237 | 892.8 | 166.514114 | 96.397022 | -0.817001
893.2 | 168.282272 | 96.053839 | -0.939702 | 893.2 | 169.715912 | 96.327726 | -0.650597 | 893.2 | 168.330566 | 96.303779 | -0.162632 | 893.2 | 169.908783 | 97.318492 | -0.132774 | 893.2 | 167.397858 | 96.468366 | -0.783547 | 893.2 | 166.627609 | 96.391516 | -0.818756
893.6 | 168.349365 | 96.047474 | -0.940805 | 893.6 | 169.795776 | 96.323435 | -0.649118 | 893.6 | 168.407105 | 96.297355 | -0.162796 | 893.6 | 169.974213 | 97.313936 | -0.132853 | 893.6 | 167.438873 | 96.463041 | -0.784837 | 893.6 | 166.743683 | 96.386009 | -0.820504
894 | 168.41597 | 96.041102 | -0.941895 | 894 | 169.873932 | 96.31913 | -0.647632 | 894 | 168.482254 | 96.290873 | -0.162958 | 894 | 170.041168 | 97.30935 | -0.132933 | 894 | 167.493622 | 96.457695 | -0.786108 | 894 | 166.85321 | 96.38054 | -0.822244
894.4 | 168.482803 | 96.034778 | -0.942972 | 894.4 | 169.951523 | 96.314813 | -0.646136 | 894.4 | 168.55481 | 96.284426 | -0.163121 | 894.4 | 170.106644 | 97.304745 | -0.133014 | 894.4 | 167.565399 | 96.452307 | -0.787361 | 894.4 | 166.963837 | 96.374991 | -0.823975
894.8 | 168.548355 | 96.028478 | -0.944038 | 894.8 | 170.025085 | 96.310502 | -0.644632 | 894.8 | 168.628021 | 96.277966 | -0.163282 | 894.8 | 170.173096 | 97.300119 | -0.133094 | 894.8 | 167.658325 | 96.446992 | -0.788597 | 894.8 | 167.078613 | 96.36946 | -0.825697
895.2 | 168.619125 | 96.022119 | -0.945091 | 895.2 | 170.095825 | 96.306179 | -0.643118 | 895.2 | 168.698669 | 96.27145 | -0.163443 | 895.2 | 170.241409 | 97.295445 | -0.133175 | 895.2 | 167.763046 | 96.441636 | -0.789819 | 895.2 | 167.196198 | 96.36391 | -0.827412
895.6 | 168.692032 | 96.015747 | -0.946132 | 895.6 | 170.164032 | 96.301875 | -0.641595 | 895.6 | 168.770218 | 96.264946 | -0.163603 | 895.6 | 170.310516 | 97.290759 | -0.133255 | 895.6 | 167.883255 | 96.436248 | -0.791028 | 895.6 | 167.315735 | 96.358409 | -0.829117
896 | 168.767899 | 96.009472 | -0.947159 | 896 | 170.231674 | 96.297602 | -0.640062 | 896 | 168.837997 | 96.258408 | -0.163761 | 896 | 170.375656 | 97.286034 | -0.133334 | 896 | 168.002152 | 96.430849 | -0.792226 | 896 | 167.426788 | 96.352885 | -0.830815
896.4 | 168.845306 | 96.003118 | -0.948173 | 896.4 | 170.296967 | 96.293322 | -0.638519 | 896.4 | 168.90654 | 96.2518 | -0.163919 | 896.4 | 170.44162 | 97.281379 | -0.133412 | 896.4 | 168.115387 | 96.425461 | -0.793416 | 896.4 | 167.5289 | 96.347379 | -0.832509
896.8 | 168.92102 | 95.996777 | -0.949175 | 896.8 | 170.362579 | 96.289055 | -0.636969 | 896.8 | 168.974579 | 96.245158 | -0.164075 | 896.8 | 170.506668 | 97.276674 | -0.133489 | 896.8 | 168.21553 | 96.420093 | -0.794598 | 896.8 | 167.626419 | 96.341805 | -0.834199
897.2 | 168.995483 | 95.990404 | -0.950166 | 897.2 | 170.426361 | 96.284851 | -0.635412 | 897.2 | 169.043335 | 96.238551 | -0.16423 | 897.2 | 170.574448 | 97.27193 | -0.133566 | 897.2 | 168.3013 | 96.414716 | -0.795776 | 897.2 | 167.721115 | 96.336212 | -0.835885
897.6 | 169.067078 | 95.984026 | -0.951147 | 897.6 | 170.489227 | 96.28069 | -0.633849 | 897.6 | 169.107712 | 96.231898 | -0.164383 | 897.6 | 170.642151 | 97.267255 | -0.133641 | 897.6 | 168.370468 | 96.409349 | -0.796951 | 897.6 | 167.814285 | 96.330656 | -0.837567
898 | 169.131317 | 95.977691 | -0.952117 | 898 | 170.550812 | 96.276485 | -0.632282 | 898 | 169.174225 | 96.225211 | -0.164535 | 898 | 170.715241 | 97.262539 | -0.133716 | 898 | 168.438095 | 96.403992 | -0.798126 | 898 | 167.907883 | 96.325015 | -0.839245
898.4 | 169.192474 | 95.971379 | -0.953079 | 898.4 | 170.60997 | 96.272331 | -0.630713 | 898.4 | 169.239899 | 96.218592 | -0.164685 | 898.4 | 170.790207 | 97.257815 | -0.13379 | 898.4 | 168.508575 | 96.398625 | -0.799302 | 898.4 | 168.001679 | 96.319312 | -0.84092
898.8 | 169.254486 | 95.965032 | -0.954035 | 898.8 | 170.668945 | 96.268208 | -0.62914 | 898.8 | 169.30484 | 96.211915 | -0.164834 | 898.8 | 170.867294 | 97.25311 | -0.133863 | 898.8 | 168.592987 | 96.393331 | -0.800479 | 898.8 | 168.09137 | 96.313566 | -0.842588
899.2 | 169.314804 | 95.958654 | -0.95499 | 899.2 | 170.726898 | 96.264036 | -0.627563 | 899.2 | 169.36937 | 96.205274 | -0.164983 | 899.2 | 170.942413 | 97.248365 | -0.133936 | 899.2 | 168.687897 | 96.388016 | -0.801658 | 899.2 | 168.172958 | 96.307782 | -0.844248
899.6 | 169.373459 | 95.952336 | -0.955945 | 899.6 | 170.787827 | 96.259874 | -0.625983 | 899.6 | 169.437347 | 96.198644 | -0.16513 | 899.6 | 171.017639 | 97.24364 | -0.134009 | 899.6 | 168.796753 | 96.38268 | -0.802841 | 899.6 | 168.249756 | 96.301982 | -0.845897
900 | 169.438202 | 95.946061 | -0.956899 | 900 | 170.849884 | 96.255671 | -0.624399 | 900 | 169.505524 | 96.191967 | -0.165278 | 900 | 171.088104 | 97.238876 | -0.134081 | 900 | 168.922638 | 96.377408 | -0.804028 | 900 | 168.320648 | 96.296119 | -0.847535
900.4 | 169.507172 | 95.939732 | -0.957858 | 900.4 | 170.918427 | 96.251429 | -0.622808 | 900.4 | 169.576035 | 96.185303 | -0.165425 | 900.4 | 171.155701 | 97.234111 | -0.134153 | 900.4 | 169.058563 | 96.372135 | -0.80522 | 900.4 | 168.396576 | 96.290225 | -0.849158
900.8 | 169.575211 | 95.933402 | -0.958823 | 900.8 | 170.989258 | 96.247205 | -0.62121 | 900.8 | 169.647293 | 96.178661 | -0.165573 | 900.8 | 171.221314 | 97.229296 | -0.134224 | 900.8 | 169.205811 | 96.366831 | -0.806418 | 900.8 | 168.477295 | 96.284283 | -0.850765
901.2 | 169.645462 | 95.927023 | -0.959792 | 901.2 | 171.063507 | 96.242975 | -0.619604 | 901.2 | 169.721039 | 96.171974 | -0.165721 | 901.2 | 171.286667 | 97.224512 | -0.134295 | 901.2 | 169.35437 | 96.361537 | -0.807624 | 901.2 | 168.568497 | 96.278352 | -0.852352
901.6 | 169.719208 | 95.92061 | -0.960762 | 901.6 | 171.137619 | 96.238703 | -0.617988 | 901.6 | 169.796219 | 96.165229 | -0.165868 | 901.6 | 171.352295 | 97.219727 | -0.134365 | 901.6 | 169.502289 | 96.356233 | -0.808838 | 901.6 | 168.666443 | 96.272458 | -0.85392
902 | 169.792084 | 95.914244 | -0.961732 | 902 | 171.21257 | 96.234473 | -0.616364 | 902 | 169.870392 | 96.158519 | -0.166015 | 902 | 171.417511 | 97.214923 | -0.134435 | 902 | 169.645844 | 96.350929 | -0.810059 | 902 | 168.775528 | 96.26651 | -0.855468
902.4 | 169.863571 | 95.907799 | -0.962703 | 902.4 | 171.282867 | 96.230319 | -0.61473 | 902.4 | 169.942154 | 96.151831 | -0.166161 | 902.4 | 171.484039 | 97.210188 | -0.134504 | 902.4 | 169.781342 | 96.345593 | -0.811287 | 902.4 | 168.883514 | 96.260597 | -0.856998
902.8 | 169.93338 | 95.901276 | -0.963671 | 902.8 | 171.349411 | 96.226146 | -0.613089 | 902.8 | 170.012192 | 96.14511 | -0.166306 | 902.8 | 171.548981 | 97.205483 | -0.134574 | 902.8 | 169.890656 | 96.340247 | -0.812523 | 902.8 | 168.987579 | 96.25471 | -0.858511
903.2 | 170.001862 | 95.894801 | -0.964633 | 903.2 | 171.412842 | 96.222023 | -0.611441 | 903.2 | 170.082321 | 96.138411 | -0.166451 | 903.2 | 171.612976 | 97.200798 | -0.134643 | 903.2 | 169.981659 | 96.334848 | -0.813764 | 903.2 | 169.077026 | 96.248767 | -0.860008
903.6 | 170.070053 | 95.888266 | -0.965589 | 903.6 | 171.47432 | 96.217912 | -0.609786 | 903.6 | 170.149994 | 96.131689 | -0.166595 | 903.6 | 171.674515 | 97.196143 | -0.134713 | 903.6 | 170.058228 | 96.329482 | -0.815011 | 903.6 | 169.159943 | 96.242855 | -0.861488
904 | 170.13559 | 95.881694 | -0.966537 | 904 | 171.53566 | 96.213833 | -0.608126 | 904 | 170.215546 | 96.124956 | -0.166738 | 904 | 171.734467 | 97.191508 | -0.134783 | 904 | 170.122818 | 96.324093 | -0.816261 | 904 | 169.235626 | 96.236931 | -0.862953
904.4 | 170.198456 | 95.875129 | -0.967477 | 904.4 | 171.596085 | 96.209791 | -0.606461 | 904.4 | 170.282623 | 96.11828 | -0.166881 | 904.4 | 171.796417 | 97.186882 | -0.134855 | 904.4 | 170.183914 | 96.318652 | -0.817513 | 904.4 | 169.310898 | 96.230964 | -0.864403
904.8 | 170.262039 | 95.868593 | -0.968409 | 904.8 | 171.661423 | 96.205762 | -0.604791 | 904.8 | 170.351334 | 96.111615 | -0.167023 | 904.8 | 171.861603 | 97.182277 | -0.134928 | 904.8 | 170.249359 | 96.313233 | -0.818766 | 904.8 | 169.390762 | 96.225009 | -0.865835
905.2 | 170.329315 | 95.862004 | -0.969331 | 905.2 | 171.727585 | 96.201714 | -0.603117 | 905.2 | 170.419312 | 96.104859 | -0.167164 | 905.2 | 171.930069 | 97.177671 | -0.135002 | 905.2 | 170.323761 | 96.307792 | -0.820021 | 905.2 | 169.492874 | 96.219036 | -0.86725
905.6 | 170.397553 | 95.855353 | -0.970243 | 905.6 | 171.797195 | 96.197679 | -0.601437 | 905.6 | 170.489594 | 96.098137 | -0.167305 | 905.6 | 172.003586 | 97.173026 | -0.135077 | 905.6 | 170.40184 | 96.302309 | -0.821279 | 905.6 | 169.606979 | 96.213092 | -0.868648
906 | 170.465134 | 95.848763 | -0.971144 | 906 | 171.867447 | 96.19365 | -0.599754 | 906 | 170.559525 | 96.09145 | -0.167445 | 906 | 172.080154 | 97.168371 | -0.135154 | 906 | 170.482559 | 96.296764 | -0.822534 | 906 | 169.739853 | 96.207107 | -0.870027
906.4 | 170.536072 | 95.842082 | -0.972032 | 906.4 | 171.938934 | 96.18967 | -0.598064 | 906.4 | 170.631943 | 96.084671 | -0.167584 | 906.4 | 172.158188 | 97.163746 | -0.135231 | 906.4 | 170.556946 | 96.291176 | -0.823788 | 906.4 | 169.869003 | 96.201189 | -0.87139
906.8 | 170.608307 | 95.835439 | -0.972908 | 906.8 | 172.009567 | 96.185665 | -0.596367 | 906.8 | 170.704895 | 96.077961 | -0.167722 | 906.8 | 172.234802 | 97.15909 | -0.13531 | 906.8 | 170.625015 | 96.285535 | -0.825038 | 906.8 | 169.991379 | 96.195308 | -0.872736
907.2 | 170.678787 | 95.828819 | -0.973771 | 907.2 | 172.079758 | 96.181675 | -0.594666 | 907.2 | 170.775971 | 96.071227 | -0.16786 | 907.2 | 172.310516 | 97.154425 | -0.135389 | 907.2 | 170.68808 | 96.279822 | -0.826282 | 907.2 | 170.092835 | 96.189383 | -0.874067
907.6 | 170.747604 | 95.82212 | -0.974619 | 907.6 | 172.146637 | 96.177714 | -0.59296 | 907.6 | 170.847885 | 96.064552 | -0.167997 | 907.6 | 172.382614 | 97.14975 | -0.135468 | 907.6 | 170.750931 | 96.274066 | -0.827518 | 907.6 | 170.176392 | 96.183539 | -0.875385
908 | 170.815353 | 95.815506 | -0.975451 | 908 | 172.217011 | 96.173754 | -0.591246 | 908 | 170.9189 | 96.057887 | -0.168133 | 908 | 172.449005 | 97.145095 | -0.135548 | 908 | 170.808075 | 96.268195 | -0.828744 | 908 | 170.246643 | 96.177695 | -0.876691
908.4 | 170.881622 | 95.80894 | -0.976272 | 908.4 | 172.286423 | 96.169894 | -0.589526 | 908.4 | 170.989899 | 96.051257 | -0.16827 | 908.4 | 172.51178 | 97.14042 | -0.135629 | 908.4 | 170.868744 | 96.262281 | -0.829955 | 908.4 | 170.324982 | 96.171887 | -0.877991
908.8 | 170.946442 | 95.802418 | -0.977086 | 908.8 | 172.356171 | 96.166027 | -0.587801 | 908.8 | 171.057892 | 96.044638 | -0.168408 | 908.8 | 172.573517 | 97.135795 | -0.135709 | 908.8 | 170.935715 | 96.256389 | -0.83115 | 908.8 | 170.414688 | 96.166092 | -0.879282
909.2 | 171.007172 | 95.795948 | -0.977892 | 909.2 | 172.424835 | 96.162148 | -0.586073 | 909.2 | 171.128754 | 96.038042 | -0.168545 | 909.2 | 172.634659 | 97.131129 | -0.13579 | 909.2 | 171.008789 | 96.250413 | -0.832328 | 909.2 | 170.525955 | 96.160296 | -0.880569
909.6 | 171.069672 | 95.78948 | -0.978699 | 909.6 | 172.498093 | 96.158344 | -0.584341 | 909.6 | 171.197235 | 96.031504 | -0.168684 | 909.6 | 172.695877 | 97.126454 | -0.135872 | 909.6 | 171.08493 | 96.244447 | -0.833489 | 909.6 | 170.667969 | 96.15452 | -0.881853
910 | 171.130371 | 95.783071 | -0.979508 | 910 | 172.571564 | 96.154546 | -0.582604 | 910 | 171.266022 | 96.02493 | -0.168824 | 910 | 172.757965 | 97.121828 | -0.135954 | 910 | 171.161728 | 96.23847 | -0.834629 | 910 | 170.824188 | 96.148761 | -0.883138
910.4 | 171.193146 | 95.776675 | -0.980324 | 910.4 | 172.644577 | 96.15073 | -0.580864 | 910.4 | 171.333008 | 96.018345 | -0.168965 | 910.4 | 172.82309 | 97.117183 | -0.136036 | 910.4 | 171.236557 | 96.232504 | -0.83575 | 910.4 | 170.979294 | 96.143009 | -0.884425
910.8 | 171.254059 | 95.770303 | -0.981152 | 910.8 | 172.718292 | 96.146944 | -0.579122 | 910.8 | 171.403854 | 96.011749 | -0.169107 | 910.8 | 172.890961 | 97.112478 | -0.136119 | 910.8 | 171.303314 | 96.226528 | -0.836853 | 910.8 | 171.12175 | 96.137171 | -0.885714
911.2 | 171.318558 | 95.763943 | -0.98199 | 911.2 | 172.794495 | 96.143166 | -0.577377 | 911.2 | 171.474014 | 96.005154 | -0.169251 | 911.2 | 172.958878 | 97.107753 | -0.136203 | 911.2 | 171.368561 | 96.220625 | -0.837939 | 911.2 | 171.231491 | 96.131357 | -0.887004
911.6 | 171.384186 | 95.757559 | -0.982842 | 911.6 | 172.869278 | 96.139368 | -0.57563 | 911.6 | 171.548004 | 95.998569 | -0.169396 | 911.6 | 173.028107 | 97.103069 | -0.136287 | 911.6 | 171.430985 | 96.214712 | -0.83901 | 911.6 | 171.305267 | 96.125556 | -0.888295
912 | 171.453049 | 95.751235 | -0.983708 | 912 | 172.941422 | 96.135552 | -0.57388 | 912 | 171.621521 | 95.991984 | -0.169542 | 912 | 173.100861 | 97.098344 | -0.136371 | 912 | 171.498612 | 96.208809 | -0.840064 | 912 | 171.351517 | 96.119712 | -0.889587
912.4 | 171.523163 | 95.74493 | -0.984587 | 912.4 | 173.012253 | 96.131766 | -0.572125 | 912.4 | 171.695175 | 95.985366 | -0.169688 | 912.4 | 173.172348 | 97.093628 | -0.136455 | 912.4 | 171.575409 | 96.202969 | -0.841106 | 912.4 | 171.377243 | 96.113855 | -0.890883
912.8 | 171.598907 | 95.738516 | -0.98548 | 912.8 | 173.081635 | 96.127944 | -0.570365 | 912.8 | 171.768173 | 95.978701 | -0.169836 | 912.8 | 173.244064 | 97.088884 | -0.136539 | 912.8 | 171.660278 | 96.197161 | -0.842136 | 912.8 | 171.404282 | 96.10798 | -0.892179
913.2 | 171.676514 | 95.732138 | -0.986385 | 913.2 | 173.149674 | 96.124171 | -0.568599 | 913.2 | 171.841843 | 95.972059 | -0.169983 | 913.2 | 173.311859 | 97.08411 | -0.136624 | 913.2 | 171.748825 | 96.191352 | -0.843156 | 913.2 | 171.450958 | 96.102111 | -0.893477
913.6 | 171.756928 | 95.725796 | -0.987298 | 913.6 | 173.215759 | 96.120373 | -0.566828 | 913.6 | 171.911255 | 95.965464 | -0.170131 | 913.6 | 173.382736 | 97.079394 | -0.136708 | 913.6 | 171.848969 | 96.185607 | -0.84417 | 913.6 | 171.511597 | 96.096212 | -0.894778
914 | 171.837296 | 95.719327 | -0.988222 | 914 | 173.279388 | 96.116544 | -0.56505 | 914 | 171.980133 | 95.95873 | -0.170279 | 914 | 173.44986 | 97.074639 | -0.136792 | 914 | 171.958054 | 96.179998 | -0.845178 | 914 | 171.589035 | 96.090355 | -0.896083
914.4 | 171.916962 | 95.712865 | -0.989153 | 914.4 | 173.344376 | 96.112759 | -0.563264 | 914.4 | 172.05098 | 95.951986 | -0.170428 | 914.4 | 173.516007 | 97.069865 | -0.136876 | 914.4 | 172.07106 | 96.174411 | -0.846189 | 914.4 | 171.693329 | 96.084412 | -0.897392
914.8 | 171.996185 | 95.706341 | -0.990091 | 914.8 | 173.4095 | 96.108962 | -0.561472 | 914.8 | 172.122482 | 95.945241 | -0.170575 | 914.8 | 173.578583 | 97.065061 | -0.13696 | 914.8 | 172.184509 | 96.168917 | -0.847205 | 914.8 | 171.816818 | 96.078445 | -0.898703
915.2 | 172.073944 | 95.699734 | -0.991031 | 915.2 | 173.475922 | 96.105188 | -0.559674 | 915.2 | 172.190704 | 95.938371 | -0.170722 | 915.2 | 173.641113 | 97.060246 | -0.137044 | 915.2 | 172.301453 | 96.163476 | -0.848233 | 915.2 | 171.956009 | 96.072508 | -0.900018
915.6 | 172.145004 | 95.693162 | -0.991971 | 915.6 | 173.539398 | 96.10141 | -0.557869 | 915.6 | 172.262878 | 95.931523 | -0.170868 | 915.6 | 173.69957 | 97.055462 | -0.137127 | 915.6 | 172.417725 | 96.158078 | -0.849277 | 915.6 | 172.103729 | 96.066497 | -0.901334
916 | 172.21286 | 95.686548 | -0.992911 | 916 | 173.60672 | 96.097662 | -0.556059 | 916 | 172.336716 | 95.924619 | -0.171012 | 916 | 173.759369 | 97.050637 | -0.137209 | 916 | 172.548416 | 96.152826 | -0.85034 | 916 | 172.256882 | 96.060487 | -0.90265
916.4 | 172.280914 | 95.679837 | -0.993848 | 916.4 | 173.671722 | 96.093926 | -0.554243 | 916.4 | 172.41069 | 95.917679 | -0.171154 | 916.4 | 173.81723 | 97.045813 | -0.137291 | 916.4 | 172.68544 | 96.147616 | -0.851428 | 916.4 | 172.406769 | 96.05444 | -0.903966
916.8 | 172.345535 | 95.673108 | -0.994782 | 916.8 | 173.735809 | 96.090217 | -0.552423 | 916.8 | 172.484283 | 95.910764 | -0.171295 | 916.8 | 173.87915 | 97.040989 | -0.137371 | 916.8 | 172.834671 | 96.142397 | -0.852544 | 916.8 | 172.549027 | 96.048424 | -0.905279
917.2 | 172.40715 | 95.666415 | -0.995708 | 917.2 | 173.798233 | 96.086538 | -0.550602 | 917.2 | 172.556854 | 95.903824 | -0.171434 | 917.2 | 173.943451 | 97.036125 | -0.137451 | 917.2 | 172.989578 | 96.137249 | -0.853691 | 917.2 | 172.67012 | 96.042382 | -0.906591
917.6 | 172.471787 | 95.659632 | -0.996626 | 917.6 | 173.859222 | 96.082884 | -0.548777 | 917.6 | 172.629318 | 95.896851 | -0.171571 | 917.6 | 174.012421 | 97.03134 | -0.137529 | 917.6 | 173.146454 | 96.132124 | -0.854871 | 917.6 | 172.773285 | 96.036335 | -0.907902
918 | 172.536499 | 95.652855 | -0.997534 | 918 | 173.921143 | 96.079224 | -0.54695 | 918 | 172.704208 | 95.889901 | -0.171706 | 918 | 174.080658 | 97.026506 | -0.137607 | 918 | 173.286087 | 96.127051 | -0.856084 | 918 | 172.853149 | 96.030263 | -0.90921
918.4 | 172.600052 | 95.646029 | -0.998431 | 918.4 | 173.987152 | 96.075646 | -0.545125 | 918.4 | 172.776749 | 95.882973 | -0.17184 | 918.4 | 174.154449 | 97.021652 | -0.137683 | 918.4 | 173.417206 | 96.121988 | -0.857334 | 918.4 | 172.902466 | 96.024161 | -0.910515
918.8 | 172.666687 | 95.639209 | -0.999316 | 918.8 | 174.054245 | 96.072048 | -0.543301 | 918.8 | 172.849793 | 95.876023 | -0.171972 | 918.8 | 174.22966 | 97.016837 | -0.137759 | 918.8 | 173.536758 | 96.116915 | -0.858621 | 918.8 | 172.933441 | 96.018157 | -0.911814
919.2 | 172.731949 | 95.632395 | -1.000188 | 919.2 | 174.125732 | 96.068431 | -0.541479 | 919.2 | 172.922058 | 95.869039 | -0.172103 | 919.2 | 174.301697 | 97.011993 | -0.137834 | 919.2 | 173.648895 | 96.111874 | -0.859945 | 919.2 | 172.960495 | 96.012122 | -0.913111
919.6 | 172.798676 | 95.625576 | -1.001048 | 919.6 | 174.202118 | 96.064878 | -0.539659 | 919.6 | 172.994354 | 95.862111 | -0.172232 | 919.6 | 174.371765 | 97.007149 | -0.137907 | 919.6 | 173.742065 | 96.106779 | -0.861308 | 919.6 | 172.99173 | 96.006081 | -0.914406
920 | 172.867539 | 95.61875 | -1.001895 | 920 | 174.278717 | 96.061318 | -0.53784 | 920 | 173.062073 | 95.855172 | -0.172359 | 920 | 174.442291 | 97.002305 | -0.13798 | 920 | 173.824097 | 96.101738 | -0.86271 | 920 | 173.03273 | 96.000058 | -0.915698
920.4 | 172.936172 | 95.611906 | -1.002731 | 920.4 | 174.352325 | 96.057757 | -0.536025 | 920.4 | 173.129929 | 95.848279 | -0.172486 | 920.4 | 174.509918 | 96.997431 | -0.138052 | 920.4 | 173.888886 | 96.096591 | -0.864147 | 920.4 | 173.091171 | 95.994054 | -0.91699
920.8 | 173.006607 | 95.605135 | -1.003559 | 920.8 | 174.427338 | 96.054217 | -0.534212 | 920.8 | 173.195358 | 95.841397 | -0.172612 | 920.8 | 174.578033 | 96.992556 | -0.138121 | 920.8 | 173.93689 | 96.09135 | -0.86562 | 920.8 | 173.158814 | 95.988118 | -0.918279
921.2 | 173.077316 | 95.598436 | -1.004378 | 921.2 | 174.498489 | 96.050669 | -0.532402 | 921.2 | 173.258789 | 95.834492 | -0.172737 | 921.2 | 174.646912 | 96.987692 | -0.13819 | 921.2 | 173.97049 | 96.086109 | -0.867124 | 921.2 | 173.236267 | 95.982138 | -0.919569
921.6 | 173.148987 | 95.591701 | -1.005192 | 921.6 | 174.562927 | 96.047171 | -0.530594 | 921.6 | 173.319901 | 95.827588 | -0.172862 | 921.6 | 174.717072 | 96.982868 | -0.138257 | 921.6 | 173.994461 | 96.080763 | -0.868657 | 921.6 | 173.318726 | 95.976152 | -0.920862
922 | 173.218658 | 95.585039 | -1.006005 | 922 | 174.624176 | 96.043756 | -0.528787 | 922 | 173.381561 | 95.820729 | -0.172986 | 922 | 174.791199 | 96.978034 | -0.138322 | 922 | 174.006668 | 96.07527 | -0.870213 | 922 | 173.412964 | 95.970142 | -0.922155
922.4 | 173.28891 | 95.578395 | -1.006819 | 922.4 | 174.684662 | 96.040371 | -0.526986 | 922.4 | 173.442078 | 95.813871 | -0.173111 | 922.4 | 174.86525 | 96.973269 | -0.138386 | 922.4 | 174.015396 | 96.069755 | -0.871786 | 922.4 | 173.510712 | 95.964132 | -0.92345
922.8 | 173.356537 | 95.57175 | -1.007635 | 922.8 | 174.745865 | 96.036993 | -0.525189 | 922.8 | 173.50502 | 95.806931 | -0.173235 | 922.8 | 174.936035 | 96.968525 | -0.138449 | 922.8 | 174.031952 | 96.064136 | -0.873374 | 922.8 | 173.611725 | 95.958183 | -0.924747
923.2 | 173.424164 | 95.565215 | -1.008455 | 923.2 | 174.810593 | 96.033664 | -0.523398 | 923.2 | 173.570923 | 95.800015 | -0.173359 | 923.2 | 175.006714 | 96.96377 | -0.138511 | 923.2 | 174.050736 | 96.058454 | -0.874971 | 923.2 | 173.70575 | 95.952147 | -0.926046
923.6 | 173.489914 | 95.558613 | -1.00928 | 923.6 | 174.877609 | 96.030404 | -0.521612 | 923.6 | 173.637985 | 95.793076 | -0.173482 | 923.6 | 175.077591 | 96.959065 | -0.138572 | 923.6 | 174.092194 | 96.052698 | -0.876571 | 923.6 | 173.798889 | 95.946143 | -0.92735
924 | 173.558136 | 95.551932 | -1.010112 | 924 | 174.946198 | 96.02712 | -0.519833 | 924 | 173.707443 | 95.786103 | -0.173605 | 924 | 175.144928 | 96.95437 | -0.138633 | 924 | 174.160934 | 96.04689 | -0.878172 | 924 | 173.894898 | 95.940146 | -0.92866
924.4 | 173.624924 | 95.545319 | -1.010946 | 924.4 | 175.016693 | 96.023829 | -0.518062 | 924.4 | 173.777008 | 95.779107 | -0.173726 | 924.4 | 175.20932 | 96.949665 | -0.138694 | 924.4 | 174.250839 | 96.040945 | -0.879769 | 924.4 | 173.997864 | 95.934074 | -0.929975
924.8 | 173.693939 | 95.538662 | -1.011783 | 924.8 | 175.083435 | 96.0205 | -0.5163 | 924.8 | 173.849426 | 95.772088 | -0.173847 | 924.8 | 175.274948 | 96.94491 | -0.138755 | 924.8 | 174.347733 | 96.034989 | -0.881359 | 924.8 | 174.097565 | 95.928014 | -0.931293
925.2 | 173.764542 | 95.531963 | -1.012619 | 925.2 | 175.146362 | 96.017165 | -0.514544 | 925.2 | 173.920746 | 95.765012 | -0.173966 | 925.2 | 175.341888 | 96.940155 | -0.138816 | 925.2 | 174.458344 | 96.02895 | -0.882937 | 925.2 | 174.190949 | 95.921924 | -0.932614
925.6 | 173.835175 | 95.525276 | -1.013455 | 925.6 | 175.208557 | 96.0138 | -0.512794 | 925.6 | 173.995331 | 95.757981 | -0.174083 | 925.6 | 175.410065 | 96.935371 | -0.138876 | 925.6 | 174.566742 | 96.022784 | -0.884501 | 925.6 | 174.281097 | 95.915772 | -0.933937
926 | 173.905212 | 95.518626 | -1.01429 | 926 | 175.271042 | 96.01044 | -0.511048 | 926 | 174.06926 | 95.750928 | -0.174199 | 926 | 175.479981 | 96.930586 | -0.138937 | 926 | 174.672363 | 96.016609 | -0.886045 | 926 | 174.368149 | 95.909584 | -0.93526
926.4 | 173.974777 | 95.511897 | -1.015122 | 926.4 | 175.332306 | 96.007055 | -0.509305 | 926.4 | 174.144028 | 95.743772 | -0.174313 | 926.4 | 175.551392 | 96.925812 | -0.138998 | 926.4 | 174.777939 | 96.010359 | -0.88757 | 926.4 | 174.455429 | 95.90334 | -0.936581
926.8 | 174.04364 | 95.505156 | -1.015952 | 926.8 | 175.392548 | 96.003652 | -0.507564 | 926.8 | 174.218582 | 95.736684 | -0.174425 | 926.8 | 175.624756 | 96.920997 | -0.139059 | 926.8 | 174.865845 | 96.004089 | -0.889073 | 926.8 | 174.552719 | 95.897078 | -0.937898
927.2 | 174.109863 | 95.49847 | -1.016775 | 927.2 | 175.458145 | 96.000285 | -0.505823 | 927.2 | 174.296005 | 95.729631 | -0.174535 | 927.2 | 175.697037 | 96.916202 | -0.139119 | 927.2 | 174.938492 | 95.997735 | -0.890549 | 927.2 | 174.663986 | 95.890692 | -0.93921
927.6 | 174.176605 | 95.491704 | -1.017593 | 927.6 | 175.527191 | 95.996907 | -0.504082 | 927.6 | 174.371582 | 95.722498 | -0.174643 | 927.6 | 175.764496 | 96.911389 | -0.139179 | 927.6 | 175.003265 | 95.991359 | -0.891998 | 927.6 | 174.791824 | 95.884326 | -0.940517
928 | 174.241455 | 95.48497 | -1.018407 | 928 | 175.600433 | 95.993522 | -0.50234 | 928 | 174.44809 | 95.715376 | -0.174749 | 928 | 175.830017 | 96.906544 | -0.13924 | 928 | 175.056274 | 95.985005 | -0.893416 | 928 | 174.921417 | 95.877904 | -0.941816
928.4 | 174.305328 | 95.478155 | -1.019213 | 928.4 | 175.675644 | 95.990169 | -0.500596 | 928.4 | 174.522675 | 95.708208 | -0.174854 | 928.4 | 175.894104 | 96.90169 | -0.1393 | 928.4 | 175.1008 | 95.97865 | -0.894807 | 928.4 | 175.050125 | 95.871377 | -0.943106
928.8 | 174.367966 | 95.471233 | -1.020008 | 928.8 | 175.750855 | 95.986802 | -0.498849 | 928.8 | 174.596634 | 95.701075 | -0.174957 | 928.8 | 175.956696 | 96.896826 | -0.13936 | 928.8 | 175.158844 | 95.972337 | -0.89617 | 928.8 | 175.171219 | 95.864857 | -0.944386
929.2 | 174.429352 | 95.464335 | -1.020787 | 929.2 | 175.823975 | 95.983424 | -0.4971 | 929.2 | 174.669708 | 95.693885 | -0.175059 | 929.2 | 176.015747 | 96.891942 | -0.139419 | 929.2 | 175.223206 | 95.965994 | -0.897505 | 929.2 | 175.282044 | 95.858281 | -0.945653
929.6 | 174.487091 | 95.457376 | -1.021551 | 929.6 | 175.898163 | 95.980083 | -0.495347 | 929.6 | 174.74411 | 95.686717 | -0.175159 | 929.6 | 176.077301 | 96.887008 | -0.139478 | 929.6 | 175.291489 | 95.95966 | -0.898814 | 929.6 | 175.377167 | 95.851718 | -0.946906
930 | 174.549591 | 95.450423 | -1.022298 | 930 | 175.968582 | 95.976686 | -0.49359 | 930 | 174.819733 | 95.679538 | -0.175257 | 930 | 176.141205 | 96.882075 | -0.139537 | 930 | 175.362183 | 95.953389 | -0.900098 | 930 | 175.450913 | 95.845148 | -0.948143
930.4 | 174.611725 | 95.443428 | -1.023022 | 930.4 | 176.038818 | 95.973283 | -0.491829 | 930.4 | 174.893707 | 95.672337 | -0.175353 | 930.4 | 176.205765 | 96.877111 | -0.139595 | 930.4 | 175.428711 | 95.947087 | -0.901358 | 930.4 | 175.499985 | 95.838548 | -0.949364
930.8 | 174.676926 | 95.43642 | -1.023725 | 930.8 | 176.106049 | 95.969923 | -0.490064 | 930.8 | 174.967224 | 95.66526 | -0.175448 | 930.8 | 176.272537 | 96.872138 | -0.139652 | 930.8 | 175.500046 | 95.940786 | -0.902597 | 930.8 | 175.540787 | 95.83196 | -0.950566
931.2 | 174.743133 | 95.429449 | -1.024405 | 931.2 | 176.172638 | 95.966525 | -0.488294 | 931.2 | 175.039932 | 95.658161 | -0.175542 | 931.2 | 176.344025 | 96.867214 | -0.139708 | 931.2 | 175.580338 | 95.934483 | -0.903812 | 931.2 | 175.587906 | 95.825402 | -0.951751
931.6 | 174.818588 | 95.422454 | -1.025064 | 931.6 | 176.232483 | 95.963128 | -0.48652 | 931.6 | 175.111893 | 95.651097 | -0.175635 | 931.6 | 176.414032 | 96.86228 | -0.139764 | 931.6 | 175.670212 | 95.928213 | -0.905007 | 931.6 | 175.639832 | 95.818864 | -0.952918
932 | 174.896866 | 95.415525 | -1.025704 | 932 | 176.292313 | 95.959768 | -0.484741 | 932 | 175.182587 | 95.644055 | -0.175729 | 932 | 176.484711 | 96.857306 | -0.139819 | 932 | 175.770782 | 95.9219 | -0.906182 | 932 | 175.708099 | 95.812269 | -0.954065
932.4 | 174.976593 | 95.408578 | -1.026323 | 932.4 | 176.352493 | 95.956446 | -0.482958 | 932.4 | 175.25351 | 95.637013 | -0.175822 | 932.4 | 176.553543 | 96.852343 | -0.139874 | 932.4 | 175.873764 | 95.915672 | -0.907339 | 932.4 | 175.801697 | 95.805706 | -0.955193
932.8 | 175.055771 | 95.401583 | -1.026924 | 932.8 | 176.415329 | 95.953155 | -0.481169 | 932.8 | 175.324585 | 95.630017 | -0.175916 | 932.8 | 176.621628 | 96.847419 | -0.139928 | 932.8 | 175.976303 | 95.909412 | -0.908481 | 932.8 | 175.907501 | 95.799167 | -0.9563
933.2 | 175.136124 | 95.394661 | -1.027511 | 933.2 | 176.480255 | 95.949884 | -0.479379 | 933.2 | 175.39389 | 95.623021 | -0.176011 | 933.2 | 176.688538 | 96.842495 | -0.139982 | 933.2 | 176.075348 | 95.903194 | -0.909607 | 933.2 | 176.02359 | 95.792604 | -0.957387
933.6 | 175.211716 | 95.387714 | -1.02808 | 933.6 | 176.551086 | 95.946655 | -0.477587 | 933.6 | 175.460342 | 95.616002 | -0.176107 | 933.6 | 176.755432 | 96.837571 | -0.140034 | 933.6 | 176.16893 | 95.897049 | -0.91072 | 933.6 | 176.145782 | 95.786059 | -0.958455
934 | 175.282013 | 95.380671 | -1.028638 | 934 | 176.623627 | 95.943433 | -0.475794 | 934 | 175.524262 | 95.608937 | -0.176204 | 934 | 176.819733 | 96.832627 | -0.140087 | 934 | 176.248993 | 95.890947 | -0.911826 | 934 | 176.260101 | 95.77952 | -0.959503
934.4 | 175.348084 | 95.373747 | -1.029178 | 934.4 | 176.699738 | 95.940261 | -0.474002 | 934.4 | 175.587616 | 95.601941 | -0.176303 | 934.4 | 176.88411 | 96.827664 | -0.140138 | 934.4 | 176.317047 | 95.884834 | -0.912925 | 934.4 | 176.363525 | 95.773025 | -0.960532
934.8 | 175.41217 | 95.366806 | -1.029705 | 934.8 | 176.776733 | 95.937095 | -0.472211 | 934.8 | 175.649567 | 95.594979 | -0.176403 | 934.8 | 176.949799 | 96.822741 | -0.140189 | 934.8 | 176.371399 | 95.878721 | -0.91402 | 934.8 | 176.452972 | 95.766516 | -0.961546
935.2 | 175.474594 | 95.359836 | -1.030219 | 935.2 | 176.853043 | 95.933936 | -0.470422 | 935.2 | 175.711777 | 95.587914 | -0.176505 | 935.2 | 177.018997 | 96.817817 | -0.140238 | 935.2 | 176.426621 | 95.872734 | -0.91511 | 935.2 | 176.520813 | 95.760125 | -0.962545
935.6 | 175.534515 | 95.352944 | -1.030722 | 935.6 | 176.925995 | 95.930839 | -0.468635 | 935.6 | 175.77327 | 95.580884 | -0.17661 | 935.6 | 177.085922 | 96.812893 | -0.140287 | 935.6 | 176.488373 | 95.866685 | -0.916199 | 935.6 | 176.574036 | 95.753672 | -0.963535
936 | 175.594482 | 95.346045 | -1.031216 | 936 | 176.995636 | 95.927754 | -0.46685 | 936 | 175.840805 | 95.573899 | -0.176716 | 936 | 177.154556 | 96.807979 | -0.140334 | 936 | 176.558197 | 95.860655 | -0.917289 | 936 | 176.628143 | 95.747268 | -0.964513
936.4 | 175.656433 | 95.339195 | -1.031701 | 936.4 | 177.060104 | 95.924694 | -0.46507 | 936.4 | 175.909775 | 95.566846 | -0.176825 | 936.4 | 177.22583 | 96.803085 | -0.140381 | 936.4 | 176.644623 | 95.854596 | -0.91838 | 936.4 | 176.685989 | 95.740938 | -0.965484
936.8 | 175.72316 | 95.332454 | -1.032181 | 936.8 | 177.122833 | 95.921623 | -0.463292 | 936.8 | 175.983826 | 95.559816 | -0.176935 | 936.8 | 177.297241 | 96.798201 | -0.140427 | 936.8 | 176.738861 | 95.848504 | -0.919475 | 936.8 | 176.7556 | 95.734559 | -0.966449
937.2 | 175.793121 | 95.325719 | -1.03266 | 937.2 | 177.187683 | 95.918576 | -0.461519 | 937.2 | 176.060944 | 95.552774 | -0.177048 | 937.2 | 177.36673 | 96.793307 | -0.140472 | 937.2 | 176.833527 | 95.842411 | -0.920572 | 937.2 | 176.832626 | 95.728211 | -0.967408
937.6 | 175.863236 | 95.318966 | -1.033138 | 937.6 | 177.255692 | 95.915529 | -0.459751 | 937.6 | 176.140106 | 95.545675 | -0.177161 | 937.6 | 177.43718 | 96.788413 | -0.140516 | 937.6 | 176.924286 | 95.836298 | -0.921675 | 937.6 | 176.915985 | 95.721795 | -0.968365
938 | 175.93631 | 95.312182 | -1.033618 | 938 | 177.321747 | 95.9125 | -0.457989 | 938 | 176.216522 | 95.538599 | -0.177276 | 938 | 177.508362 | 96.783529 | -0.14056 | 938 | 177.009598 | 95.830143 | -0.922782 | 938 | 177.000198 | 95.715446 | -0.969315
938.4 | 176.01152 | 95.305484 | -1.034097 | 938.4 | 177.39267 | 95.909485 | -0.456235 | 938.4 | 176.292206 | 95.531523 | -0.177391 | 938.4 | 177.578781 | 96.778596 | -0.140603 | 938.4 | 177.095337 | 95.823957 | -0.923896 | 938.4 | 177.077423 | 95.709049 | -0.970262
938.8 | 176.086151 | 95.298676 | -1.034575 | 938.8 | 177.465866 | 95.90645 | -0.454488 | 938.8 | 176.361969 | 95.524367 | -0.177507 | 938.8 | 177.647064 | 96.773711 | -0.140646 | 938.8 | 177.181946 | 95.81777 | -0.925017 | 938.8 | 177.136093 | 95.702652 | -0.971207
939.2 | 176.159378 | 95.29185 | -1.03505 | 939.2 | 177.537445 | 95.903428 | -0.452748 | 939.2 | 176.43219 | 95.517211 | -0.177622 | 939.2 | 177.716446 | 96.768778 | -0.140687 | 939.2 | 177.267899 | 95.811595 | -0.926143 | 939.2 | 177.183426 | 95.696186 | -0.972149
939.6 | 176.231583 | 95.284952 | -1.035519 | 939.6 | 177.60672 | 95.900438 | -0.451016 | 939.6 | 176.499481 | 95.510077 | -0.177737 | 939.6 | 177.784638 | 96.763784 | -0.140729 | 939.6 | 177.364349 | 95.805387 | -0.927275 | 939.6 | 177.220718 | 95.68966 | -0.973088
940 | 176.303742 | 95.277992 | -1.035979 | 940 | 177.674774 | 95.897435 | -0.449293 | 940 | 176.566544 | 95.502864 | -0.177852 | 940 | 177.85643 | 96.75886 | -0.140769 | 940 | 177.467529 | 95.799159 | -0.928414 | 940 | 177.259979 | 95.683189 | -0.97402
940.4 | 176.374039 | 95.271028 | -1.036425 | 940.4 | 177.740356 | 95.894432 | -0.447577 | 940.4 | 176.631287 | 95.495617 | -0.177966 | 940.4 | 177.925156 | 96.753887 | -0.140808 | 940.4 | 177.584244 | 95.792898 | -0.929559 | 940.4 | 177.308823 | 95.67668 | -0.974947
940.8 | 176.439972 | 95.264051 | -1.036856 | 940.8 | 177.805359 | 95.891441 | -0.445867 | 940.8 | 176.699799 | 95.488426 | -0.178079 | 940.8 | 177.994537 | 96.748943 | -0.140846 | 940.8 | 177.712524 | 95.786597 | -0.930706 | 940.8 | 177.392395 | 95.670142 | -0.97587
941.2 | 176.507065 | 95.257025 | -1.037268 | 941.2 | 177.868286 | 95.888457 | -0.444163 | 941.2 | 176.767517 | 95.48119 | -0.17819 | 941.2 | 178.061356 | 96.743999 | -0.140884 | 941.2 | 177.840805 | 95.780358 | -0.931855 | 941.2 | 177.510635 | 95.663585 | -0.976789
941.6 | 176.573624 | 95.249975 | -1.037659 | 941.6 | 177.932053 | 95.885472 | -0.442463 | 941.6 | 176.835144 | 95.474011 | -0.1783 | 941.6 | 178.127853 | 96.739046 | -0.14092 | 941.6 | 177.948151 | 95.774025 | -0.933004 | 941.6 | 177.662262 | 95.656997 | -0.977704
942 | 176.639801 | 95.242944 | -1.038028 | 942 | 177.995987 | 95.882538 | -0.440767 | 942 | 176.904129 | 95.46682 | -0.178409 | 942 | 178.189224 | 96.734132 | -0.140955 | 942 | 178.032364 | 95.767617 | -0.93415 | 942 | 177.830048 | 95.650421 | -0.978612
942.4 | 176.704804 | 95.235924 | -1.038372 | 942.4 | 178.062805 | 95.879591 | -0.439076 | 942.4 | 176.975922 | 95.459619 | -0.178516 | 942.4 | 178.252213 | 96.729218 | -0.14099 | 942.4 | 178.08078 | 95.761242 | -0.93529 | 942.4 | 178.009613 | 95.643802 | -0.979514
942.8 | 176.771408 | 95.228875 | -1.03869 | 942.8 | 178.130371 | 95.876663 | -0.437387 | 942.8 | 177.047577 | 95.452462 | -0.178622 | 942.8 | 178.313782 | 96.724324 | -0.141024 | 942.8 | 178.103684 | 95.754803 | -0.936421 | 942.8 | 178.173447 | 95.637171 | -0.980409
943.2 | 176.840149 | 95.221777 | -1.038983 | 943.2 | 178.201813 | 95.873748 | -0.435702 | 943.2 | 177.121536 | 95.445307 | -0.178727 | 943.2 | 178.377716 | 96.719361 | -0.141058 | 943.2 | 178.104569 | 95.748301 | -0.93754 | 943.2 | 178.310699 | 95.630442 | -0.981295
943.6 | 176.909607 | 95.214673 | -1.039247 | 943.6 | 178.275345 | 95.870869 | -0.434021 | 943.6 | 177.196899 | 95.438196 | -0.178832 | 943.6 | 178.44313 | 96.714456 | -0.141091 | 943.6 | 178.094971 | 95.741779 | -0.938644 | 943.6 | 178.413239 | 95.623744 | -0.982169
944 | 176.980759 | 95.207514 | -1.03948 | 944 | 178.352448 | 95.867986 | -0.432346 | 944 | 177.274704 | 95.43104 | -0.178935 | 944 | 178.511612 | 96.709533 | -0.141123 | 944 | 178.095398 | 95.735277 | -0.939731 | 944 | 178.480194 | 95.617063 | -0.983029
944.4 | 177.054596 | 95.200398 | -1.039681 | 944.4 | 178.429077 | 95.865101 | -0.430678 | 944.4 | 177.356155 | 95.423907 | -0.179038 | 944.4 | 178.582184 | 96.704549 | -0.141156 | 944.4 | 178.115463 | 95.728692 | -0.940796 | 944.4 | 178.514862 | 95.610303 | -0.983875
944.8 | 177.12912 | 95.193227 | -1.039849 | 944.8 | 178.505692 | 95.862285 | -0.429017 | 944.8 | 177.436508 | 95.416819 | -0.17914 | 944.8 | 178.653961 | 96.699615 | -0.141188 | 944.8 | 178.153839 | 95.722075 | -0.941837 | 944.8 | 178.529053 | 95.603567 | -0.984704
945.2 | 177.202759 | 95.185978 | -1.039984 | 945.2 | 178.579361 | 95.85947 | -0.427362 | 945.2 | 177.512955 | 95.409754 | -0.179242 | 945.2 | 178.728897 | 96.694692 | -0.14122 | 945.2 | 178.211639 | 95.715531 | -0.942849 | 945.2 | 178.533188 | 95.596881 | -0.985518
945.6 | 177.276428 | 95.178826 | -1.040083 | 945.6 | 178.650513 | 95.856692 | -0.425715 | 945.6 | 177.587524 | 95.402724 | -0.179346 | 945.6 | 178.804474 | 96.689798 | -0.141253 | 945.6 | 178.289749 | 95.708914 | -0.943832 | 945.6 | 178.540619 | 95.590146 | -0.986316
946 | 177.348801 | 95.171643 | -1.040147 | 946 | 178.719467 | 95.853908 | -0.424076 | 946 | 177.660385 | 95.395682 | -0.17945 | 946 | 178.881287 | 96.684854 | -0.141285 | 946 | 178.385742 | 95.702392 | -0.944784 | 946 | 178.566788 | 95.583441 | -0.987099
946.4 | 177.419296 | 95.164459 | -1.040174 | 946.4 | 178.785248 | 95.851124 | -0.422441 | 946.4 | 177.730057 | 95.388617 | -0.179556 | 946.4 | 178.95636 | 96.67993 | -0.141317 | 946.4 | 178.493301 | 95.69588 | -0.945703 | 946.4 | 178.610672 | 95.576736 | -0.987867
946.8 | 177.488541 | 95.157355 | -1.040167 | 946.8 | 178.847656 | 95.848403 | -0.420809 | 946.8 | 177.796875 | 95.381655 | -0.179664 | 946.8 | 179.030258 | 96.675027 | -0.141349 | 946.8 | 178.605881 | 95.689315 | -0.946589 | 946.8 | 178.675263 | 95.570013 | -0.988621
947.2 | 177.556778 | 95.1503 | -1.040127 | 947.2 | 178.90799 | 95.845693 | -0.41918 | 947.2 | 177.864624 | 95.374683 | -0.179773 | 947.2 | 179.102951 | 96.670132 | -0.14138 | 947.2 | 178.732422 | 95.682845 | -0.947441 | 947.2 | 178.759705 | 95.563333 | -0.98936
947.6 | 177.626038 | 95.143256 | -1.040056 | 947.6 | 178.970093 | 95.842972 | -0.417554 | 947.6 | 177.931442 | 95.36763 | -0.179885 | 947.6 | 179.176987 | 96.665269 | -0.141412 | 947.6 | 178.859161 | 95.676396 | -0.94826 | 947.6 | 178.865311 | 95.556671 | -0.990084
948 | 177.696381 | 95.136206 | -1.039954 | 948 | 179.030518 | 95.840275 | -0.415931 | 948 | 177.996872 | 95.360634 | -0.179999 | 948 | 179.250031 | 96.660345 | -0.141444 | 948 | 178.978729 | 95.669968 | -0.949049 | 948 | 178.980743 | 95.550052 | -0.990797
948.4 | 177.768219 | 95.12926 | -1.039822 | 948.4 | 179.093414 | 95.83761 | -0.414313 | 948.4 | 178.061508 | 95.353694 | -0.180115 | 948.4 | 179.325073 | 96.65546 | -0.141477 | 948.4 | 179.065338 | 95.663572 | -0.949805 | 948.4 | 179.097687 | 95.543385 | -0.991498
948.8 | 177.837082 | 95.122277 | -1.039662 | 948.8 | 179.157105 | 95.83497 | -0.412698 | 948.8 | 178.125687 | 95.346698 | -0.180233 | 948.8 | 179.399017 | 96.650597 | -0.141509 | 948.8 | 179.134949 | 95.657185 | -0.950532 | 948.8 | 179.212647 | 95.53679 | -0.99219
949.2 | 177.90802 | 95.115378 | -1.039476 | 949.2 | 179.220505 | 95.832342 | -0.41109 | 949.2 | 178.192535 | 95.339742 | -0.180354 | 949.2 | 179.472702 | 96.645712 | -0.141542 | 949.2 | 179.18013 | 95.650852 | -0.95123 | 949.2 | 179.317139 | 95.530221 | -0.992871
949.6 | 177.977966 | 95.10845 | -1.039266 | 949.6 | 179.283722 | 95.829721 | -0.40949 | 949.6 | 178.25943 | 95.332729 | -0.180479 | 949.6 | 179.545319 | 96.640829 | -0.141575 | 949.6 | 179.210251 | 95.64456 | -0.951902 | 949.6 | 179.402222 | 95.52359 | -0.993543
950 | 178.047302 | 95.10146 | -1.039031 | 950 | 179.348496 | 95.827099 | -0.407899 | 950 | 178.325317 | 95.325755 | -0.180606 | 950 | 179.618195 | 96.635954 | -0.141609 | 950 | 179.230133 | 95.638311 | -0.952552 | 950 | 179.474213 | 95.517026 | -0.994206
950.4 | 178.115753 | 95.094544 | -1.038768 | 950.4 | 179.413803 | 95.824478 | -0.406316 | 950.4 | 178.394638 | 95.318731 | -0.180736 | 950.4 | 179.690155 | 96.631071 | -0.141642 | 950.4 | 179.276825 | 95.632072 | -0.953182 | 950.4 | 179.536163 | 95.51042 | -0.99486
950.8 | 178.184784 | 95.087615 | -1.038481 | 950.8 | 179.483475 | 95.821899 | -0.404743 | 950.8 | 178.468933 | 95.311712 | -0.180869 | 950.8 | 179.758652 | 96.626196 | -0.141677 | 950.8 | 179.351868 | 95.625823 | -0.953795 | 950.8 | 179.594864 | 95.50382 | -0.995506
951.2 | 178.255524 | 95.080662 | -1.038168 | 951.2 | 179.554749 | 95.819309 | -0.40318 | 951.2 | 178.544525 | 95.304567 | -0.181005 | 951.2 | 179.823502 | 96.621362 | -0.141712 | 951.2 | 179.457901 | 95.619646 | -0.954397 | 951.2 | 179.662933 | 95.497219 | -0.99614
951.6 | 178.328888 | 95.073649 | -1.037823 | 951.6 | 179.628998 | 95.816701 | -0.401629 | 951.6 | 178.620163 | 95.297389 | -0.181142 | 951.6 | 179.883621 | 96.616478 | -0.141748 | 951.6 | 179.57724 | 95.613502 | -0.954989 | 951.6 | 179.737335 | 95.490558 | -0.996764
952 | 178.401367 | 95.066648 | -1.037448 | 952 | 179.702576 | 95.814129 | -0.400088 | 952 | 178.697098 | 95.290272 | -0.181281 | 952 | 179.941742 | 96.611614 | -0.141784 | 952 | 179.699844 | 95.607274 | -0.955578 | 952 | 179.821106 | 95.483884 | -0.997377
952.4 | 178.475037 | 95.059622 | -1.037037 | 952.4 | 179.779022 | 95.811571 | -0.398555 | 952.4 | 178.772873 | 95.283048 | -0.181421 | 952.4 | 180.000214 | 96.606809 | -0.141821 | 952.4 | 179.802826 | 95.601118 | -0.956164 | 952.4 | 179.913818 | 95.477228 | -0.997978
952.8 | 178.547592 | 95.05259 | -1.036589 | 952.8 | 179.854416 | 95.809006 | -0.397031 | 952.8 | 178.842087 | 95.275829 | -0.181562 | 952.8 | 180.059692 | 96.602015 | -0.141858 | 952.8 | 179.871552 | 95.595005 | -0.956748 | 952.8 | 180.010025 | 95.470548 | -0.99857
953.2 | 178.619537 | 95.045596 | -1.036103 | 953.2 | 179.926178 | 95.806465 | -0.395516 | 953.2 | 178.908188 | 95.268559 | -0.181704 | 953.2 | 180.12146 | 96.597171 | -0.141897 | 953.2 | 179.907135 | 95.588872 | -0.957335 | 953.2 | 180.093781 | 95.463806 | -0.999148
953.6 | 178.685989 | 95.038552 | -1.035574 | 953.6 | 179.993652 | 95.803906 | -0.394011 | 953.6 | 178.975967 | 95.261282 | -0.181847 | 953.6 | 180.18454 | 96.592326 | -0.141936 | 953.6 | 179.935913 | 95.582812 | -0.957926 | 953.6 | 180.178391 | 95.457108 | -0.999713
954 | 178.751251 | 95.031508 | -1.035001 | 954 | 180.061661 | 95.801341 | -0.392511 | 954 | 179.045624 | 95.254052 | -0.18199 | 954 | 180.245483 | 96.587512 | -0.141976 | 954 | 179.961014 | 95.576698 | -0.958525 | 954 | 180.2659 | 95.450458 | -1.000265
954.4 | 178.815826 | 95.024567 | -1.034387 | 954.4 | 180.125229 | 95.798788 | -0.391019 | 954.4 | 179.115036 | 95.246867 | -0.182133 | 954.4 | 180.305542 | 96.582708 | -0.142016 | 954.4 | 180.00528 | 95.570544 | -0.95913 | 954.4 | 180.351639 | 95.44376 | -1.000807
954.8 | 178.880402 | 95.017596 | -1.033727 | 954.8 | 180.189041 | 95.796248 | -0.389534 | 954.8 | 179.185791 | 95.239631 | -0.182278 | 954.8 | 180.367523 | 96.577894 | -0.142058 | 954.8 | 180.073563 | 95.564452 | -0.959744 | 954.8 | 180.443497 | 95.437061 | -1.00134
955.2 | 178.942093 | 95.010583 | -1.033026 | 955.2 | 180.25473 | 95.793683 | -0.388059 | 955.2 | 179.259171 | 95.2324 | -0.182423 | 955.2 | 180.429718 | 96.573049 | -0.1421 | 955.2 | 180.161041 | 95.558339 | -0.960368 | 955.2 | 180.56044 | 95.430344 | -1.001862
955.6 | 179.005417 | 95.003642 | -1.032279 | 955.6 | 180.326492 | 95.791149 | -0.386592 | 955.6 | 179.334381 | 95.225215 | -0.18257 | 955.6 | 180.493164 | 96.568165 | -0.142144 | 955.6 | 180.253113 | 95.552131 | -0.961003 | 955.6 | 180.687851 | 95.423608 | -1.002374
956 | 179.068268 | 94.996725 | -1.031486 | 956 | 180.399094 | 95.788596 | -0.385135 | 956 | 179.410797 | 95.218122 | -0.182718 | 956 | 180.557755 | 96.563341 | -0.142188 | 956 | 180.34996 | 95.545914 | -0.961649 | 956 | 180.823334 | 95.416818 | -1.002878
956.4 | 179.130692 | 94.989803 | -1.030649 | 956.4 | 180.472519 | 95.786037 | -0.383686 | 956.4 | 179.486816 | 95.210932 | -0.182868 | 956.4 | 180.629791 | 96.558487 | -0.142234 | 956.4 | 180.420227 | 95.539737 | -0.962306 | 956.4 | 180.957077 | 95.410051 | -1.003373
956.8 | 179.193268 | 94.982947 | -1.029768 | 956.8 | 180.543945 | 95.78351 | -0.382246 | 956.8 | 179.561295 | 95.203764 | -0.18302 | 956.8 | 180.70398 | 96.553603 | -0.142281 | 956.8 | 180.466263 | 95.533498 | -0.962974 | 956.8 | 181.09256 | 95.403193 | -1.00386
957.2 | 179.2565 | 94.976037 | -1.028845 | 957.2 | 180.616791 | 95.780983 | -0.380815 | 957.2 | 179.635223 | 95.196614 | -0.183174 | 957.2 | 180.782623 | 96.548699 | -0.14233 | 957.2 | 180.500092 | 95.52726 | -0.963655 | 957.2 | 181.21257 | 95.396316 | -1.004336
957.6 | 179.321167 | 94.969162 | -1.027878 | 957.6 | 180.684692 | 95.778467 | -0.379394 | 957.6 | 179.708252 | 95.189372 | -0.18333 | 957.6 | 180.863983 | 96.543775 | -0.14238 | 957.6 | 180.522125 | 95.520926 | -0.964348 | 957.6 | 181.316437 | 95.389476 | -1.004804
958 | 179.387543 | 94.962343 | -1.026868 | 958 | 180.750336 | 95.775977 | -0.377982 | 958 | 179.775223 | 95.182147 | -0.183489 | 958 | 180.944855 | 96.538871 | -0.142432 | 958 | 180.548096 | 95.514592 | -0.965053 | 958 | 181.38559 | 95.382606 | -1.005262
958.4 | 179.459015 | 94.955522 | -1.025819 | 958.4 | 180.811508 | 95.773493 | -0.376581 | 958.4 | 179.842621 | 95.174888 | -0.183649 | 958.4 | 181.020218 | 96.533928 | -0.142485 | 958.4 | 180.608734 | 95.508259 | -0.965765 | 958.4 | 181.444489 | 95.375796 | -1.005712
958.8 | 179.532608 | 94.948643 | -1.024731 | 958.8 | 180.876389 | 95.77106 | -0.375191 | 958.8 | 179.910431 | 95.167532 | -0.183811 | 958.8 | 181.092102 | 96.528974 | -0.14254 | 958.8 | 180.688583 | 95.501883 | -0.966485 | 958.8 | 181.481812 | 95.36898 | -1.006157
959.2 | 179.610596 | 94.94175 | -1.023607 | 959.2 | 180.939896 | 95.768638 | -0.373814 | 959.2 | 179.976212 | 95.160239 | -0.183975 | 959.2 | 181.157684 | 96.52401 | -0.142596 | 959.2 | 180.781525 | 95.495466 | -0.967209 | 959.2 | 181.505585 | 95.362264 | -1.006597
959.6 | 179.689102 | 94.934961 | -1.022443 | 959.6 | 181.007172 | 95.766235 | -0.372451 | 959.6 | 180.04129 | 95.152894 | -0.18414 | 959.6 | 181.223145 | 96.519027 | -0.142654 | 959.6 | 180.887756 | 95.488996 | -0.967937 | 959.6 | 181.520416 | 95.355577 | -1.007037
960 | 179.76651 | 94.928098 | -1.021244 | 960 | 181.077545 | 95.763864 | -0.371103 | 960 | 180.107941 | 95.145486 | -0.184307 | 960 | 181.286041 | 96.514093 | -0.142714 | 960 | 180.986359 | 95.482526 | -0.968666 | 960 | 181.532181 | 95.348983 | -1.00748
960.4 | 179.840302 | 94.921285 | -1.020008 | 960.4 | 181.151627 | 95.761469 | -0.369771 | 960.4 | 180.17746 | 95.138107 | -0.184475 | 960.4 | 181.349075 | 96.50908 | -0.142776 | 960.4 | 181.061188 | 95.476056 | -0.969391 | 960.4 | 181.547012 | 95.34239 | -1.007928
960.8 | 179.911758 | 94.914452 | -1.018737 | 960.8 | 181.22551 | 95.759122 | -0.368458 | 960.8 | 180.250549 | 95.130756 | -0.184645 | 960.8 | 181.411194 | 96.504057 | -0.142839 | 960.8 | 181.113556 | 95.469523 | -0.970114 | 960.8 | 181.571869 | 95.33582 | -1.008386
961.2 | 179.978363 | 94.907615 | -1.017432 | 961.2 | 181.300156 | 95.756763 | -0.367162 | 961.2 | 180.324066 | 95.123349 | -0.184815 | 961.2 | 181.480133 | 96.499073 | -0.142903 | 961.2 | 181.142807 | 95.462979 | -0.970834 | 961.2 | 181.602432 | 95.329367 | -1.008852
961.6 | 180.042557 | 94.900843 | -1.01609 | 961.6 | 181.370529 | 95.754417 | -0.365886 | 961.6 | 180.399292 | 95.115884 | -0.184987 | 961.6 | 181.551834 | 96.494059 | -0.14297 | 961.6 | 181.163986 | 95.456383 | -0.971549 | 961.6 | 181.638428 | 95.322896 | -1.009332
962 | 180.103226 | 94.894043 | -1.014715 | 962 | 181.440155 | 95.752071 | -0.364631 | 962 | 180.47229 | 95.108432 | -0.185159 | 962 | 181.625488 | 96.489046 | -0.143037 | 962 | 181.189529 | 95.449745 | -0.972258 | 962 | 181.705414 | 95.316412 | -1.009827
962.4 | 180.163879 | 94.887199 | -1.013304 | 962.4 | 181.506103 | 95.749699 | -0.363395 | 962.4 | 180.545578 | 95.100892 | -0.185332 | 962.4 | 181.700043 | 96.483993 | -0.143106 | 962.4 | 181.227478 | 95.443181 | -0.972959 | 962.4 | 181.795517 | 95.309947 | -1.010337
962.8 | 180.224197 | 94.880355 | -1.011856 | 962.8 | 181.570633 | 95.747328 | -0.362176 | 962.8 | 180.613251 | 95.093365 | -0.185504 | 962.8 | 181.778519 | 96.47893 | -0.143176 | 962.8 | 181.287018 | 95.436542 | -0.973653 | 962.8 | 181.900024 | 95.303482 | -1.010865
963.2 | 180.285309 | 94.873492 | -1.010373 | 963.2 | 181.63089 | 95.744951 | -0.360974 | 963.2 | 180.682404 | 95.085751 | -0.185677 | 963.2 | 181.85408 | 96.473847 | -0.143247 | 963.2 | 181.371231 | 95.429852 | -0.97434 | 963.2 | 182.026978 | 95.297047 | -1.011407
963.6 | 180.349197 | 94.866685 | -1.00885 | 963.6 | 181.694244 | 95.742561 | -0.359786 | 963.6 | 180.752075 | 95.07808 | -0.185849 | 963.6 | 181.926682 | 96.468754 | -0.143318 | 963.6 | 181.472458 | 95.423245 | -0.975015 | 963.6 | 182.169235 | 95.290564 | -1.011967
964 | 180.41359 | 94.859822 | -1.007289 | 964 | 181.760193 | 95.740158 | -0.35861 | 964 | 180.823364 | 95.070358 | -0.186019 | 964 | 181.99736 | 96.463681 | -0.143389 | 964 | 181.585663 | 95.416628 | -0.975679 | 964 | 182.301239 | 95.284075 | -1.012544
964.4 | 180.481476 | 94.85293 | -1.005692 | 964.4 | 181.828003 | 95.737794 | -0.357446 | 964.4 | 180.894745 | 95.062619 | -0.186188 | 964.4 | 182.066528 | 96.458559 | -0.143459 | 964.4 | 181.700028 | 95.40998 | -0.97633 | 964.4 | 182.428207 | 95.277553 | -1.013137
964.8 | 180.551056 | 94.846038 | -1.004051 | 964.8 | 181.897644 | 95.735453 | -0.356291 | 964.8 | 180.972565 | 95.054874 | -0.186355 | 964.8 | 182.134506 | 96.453516 | -0.143529 | 964.8 | 181.81456 | 95.403373 | -0.976966 | 964.8 | 182.536865 | 95.270984 | -1.013743
965.2 | 180.624603 | 94.839121 | -1.002366 | 965.2 | 181.972595 | 95.733126 | -0.355147 | 965.2 | 181.05246 | 95.047049 | -0.186518 | 965.2 | 182.200302 | 96.448492 | -0.143599 | 965.2 | 181.921051 | 95.396788 | -0.977591 | 965.2 | 182.61673 | 95.264507 | -1.014364
965.6 | 180.700775 | 94.832283 | -1.000636 | 965.6 | 182.047165 | 95.730818 | -0.354014 | 965.6 | 181.134049 | 95.039282 | -0.18668 | 965.6 | 182.263977 | 96.443459 | -0.143669 | 965.6 | 182.012482 | 95.390191 | -0.9782 | 965.6 | 182.679977 | 95.2579 | -1.014996
966 | 180.778793 | 94.825409 | -0.998859 | 966 | 182.119324 | 95.728541 | -0.352892 | 966 | 181.213455 | 95.031531 | -0.186837 | 966 | 182.328415 | 96.438476 | -0.143739 | 966 | 182.091461 | 95.383554 | -0.978795 | 966 | 182.723175 | 95.251306 | -1.015642
966.4 | 180.85846 | 94.818499 | -0.997034 | 966.4 | 182.189453 | 95.726244 | -0.351783 | 966.4 | 181.2901 | 95.023821 | -0.186993 | 966.4 | 182.396317 | 96.433512 | -0.143809 | 966.4 | 182.169983 | 95.376968 | -0.979374 | 966.4 | 182.738007 | 95.244712 | -1.0163
966.8 | 180.938721 | 94.811667 | -0.995159 | 966.8 | 182.258225 | 95.723942 | -0.350685 | 966.8 | 181.362381 | 95.016167 | -0.187145 | 966.8 | 182.463516 | 96.428548 | -0.14388 | 966.8 | 182.247452 | 95.370309 | -0.979939 | 966.8 | 182.747589 | 95.238008 | -1.016967
967.2 | 181.014908 | 94.804805 | -0.993232 | 967.2 | 182.325424 | 95.721589 | -0.349598 | 967.2 | 181.429428 | 95.008502 | -0.187296 | 967.2 | 182.527557 | 96.423545 | -0.143951 | 967.2 | 182.323792 | 95.363671 | -0.980492 | 967.2 | 182.764618 | 95.23129 | -1.017642
967.6 | 181.088974 | 94.797912 | -0.991253 | 967.6 | 182.393036 | 95.719174 | -0.34852 | 967.6 | 181.493133 | 95.000838 | -0.187444 | 967.6 | 182.592835 | 96.418522 | -0.144022 | 967.6 | 182.393601 | 95.357043 | -0.981031 | 967.6 | 182.786255 | 95.224518 | -1.018323
968 | 181.165634 | 94.791026 | -0.98922 | 968 | 182.461762 | 95.716747 | -0.347446 | 968 | 181.554581 | 94.993242 | -0.187592 | 968 | 182.659119 | 96.413488 | -0.144094 | 968 | 182.46167 | 95.350342 | -0.981556 | 968 | 182.824204 | 95.217653 | -1.019008
968.4 | 181.239914 | 94.784157 | -0.987134 | 968.4 | 182.532074 | 95.714294 | -0.346376 | 968.4 | 181.617325 | 94.985645 | -0.187738 | 968.4 | 182.725189 | 96.408465 | -0.144166 | 968.4 | 182.530182 | 95.343682 | -0.982067 | 968.4 | 182.872025 | 95.210752 | -1.019693
968.8 | 181.315323 | 94.777242 | -0.984993 | 968.8 | 182.606796 | 95.711798 | -0.345306 | 968.8 | 181.682236 | 94.977941 | -0.187883 | 968.8 | 182.792816 | 96.403412 | -0.144238 | 968.8 | 182.590393 | 95.337045 | -0.982567 | 968.8 | 182.929611 | 95.203801 | -1.020375
969.2 | 181.388702 | 94.770288 | -0.982797 | 969.2 | 182.682892 | 95.709295 | -0.344234 | 969.2 | 181.749115 | 94.970333 | -0.188027 | 969.2 | 182.862625 | 96.398309 | -0.14431 | 969.2 | 182.640381 | 95.330396 | -0.983057 | 969.2 | 183.004211 | 95.196845 | -1.021053
969.6 | 181.464279 | 94.763372 | -0.980547 | 969.6 | 182.755096 | 95.706818 | -0.34316 | 969.6 | 181.820664 | 94.962759 | -0.18817 | 969.6 | 182.936447 | 96.393246 | -0.144381 | 969.6 | 182.690323 | 95.323737 | -0.983534 | 969.6 | 183.09256 | 95.189765 | -1.021725
970 | 181.537857 | 94.756419 | -0.97824 | 970 | 182.827301 | 95.704377 | -0.342081 | 970 | 181.89682 | 94.95514 | -0.188313 | 970 | 183.011719 | 96.388203 | -0.144453 | 970 | 182.738098 | 95.317089 | -0.984 | 970 | 183.178375 | 95.182729 | -1.022391
970.4 | 181.612305 | 94.749539 | -0.975879 | 970.4 | 182.898453 | 95.701975 | -0.340999 | 970.4 | 181.972794 | 94.94759 | -0.188456 | 970.4 | 183.084839 | 96.38317 | -0.144525 | 970.4 | 182.791992 | 95.31045 | -0.984455 | 970.4 | 183.263153 | 95.175649 | -1.023046
970.8 | 181.683624 | 94.742664 | -0.973465 | 970.8 | 182.965408 | 95.699629 | -0.339916 | 970.8 | 182.049896 | 94.940016 | -0.188599 | 970.8 | 183.157715 | 96.378156 | -0.144598 | 970.8 | 182.85527 | 95.303833 | -0.984901 | 970.8 | 183.346268 | 95.16852 | -1.023691
971.2 | 181.754242 | 94.735772 | -0.970999 | 971.2 | 183.030716 | 95.697314 | -0.338836 | 971.2 | 182.124359 | 94.932546 | -0.188742 | 971.2 | 183.229752 | 96.373143 | -0.144671 | 971.2 | 182.928558 | 95.297258 | -0.985339 | 971.2 | 183.415527 | 95.161434 | -1.024324
971.6 | 181.821625 | 94.728947 | -0.968481 | 971.6 | 183.096344 | 95.695049 | -0.337759 | 971.6 | 182.196121 | 94.925035 | -0.188887 | 971.6 | 183.297134 | 96.368169 | -0.144746 | 971.6 | 183.009522 | 95.290662 | -0.985769 | 971.6 | 183.478241 | 95.154324 | -1.024946
972 | 181.886841 | 94.722181 | -0.965915 | 972 | 183.165131 | 95.692853 | -0.336689 | 972 | 182.267395 | 94.917588 | -0.189032 | 972 | 183.358826 | 96.363166 | -0.144822 | 972 | 183.093094 | 95.284045 | -0.986195 | 972 | 183.532288 | 95.147257 | -1.025558
972.4 | 181.948944 | 94.715446 | -0.963302 | 972.4 | 183.235779 | 95.690651 | -0.335626 | 972.4 | 182.338806 | 94.910083 | -0.189179 | 972.4 | 183.4207 | 96.358193 | -0.144899 | 972.4 | 183.163544 | 95.27748 | -0.986618 | 972.4 | 183.582977 | 95.140201 | -1.026157
972.8 | 182.014084 | 94.708729 | -0.960646 | 972.8 | 183.30687 | 95.688429 | -0.334573 | 972.8 | 182.409775 | 94.902578 | -0.189328 | 972.8 | 183.483734 | 96.353169 | -0.144978 | 972.8 | 183.223312 | 95.270915 | -0.987039 | 972.8 | 183.636841 | 95.133153 | -1.026747
973.2 | 182.078354 | 94.702055 | -0.957948 | 973.2 | 183.381195 | 95.686227 | -0.333528 | 973.2 | 182.480148 | 94.895188 | -0.189478 | 973.2 | 183.544647 | 96.348106 | -0.145058 | 973.2 | 183.27327 | 95.264257 | -0.98746 | 973.2 | 183.689911 | 95.126146 | -1.027326
973.6 | 182.145172 | 94.695423 | -0.955212 | 973.6 | 183.457657 | 95.684012 | -0.332492 | 973.6 | 182.553238 | 94.887706 | -0.18963 | 973.6 | 183.608749 | 96.343073 | -0.145139 | 973.6 | 183.312744 | 95.25765 | -0.987879 | 973.6 | 183.732101 | 95.119184 | -1.027898
974 | 182.211533 | 94.688827 | -0.952441 | 974 | 183.530899 | 95.681816 | -0.331462 | 974 | 182.62532 | 94.880247 | -0.189784 | 974 | 183.677368 | 96.338 | -0.145221 | 974 | 183.35228 | 95.251033 | -0.988296 | 974 | 183.783417 | 95.112276 | -1.028463
974.4 | 182.282364 | 94.682303 | -0.949638 | 974.4 | 183.599396 | 95.679645 | -0.330439 | 974.4 | 182.698303 | 94.872759 | -0.18994 | 974.4 | 183.747681 | 96.332917 | -0.145304 | 974.4 | 183.398895 | 95.244384 | -0.988711 | 974.4 | 183.841217 | 95.105314 | -1.029019
974.8 | 182.352661 | 94.67578 | -0.946803 | 974.8 | 183.667862 | 95.677487 | -0.329424 | 974.8 | 182.772003 | 94.865254 | -0.190098 | 974.8 | 183.821518 | 96.327834 | -0.145388 | 974.8 | 183.453919 | 95.237777 | -0.989124 | 974.8 | 183.896668 | 95.098406 | -1.02957
975.2 | 182.422287 | 94.669299 | -0.943938 | 975.2 | 183.734039 | 95.675428 | -0.328416 | 975.2 | 182.847061 | 94.85779 | -0.190257 | 975.2 | 183.898056 | 96.322831 | -0.145472 | 975.2 | 183.517944 | 95.23114 | -0.989536 | 975.2 | 183.953491 | 95.091554 | -1.030113
975.6 | 182.490662 | 94.662897 | -0.941045 | 975.6 | 183.795868 | 95.673426 | -0.327418 | 975.6 | 182.919006 | 94.850296 | -0.190418 | 975.6 | 183.9758 | 96.317808 | -0.145557 | 975.6 | 183.58725 | 95.22447 | -0.989942 | 975.6 | 184.020798 | 95.084689 | -1.030652
976 | 182.560242 | 94.656537 | -0.938123 | 976 | 183.857056 | 95.671493 | -0.326434 | 976 | 182.989792 | 94.842785 | -0.19058 | 976 | 184.05513 | 96.312844 | -0.145643 | 976 | 183.662888 | 95.217874 | -0.990344 | 976 | 184.088928 | 95.077843 | -1.031188
976.4 | 182.627441 | 94.650171 | -0.935174 | 976.4 | 183.920532 | 95.669579 | -0.325466 | 976.4 | 183.057404 | 94.835229 | -0.190742 | 976.4 | 184.133026 | 96.30785 | -0.14573 | 976.4 | 183.73082 | 95.211278 | -0.99074 | 976.4 | 184.166962 | 95.070984 | -1.03172
976.8 | 182.694855 | 94.643897 | -0.932197 | 976.8 | 183.983963 | 95.667708 | -0.324519 | 976.8 | 183.122528 | 94.827714 | -0.190906 | 976.8 | 184.203217 | 96.302847 | -0.145819 | 976.8 | 183.790222 | 95.204598 | -0.991132 | 976.8 | 184.24437 | 95.064157 | -1.032248
977.2 | 182.762817 | 94.6377 | -0.92919 | 977.2 | 184.052658 | 95.665825 | -0.323593 | 977.2 | 183.186844 | 94.820254 | -0.191069 | 977.2 | 184.270004 | 96.297884 | -0.145909 | 977.2 | 183.839523 | 95.197928 | -0.991518 | 977.2 | 184.322784 | 95.057299 | -1.032775
977.6 | 182.829681 | 94.631492 | -0.926153 | 977.6 | 184.123581 | 95.663905 | -0.322689 | 977.6 | 183.251129 | 94.812663 | -0.191232 | 977.6 | 184.334076 | 96.292901 | -0.146 | 977.6 | 183.883087 | 95.191343 | -0.991898 | 977.6 | 184.401001 | 95.050514 | -1.0333
978 | 182.897537 | 94.625343 | -0.923089 | 978 | 184.197052 | 95.66199 | -0.321804 | 978 | 183.315857 | 94.805073 | -0.191396 | 978 | 184.397492 | 96.287897 | -0.146093 | 978 | 183.92308 | 95.184663 | -0.992271 | 978 | 184.475861 | 95.043667 | -1.033823
978.4 | 182.963181 | 94.619195 | -0.919997 | 978.4 | 184.272675 | 95.660031 | -0.32094 | 978.4 | 183.378372 | 94.797477 | -0.191559 | 978.4 | 184.457626 | 96.282893 | -0.146187 | 978.4 | 183.962296 | 95.178014 | -0.992638 | 978.4 | 184.541809 | 95.036834 | -1.034341
978.8 | 183.026642 | 94.613041 | -0.916871 | 978.8 | 184.349594 | 95.658073 | -0.320094 | 978.8 | 183.444275 | 94.789812 | -0.191722 | 978.8 | 184.521896 | 96.27789 | -0.146283 | 978.8 | 183.998749 | 95.171302 | -0.992999 | 978.8 | 184.609146 | 95.030037 | -1.034858
979.2 | 183.088776 | 94.606947 | -0.913713 | 979.2 | 184.422363 | 95.656065 | -0.319265 | 979.2 | 183.509598 | 94.782147 | -0.191884 | 979.2 | 184.588715 | 96.272927 | -0.14638 | 979.2 | 184.034988 | 95.16457 | -0.993353 | 979.2 | 184.674912 | 95.023185 | -1.035371
979.6 | 183.153763 | 94.600878 | -0.91052 | 979.6 | 184.495178 | 95.654063 | -0.318452 | 979.6 | 183.578522 | 94.774476 | -0.192044 | 979.6 | 184.661652 | 96.267943 | -0.146478 | 979.6 | 184.074204 | 95.157848 | -0.993696 | 979.6 | 184.740265 | 95.016351 | -1.035877
980 | 183.218216 | 94.594742 | -0.907292 | 980 | 184.567337 | 95.652029 | -0.317653 | 980 | 183.650147 | 94.766714 | -0.192202 | 980 | 184.737442 | 96.26295 | -0.146579 | 980 | 184.109848 | 95.151083 | -0.994027 | 980 | 184.799057 | 95.009486 | -1.036377
980.4 | 183.281891 | 94.588612 | -0.904029 | 980.4 | 184.63945 | 95.649977 | -0.316868 | 980.4 | 183.724762 | 94.759032 | -0.192359 | 980.4 | 184.817169 | 96.257966 | -0.146681 | 980.4 | 184.147278 | 95.144278 | -0.994345 | 980.4 | 184.850739 | 95.002677 | -1.036869
980.8 | 183.349991 | 94.582585 | -0.900723 | 980.8 | 184.706772 | 95.647938 | -0.316096 | 980.8 | 183.800064 | 94.751322 | -0.192514 | 980.8 | 184.8992 | 96.252943 | -0.146785 | 980.8 | 184.187851 | 95.13745 | -0.994646 | 980.8 | 184.894089 | 94.995813 | -1.037351
981.2 | 183.421951 | 94.576497 | -0.897376 | 981.2 | 184.773758 | 95.645861 | -0.315334 | 981.2 | 183.877304 | 94.743554 | -0.192667 | 981.2 | 184.983856 | 96.24798 | -0.146891 | 981.2 | 184.238144 | 95.130613 | -0.994931 | 981.2 | 184.929138 | 94.988954 | -1.037824
981.6 | 183.494965 | 94.570464 | -0.893987 | 981.6 | 184.83934 | 95.643789 | -0.314583 | 981.6 | 183.952194 | 94.735832 | -0.192817 | 981.6 | 185.062424 | 96.242946 | -0.146999 | 981.6 | 184.294586 | 95.123827 | -0.995197 | 981.6 | 184.952301 | 94.982046 | -1.038285
982 | 183.570572 | 94.564444 | -0.890556 | 982 | 184.903854 | 95.641718 | -0.313841 | 982 | 184.02977 | 94.728162 | -0.192967 | 982 | 185.138016 | 96.237913 | -0.147108 | 982 | 184.355591 | 95.117032 | -0.995445 | 982 | 184.975693 | 94.97509 | -1.038734
982.4 | 183.646454 | 94.558447 | -0.887082 | 982.4 | 184.965591 | 95.639616 | -0.313105 | 982.4 | 184.105316 | 94.720451 | -0.193115 | 982.4 | 185.207306 | 96.23288 | -0.147219 | 982.4 | 184.412018 | 95.110267 | -0.99568 | 982.4 | 184.996292 | 94.968207 | -1.039166
982.8 | 183.724014 | 94.552559 | -0.883567 | 982.8 | 185.027237 | 95.637526 | -0.312376 | 982.8 | 184.178177 | 94.712723 | -0.193262 | 982.8 | 185.273712 | 96.227816 | -0.147331 | 982.8 | 184.467484 | 95.103545 | -0.995901 | 982.8 | 185.024811 | 94.961293 | -1.039585
983.2 | 183.802826 | 94.546702 | -0.880014 | 983.2 | 185.090469 | 95.635443 | -0.31165 | 983.2 | 184.246674 | 94.70507 | -0.193407 | 983.2 | 185.332474 | 96.222754 | -0.147443 | 983.2 | 184.522339 | 95.096823 | -0.996109 | 983.2 | 185.064789 | 94.954343 | -1.03999
983.6 | 183.87941 | 94.540874 | -0.876426 | 983.6 | 185.157822 | 95.633341 | -0.310927 | 983.6 | 184.315872 | 94.697399 | -0.193552 | 983.6 | 185.391174 | 96.217691 | -0.147557 | 983.6 | 184.573822 | 95.090217 | -0.996309 | 983.6 | 185.110931 | 94.947367 | -1.040382
984 | 183.955185 | 94.53515 | -0.872807 | 984 | 185.227936 | 95.631226 | -0.310207 | 984 | 184.38208 | 94.689792 | -0.193698 | 984 | 185.448517 | 96.212577 | -0.147671 | 984 | 184.620132 | 95.083589 | -0.9965 | 984 | 185.16835 | 94.940416 | -1.04076
984.4 | 184.031769 | 94.529443 | -0.869161 | 984.4 | 185.303925 | 95.629143 | -0.309489 | 984.4 | 184.447784 | 94.682167 | -0.193843 | 984.4 | 185.50827 | 96.207485 | -0.147786 | 984.4 | 184.67102 | 95.07692 | -0.996687 | 984.4 | 185.242828 | 94.933497 | -1.041121
984.8 | 184.10553 | 94.52387 | -0.86549 | 984.8 | 185.380905 | 95.627022 | -0.308772 | 984.8 | 184.514664 | 94.674485 | -0.193989 | 984.8 | 185.56958 | 96.202372 | -0.147901 | 984.8 | 184.721527 | 95.070365 | -0.996869 | 984.8 | 185.320862 | 94.926533 | -1.041468
985.2 | 184.174011 | 94.518279 | -0.861799 | 985.2 | 185.460724 | 95.624951 | -0.308056 | 985.2 | 184.584244 | 94.666815 | -0.194135 | 985.2 | 185.636261 | 96.197259 | -0.148016 | 985.2 | 184.777573 | 95.063769 | -0.997048 | 985.2 | 185.404816 | 94.919546 | -1.041802
985.6 | 184.242737 | 94.51273 | -0.858094 | 985.6 | 185.535431 | 95.622912 | -0.307339 | 985.6 | 184.653885 | 94.659178 | -0.194282 | 985.6 | 185.703827 | 96.192077 | -0.148131 | 985.6 | 184.837799 | 95.057142 | -0.997223 | 985.6 | 185.496887 | 94.912547 | -1.042122
986 | 184.310333 | 94.507223 | -0.854372 | 986 | 185.610153 | 95.620865 | -0.306625 | 986 | 184.722015 | 94.651525 | -0.194429 | 986 | 185.774841 | 96.186894 | -0.148246 | 986 | 184.896027 | 95.050545 | -0.997393 | 986 | 185.593933 | 94.905498 | -1.042428
986.4 | 184.375336 | 94.501723 | -0.850636 | 986.4 | 185.68219 | 95.618838 | -0.305913 | 986.4 | 184.788712 | 94.64382 | -0.194575 | 986.4 | 185.846726 | 96.181702 | -0.14836 | 986.4 | 184.947113 | 95.04397 | -0.997561 | 986.4 | 185.691559 | 94.898553 | -1.042722
986.8 | 184.442383 | 94.496307 | -0.846887 | 986.8 | 185.753357 | 95.616793 | -0.305202 | 986.8 | 184.854523 | 94.63611 | -0.194721 | 986.8 | 185.917206 | 96.17642 | -0.148473 | 986.8 | 185.000565 | 95.037374 | -0.997723 | 986.8 | 185.785797 | 94.891511 | -1.043002
987.2 | 184.513931 | 94.490855 | -0.843125 | 987.2 | 185.820511 | 95.614784 | -0.304492 | 987.2 | 184.919006 | 94.628364 | -0.194867 | 987.2 | 185.987824 | 96.171148 | -0.148585 | 987.2 | 185.046677 | 95.030737 | -0.997879 | 987.2 | 185.865418 | 94.884511 | -1.043273
987.6 | 184.585495 | 94.485354 | -0.839354 | 987.6 | 185.888702 | 95.612763 | -0.303783 | 987.6 | 184.981751 | 94.620597 | -0.195012 | 987.6 | 186.057877 | 96.165836 | -0.148695 | 987.6 | 185.091431 | 95.024161 | -0.998028 | 987.6 | 185.937302 | 94.877536 | -1.043537
988 | 184.657822 | 94.479956 | -0.835572 | 988 | 185.955627 | 95.61073 | -0.303074 | 988 | 185.045441 | 94.612858 | -0.195157 | 988 | 186.128159 | 96.160515 | -0.148802 | 988 | 185.135407 | 95.017565 | -0.998172 | 988 | 185.997482 | 94.87056 | -1.043793
988.4 | 184.729279 | 94.474546 | -0.831779 | 988.4 | 186.022675 | 95.608709 | -0.302366 | 988.4 | 185.111984 | 94.605055 | -0.195301 | 988.4 | 186.196777 | 96.155173 | -0.148908 | 988.4 | 185.183731 | 95.011011 | -0.998312 | 988.4 | 186.045197 | 94.863616 | -1.044045
988.8 | 184.797409 | 94.469107 | -0.827977 | 988.8 | 186.088547 | 95.606688 | -0.301659 | 988.8 | 185.179596 | 94.597202 | -0.195445 | 988.8 | 186.264908 | 96.149841 | -0.149011 | 988.8 | 185.239777 | 95.004447 | -0.998448 | 988.8 | 186.08934 | 94.85669 | -1.044291
989.2 | 184.862717 | 94.463721 | -0.824169 | 989.2 | 186.15329 | 95.60468 | -0.30095 | 989.2 | 185.248947 | 94.589406 | -0.195589 | 989.2 | 186.330048 | 96.1445 | -0.149111 | 989.2 | 185.306519 | 94.99783 | -0.99858 | 989.2 | 186.138046 | 94.84974 | -1.044537
989.6 | 184.92746 | 94.458341 | -0.820355 | 989.6 | 186.217743 | 95.602671 | -0.300243 | 989.6 | 185.317398 | 94.581598 | -0.195733 | 989.6 | 186.393097 | 96.139179 | -0.149209 | 989.6 | 185.372467 | 94.991297 | -0.998709 | 989.6 | 186.19075 | 94.84282 | -1.044779
990 | 184.990753 | 94.45298 | -0.816534 | 990 | 186.279205 | 95.600645 | -0.299537 | 990 | 185.389938 | 94.573664 | -0.195877 | 990 | 186.4552 | 96.133867 | -0.149305 | 990 | 185.439377 | 94.984732 | -0.998836 | 990 | 186.249588 | 94.8359 | -1.045019
990.4 | 185.05394 | 94.447607 | -0.812708 | 990.4 | 186.342758 | 95.598611 | -0.298832 | 990.4 | 185.463882 | 94.565771 | -0.19602 | 990.4 | 186.518417 | 96.128505 | -0.149399 | 990.4 | 185.504334 | 94.978178 | -0.998964 | 990.4 | 186.319305 | 94.828998 | -1.045255
990.8 | 185.120239 | 94.442275 | -0.808874 | 990.8 | 186.407623 | 95.596565 | -0.298129 | 990.8 | 185.539642 | 94.557907 | -0.196163 | 990.8 | 186.582794 | 96.123144 | -0.149491 | 990.8 | 185.561966 | 94.971561 | -0.999089 | 990.8 | 186.394943 | 94.822017 | -1.045488
991.2 | 185.18895 | 94.43689 | -0.80503 | 991.2 | 186.476822 | 95.594513 | -0.297427 | 991.2 | 185.617096 | 94.549945 | -0.196305 | 991.2 | 186.651749 | 96.117832 | -0.149582 | 991.2 | 185.616425 | 94.964923 | -0.999211 | 991.2 | 186.479294 | 94.815091 | -1.045718
991.6 | 185.2565 | 94.43157 | -0.801174 | 991.6 | 186.548706 | 95.592449 | -0.296726 | 991.6 | 185.694702 | 94.541988 | -0.196446 | 991.6 | 186.722473 | 96.112491 | -0.14967 | 991.6 | 185.669891 | 94.958264 | -0.999328 | 991.6 | 186.555328 | 94.808159 | -1.04594
992 | 185.327042 | 94.426228 | -0.797303 | 992 | 186.623306 | 95.590402 | -0.296025 | 992 | 185.773712 | 94.533992 | -0.196586 | 992 | 186.795776 | 96.107169 | -0.149757 | 992 | 185.730301 | 94.951573 | -0.999441 | 992 | 186.619293 | 94.801141 | -1.046155
992.4 | 185.399445 | 94.420836 | -0.793415 | 992.4 | 186.698029 | 95.58835 | -0.295323 | 992.4 | 185.851471 | 94.525955 | -0.196724 | 992.4 | 186.87085 | 96.101867 | -0.149842 | 992.4 | 185.798615 | 94.944914 | -0.999548 | 992.4 | 186.67868 | 94.794184 | -1.046362
992.8 | 185.470612 | 94.415529 | -0.78951 | 992.8 | 186.774521 | 95.586348 | -0.294624 | 992.8 | 185.92601 | 94.518011 | -0.19686 | 992.8 | 186.946137 | 96.096615 | -0.149927 | 992.8 | 185.875824 | 94.938213 | -0.999648 | 992.8 | 186.730774 | 94.787197 | -1.04656
993.2 | 185.540207 | 94.410222 | -0.785585 | 993.2 | 186.850464 | 95.584365 | -0.293926 | 993.2 | 185.999741 | 94.510065 | -0.196995 | 993.2 | 187.020187 | 96.091363 | -0.150011 | 993.2 | 185.961578 | 94.931491 | -0.999742 | 993.2 | 186.766449 | 94.780215 | -1.046748
993.6 | 185.610321 | 94.404951 | -0.781643 | 993.6 | 186.927445 | 95.582381 | -0.293234 | 993.6 | 186.074326 | 94.502052 | -0.19713 | 993.6 | 187.091904 | 96.0862 | -0.150095 | 993.6 | 186.050079 | 94.924842 | -0.999829 | 993.6 | 186.797516 | 94.773197 | -1.046924
994 | 185.682266 | 94.399717 | -0.777682 | 994 | 187.00119 | 95.580417 | -0.292548 | 994 | 186.143951 | 94.494067 | -0.197264 | 994 | 187.163315 | 96.081018 | -0.15018 | 994 | 186.133453 | 94.918225 | -0.999912 | 994 | 186.8302 | 94.766155 | -1.047085
994.4 | 185.755554 | 94.394501 | -0.773705 | 994.4 | 187.075134 | 95.57849 | -0.291868 | 994.4 | 186.209335 | 94.486202 | -0.197399 | 994.4 | 187.232636 | 96.075845 | -0.150266 | 994.4 | 186.203568 | 94.911524 | -0.999992 | 994.4 | 186.86824 | 94.759063 | -1.047231
994.8 | 185.827225 | 94.389332 | -0.769714 | 994.8 | 187.14798 | 95.576544 | -0.291197 | 994.8 | 186.276169 | 94.478274 | -0.197534 | 994.8 | 187.301865 | 96.070733 | -0.150354 | 994.8 | 186.254486 | 94.904886 | -1.000068 | 994.8 | 186.921906 | 94.751964 | -1.047359
995.2 | 185.901779 | 94.384226 | -0.765708 | 995.2 | 187.219421 | 95.574611 | -0.290532 | 995.2 | 186.34407 | 94.470427 | -0.19767 | 995.2 | 187.371262 | 96.06557 | -0.150443 | 995.2 | 186.287323 | 94.89829 | -1.000142 | 995.2 | 186.992386 | 94.744842 | -1.04747
995.6 | 185.973053 | 94.379149 | -0.761692 | 995.6 | 187.290161 | 95.572653 | -0.289874 | 995.6 | 186.406982 | 94.462533 | -0.197808 | 995.6 | 187.440491 | 96.060428 | -0.150534 | 995.6 | 186.31131 | 94.891652 | -1.000215 | 995.6 | 187.078125 | 94.737608 | -1.047556
996 | 186.044952 | 94.374096 | -0.757662 | 996 | 187.3591 | 95.570707 | -0.289222 | 996 | 186.468781 | 94.454634 | -0.197947 | 996 | 187.508484 | 96.055265 | -0.150627 | 996 | 186.330109 | 94.885013 | -1.000288 | 996 | 187.166046 | 94.730388 | -1.047619
996.4 | 186.112106 | 94.369007 | -0.753619 | 996.4 | 187.428467 | 95.568793 | -0.288571 | 996.4 | 186.531036 | 94.446786 | -0.198086 | 996.4 | 187.578217 | 96.050142 | -0.150722 | 996.4 | 186.359009 | 94.878323 | -1.000361 | 996.4 | 187.243271 | 94.723166 | -1.047655
996.8 | 186.181152 | 94.36399 | -0.749564 | 996.8 | 187.498077 | 95.566859 | -0.287925 | 996.8 | 186.592239 | 94.438933 | -0.198227 | 996.8 | 187.65033 | 96.04498 | -0.150817 | 996.8 | 186.39859 | 94.871643 | -1.000431 | 996.8 | 187.294952 | 94.715908 | -1.047664
997.2 | 186.250153 | 94.358956 | -0.745494 | 997.2 | 187.57019 | 95.564951 | -0.287281 | 997.2 | 186.652115 | 94.431022 | -0.198367 | 997.2 | 187.723312 | 96.039837 | -0.150915 | 997.2 | 186.444946 | 94.864984 | -1.0005 | 997.2 | 187.332184 | 94.708656 | -1.047648
997.6 | 186.321365 | 94.353933 | -0.741411 | 997.6 | 187.642685 | 95.563024 | -0.286641 | 997.6 | 186.713287 | 94.423089 | -0.198508 | 997.6 | 187.801743 | 96.034645 | -0.151014 | 997.6 | 186.504547 | 94.858314 | -1.000568 | 997.6 | 187.347214 | 94.701375 | -1.047604
998 | 186.389557 | 94.348935 | -0.737315 | 998 | 187.71756 | 95.561129 | -0.286006 | 998 | 186.778732 | 94.415167 | -0.198649 | 998 | 187.881744 | 96.029433 | -0.151114 | 998 | 186.57547 | 94.851582 | -1.000635 | 998 | 187.351563 | 94.694122 | -1.047533
998.4 | 186.461609 | 94.343949 | -0.733207 | 998.4 | 187.792023 | 95.559295 | -0.285377 | 998.4 | 186.851852 | 94.407273 | -0.19879 | 998.4 | 187.961289 | 96.02429 | -0.151216 | 998.4 | 186.650925 | 94.844838 | -1.0007 | 998.4 | 187.350784 | 94.686822 | -1.047436
998.8 | 186.533661 | 94.338951 | -0.72909 | 998.8 | 187.866821 | 95.557431 | -0.284756 | 998.8 | 186.928558 | 94.399294 | -0.198931 | 998.8 | 188.037125 | 96.019117 | -0.15132 | 998.8 | 186.730316 | 94.83819 | -1.000761 | 998.8 | 187.360504 | 94.679607 | -1.047312
999.2 | 186.605652 | 94.334073 | -0.724966 | 999.2 | 187.93837 | 95.555604 | -0.284145 | 999.2 | 187.007431 | 94.391349 | -0.199072 | 999.2 | 188.113266 | 96.013905 | -0.151425 | 999.2 | 186.804169 | 94.831499 | -1.00082 | 999.2 | 187.382263 | 94.672325 | -1.047162
999.6 | 186.677231 | 94.329135 | -0.720841 | 999.6 | 188.007233 | 95.553783 | -0.283545 | 999.6 | 187.089539 | 94.38337 | -0.199213 | 999.6 | 188.182159 | 96.008683 | -0.151533 | 999.6 | 186.868729 | 94.824819 | -1.000878 | 999.6 | 187.421295 | 94.665048 | -1.046985
1000 | 186.74762 | 94.32424 | -0.716716 | 1000 | 188.076492 | 95.551969 | -0.282957 | 1000 | 187.176666 | 94.375351 | -0.199355 | 1000 | 188.247711 | 96.003461 | -0.151641 | 1000 | 186.924164 | 94.81815 | -1.000935 | 1000 | 187.476151 | 94.657846 | -1.046782
1000.4 | 186.815979 | 94.319418 | -0.712593 | 1000.4 | 188.145782 | 95.550148 | -0.28238 | 1000.4 | 187.260971 | 94.367423 | -0.199496 | 1000.4 | 188.310699 | 95.998219 | -0.151752 | 1000.4 | 186.96376 | 94.811469 | -1.000994 | 1000.4 | 187.541901 | 94.650593 | -1.046552
1000.8 | 186.881271 | 94.314576 | -0.708472 | 1000.8 | 188.216476 | 95.548321 | -0.281814 | 1000.8 | 187.33905 | 94.359387 | -0.199638 | 1000.8 | 188.372284 | 95.992927 | -0.151863 | 1000.8 | 186.988922 | 94.80481 | -1.001053 | 1000.8 | 187.612991 | 94.643366 | -1.046299
1001.2 | 186.94548 | 94.309693 | -0.704356 | 1001.2 | 188.286438 | 95.5465 | -0.281257 | 1001.2 | 187.414337 | 94.351253 | -0.199779 | 1001.2 | 188.433395 | 95.987625 | -0.151975 | 1001.2 | 187.005341 | 94.798151 | -1.00111 | 1001.2 | 187.677338 | 94.636127 | -1.046022
1001.6 | 187.006882 | 94.304839 | -0.700244 | 1001.6 | 188.360687 | 95.54468 | -0.280709 | 1001.6 | 187.48616 | 94.343217 | -0.199919 | 1001.6 | 188.495819 | 95.982293 | -0.152087 | 1001.6 | 187.012482 | 94.791429 | -1.001167 | 1001.6 | 187.740906 | 94.628968 | -1.045722
1002 | 187.069107 | 94.299987 | -0.696131 | 1002 | 188.43277 | 95.542884 | -0.280168 | 1002 | 187.552689 | 94.335084 | -0.200058 | 1002 | 188.557129 | 95.976932 | -0.152199 | 1002 | 187.016632 | 94.784707 | -1.00122 | 1002 | 187.801895 | 94.621833 | -1.045401
1002.4 | 187.131363 | 94.295109 | -0.692018 | 1002.4 | 188.503998 | 95.541057 | -0.279634 | 1002.4 | 187.61763 | 94.326904 | -0.200196 | 1002.4 | 188.623581 | 95.97162 | -0.152311 | 1002.4 | 187.028107 | 94.778005 | -1.001269 | 1002.4 | 187.863678 | 94.614753 | -1.045064
1002.8 | 187.194351 | 94.290244 | -0.687901 | 1002.8 | 188.572342 | 95.539249 | -0.279106 | 1002.8 | 187.683701 | 94.318713 | -0.200331 | 1002.8 | 188.691132 | 95.966229 | -0.152422 | 1002.8 | 187.04953 | 94.771378 | -1.001313 | 1002.8 | 187.921478 | 94.60771 | -1.044712
1003.2 | 187.259567 | 94.285337 | -0.683779 | 1003.2 | 188.639603 | 95.537478 | -0.278585 | 1003.2 | 187.753128 | 94.31054 | -0.200464 | 1003.2 | 188.760788 | 95.960898 | -0.152533 | 1003.2 | 187.090317 | 94.764688 | -1.001353 | 1003.2 | 187.974716 | 94.600686 | -1.04435
1003.6 | 187.329193 | 94.280471 | -0.67965 | 1003.6 | 188.704163 | 95.535695 | -0.278072 | 1003.6 | 187.826126 | 94.302332 | -0.200595 | 1003.6 | 188.830582 | 95.955566 | -0.152644 | 1003.6 | 187.140625 | 94.75806 | -1.001392 | 1003.6 | 188.028 | 94.593803 | -1.043977
1004 | 187.401749 | 94.275619 | -0.675513 | 1004 | 188.769226 | 95.533937 | -0.27757 | 1004 | 187.898651 | 94.294061 | -0.200724 | 1004 | 188.908997 | 95.950204 | -0.152754 | 1004 | 187.198273 | 94.751454 | -1.001429 | 1004 | 188.082275 | 94.58692 | -1.043601
1004.4 | 187.479034 | 94.270862 | -0.671368 | 1004.4 | 188.833389 | 95.532142 | -0.277077 | 1004.4 | 187.97525 | 94.285871 | -0.200851 | 1004.4 | 188.990082 | 95.944892 | -0.152865 | 1004.4 | 187.264816 | 94.744847 | -1.001466 | 1004.4 | 188.141907 | 94.580037 | -1.043222
1004.8 | 187.555924 | 94.266142 | -0.667216 | 1004.8 | 188.901993 | 95.530365 | -0.276594 | 1004.8 | 188.052048 | 94.277663 | -0.200976 | 1004.8 | 189.072235 | 95.939581 | -0.152975 | 1004.8 | 187.3367 | 94.738356 | -1.001506 | 1004.8 | 188.2043 | 94.573148 | -1.042845
1005.2 | 187.632248 | 94.261482 | -0.66306 | 1005.2 | 188.971405 | 95.528576 | -0.276119 | 1005.2 | 188.130814 | 94.269512 | -0.201099 | 1005.2 | 189.154007 | 95.934249 | -0.153086 | 1005.2 | 187.408585 | 94.731844 | -1.00155 | 1005.2 | 188.27005 | 94.566265 | -1.042471
1005.6 | 187.706223 | 94.256895 | -0.6589 | 1005.6 | 189.042938 | 95.526799 | -0.275651 | 1005.6 | 188.204559 | 94.261367 | -0.201222 | 1005.6 | 189.237259 | 95.928948 | -0.153198 | 1005.6 | 187.487381 | 94.725269 | -1.001599 | 1005.6 | 188.33757 | 94.559419 | -1.0421
1006 | 187.778076 | 94.252412 | -0.654737 | 1006 | 189.113052 | 95.524997 | -0.275186 | 1006 | 188.278458 | 94.253188 | -0.201344 | 1006 | 189.316574 | 95.923626 | -0.153309 | 1006 | 187.567596 | 94.718788 | -1.001653 | 1006 | 188.40509 | 94.552529 | -1.041734
1006.4 | 187.848114 | 94.247977 | -0.650573 | 1006.4 | 189.185196 | 95.523145 | -0.274721 | 1006.4 | 188.350845 | 94.245094 | -0.201465 | 1006.4 | 189.39032 | 95.918314 | -0.15342 | 1006.4 | 187.660065 | 94.712255 | -1.001712 | 1006.4 | 188.466644 | 94.545628 | -1.041375
1006.8 | 187.915344 | 94.243637 | -0.646411 | 1006.8 | 189.253189 | 95.521312 | -0.274253 | 1006.8 | 188.42395 | 94.237029 | -0.201586 | 1006.8 | 189.45932 | 95.912962 | -0.153531 | 1006.8 | 187.758087 | 94.705649 | -1.001774 | 1006.8 | 188.530609 | 94.538721 | -1.041024
1007.2 | 187.98172 | 94.239317 | -0.642248 | 1007.2 | 189.317917 | 95.519473 | -0.273778 | 1007.2 | 188.494721 | 94.228959 | -0.201707 | 1007.2 | 189.523956 | 95.907631 | -0.153642 | 1007.2 | 187.85611 | 94.699052 | -1.001839 | 1007.2 | 188.591995 | 94.531783 | -1.040684
1007.6 | 188.048523 | 94.235045 | -0.638085 | 1007.6 | 189.382538 | 95.517596 | -0.273295 | 1007.6 | 188.568512 | 94.220883 | -0.201827 | 1007.6 | 189.586227 | 95.902279 | -0.153753 | 1007.6 | 187.93869 | 94.692456 | -1.001906 | 1007.6 | 188.653778 | 94.524942 | -1.040355
1008 | 188.118057 | 94.230918 | -0.633923 | 1008 | 189.451431 | 95.5157 | -0.272804 | 1008 | 188.642166 | 94.212806 | -0.201948 | 1008 | 189.644898 | 95.896858 | -0.153863 | 1008 | 188.012329 | 94.685766 | -1.001972 | 1008 | 188.714172 | 94.517998 | -1.040038
1008.4 | 188.19075 | 94.226815 | -0.629764 | 1008.4 | 189.521255 | 95.51381 | -0.2723 | 1008.4 | 188.715424 | 94.204753 | -0.202069 | 1008.4 | 189.702606 | 95.891487 | -0.153971 | 1008.4 | 188.060852 | 94.679023 | -1.002035 | 1008.4 | 188.771805 | 94.511115 | -1.039735
1008.8 | 188.267365 | 94.222737 | -0.625611 | 1008.8 | 189.593674 | 95.511889 | -0.271785 | 1008.8 | 188.786713 | 94.196705 | -0.20219 | 1008.8 | 189.76033 | 95.886066 | -0.154079 | 1008.8 | 188.094101 | 94.672332 | -1.002094 | 1008.8 | 188.823502 | 94.504281 | -1.039449
1009.2 | 188.348389 | 94.218822 | -0.621466 | 1009.2 | 189.667694 | 95.509969 | -0.271256 | 1009.2 | 188.85672 | 94.188714 | -0.202312 | 1009.2 | 189.824127 | 95.880654 | -0.154186 | 1009.2 | 188.115494 | 94.6656 | -1.00215 | 1009.2 | 188.871796 | 94.497423 | -1.039182
1009.6 | 188.432953 | 94.214906 | -0.617331 | 1009.6 | 189.744064 | 95.508042 | -0.270714 | 1009.6 | 188.925858 | 94.180701 | -0.202435 | 1009.6 | 189.891922 | 95.875203 | -0.154291 | 1009.6 | 188.132126 | 94.658877 | -1.002205 | 1009.6 | 188.911209 | 94.490638 | -1.038934
1010 | 188.516693 | 94.211112 | -0.613211 | 1010 | 189.820267 | 95.506103 | -0.270157 | 1010 | 188.994171 | 94.172676 | -0.202559 | 1010 | 189.959457 | 95.869742 | -0.154395 | 1010 | 188.14502 | 94.652145 | -1.002255 | 1010 | 188.953796 | 94.483891 | -1.038708
1010.4 | 188.59668 | 94.207439 | -0.609111 | 1010.4 | 189.894074 | 95.504188 | -0.269584 | 1010.4 | 189.059967 | 94.164754 | -0.202685 | 1010.4 | 190.031158 | 95.864271 | -0.154497 | 1010.4 | 188.164398 | 94.64536 | -1.002303 | 1010.4 | 188.998352 | 94.477167 | -1.038508
1010.8 | 188.678619 | 94.203796 | -0.605036 | 1010.8 | 189.965164 | 95.502286 | -0.268996 | 1010.8 | 189.124817 | 94.156866 | -0.202814 | 1010.8 | 190.106506 | 95.85881 | -0.154597 | 1010.8 | 188.193314 | 94.638564 | -1.002347 | 1010.8 | 189.041534 | 94.470493 | -1.038334
1011.2 | 188.757217 | 94.200268 | -0.600989 | 1011.2 | 190.038818 | 95.500421 | -0.268393 | 1011.2 | 189.192505 | 94.148864 | -0.202944 | 1011.2 | 190.181778 | 95.85336 | -0.154695 | 1011.2 | 188.228943 | 94.631757 | -1.00239 | 1011.2 | 189.091461 | 94.463844 | -1.038189
1011.6 | 188.832764 | 94.196783 | -0.596974 | 1011.6 | 190.110275 | 95.498582 | -0.267778 | 1011.6 | 189.26445 | 94.140936 | -0.203077 | 1011.6 | 190.257065 | 95.847859 | -0.154791 | 1011.6 | 188.277847 | 94.62491 | -1.002431 | 1011.6 | 189.147095 | 94.45725 | -1.038075
1012 | 188.903259 | 94.193339 | -0.592996 | 1012 | 190.181931 | 95.496755 | -0.267152 | 1012 | 189.335358 | 94.133008 | -0.203212 | 1012 | 190.332123 | 95.842388 | -0.154886 | 1012 | 188.333069 | 94.618009 | -1.002464 | 1012 | 189.205307 | 94.450576 | -1.037992
1012.4 | 188.975754 | 94.189872 | -0.589055 | 1012.4 | 190.252594 | 95.495003 | -0.266517 | 1012.4 | 189.410324 | 94.125023 | -0.203348 | 1012.4 | 190.407089 | 95.836947 | -0.154978 | 1012.4 | 188.385757 | 94.611087 | -1.00249 | 1012.4 | 189.26947 | 94.443951 | -1.037942
1012.8 | 189.042954 | 94.186423 | -0.585153 | 1012.8 | 190.327011 | 95.493251 | -0.265876 | 1012.8 | 189.488724 | 94.117044 | -0.203487 | 1012.8 | 190.480209 | 95.831486 | -0.155069 | 1012.8 | 188.436844 | 94.604123 | -1.002506 | 1012.8 | 189.338776 | 94.437319 | -1.03792
1013.2 | 189.111847 | 94.182944 | -0.581286 | 1013.2 | 190.401093 | 95.491518 | -0.265231 | 1013.2 | 189.566513 | 94.108979 | -0.203628 | 1013.2 | 190.547943 | 95.826045 | -0.155159 | 1013.2 | 188.487564 | 94.597149 | -1.002511 | 1013.2 | 189.407684 | 94.430621 | -1.037927
1013.6 | 189.180908 | 94.179391 | -0.577454 | 1013.6 | 190.476837 | 95.489791 | -0.264585 | 1013.6 | 189.64093 | 94.100834 | -0.203769 | 1013.6 | 190.614532 | 95.820593 | -0.155247 | 1013.6 | 188.542221 | 94.590185 | -1.002504 | 1013.6 | 189.475586 | 94.423972 | -1.037961
1014 | 189.251877 | 94.175858 | -0.573652 | 1014 | 190.550491 | 95.48809 | -0.263939 | 1014 | 189.714325 | 94.092752 | -0.20391 | 1014 | 190.680817 | 95.815173 | -0.155335 | 1014 | 188.602829 | 94.583222 | -1.002482 | 1014 | 189.533615 | 94.41731 | -1.038022
1014.4 | 189.321457 | 94.172282 | -0.569878 | 1014.4 | 190.623764 | 95.486432 | -0.263296 | 1014.4 | 189.786148 | 94.084636 | -0.204051 | 1014.4 | 190.746796 | 95.809752 | -0.155421 | 1014.4 | 188.668778 | 94.576237 | -1.002446 | 1014.4 | 189.585114 | 94.41063 | -1.038107
1014.8 | 189.391846 | 94.168669 | -0.566132 | 1014.8 | 190.699051 | 95.484793 | -0.262658 | 1014.8 | 189.856522 | 94.076405 | -0.204193 | 1014.8 | 190.812073 | 95.804381 | -0.155507 | 1014.8 | 188.734924 | 94.569315 | -1.0024 | 1014.8 | 189.627289 | 94.403894 | -1.038213
1015.2 | 189.457718 | 94.165062 | -0.562408 | 1015.2 | 190.773758 | 95.483147 | -0.26203 | 1015.2 | 189.92807 | 94.06822 | -0.204334 | 1015.2 | 190.882233 | 95.798989 | -0.155593 | 1015.2 | 188.797104 | 94.562467 | -1.00234 | 1015.2 | 189.655838 | 94.397147 | -1.038338
1015.6 | 189.524704 | 94.161461 | -0.558707 | 1015.6 | 190.845612 | 95.481527 | -0.261411 | 1015.6 | 190.00235 | 94.060115 | -0.204475 | 1015.6 | 190.954681 | 95.793608 | -0.155678 | 1015.6 | 188.85434 | 94.555567 | -1.002272 | 1015.6 | 189.672089 | 94.390368 | -1.038479
1016 | 189.58963 | 94.157867 | -0.555026 | 1016 | 190.918335 | 95.479957 | -0.260801 | 1016 | 190.075119 | 94.05197 | -0.204615 | 1016 | 191.026291 | 95.788316 | -0.155765 | 1016 | 188.902863 | 94.548792 | -1.002195 | 1016 | 189.683563 | 94.383621 | -1.038633
1016.4 | 189.655655 | 94.154261 | -0.551364 | 1016.4 | 190.991379 | 95.478398 | -0.260204 | 1016.4 | 190.151169 | 94.04386 | -0.204756 | 1016.4 | 191.098251 | 95.782994 | -0.155852 | 1016.4 | 188.938705 | 94.54208 | -1.002112 | 1016.4 | 189.687134 | 94.376836 | -1.038802
1016.8 | 189.720078 | 94.150667 | -0.547722 | 1016.8 | 191.061218 | 95.476847 | -0.259621 | 1016.8 | 190.226898 | 94.035687 | -0.204896 | 1016.8 | 191.173172 | 95.777712 | -0.155941 | 1016.8 | 188.961456 | 94.535327 | -1.002026 | 1016.8 | 189.689713 | 94.369971 | -1.038979
1017.2 | 189.787399 | 94.146975 | -0.544092 | 1017.2 | 191.126648 | 95.475289 | -0.259052 | 1017.2 | 190.30191 | 94.02749 | -0.205037 | 1017.2 | 191.245026 | 95.772401 | -0.156031 | 1017.2 | 188.984039 | 94.528647 | -1.001936 | 1017.2 | 189.699188 | 94.363076 | -1.039163
1017.6 | 189.857254 | 94.143314 | -0.540473 | 1017.6 | 191.192902 | 95.473712 | -0.258496 | 1017.6 | 190.375717 | 94.01931 | -0.205177 | 1017.6 | 191.316452 | 95.767168 | -0.156124 | 1017.6 | 189.009186 | 94.521935 | -1.001845 | 1017.6 | 189.725128 | 94.356193 | -1.03935
1018 | 189.927811 | 94.139641 | -0.536863 | 1018 | 191.259872 | 95.472136 | -0.257953 | 1018 | 190.4487 | 94.011102 | -0.205316 | 1018 | 191.38768 | 95.761907 | -0.156219 | 1018 | 189.04184 | 94.515318 | -1.001751 | 1018 | 189.775223 | 94.349242 | -1.039538
1018.4 | 189.999939 | 94.135914 | -0.533258 | 1018.4 | 191.324249 | 95.470546 | -0.257423 | 1018.4 | 190.517654 | 94.002826 | -0.205455 | 1018.4 | 191.459137 | 95.756664 | -0.156318 | 1018.4 | 189.086197 | 94.508669 | -1.001658 | 1018.4 | 189.842178 | 94.342242 | -1.039723
1018.8 | 190.07608 | 94.13218 | -0.529656 | 1018.8 | 191.390457 | 95.468894 | -0.256903 | 1018.8 | 190.588165 | 93.994475 | -0.205593 | 1018.8 | 191.530914 | 95.751392 | -0.156419 | 1018.8 | 189.145035 | 94.502052 | -1.001568 | 1018.8 | 189.931885 | 94.335206 | -1.039898
1019.2 | 190.153412 | 94.128477 | -0.526053 | 1019.2 | 191.461075 | 95.467249 | -0.256391 | 1019.2 | 190.65715 | 93.986182 | -0.20573 | 1019.2 | 191.606232 | 95.74608 | -0.156523 | 1019.2 | 189.208984 | 94.495404 | -1.00148 | 1019.2 | 190.03682 | 94.32812 | -1.04006
1019.6 | 190.228485 | 94.124791 | -0.522449 | 1019.6 | 191.534164 | 95.465529 | -0.255883 | 1019.6 | 190.726135 | 93.977934 | -0.205865 | 1019.6 | 191.679535 | 95.740828 | -0.15663 | 1019.6 | 189.280273 | 94.488776 | -1.001397 | 1019.6 | 190.16217 | 94.320979 | -1.040206
1020 | 190.303436 | 94.121173 | -0.518845 | 1020 | 191.609039 | 95.463783 | -0.255377 | 1020 | 190.797272 | 93.969669 | -0.205999 | 1020 | 191.751801 | 95.735526 | -0.156739 | 1020 | 189.353149 | 94.482254 | -1.001317 | 1020 | 190.27739 | 94.313887 | -1.040329
1020.4 | 190.377945 | 94.117669 | -0.515241 | 1020.4 | 191.685776 | 95.462032 | -0.254868 | 1020.4 | 190.869965 | 93.961444 | -0.206132 | 1020.4 | 191.823212 | 95.730195 | -0.15685 | 1020.4 | 189.423248 | 94.475689 | -1.001244 | 1020.4 | 190.37915 | 94.306702 | -1.04043
1020.8 | 190.452637 | 94.114195 | -0.511643 | 1020.8 | 191.761963 | 95.460261 | -0.254355 | 1020.8 | 190.942276 | 93.953248 | -0.206266 | 1020.8 | 191.894089 | 95.724854 | -0.156964 | 1020.8 | 189.486206 | 94.469177 | -1.001179 | 1020.8 | 190.454376 | 94.299524 | -1.040503
1021.2 | 190.525421 | 94.110861 | -0.508052 | 1021.2 | 191.838867 | 95.458496 | -0.253835 | 1021.2 | 191.013504 | 93.945045 | -0.206399 | 1021.2 | 191.961273 | 95.719492 | -0.15708 | 1021.2 | 189.546005 | 94.462634 | -1.001124 | 1021.2 | 190.508637 | 94.292408 | -1.040551
1021.6 | 190.597519 | 94.1076 | -0.504473 | 1021.6 | 191.915344 | 95.456726 | -0.253308 | 1021.6 | 191.085236 | 93.936986 | -0.206534 | 1021.6 | 192.031937 | 95.71415 | -0.157197 | 1021.6 | 189.605835 | 94.456111 | -1.00108 | 1021.6 | 190.533173 | 94.285218 | -1.040572
1022 | 190.670258 | 94.104374 | -0.500911 | 1022 | 191.99054 | 95.454943 | -0.252772 | 1022 | 191.154663 | 93.928825 | -0.20667 | 1022 | 192.105621 | 95.708759 | -0.157316 | 1022 | 189.678116 | 94.449609 | -1.001047 | 1022 | 190.545654 | 94.278059 | -1.040566
1022.4 | 190.745209 | 94.101228 | -0.497367 | 1022.4 | 192.064652 | 95.453166 | -0.252226 | 1022.4 | 191.224518 | 93.920599 | -0.206807 | 1022.4 | 192.18161 | 95.703348 | -0.157436 | 1022.4 | 189.765045 | 94.443118 | -1.001027 | 1022.4 | 190.55835 | 94.270923 | -1.040537
1022.8 | 190.818329 | 94.098093 | -0.493846 | 1022.8 | 192.141571 | 95.451383 | -0.251669 | 1022.8 | 191.293182 | 93.912454 | -0.206946 | 1022.8 | 192.257523 | 95.697887 | -0.157557 | 1022.8 | 189.858917 | 94.436617 | -1.001018 | 1022.8 | 190.580154 | 94.263887 | -1.040484
1023.2 | 190.88797 | 94.095055 | -0.490348 | 1023.2 | 192.216599 | 95.449587 | -0.2511 | 1023.2 | 191.361359 | 93.904235 | -0.207086 | 1023.2 | 192.333084 | 95.692386 | -0.157679 | 1023.2 | 189.947601 | 94.430032 | -1.001023 | 1023.2 | 190.6073 | 94.256857 | -1.040411
1023.6 | 190.958679 | 94.091993 | -0.486875 | 1023.6 | 192.288117 | 95.447779 | -0.250517 | 1023.6 | 191.429855 | 93.895936 | -0.207226 | 1023.6 | 192.406158 | 95.686925 | -0.1578 | 1023.6 | 190.021637 | 94.423467 | -1.001038 | 1023.6 | 190.636612 | 94.249894 | -1.040324
1024 | 191.027908 | 94.088974 | -0.483428 | 1024 | 192.362946 | 95.445958 | -0.249922 | 1024 | 191.500046 | 93.887659 | -0.207367 | 1024 | 192.476776 | 95.681355 | -0.157921 | 1024 | 190.076492 | 94.416944 | -1.001062 | 1024 | 190.674408 | 94.242919 | -1.040223
1024.4 | 191.095001 | 94.085985 | -0.476612 | 1024.4 | 192.439041 | 95.444156 | -0.248691 | 1024.4 | 191.571106 | 93.879405 | -0.207651 | 1024.4 | 192.542694 | 95.675795 | -0.158161 | 1024.4 | 190.105804 | 94.410306 | -1.001133 | 1024.4 | 190.714203 | 94.235949 | -1.039988
1024.8 | 191.162338 | 94.083032 | -0.476612 | 1024.8 | 192.513367 | 95.442373 | -0.248691 | 1024.8 | 191.64711 | 93.871141 | -0.207651 | 1024.8 | 192.608551 | 95.670234 | -0.158161 | 1024.8 | 190.114685 | 94.403689 | -1.001133 | 1024.8 | 190.746872 | 94.229097 | -1.039988
1025.2 | 191.232193 | 94.080206 | -0.473247 | 1025.2 | 192.588821 | 95.440597 | -0.248057 | 1025.2 | 191.723816 | 93.862865 | -0.207793 | 1025.2 | 192.671646 | 95.664624 | -0.158279 | 1025.2 | 190.108765 | 94.397072 | -1.001176 | 1025.2 | 190.775559 | 94.222226 | -1.039859
1025.6 | 191.307816 | 94.077422 | -0.469915 | 1025.6 | 192.664444 | 95.438882 | -0.247414 | 1025.6 | 191.803177 | 93.854696 | -0.207935 | 1025.6 | 192.738739 | 95.659014 | -0.158396 | 1025.6 | 190.0979 | 94.390402 | -1.001222 | 1025.6 | 190.804474 | 94.215362 | -1.039726
1026 | 191.388138 | 94.074639 | -0.466618 | 1026 | 192.73938 | 95.437186 | -0.246765 | 1026 | 191.882416 | 93.84646 | -0.208077 | 1026 | 192.804504 | 95.653404 | -0.158512 | 1026 | 190.093353 | 94.383764 | -1.001271 | 1026 | 190.843109 | 94.208498 | -1.03959
1026.4 | 191.46846 | 94.071921 | -0.460139 | 1026.4 | 192.81665 | 95.435523 | -0.245461 | 1026.4 | 191.964539 | 93.838338 | -0.208365 | 1026.4 | 192.875855 | 95.647774 | -0.158739 | 1026.4 | 190.106842 | 94.377116 | -1.001367 | 1026.4 | 190.898178 | 94.201676 | -1.039318
1026.8 | 191.550476 | 94.069229 | -0.460139 | 1026.8 | 192.890167 | 95.433908 | -0.245461 | 1026.8 | 192.043243 | 93.83021 | -0.208365 | 1026.8 | 192.948746 | 95.642164 | -0.158739 | 1026.8 | 190.139313 | 94.370425 | -1.001367 | 1026.8 | 190.970291 | 94.194903 | -1.039318
1027.2 | 191.630585 | 94.066536 | -0.456958 | 1027.2 | 192.964188 | 95.432294 | -0.244811 | 1027.2 | 192.117401 | 93.821991 | -0.20851 | 1027.2 | 193.023178 | 95.636534 | -0.15885 | 1027.2 | 190.191559 | 94.363797 | -1.001414 | 1027.2 | 191.054474 | 94.188149 | -1.039188
1027.6 | 191.706085 | 94.063831 | -0.453818 | 1027.6 | 193.035004 | 95.43068 | -0.244164 | 1027.6 | 192.186295 | 93.813818 | -0.208656 | 1027.6 | 193.094696 | 95.630934 | -0.158961 | 1027.6 | 190.255127 | 94.357138 | -1.001457 | 1027.6 | 191.148346 | 94.181433 | -1.039067
1028 | 191.773834 | 94.06106 | -0.450716 | 1028 | 193.106537 | 95.429116 | -0.243524 | 1028 | 192.253449 | 93.805581 | -0.208803 | 1028 | 193.168976 | 95.625274 | -0.15907 | 1028 | 190.324219 | 94.350479 | -1.001496 | 1028 | 191.238434 | 94.174783 | -1.038958
1028.4 | 191.83786 | 94.058234 | -0.444613 | 1028.4 | 193.17366 | 95.427539 | -0.242262 | 1028.4 | 192.315323 | 93.797333 | -0.209097 | 1028.4 | 193.241425 | 95.619654 | -0.159285 | 1028.4 | 190.38858 | 94.34381 | -1.001561 | 1028.4 | 191.318634 | 94.168152 | -1.038793
1028.8 | 191.89949 | 94.055372 | -0.444613 | 1028.8 | 193.247269 | 95.425931 | -0.242262 | 1028.8 | 192.375412 | 93.788977 | -0.209097 | 1028.8 | 193.313873 | 95.614023 | -0.159285 | 1028.8 | 190.442871 | 94.337151 | -1.001561 | 1028.8 | 191.388336 | 94.161656 | -1.038793
1029.2 | 191.959869 | 94.052461 | -0.441604 | 1029.2 | 193.322998 | 95.42433 | -0.241642 | 1029.2 | 192.436249 | 93.780592 | -0.209243 | 1029.2 | 193.387299 | 95.608334 | -0.15939 | 1029.2 | 190.496338 | 94.33045 | -1.001585 | 1029.2 | 191.446747 | 94.155124 | -1.038742
1029.6 | 192.020889 | 94.04952 | -0.438616 | 1029.6 | 193.402435 | 95.422709 | -0.241028 | 1029.6 | 192.50145 | 93.772195 | -0.209388 | 1029.6 | 193.462174 | 95.602694 | -0.159495 | 1029.6 | 190.548416 | 94.323696 | -1.0016 | 1029.6 | 191.491715 | 94.14864 | -1.038716
1030 | 192.087631 | 94.046567 | -0.435648 | 1030 | 193.479828 | 95.421076 | -0.240421 | 1030 | 192.568863 | 93.763793 | -0.209532 | 1030 | 193.538162 | 95.597024 | -0.159598 | 1030 | 190.59436 | 94.317015 | -1.001605 | 1030 | 191.530304 | 94.142187 | -1.038717
1030.4 | 192.158966 | 94.04362 | -0.429759 | 1030.4 | 193.558685 | 95.41945 | -0.239223 | 1030.4 | 192.63797 | 93.755431 | -0.209816 | 1030.4 | 193.613068 | 95.591384 | -0.159804 | 1030.4 | 190.643265 | 94.310314 | -1.001586 | 1030.4 | 191.561371 | 94.135673 | -1.038794
1030.8 | 192.235687 | 94.040673 | -0.429759 | 1030.8 | 193.632309 | 95.417785 | -0.239223 | 1030.8 | 192.709 | 93.747034 | -0.209816 | 1030.8 | 193.68866 | 95.585754 | -0.159804 | 1030.8 | 190.695908 | 94.303613 | -1.001586 | 1030.8 | 191.581375 | 94.129171 | -1.038794
1031.2 | 192.314926 | 94.037744 | -0.426835 | 1031.2 | 193.702515 | 95.41614 | -0.238631 | 1031.2 | 192.784897 | 93.73861 | -0.209956 | 1031.2 | 193.761017 | 95.580104 | -0.159906 | 1031.2 | 190.753342 | 94.296954 | -1.001559 | 1031.2 | 191.599823 | 94.122626 | -1.038868
1031.6 | 192.39415 | 94.034846 | -0.423924 | 1031.6 | 193.766937 | 95.414482 | -0.238042 | 1031.6 | 192.860382 | 93.730276 | -0.210095 | 1031.6 | 193.830963 | 95.574474 | -0.160007 | 1031.6 | 190.823837 | 94.290274 | -1.001523 | 1031.6 | 191.619797 | 94.11602 | -1.038964
1032 | 192.472321 | 94.031977 | -0.421028 | 1032 | 193.826904 | 95.412824 | -0.237454 | 1032 | 192.936188 | 93.721936 | -0.210234 | 1032 | 193.896988 | 95.568893 | -0.160109 | 1032 | 190.900284 | 94.283604 | -1.001478 | 1032 | 191.641403 | 94.109395 | -1.03908
1032.4 | 192.55098 | 94.029133 | -0.415278 | 1032.4 | 193.884674 | 95.411159 | -0.236281 | 1032.4 | 193.009613 | 93.71346 | -0.210512 | 1032.4 | 193.960632 | 95.563313 | -0.160316 | 1032.4 | 190.985031 | 94.276987 | -1.001368 | 1032.4 | 191.667755 | 94.102721 | -1.03936
1032.8 | 192.625397 | 94.026289 | -0.415278 | 1032.8 | 193.944229 | 95.40947 | -0.236281 | 1032.8 | 193.087738 | 93.705024 | -0.210512 | 1032.8 | 194.023865 | 95.557683 | -0.160316 | 1032.8 | 191.080505 | 94.270381 | -1.001368 | 1032.8 | 191.699844 | 94.096041 | -1.03936
1033.2 | 192.697998 | 94.023457 | -0.412426 | 1033.2 | 194.00502 | 95.407762 | -0.235693 | 1033.2 | 193.162613 | 93.696559 | -0.210651 | 1033.2 | 194.090012 | 95.552063 | -0.16042 | 1033.2 | 191.178726 | 94.263721 | -1.001302 | 1033.2 | 191.738068 | 94.089238 | -1.03952
1033.6 | 192.771591 | 94.020613 | -0.409589 | 1033.6 | 194.070038 | 95.406054 | -0.2351 | 1033.6 | 193.2388 | 93.688002 | -0.210789 | 1033.6 | 194.157867 | 95.546463 | -0.160525 | 1033.6 | 191.271408 | 94.257084 | -1.001232 | 1033.6 | 191.791534 | 94.082452 | -1.039691
1034 | 192.846054 | 94.017799 | -0.406767 | 1034 | 194.142639 | 95.404302 | -0.234502 | 1034 | 193.315308 | 93.679486 | -0.210926 | 1034 | 194.230789 | 95.540823 | -0.16063 | 1034 | 191.353195 | 94.250445 | -1.001154 | 1034 | 191.852127 | 94.075594 | -1.039867
1034.4 | 192.915726 | 94.015028 | -0.401161 | 1034.4 | 194.220963 | 95.402569 | -0.233281 | 1034.4 | 193.392471 | 93.670849 | -0.211198 | 1034.4 | 194.305145 | 95.535193 | -0.160842 | 1034.4 | 191.418961 | 94.243818 | -1.000973 | 1034.4 | 191.913727 | 94.068607 | -1.040222
1034.8 | 192.988709 | 94.012227 | -0.401161 | 1034.8 | 194.297592 | 95.400849 | -0.233281 | 1034.8 | 193.466888 | 93.662167 | -0.211198 | 1034.8 | 194.382095 | 95.529533 | -0.160842 | 1034.8 | 191.46965 | 94.237233 | -1.000973 | 1034.8 | 191.98381 | 94.061607 | -1.040222
1035.2 | 193.063339 | 94.009503 | -0.398377 | 1035.2 | 194.377106 | 95.399135 | -0.23266 | 1035.2 | 193.542648 | 93.653547 | -0.211332 | 1035.2 | 194.458603 | 95.523903 | -0.160949 | 1035.2 | 191.507874 | 94.230636 | -1.000869 | 1035.2 | 192.055695 | 94.05454 | -1.040395
1035.6 | 193.136063 | 94.006846 | -0.395604 | 1035.6 | 194.457916 | 95.397514 | -0.23203 | 1035.6 | 193.616455 | 93.64494 | -0.211464 | 1035.6 | 194.535004 | 95.518253 | -0.161056 | 1035.6 | 191.539154 | 94.224019 | -1.000754 | 1035.6 | 192.117889 | 94.047393 | -1.040563
1036 | 193.208527 | 94.004227 | -0.392845 | 1036 | 194.536102 | 95.395893 | -0.231393 | 1036 | 193.694611 | 93.636252 | -0.211594 | 1036 | 194.608948 | 95.512662 | -0.161163 | 1036 | 191.580963 | 94.217455 | -1.000631 | 1036 | 192.172546 | 94.040135 | -1.040718
1036.4 | 193.281647 | 94.001727 | -0.38737 | 1036.4 | 194.613937 | 95.394311 | -0.230112 | 1036.4 | 193.771912 | 93.62758 | -0.211848 | 1036.4 | 194.679291 | 95.507023 | -0.16138 | 1036.4 | 191.629852 | 94.210911 | -1.000359 | 1036.4 | 192.22403 | 94.032791 | -1.040979
1036.8 | 193.353241 | 93.999277 | -0.38737 | 1036.8 | 194.691406 | 95.392822 | -0.230112 | 1036.8 | 193.848862 | 93.619048 | -0.211848 | 1036.8 | 194.748993 | 95.501392 | -0.16138 | 1036.8 | 191.68927 | 94.204294 | -1.000359 | 1036.8 | 192.265823 | 94.025385 | -1.040979
1037.2 | 193.424347 | 93.996874 | -0.384659 | 1037.2 | 194.768387 | 95.391345 | -0.229472 | 1037.2 | 193.922867 | 93.610433 | -0.211972 | 1037.2 | 194.81807 | 95.495833 | -0.161489 | 1037.2 | 191.756378 | 94.19773 | -1.000212 | 1037.2 | 192.307999 | 94.017943 | -1.041078
1037.6 | 193.492172 | 93.994526 | -0.381968 | 1037.6 | 194.844635 | 95.389944 | -0.228835 | 1037.6 | 193.997467 | 93.601854 | -0.212095 | 1037.6 | 194.889206 | 95.490242 | -0.161599 | 1037.6 | 191.816177 | 94.191207 | -1.00006 | 1037.6 | 192.347 | 94.010464 | -1.041155
1038 | 193.557739 | 93.992191 | -0.379298 | 1038 | 194.920502 | 95.388555 | -0.228207 | 1038 | 194.069061 | 93.593224 | -0.212217 | 1038 | 194.963532 | 95.484652 | -0.161709 | 1038 | 191.865478 | 94.18459 | -0.999903 | 1038 | 192.382431 | 94.002856 | -1.041205
1038.4 | 193.620209 | 93.989879 | -0.37402 | 1038.4 | 194.996063 | 95.387178 | -0.226982 | 1038.4 | 194.1371 | 93.584587 | -0.212454 | 1038.4 | 195.040466 | 95.479042 | -0.161935 | 1038.4 | 191.903702 | 94.177983 | -0.999579 | 1038.4 | 192.432724 | 93.995266 | -1.041219
1038.8 | 193.682159 | 93.987591 | -0.37402 | 1038.8 | 195.070511 | 95.385865 | -0.226982 | 1038.8 | 194.203522 | 93.575973 | -0.212454 | 1038.8 | 195.117722 | 95.473482 | -0.161935 | 1038.8 | 191.925888 | 94.171356 | -0.999579 | 1038.8 | 192.501648 | 93.987689 | -1.041219
1039.2 | 193.740845 | 93.985293 | -0.371414 | 1039.2 | 195.145081 | 95.384563 | -0.226391 | 1039.2 | 194.271912 | 93.567354 | -0.212571 | 1039.2 | 195.197372 | 95.467901 | -0.162049 | 1039.2 | 191.936981 | 94.16478 | -0.999411 | 1039.2 | 192.573944 | 93.980069 | -1.041179
1039.6 | 193.803375 | 93.982992 | -0.368826 | 1039.6 | 195.217758 | 95.383312 | -0.225817 | 1039.6 | 194.340408 | 93.558683 | -0.212684 | 1039.6 | 195.275101 | 95.46235 | -0.162165 | 1039.6 | 191.953644 | 94.158163 | -0.999241 | 1039.6 | 192.658707 | 93.972436 | -1.041107
1040 | 193.86853 | 93.980711 | -0.366256 | 1040 | 195.291962 | 95.382061 | -0.225262 | 1040 | 194.407761 | 93.54999 | -0.212796 | 1040 | 195.349335 | 95.45676 | -0.162282 | 1040 | 191.985504 | 94.151567 | -0.999069 | 1040 | 192.738892 | 93.964815 | -1.040999
1040.4 | 193.937775 | 93.978394 | -0.361161 | 1040.4 | 195.365158 | 95.380834 | -0.224214 | 1040.4 | 194.476502 | 93.541336 | -0.213012 | 1040.4 | 195.424652 | 95.45115 | -0.162521 | 1040.4 | 192.045517 | 94.144887 | -0.998721 | 1040.4 | 192.795319 | 93.957219 | -1.04067
1040.8 | 194.010529 | 93.976094 | -0.361161 | 1040.8 | 195.438141 | 95.379614 | -0.224214 | 1040.8 | 194.546753 | 93.532722 | -0.213012 | 1040.8 | 195.497925 | 95.445619 | -0.162521 | 1040.8 | 192.131867 | 94.138208 | -0.998721 | 1040.8 | 192.829758 | 93.949611 | -1.04067
1041.2 | 194.088715 | 93.973783 | -0.358632 | 1041.2 | 195.508652 | 95.378363 | -0.223721 | 1041.2 | 194.619858 | 93.52408 | -0.213117 | 1041.2 | 195.568771 | 95.440059 | -0.162643 | 1041.2 | 192.221359 | 94.131612 | -0.998543 | 1041.2 | 192.843018 | 93.94212 | -1.040448
1041.6 | 194.167801 | 93.971477 | -0.356111 | 1041.6 | 195.578644 | 95.377124 | -0.223246 | 1041.6 | 194.692383 | 93.515455 | -0.213219 | 1041.6 | 195.635193 | 95.434479 | -0.162765 | 1041.6 | 192.313232 | 94.12492 | -0.998366 | 1041.6 | 192.831741 | 93.934586 | -1.04019
1042 | 194.247986 | 93.969166 | -0.353599 | 1042 | 195.646027 | 95.37586 | -0.222788 | 1042 | 194.763657 | 93.506824 | -0.213319 | 1042 | 195.703079 | 95.428889 | -0.162889 | 1042 | 192.392853 | 94.11823 | -0.998191 | 1042 | 192.825043 | 93.927107 | -1.039892
1042.4 | 194.328613 | 93.966805 | -0.348589 | 1042.4 | 195.712936 | 95.37459 | -0.221916 | 1042.4 | 194.834549 | 93.498193 | -0.213513 | 1042.4 | 195.765549 | 95.423299 | -0.163141 | 1042.4 | 192.446503 | 94.111487 | -0.997849 | 1042.4 | 192.82782 | 93.919732 | -1.039195
1042.8 | 194.409134 | 93.964464 | -0.348589 | 1042.8 | 195.7798 | 95.373245 | -0.221916 | 1042.8 | 194.907944 | 93.489677 | -0.213513 | 1042.8 | 195.828201 | 95.417738 | -0.163141 | 1042.8 | 192.480957 | 94.104712 | -0.997849 | 1042.8 | 192.849808 | 93.912333 | -1.039195
1043.2 | 194.488998 | 93.962128 | -0.346091 | 1043.2 | 195.848618 | 95.371869 | -0.221496 | 1043.2 | 194.979279 | 93.481092 | -0.213607 | 1043.2 | 195.890778 | 95.412138 | -0.163268 | 1043.2 | 192.512848 | 94.097937 | -0.997683 | 1043.2 | 192.906464 | 93.904995 | -1.038797
1043.6 | 194.567017 | 93.959714 | -0.343596 | 1043.6 | 195.920334 | 95.370443 | -0.221083 | 1043.6 | 195.048401 | 93.472421 | -0.213701 | 1043.6 | 195.954987 | 95.406518 | -0.163396 | 1043.6 | 192.539383 | 94.091131 | -0.997521 | 1043.6 | 192.996368 | 93.897694 | -1.038371
1044 | 194.644913 | 93.957299 | -0.341106 | 1044 | 195.992462 | 95.36896 | -0.220675 | 1044 | 195.121429 | 93.463859 | -0.213794 | 1044 | 196.020676 | 95.400848 | -0.163525 | 1044 | 192.575226 | 94.084273 | -0.997365 | 1044 | 193.096939 | 93.890522 | -1.037916
1044.4 | 194.718994 | 93.954867 | -0.336126 | 1044.4 | 196.066254 | 95.367464 | -0.219856 | 1044.4 | 195.195847 | 93.455256 | -0.213977 | 1044.4 | 196.090561 | 95.395188 | -0.163784 | 1044.4 | 192.620377 | 94.077383 | -0.997062 | 1044.4 | 193.201477 | 93.883363 | -1.036935
1044.8 | 194.794464 | 93.95241 | -0.336126 | 1044.8 | 196.138474 | 95.365894 | -0.219856 | 1044.8 | 195.26947 | 93.446609 | -0.213977 | 1044.8 | 196.160034 | 95.389578 | -0.163784 | 1044.8 | 192.673035 | 94.070524 | -0.997062 | 1044.8 | 193.296341 | 93.876301 | -1.036935
1045.2 | 194.870361 | 93.949989 | -0.333634 | 1045.2 | 196.210724 | 95.364311 | -0.219438 | 1045.2 | 195.342682 | 93.438001 | -0.214068 | 1045.2 | 196.234833 | 95.383878 | -0.163914 | 1045.2 | 192.735825 | 94.063739 | -0.996913 | 1045.2 | 193.376343 | 93.869259 | -1.036416
1045.6 | 194.947113 | 93.947581 | -0.331138 | 1045.6 | 196.282105 | 95.362722 | -0.21901 | 1045.6 | 195.416214 | 93.429439 | -0.214157 | 1045.6 | 196.310059 | 95.378189 | -0.164044 | 1045.6 | 192.802155 | 94.05689 | -0.996765 | 1045.6 | 193.43277 | 93.862235 | -1.035881
1046 | 195.026611 | 93.94519 | -0.32864 | 1046 | 196.35231 | 95.361095 | -0.218571 | 1046 | 195.490387 | 93.420847 | -0.214246 | 1046 | 196.385468 | 95.372499 | -0.164174 | 1046 | 192.856415 | 94.050095 | -0.99662 | 1046 | 193.471985 | 93.855358 | -1.035331
1046.4 | 195.10907 | 93.942916 | -0.323629 | 1046.4 | 196.422699 | 95.359499 | -0.217647 | 1046.4 | 195.564697 | 93.412257 | -0.214421 | 1046.4 | 196.457291 | 95.366779 | -0.164433 | 1046.4 | 192.902557 | 94.043373 | -0.996331 | 1046.4 | 193.508835 | 93.84848 | -1.034195
1046.8 | 195.188828 | 93.940688 | -0.323629 | 1046.8 | 196.496185 | 95.357916 | -0.217647 | 1046.8 | 195.635193 | 93.403781 | -0.214421 | 1046.8 | 196.530777 | 95.36107 | -0.164433 | 1046.8 | 192.947723 | 94.036608 | -0.996331 | 1046.8 | 193.549423 | 93.84161 | -1.034195
1047.2 | 195.271378 | 93.938504 | -0.321122 | 1047.2 | 196.570831 | 95.356315 | -0.217159 | 1047.2 | 195.707474 | 93.39523 | -0.214507 | 1047.2 | 196.602448 | 95.35534 | -0.164561 | 1047.2 | 192.987122 | 94.029876 | -0.996191 | 1047.2 | 193.591599 | 93.8348 | -1.033614
1047.6 | 195.351517 | 93.936386 | -0.318619 | 1047.6 | 196.64772 | 95.354745 | -0.216654 | 1047.6 | 195.781464 | 93.386776 | -0.214593 | 1047.6 | 196.673752 | 95.349591 | -0.164689 | 1047.6 | 193.025543 | 94.023133 | -0.996051 | 1047.6 | 193.6427 | 93.828035 | -1.033027
1048 | 195.427918 | 93.934287 | -0.316121 | 1048 | 196.723785 | 95.353212 | -0.216131 | 1048 | 195.854401 | 93.378311 | -0.21468 | 1048 | 196.746063 | 95.343861 | -0.164815 | 1048 | 193.058807 | 94.016306 | -0.995915 | 1048 | 193.702515 | 93.821385 | -1.032436
1048.4 | 195.498489 | 93.932284 | -0.311152 | 1048.4 | 196.80014 | 95.351692 | -0.21504 | 1048.4 | 195.924759 | 93.369783 | -0.214853 | 1048.4 | 196.823822 | 95.338132 | -0.165064 | 1048.4 | 193.088104 | 94.009531 | -0.99564 | 1048.4 | 193.763306 | 93.814754 | -1.031255
1048.8 | 195.56842 | 93.93028 | -0.311152 | 1048.8 | 196.873138 | 95.350252 | -0.21504 | 1048.8 | 195.998108 | 93.361312 | -0.214853 | 1048.8 | 196.904495 | 95.332432 | -0.165064 | 1048.8 | 193.111862 | 94.002704 | -0.99564 | 1048.8 | 193.829453 | 93.808203 | -1.031255
1049.2 | 195.634903 | 93.928284 | -0.308688 | 1049.2 | 196.947357 | 95.348838 | -0.214477 | 1049.2 | 196.071976 | 93.352813 | -0.21494 | 1049.2 | 196.985352 | 95.326663 | -0.165188 | 1049.2 | 193.136032 | 93.995835 | -0.995499 | 1049.2 | 193.893219 | 93.801713 | -1.030674
1049.6 | 195.698166 | 93.926335 | -0.306239 | 1049.6 | 197.018875 | 95.347499 | -0.213907 | 1049.6 | 196.142746 | 93.344313 | -0.215028 | 1049.6 | 197.067719 | 95.320983 | -0.165311 | 1049.6 | 193.162979 | 93.988997 | -0.995353 | 1049.6 | 193.954407 | 93.795235 | -1.030104
1050 | 195.762726 | 93.924356 | -0.303806 | 1050 | 197.088165 | 95.346198 | -0.213335 | 1050 | 196.211762 | 93.335728 | -0.215116 | 1050 | 197.150513 | 95.315274 | -0.165433 | 1050 | 193.204758 | 93.982181 | -0.995204 | 1050 | 194.011841 | 93.788881 | -1.029548
1050.4 | 195.831574 | 93.922468 | -0.298989 | 1050.4 | 197.155762 | 95.344941 | -0.2122 | 1050.4 | 196.283249 | 93.327132 | -0.215292 | 1050.4 | 197.22937 | 95.309564 | -0.165677 | 1050.4 | 193.260605 | 93.975353 | -0.99488 | 1050.4 | 194.065109 | 93.782441 | -1.028484
1050.8 | 195.901154 | 93.920593 | -0.298989 | 1050.8 | 197.226028 | 95.343765 | -0.2122 | 1050.8 | 196.354782 | 93.318536 | -0.215292 | 1050.8 | 197.301926 | 95.303894 | -0.165677 | 1050.8 | 193.326355 | 93.968495 | -0.99488 | 1050.8 | 194.10788 | 93.776062 | -1.028484
1051.2 | 195.971817 | 93.918692 | -0.296606 | 1051.2 | 197.294739 | 95.342601 | -0.211646 | 1051.2 | 196.428467 | 93.309922 | -0.215379 | 1051.2 | 197.368851 | 95.298185 | -0.1658 | 1051.2 | 193.410507 | 93.96171 | -0.994704 | 1051.2 | 194.148285 | 93.769676 | -1.027978
1051.6 | 196.043366 | 93.916853 | -0.294238 | 1051.6 | 197.363388 | 95.341474 | -0.211105 | 1051.6 | 196.502884 | 93.301337 | -0.215466 | 1051.6 | 197.42984 | 95.292535 | -0.165923 | 1051.6 | 193.507324 | 93.954893 | -0.994518 | 1051.6 | 194.184097 | 93.763212 | -1.02749
1052 | 196.113236 | 93.915037 | -0.291883 | 1052 | 197.432144 | 95.340374 | -0.21058 | 1052 | 196.579651 | 93.292712 | -0.215551 | 1052 | 197.487656 | 95.286865 | -0.166046 | 1052 | 193.610687 | 93.948129 | -0.994323 | 1052 | 194.211029 | 93.756771 | -1.027017
1052.4 | 196.182892 | 93.913216 | -0.287221 | 1052.4 | 197.503143 | 95.33926 | -0.209585 | 1052.4 | 196.657074 | 93.284035 | -0.215719 | 1052.4 | 197.544464 | 95.281175 | -0.166295 | 1052.4 | 193.707123 | 93.941365 | -0.993899 | 1052.4 | 194.233002 | 93.7503 | -1.026115
1052.8 | 196.250946 | 93.911443 | -0.287221 | 1052.8 | 197.573563 | 95.338146 | -0.209585 | 1052.8 | 196.736359 | 93.275456 | -0.215719 | 1052.8 | 197.599106 | 95.275455 | -0.166295 | 1052.8 | 193.795074 | 93.934569 | -0.993899 | 1052.8 | 194.251038 | 93.743773 | -1.026115
1053.2 | 196.316681 | 93.909646 | -0.284914 | 1053.2 | 197.64444 | 95.337013 | -0.209118 | 1053.2 | 196.810318 | 93.266819 | -0.215802 | 1053.2 | 197.657761 | 95.269746 | -0.166421 | 1053.2 | 193.864182 | 93.927773 | -0.993673 | 1053.2 | 194.260132 | 93.737283 | -1.025682
1053.6 | 196.385544 | 93.907836 | -0.282622 | 1053.6 | 197.716873 | 95.335844 | -0.208671 | 1053.6 | 196.880478 | 93.258103 | -0.215884 | 1053.6 | 197.720139 | 95.264036 | -0.166548 | 1053.6 | 193.923996 | 93.92102 | -0.993439 | 1053.6 | 194.273026 | 93.730794 | -1.02526
1054 | 196.45607 | 93.906039 | -0.280344 | 1054 | 197.793091 | 95.334661 | -0.208244 | 1054 | 196.946808 | 93.249455 | -0.215966 | 1054 | 197.78566 | 95.258267 | -0.166676 | 1054 | 193.981827 | 93.914287 | -0.9932 | 1054 | 194.298782 | 93.724341 | -1.024852
1054.4 | 196.526856 | 93.904194 | -0.27808 | 1054.4 | 197.868958 | 95.333442 | -0.207836 | 1054.4 | 197.010193 | 93.24079 | -0.216046 | 1054.4 | 197.853973 | 95.252488 | -0.166804 | 1054.4 | 194.044022 | 93.907502 | -0.992953 | 1054.4 | 194.336807 | 93.717851 | -1.024458
1054.8 | 196.595795 | 93.902318 | -0.275829 | 1054.8 | 197.945236 | 95.332146 | -0.207445 | 1054.8 | 197.065384 | 93.232085 | -0.216126 | 1054.8 | 197.924484 | 95.246718 | -0.166934 | 1054.8 | 194.110336 | 93.900759 | -0.992703 | 1054.8 | 194.391846 | 93.711429 | -1.024082
1055.2 | 196.669663 | 93.900454 | -0.273587 | 1055.2 | 198.017944 | 95.33082 | -0.207069 | 1055.2 | 197.12204 | 93.223437 | -0.216205 | 1055.2 | 197.999039 | 95.240919 | -0.167064 | 1055.2 | 194.180633 | 93.894037 | -0.992447 | 1055.2 | 194.466522 | 93.705007 | -1.023725
1055.6 | 196.740585 | 93.898566 | -0.271349 | 1055.6 | 198.095474 | 95.329462 | -0.206704 | 1055.6 | 197.182221 | 93.214726 | -0.216283 | 1055.6 | 198.075317 | 95.2351 | -0.167195 | 1055.6 | 194.25032 | 93.887357 | -0.992188 | 1055.6 | 194.558014 | 93.698493 | -1.02339
1056 | 196.811997 | 93.89669 | -0.269114 | 1056 | 198.170425 | 95.328061 | -0.206346 | 1056 | 197.245926 | 93.206027 | -0.216359 | 1056 | 198.149307 | 95.229271 | -0.167326 | 1056 | 194.328323 | 93.880771 | -0.991928 | 1056 | 194.66536 | 93.692028 | -1.023076
1056.4 | 196.882477 | 93.894845 | -0.26688 | 1056.4 | 198.247208 | 95.326641 | -0.205992 | 1056.4 | 197.312653 | 93.197425 | -0.216434 | 1056.4 | 198.225266 | 95.223443 | -0.167458 | 1056.4 | 194.404541 | 93.874185 | -0.991669 | 1056.4 | 194.777252 | 93.685489 | -1.022786
1056.8 | 196.954636 | 93.892981 | -0.264647 | 1056.8 | 198.322952 | 95.32517 | -0.205641 | 1056.8 | 197.384079 | 93.188816 | -0.216508 | 1056.8 | 198.303436 | 95.217583 | -0.167591 | 1056.8 | 194.474853 | 93.867631 | -0.991411 | 1056.8 | 194.881409 | 93.678901 | -1.02252
1057.2 | 197.02623 | 93.891195 | -0.262413 | 1057.2 | 198.399994 | 95.323663 | -0.205287 | 1057.2 | 197.46019 | 93.18018 | -0.21658 | 1057.2 | 198.380341 | 95.211785 | -0.167725 | 1057.2 | 194.539032 | 93.861193 | -0.991157 | 1057.2 | 194.977631 | 93.67224 | -1.022276
1057.6 | 197.101151 | 93.889429 | -0.260178 | 1057.6 | 198.474747 | 95.322141 | -0.204928 | 1057.6 | 197.540756 | 93.171561 | -0.216652 | 1057.6 | 198.454163 | 95.205895 | -0.167859 | 1057.6 | 194.594879 | 93.854775 | -0.990911 | 1057.6 | 195.059219 | 93.665516 | -1.02205
1058 | 197.175736 | 93.887698 | -0.257944 | 1058 | 198.55011 | 95.320577 | -0.204561 | 1058 | 197.620438 | 93.16309 | -0.216723 | 1058 | 198.529633 | 95.200046 | -0.167994 | 1058 | 194.625778 | 93.848295 | -0.990676 | 1058 | 195.126526 | 93.65878 | -1.021841
1058.4 | 197.254242 | 93.885992 | -0.255713 | 1058.4 | 198.621521 | 95.318983 | -0.204183 | 1058.4 | 197.69986 | 93.154556 | -0.216794 | 1058.4 | 198.602737 | 95.194188 | -0.168129 | 1058.4 | 194.651337 | 93.841888 | -0.99045 | 1058.4 | 195.185333 | 93.652088 | -1.021647
1058.8 | 197.333481 | 93.884309 | -0.253487 | 1058.8 | 198.69603 | 95.317356 | -0.203791 | 1058.8 | 197.776535 | 93.14608 | -0.216866 | 1058.8 | 198.67038 | 95.188259 | -0.168265 | 1058.8 | 194.671936 | 93.835533 | -0.990237 | 1058.8 | 195.243362 | 93.645402 | -1.021471
1059.2 | 197.41243 | 93.882651 | -0.251269 | 1059.2 | 198.767304 | 95.315716 | -0.203384 | 1059.2 | 197.853241 | 93.137546 | -0.216939 | 1059.2 | 198.735855 | 95.18236 | -0.168401 | 1059.2 | 194.696686 | 93.829137 | -0.990039 | 1059.2 | 195.307129 | 93.638685 | -1.021309
1059.6 | 197.487717 | 93.881048 | -0.249059 | 1059.6 | 198.836319 | 95.314071 | -0.202958 | 1059.6 | 197.922623 | 93.128984 | -0.217013 | 1059.6 | 198.801788 | 95.176403 | -0.168537 | 1059.6 | 194.730942 | 93.822761 | -0.989858 | 1059.6 | 195.362564 | 93.632017 | -1.021164
1060 | 197.563324 | 93.879462 | -0.24686 | 1060 | 198.90213 | 95.312438 | -0.202514 | 1060 | 197.991592 | 93.120502 | -0.217088 | 1060 | 198.867188 | 95.170474 | -0.168674 | 1060 | 194.774689 | 93.816385 | -0.989695 | 1060 | 195.41684 | 93.625398 | -1.021036
1060.4 | 197.638565 | 93.877931 | -0.244674 | 1060.4 | 198.969894 | 95.310817 | -0.202051 | 1060.4 | 198.059799 | 93.112008 | -0.217164 | 1060.4 | 198.934403 | 95.164516 | -0.16881 | 1060.4 | 194.82399 | 93.810094 | -0.989548 | 1060.4 | 195.472275 | 93.618749 | -1.020928
1060.8 | 197.709869 | 93.876419 | -0.242501 | 1060.8 | 199.036179 | 95.309234 | -0.201568 | 1060.8 | 198.127655 | 93.103458 | -0.217242 | 1060.8 | 199.00415 | 95.158577 | -0.168946 | 1060.8 | 194.894684 | 93.803772 | -0.989419 | 1060.8 | 195.521393 | 93.612087 | -1.020841
1061.2 | 197.779205 | 93.874912 | -0.240342 | 1061.2 | 199.101044 | 95.307676 | -0.201067 | 1061.2 | 198.194153 | 93.094867 | -0.21732 | 1061.2 | 199.075913 | 95.152609 | -0.169081 | 1061.2 | 194.973099 | 93.797459 | -0.989309 | 1061.2 | 195.55983 | 93.605407 | -1.020772
1061.6 | 197.850143 | 93.873502 | -0.238198 | 1061.6 | 199.165833 | 95.306138 | -0.200548 | 1061.6 | 198.263397 | 93.08627 | -0.217399 | 1061.6 | 199.149902 | 95.146601 | -0.169216 | 1061.6 | 195.054245 | 93.791115 | -0.989215 | 1061.6 | 195.59111 | 93.598677 | -1.020721
1062 | 197.922974 | 93.87208 | -0.23607 | 1062 | 199.232132 | 95.304636 | -0.200012 | 1062 | 198.332748 | 93.077685 | -0.217479 | 1062 | 199.22525 | 95.140643 | -0.16935 | 1062 | 195.134827 | 93.784718 | -0.989134 | 1062 | 195.607346 | 93.591893 | -1.020685
1062.4 | 197.993652 | 93.870694 | -0.23396 | 1062.4 | 199.298981 | 95.303135 | -0.19946 | 1062.4 | 198.403534 | 93.069066 | -0.217559 | 1062.4 | 199.298676 | 95.134654 | -0.169484 | 1062.4 | 195.211853 | 93.778406 | -0.989064 | 1062.4 | 195.622391 | 93.585132 | -1.02066
1062.8 | 198.063553 | 93.869375 | -0.231866 | 1062.8 | 199.366791 | 95.301689 | -0.198893 | 1062.8 | 198.475693 | 93.060429 | -0.217639 | 1062.8 | 199.370422 | 95.128647 | -0.169616 | 1062.8 | 195.277786 | 93.77202 | -0.989004 | 1062.8 | 195.638626 | 93.57828 | -1.020645
1063.2 | 198.133575 | 93.868037 | -0.229794 | 1063.2 | 199.435455 | 95.300257 | -0.198313 | 1063.2 | 198.546799 | 93.051775 | -0.217721 | 1063.2 | 199.441299 | 95.122628 | -0.169747 | 1063.2 | 195.341156 | 93.765644 | -0.988952 | 1063.2 | 195.659622 | 93.571373 | -1.020635
1063.6 | 198.20433 | 93.866731 | -0.227743 | 1063.6 | 199.506058 | 95.298849 | -0.197722 | 1063.6 | 198.619019 | 93.04307 | -0.217804 | 1063.6 | 199.510635 | 95.116611 | -0.169877 | 1063.6 | 195.395599 | 93.759269 | -0.988909 | 1063.6 | 195.695084 | 93.564508 | -1.020628
1064 | 198.273315 | 93.865435 | -0.225716 | 1064 | 199.579315 | 95.297447 | -0.197123 | 1064 | 198.688965 | 93.034451 | -0.217887 | 1064 | 199.574738 | 95.110602 | -0.170005 | 1064 | 195.450653 | 93.752893 | -0.988874 | 1064 | 195.745361 | 93.557625 | -1.020624
1064.4 | 198.342621 | 93.864128 | -0.223714 | 1064.4 | 199.652985 | 95.296064 | -0.196518 | 1064.4 | 198.759827 | 93.02574 | -0.217973 | 1064.4 | 199.640945 | 95.104565 | -0.170132 | 1064.4 | 195.511673 | 93.74657 | -0.988847 | 1064.4 | 195.79924 | 93.550668 | -1.020621
1064.8 | 198.413117 | 93.862846 | -0.221735 | 1064.8 | 199.726395 | 95.29472 | -0.195909 | 1064.8 | 198.830353 | 93.016972 | -0.21806 | 1064.8 | 199.707428 | 95.098537 | -0.170258 | 1064.8 | 195.571075 | 93.740268 | -0.988829 | 1064.8 | 195.865768 | 93.543687 | -1.020622
1065.2 | 198.488068 | 93.861544 | -0.219781 | 1065.2 | 199.801682 | 95.293406 | -0.195297 | 1065.2 | 198.904144 | 93.008284 | -0.218148 | 1065.2 | 199.774994 | 95.092479 | -0.170382 | 1065.2 | 195.62056 | 93.733935 | -0.98882 | 1065.2 | 195.933472 | 93.536779 | -1.020622
1065.6 | 198.563858 | 93.860256 | -0.217851 | 1065.6 | 199.880478 | 95.292092 | -0.194685 | 1065.6 | 198.97879 | 92.999556 | -0.218238 | 1065.6 | 199.844452 | 95.086431 | -0.170506 | 1065.6 | 195.665512 | 93.727591 | -0.988821 | 1065.6 | 196.007919 | 93.529811 | -1.020622
1066 | 198.636902 | 93.858955 | -0.215944 | 1066 | 199.959686 | 95.290778 | -0.194073 | 1066 | 199.054459 | 92.990771 | -0.21833 | 1066 | 199.916 | 95.080453 | -0.170628 | 1066 | 195.703339 | 93.721268 | -0.98883 | 1066 | 196.077835 | 93.522829 | -1.020626
1066.4 | 198.711975 | 93.857678 | -0.214057 | 1066.4 | 200.035751 | 95.289502 | -0.193461 | 1066.4 | 199.130173 | 92.982026 | -0.218422 | 1066.4 | 199.989441 | 95.074415 | -0.170749 | 1066.4 | 195.731247 | 93.714987 | -0.988847 | 1066.4 | 196.146149 | 93.515787 | -1.020633
1066.8 | 198.788132 | 93.856401 | -0.21219 | 1066.8 | 200.11583 | 95.288238 | -0.192849 | 1066.8 | 199.206162 | 92.973235 | -0.218515 | 1066.8 | 200.067017 | 95.068417 | -0.170869 | 1066.8 | 195.761551 | 93.708622 | -0.988872 | 1066.8 | 196.209518 | 93.508683 | -1.020641
1067.2 | 198.861633 | 93.85513 | -0.210339 | 1067.2 | 200.195953 | 95.286955 | -0.192237 | 1067.2 | 199.279068 | 92.964479 | -0.218608 | 1067.2 | 200.143219 | 95.062419 | -0.170988 | 1067.2 | 195.804733 | 93.702278 | -0.988905 | 1067.2 | 196.272125 | 93.501615 | -1.020647
1067.6 | 198.932922 | 93.853829 | -0.208503 | 1067.6 | 200.271454 | 95.285679 | -0.191623 | 1067.6 | 199.350449 | 92.955711 | -0.218701 | 1067.6 | 200.221558 | 95.056381 | -0.171106 | 1067.6 | 195.859802 | 93.695976 | -0.988945 | 1067.6 | 196.32518 | 93.494486 | -1.020653
1068 | 199.003449 | 93.852498 | -0.206681 | 1068 | 200.344955 | 95.284347 | -0.191005 | 1068 | 199.419006 | 92.946949 | -0.218795 | 1068 | 200.298172 | 95.050383 | -0.171224 | 1068 | 195.935837 | 93.689589 | -0.988992 | 1068 | 196.380646 | 93.487321 | -1.020656
1068.4 | 199.073059 | 93.851167 | -0.204872 | 1068.4 | 200.417328 | 95.283039 | -0.190383 | 1068.4 | 199.486023 | 92.938101 | -0.218889 | 1068.4 | 200.375778 | 95.044395 | -0.17134 | 1068.4 | 196.035065 | 93.683225 | -0.989047 | 1068.4 | 196.439438 | 93.480161 | -1.020656
1068.8 | 199.143997 | 93.849824 | -0.203075 | 1068.8 | 200.488022 | 95.2817 | -0.189755 | 1068.8 | 199.552155 | 92.929338 | -0.218983 | 1068.8 | 200.44838 | 95.038377 | -0.171456 | 1068.8 | 196.148117 | 93.676839 | -0.989109 | 1068.8 | 196.497849 | 93.473001 | -1.020654
1069.2 | 199.212738 | 93.848474 | -0.201292 | 1069.2 | 200.557297 | 95.280355 | -0.189119 | 1069.2 | 199.617584 | 92.920565 | -0.219079 | 1069.2 | 200.522385 | 95.032379 | -0.171571 | 1069.2 | 196.271286 | 93.670411 | -0.98918 | 1069.2 | 196.553101 | 93.465879 | -1.020647
1069.6 | 199.283676 | 93.847076 | -0.199523 | 1069.6 | 200.624542 | 95.279041 | -0.188474 | 1069.6 | 199.684296 | 92.9117 | -0.219176 | 1069.6 | 200.59494 | 95.02641 | -0.171686 | 1069.6 | 196.384934 | 93.664003 | -0.989258 | 1069.6 | 196.615097 | 93.45875 | -1.02064
1070 | 199.352997 | 93.845678 | -0.197766 | 1070 | 200.692871 | 95.277702 | -0.18782 | 1070 | 199.75238 | 92.902914 | -0.219274 | 1070 | 200.66922 | 95.020492 | -0.171801 | 1070 | 196.479584 | 93.657576 | -0.989344 | 1070 | 196.684204 | 93.451646 | -1.020634
1070.4 | 199.42514 | 93.844274 | -0.196022 | 1070.4 | 200.763992 | 95.276419 | -0.187156 | 1070.4 | 199.825516 | 92.894095 | -0.219373 | 1070.4 | 200.74295 | 95.014544 | -0.171916 | 1070.4 | 196.54454 | 93.651095 | -0.989437 | 1070.4 | 196.756683 | 93.444548 | -1.02063
1070.8 | 199.49234 | 93.842871 | -0.194289 | 1070.8 | 200.834824 | 95.275143 | -0.186484 | 1070.8 | 199.899811 | 92.885287 | -0.219475 | 1070.8 | 200.819214 | 95.008656 | -0.172032 | 1070.8 | 196.587509 | 93.644604 | -0.989538 | 1070.8 | 196.832916 | 93.437444 | -1.02063
1071.2 | 199.562546 | 93.841454 | -0.192568 | 1071.2 | 200.904938 | 95.273854 | -0.185803 | 1071.2 | 199.97641 | 92.876427 | -0.219577 | 1071.2 | 200.893723 | 95.002747 | -0.172148 | 1071.2 | 196.608307 | 93.638124 | -0.989648 | 1071.2 | 196.908569 | 93.430468 | -1.020634
1071.6 | 199.634735 | 93.840081 | -0.190856 | 1071.6 | 200.978546 | 95.272597 | -0.185115 | 1071.6 | 200.053009 | 92.867568 | -0.21968 | 1071.6 | 200.967926 | 94.996818 | -0.172266 | 1071.6 | 196.627716 | 93.631538 | -0.989765 | 1071.6 | 196.973511 | 93.423432 | -1.020642
1072 | 199.711014 | 93.838671 | -0.189154 | 1072 | 201.054123 | 95.271345 | -0.18442 | 1072 | 200.130722 | 92.858691 | -0.219784 | 1072 | 201.039764 | 94.99093 | -0.172385 | 1072 | 196.658234 | 93.624889 | -0.989887 | 1072 | 197.031128 | 93.416376 | -1.020654
1072.4 | 199.788422 | 93.837291 | -0.18746 | 1072.4 | 201.128067 | 95.270107 | -0.183717 | 1072.4 | 200.206375 | 92.849821 | -0.219888 | 1072.4 | 201.109345 | 94.985011 | -0.172505 | 1072.4 | 196.709717 | 93.61822 | -0.990013 | 1072.4 | 197.063812 | 93.409439 | -1.020668
1072.8 | 199.873993 | 93.835942 | -0.185776 | 1072.8 | 201.201599 | 95.268873 | -0.183007 | 1072.8 | 200.281296 | 92.840973 | -0.219992 | 1072.8 | 201.177978 | 94.979112 | -0.172627 | 1072.8 | 196.772492 | 93.611466 | -0.990142 | 1072.8 | 197.065384 | 93.402475 | -1.020682
1073.2 | 199.961502 | 93.834586 | -0.184103 | 1073.2 | 201.275604 | 95.267635 | -0.182292 | 1073.2 | 200.353149 | 92.832056 | -0.220097 | 1073.2 | 201.243729 | 94.973194 | -0.172749 | 1073.2 | 196.855866 | 93.60467 | -0.990272 | 1073.2 | 197.06041 | 93.395562 | -1.020696
1073.6 | 200.050263 | 93.833279 | -0.182439 | 1073.6 | 201.347549 | 95.26639 | -0.181572 | 1073.6 | 200.422104 | 92.823122 | -0.220201 | 1073.6 | 201.310516 | 94.967236 | -0.172873 | 1073.6 | 196.960983 | 93.597833 | -0.9904 | 1073.6 | 197.057632 | 93.388666 | -1.020711
1074 | 200.135956 | 93.832033 | -0.18079 | 1074 | 201.416718 | 95.265214 | -0.180848 | 1074 | 200.489899 | 92.814274 | -0.220305 | 1074 | 201.378296 | 94.961278 | -0.172997 | 1074 | 197.074432 | 93.590964 | -0.990525 | 1074 | 197.054657 | 93.381789 | -1.020725
1074.4 | 200.215958 | 93.83081 | -0.179158 | 1074.4 | 201.48169 | 95.264031 | -0.180124 | 1074.4 | 200.554932 | 92.805392 | -0.22041 | 1074.4 | 201.451248 | 94.955309 | -0.173122 | 1074.4 | 197.177612 | 93.584105 | -0.990645 | 1074.4 | 197.074097 | 93.374975 | -1.020738
1074.8 | 200.289536 | 93.829666 | -0.177544 | 1074.8 | 201.544815 | 95.262886 | -0.1794 | 1074.8 | 200.619553 | 92.796521 | -0.220515 | 1074.8 | 201.525833 | 94.949361 | -0.173249 | 1074.8 | 197.279984 | 93.577268 | -0.990763 | 1074.8 | 197.124207 | 93.368195 | -1.02075
1075.2 | 200.357636 | 93.828565 | -0.175954 | 1075.2 | 201.608368 | 95.261748 | -0.178681 | 1075.2 | 200.681259 | 92.787667 | -0.22062 | 1075.2 | 201.603073 | 94.943333 | -0.173376 | 1075.2 | 197.355042 | 93.57044 | -0.990879 | 1075.2 | 197.194702 | 93.361503 | -1.020763
1075.6 | 200.419846 | 93.827549 | -0.174389 | 1075.6 | 201.672821 | 95.260641 | -0.177968 | 1075.6 | 200.747269 | 92.778837 | -0.220726 | 1075.6 | 201.681061 | 94.937345 | -0.173504 | 1075.6 | 197.403565 | 93.563561 | -0.99099 | 1075.6 | 197.284409 | 93.354805 | -1.020779
1076 | 200.480911 | 93.826605 | -0.172852 | 1076 | 201.738434 | 95.259615 | -0.177262 | 1076 | 200.812225 | 92.769989 | -0.220833 | 1076 | 201.760284 | 94.931377 | -0.173632 | 1076 | 197.422989 | 93.556712 | -0.991098 | 1076 | 197.380051 | 93.348192 | -1.0208
1076.4 | 200.546967 | 93.825685 | -0.171348 | 1076.4 | 201.806702 | 95.258608 | -0.176568 | 1076.4 | 200.880707 | 92.76122 | -0.22094 | 1076.4 | 201.834534 | 94.925379 | -0.173762 | 1076.4 | 197.422577 | 93.549854 | -0.991202 | 1076.4 | 197.464996 | 93.341622 | -1.020825
1076.8 | 200.617722 | 93.824819 | -0.169874 | 1076.8 | 201.878983 | 95.257631 | -0.175886 | 1076.8 | 200.951126 | 92.752384 | -0.221048 | 1076.8 | 201.908997 | 94.91939 | -0.173892 | 1076.8 | 197.400208 | 93.542995 | -0.991301 | 1076.8 | 197.537064 | 93.335034 | -1.020856
1077.2 | 200.689697 | 93.82399 | -0.168432 | 1077.2 | 201.955811 | 95.256687 | -0.175219 | 1077.2 | 201.027191 | 92.74357 | -0.221155 | 1077.2 | 201.980301 | 94.913402 | -0.174024 | 1077.2 | 197.385559 | 93.536094 | -0.991398 | 1077.2 | 197.596466 | 93.328527 | -1.020894
1077.6 | 200.7668 | 93.82318 | -0.167021 | 1077.6 | 202.030548 | 95.255742 | -0.174569 | 1077.6 | 201.104279 | 92.734813 | -0.221263 | 1077.6 | 202.049301 | 94.907385 | -0.174156 | 1077.6 | 197.375641 | 93.529214 | -0.991488 | 1077.6 | 197.634308 | 93.322086 | -1.02094
1078 | 200.845398 | 93.822369 | -0.16564 | 1078 | 202.106857 | 95.254815 | -0.173935 | 1078 | 201.183136 | 92.726063 | -0.221371 | 1078 | 202.115814 | 94.901346 | -0.174289 | 1078 | 197.391876 | 93.522272 | -0.991574 | 1078 | 197.66185 | 93.315664 | -1.020997
1078.4 | 200.919937 | 93.821563 | -0.164289 | 1078.4 | 202.183441 | 95.253889 | -0.173318 | 1078.4 | 201.258713 | 92.717243 | -0.221479 | 1078.4 | 202.18132 | 94.895348 | -0.174423 | 1078.4 | 197.44574 | 93.515392 | -0.991657 | 1078.4 | 197.699295 | 93.30926 | -1.021062
1078.8 | 200.990982 | 93.820699 | -0.162967 | 1078.8 | 202.257874 | 95.252932 | -0.172716 | 1078.8 | 201.333969 | 92.708401 | -0.221588 | 1078.8 | 202.245697 | 94.88926 | -0.174557 | 1078.8 | 197.535065 | 93.508523 | -0.991737 | 1078.8 | 197.754547 | 93.302888 | -1.021137
1079.2 | 201.057526 | 93.819839 | -0.16167 | 1079.2 | 202.328461 | 95.251975 | -0.172128 | 1079.2 | 201.403503 | 92.699661 | -0.221696 | 1079.2 | 202.309357 | 94.883213 | -0.174691 | 1079.2 | 197.64415 | 93.501591 | -0.991817 | 1079.2 | 197.82048 | 93.296538 | -1.021221
1079.6 | 201.120575 | 93.818919 | -0.160399 | 1079.6 | 202.39743 | 95.251005 | -0.171551 | 1079.6 | 201.470261 | 92.690814 | -0.221803 | 1079.6 | 202.374786 | 94.877185 | -0.174826 | 1079.6 | 197.77327 | 93.494753 | -0.991894 | 1079.6 | 197.89949 | 93.290252 | -1.021315
1080 | 201.181244 | 93.817994 | -0.15915 | 1080 | 202.464478 | 95.249992 | -0.170985 | 1080 | 201.53183 | 92.682001 | -0.221911 | 1080 | 202.44046 | 94.871087 | -0.17496 | 1080 | 197.89386 | 93.487979 | -0.991972 | 1080 | 197.980637 | 93.283984 | -1.021424
1080.4 | 201.241928 | 93.817049 | -0.157923 | 1080.4 | 202.53096 | 95.248947 | -0.170427 | 1080.4 | 201.596359 | 92.673123 | -0.222019 | 1080.4 | 202.509644 | 94.865 | -0.175095 | 1080.4 | 198.004166 | 93.481183 | -0.992052 | 1080.4 | 198.061813 | 93.277678 | -1.021543
1080.8 | 201.305161 | 93.816039 | -0.156712 | 1080.8 | 202.594833 | 95.247883 | -0.169874 | 1080.8 | 201.662384 | 92.664196 | -0.222126 | 1080.8 | 202.581055 | 94.858872 | -0.17523 | 1080.8 | 198.094666 | 93.474461 | -0.992136 | 1080.8 | 198.130341 | 93.271403 | -1.021678
1081.2 | 201.370346 | 93.815059 | -0.155515 | 1081.2 | 202.660248 | 95.246794 | -0.169324 | 1081.2 | 201.728592 | 92.655376 | -0.222232 | 1081.2 | 202.655808 | 94.852815 | -0.175365 | 1081.2 | 198.175446 | 93.467718 | -0.992228 | 1081.2 | 198.186371 | 93.265154 | -1.021827
1081.6 | 201.440674 | 93.814043 | -0.154329 | 1081.6 | 202.725098 | 95.245668 | -0.168774 | 1081.6 | 201.797394 | 92.6465 | -0.222337 | 1081.6 | 202.732987 | 94.846687 | -0.175499 | 1081.6 | 198.247131 | 93.461079 | -0.992324 | 1081.6 | 198.237656 | 93.258873 | -1.021992
1082 | 201.51416 | 93.812984 | -0.153153 | 1082 | 202.793182 | 95.244505 | -0.168222 | 1082 | 201.873199 | 92.637577 | -0.222442 | 1082 | 202.812653 | 94.84058 | -0.175634 | 1082 | 198.317841 | 93.454379 | -0.992429 | 1082 | 198.28952 | 93.252568 | -1.022176
1082.4 | 201.59288 | 93.811942 | -0.151982 | 1082.4 | 202.858765 | 95.243298 | -0.167665 | 1082.4 | 201.950928 | 92.628683 | -0.222546 | 1082.4 | 202.892044 | 94.834442 | -0.175769 | 1082.4 | 198.38971 | 93.447688 | -0.992543 | 1082.4 | 198.35051 | 93.246213 | -1.022376
1082.8 | 201.674149 | 93.810853 | -0.150815 | 1082.8 | 202.92984 | 95.242103 | -0.167101 | 1082.8 | 202.027771 | 92.619773 | -0.222649 | 1082.8 | 202.97052 | 94.828285 | -0.175903 | 1082.8 | 198.470688 | 93.440966 | -0.992664 | 1082.8 | 198.432297 | 93.239804 | -1.02259
1083.2 | 201.757309 | 93.809752 | -0.149649 | 1083.2 | 203.001755 | 95.240889 | -0.166527 | 1083.2 | 202.105377 | 92.610907 | -0.222751 | 1083.2 | 203.046845 | 94.822217 | -0.176038 | 1083.2 | 198.546738 | 93.434191 | -0.992791 | 1083.2 | 198.523407 | 93.233302 | -1.022817
1083.6 | 201.838532 | 93.808663 | -0.148483 | 1083.6 | 203.075378 | 95.23965 | -0.165943 | 1083.6 | 202.18277 | 92.602014 | -0.222853 | 1083.6 | 203.121094 | 94.81612 | -0.176172 | 1083.6 | 198.613266 | 93.42749 | -0.992923 | 1083.6 | 198.622192 | 93.226787 | -1.023053
1084 | 201.920166 | 93.807555 | -0.147316 | 1084 | 203.147553 | 95.238398 | -0.165349 | 1084 | 202.257889 | 92.593126 | -0.222954 | 1084 | 203.194397 | 94.809993 | -0.176306 | 1084 | 198.663773 | 93.420736 | -0.993058 | 1084 | 198.723938 | 93.220138 | -1.023295
1084.4 | 201.996567 | 93.806442 | -0.146148 | 1084.4 | 203.222305 | 95.237135 | -0.164744 | 1084.4 | 202.330185 | 92.584249 | -0.223056 | 1084.4 | 203.263626 | 94.803875 | -0.176441 | 1084.4 | 198.697434 | 93.414025 | -0.993196 | 1084.4 | 198.804932 | 93.21339 | -1.023536
1084.8 | 202.068298 | 93.805365 | -0.144979 | 1084.8 | 203.293976 | 95.235884 | -0.164127 | 1084.8 | 202.400253 | 92.575344 | -0.223157 | 1084.8 | 203.334717 | 94.797738 | -0.176576 | 1084.8 | 198.722 | 93.407303 | -0.993337 | 1084.8 | 198.857559 | 93.206617 | -1.023773
1085.2 | 202.13681 | 93.8043 | -0.143811 | 1085.2 | 203.36618 | 95.234651 | -0.163502 | 1085.2 | 202.467941 | 92.566571 | -0.223258 | 1085.2 | 203.403885 | 94.79162 | -0.176711 | 1085.2 | 198.737824 | 93.400612 | -0.99348 | 1085.2 | 198.893463 | 93.199765 | -1.024001
1085.6 | 202.203095 | 93.803247 | -0.142644 | 1085.6 | 203.438522 | 95.233399 | -0.16287 | 1085.6 | 202.537537 | 92.557711 | -0.22336 | 1085.6 | 203.471832 | 94.785473 | -0.176847 | 1085.6 | 198.745346 | 93.393975 | -0.993625 | 1085.6 | 198.903885 | 93.192754 | -1.024217
1086 | 202.268677 | 93.802248 | -0.14148 | 1086 | 203.512131 | 95.232192 | -0.162231 | 1086 | 202.608109 | 92.548789 | -0.223462 | 1086 | 203.538971 | 94.779306 | -0.176984 | 1086 | 198.757797 | 93.387378 | -0.99377 | 1086 | 198.908463 | 93.185662 | -1.024416
1086.4 | 202.335266 | 93.80125 | -0.14032 | 1086.4 | 203.588501 | 95.230991 | -0.161589 | 1086.4 | 202.675812 | 92.539969 | -0.223565 | 1086.4 | 203.605576 | 94.773099 | -0.177122 | 1086.4 | 198.777985 | 93.380771 | -0.993916 | 1086.4 | 198.925629 | 93.178545 | -1.024591
1086.8 | 202.404739 | 93.800342 | -0.139165 | 1086.8 | 203.664459 | 95.229827 | -0.160946 | 1086.8 | 202.747406 | 92.53107 | -0.223667 | 1086.8 | 203.670364 | 94.766912 | -0.177259 | 1086.8 | 198.807892 | 93.374144 | -0.994062 | 1086.8 | 198.963059 | 93.171323 | -1.024741
1087.2 | 202.474564 | 93.799464 | -0.138018 | 1087.2 | 203.741928 | 95.228707 | -0.160304 | 1087.2 | 202.821442 | 92.52217 | -0.223769 | 1087.2 | 203.736786 | 94.760774 | -0.177398 | 1087.2 | 198.853867 | 93.367527 | -0.994206 | 1087.2 | 199.018387 | 93.16406 | -1.024863
1087.6 | 202.546906 | 93.7986 | -0.136882 | 1087.6 | 203.819367 | 95.227587 | -0.159666 | 1087.6 | 202.894333 | 92.513299 | -0.223872 | 1087.6 | 203.803101 | 94.754548 | -0.177537 | 1087.6 | 198.915405 | 93.360941 | -0.994346 | 1087.6 | 199.102585 | 93.156697 | -1.024955
1088 | 202.619049 | 93.797801 | -0.135757 | 1088 | 203.895065 | 95.226517 | -0.159033 | 1088 | 202.967163 | 92.504383 | -0.223974 | 1088 | 203.874786 | 94.74835 | -0.177677 | 1088 | 198.989105 | 93.354261 | -0.994481 | 1088 | 199.202484 | 93.149237 | -1.025015
1088.4 | 202.690414 | 93.797003 | -0.134646 | 1088.4 | 203.968353 | 95.225485 | -0.158408 | 1088.4 | 203.040161 | 92.495489 | -0.224076 | 1088.4 | 203.948944 | 94.742184 | -0.177817 | 1088.4 | 199.070206 | 93.347592 | -0.994609 | 1088.4 | 199.307343 | 93.141826 | -1.025036
1088.8 | 202.760986 | 93.79627 | -0.133551 | 1088.8 | 204.039749 | 95.224471 | -0.157792 | 1088.8 | 203.112228 | 92.486584 | -0.224179 | 1088.8 | 204.026306 | 94.735967 | -0.177957 | 1088.8 | 199.156769 | 93.340943 | -0.99473 | 1088.8 | 199.408539 | 93.134334 | -1.025017
1089.2 | 202.831894 | 93.795549 | -0.132475 | 1089.2 | 204.109329 | 95.223508 | -0.157187 | 1089.2 | 203.183319 | 92.477719 | -0.224281 | 1089.2 | 204.103851 | 94.729779 | -0.178099 | 1089.2 | 199.250473 | 93.334231 | -0.994842 | 1089.2 | 199.507904 | 93.126787 | -1.024955
1089.6 | 202.900665 | 93.794841 | -0.131419 | 1089.6 | 204.177277 | 95.22257 | -0.156594 | 1089.6 | 203.24968 | 92.46878 | -0.224385 | 1089.6 | 204.187622 | 94.723583 | -0.17824 | 1089.6 | 199.351502 | 93.327562 | -0.994943 | 1089.6 | 199.582977 | 93.119228 | -1.024845
1090 | 202.973526 | 93.794176 | -0.130386 | 1090 | 204.245651 | 95.221668 | -0.156016 | 1090 | 203.31517 | 92.45992 | -0.224489 | 1090 | 204.266998 | 94.717386 | -0.178382 | 1090 | 199.455795 | 93.320924 | -0.995034 | 1090 | 199.638321 | 93.111688 | -1.024686
1090.4 | 203.046707 | 93.793534 | -0.129376 | 1090.4 | 204.315476 | 95.220812 | -0.155454 | 1090.4 | 203.381363 | 92.45106 | -0.224593 | 1090.4 | 204.340988 | 94.711198 | -0.178524 | 1090.4 | 199.557907 | 93.314318 | -0.995116 | 1090.4 | 199.672836 | 93.104214 | -1.024474
1090.8 | 203.123566 | 93.792917 | -0.12839 | 1090.8 | 204.384781 | 95.21998 | -0.15491 | 1090.8 | 203.447891 | 92.442115 | -0.224699 | 1090.8 | 204.410614 | 94.705032 | -0.178667 | 1090.8 | 199.653641 | 93.307784 | -0.995191 | 1090.8 | 199.68782 | 93.096772 | -1.024211
1091.2 | 203.200287 | 93.7923 | -0.127429 | 1091.2 | 204.455399 | 95.219166 | -0.154384 | 1091.2 | 203.512711 | 92.433227 | -0.224805 | 1091.2 | 204.478577 | 94.698834 | -0.178811 | 1091.2 | 199.736923 | 93.301293 | -0.995262 | 1091.2 | 199.688553 | 93.089398 | -1.023902
1091.6 | 203.282272 | 93.791695 | -0.126493 | 1091.6 | 204.528214 | 95.218384 | -0.15388 | 1091.6 | 203.581696 | 92.424328 | -0.224913 | 1091.6 | 204.538879 | 94.692637 | -0.178955 | 1091.6 | 199.812943 | 93.294802 | -0.99533 | 1091.6 | 199.686722 | 93.082097 | -1.023552
1092 | 203.362442 | 93.79109 | -0.125579 | 1092 | 204.601456 | 95.217589 | -0.153396 | 1092 | 203.654999 | 92.415405 | -0.225021 | 1092 | 204.59668 | 94.6865 | -0.179101 | 1092 | 199.880157 | 93.288364 | -0.995398 | 1092 | 199.682694 | 93.074839 | -1.023164
1092.4 | 203.439453 | 93.790466 | -0.124687 | 1092.4 | 204.675263 | 95.21682 | -0.152934 | 1092.4 | 203.727371 | 92.406381 | -0.225131 | 1092.4 | 204.6539 | 94.680343 | -0.179248 | 1092.4 | 199.941345 | 93.281967 | -0.99547 | 1092.4 | 199.683426 | 93.067753 | -1.022746
1092.8 | 203.511765 | 93.789826 | -0.123816 | 1092.8 | 204.748245 | 95.216044 | -0.152494 | 1092.8 | 203.802368 | 92.397338 | -0.225242 | 1092.8 | 204.713104 | 94.674155 | -0.179396 | 1092.8 | 199.996857 | 93.275549 | -0.995545 | 1092.8 | 199.698395 | 93.060667 | -1.022303
1093.2 | 203.58429 | 93.789148 | -0.12296 | 1093.2 | 204.821655 | 95.215218 | -0.152075 | 1093.2 | 203.882141 | 92.388239 | -0.225352 | 1093.2 | 204.773773 | 94.668018 | -0.179546 | 1093.2 | 200.049667 | 93.269111 | -0.995625 | 1093.2 | 199.723602 | 93.053576 | -1.021842
1093.6 | 203.653656 | 93.78847 | -0.12212 | 1093.6 | 204.893066 | 95.214361 | -0.151675 | 1093.6 | 203.962219 | 92.379128 | -0.225463 | 1093.6 | 204.837494 | 94.661841 | -0.179698 | 1093.6 | 200.1008 | 93.262714 | -0.995709 | 1093.6 | 199.77002 | 93.046637 | -1.021365
1094 | 203.722855 | 93.787762 | -0.121293 | 1094 | 204.965424 | 95.213497 | -0.151291 | 1094 | 204.040314 | 92.370051 | -0.225574 | 1094 | 204.90535 | 94.655704 | -0.179851 | 1094 | 200.163651 | 93.256307 | -0.995798 | 1094 | 199.836334 | 93.039668 | -1.020877
1094.4 | 203.793289 | 93.787036 | -0.120477 | 1094.4 | 205.034958 | 95.212571 | -0.150924 | 1094.4 | 204.117569 | 92.360871 | -0.225685 | 1094.4 | 204.977936 | 94.649526 | -0.180005 | 1094.4 | 200.233429 | 93.249931 | -0.995893 | 1094.4 | 199.913239 | 93.032761 | -1.02038
1094.8 | 203.868195 | 93.786285 | -0.119671 | 1094.8 | 205.102829 | 95.21162 | -0.15057 | 1094.8 | 204.192291 | 92.351749 | -0.225796 | 1094.8 | 205.057617 | 94.64331 | -0.180162 | 1094.8 | 200.312714 | 93.243546 | -0.995992 | 1094.8 | 199.998749 | 93.025902 | -1.019878
1095.2 | 203.945267 | 93.785529 | -0.118871 | 1095.2 | 205.167938 | 95.210632 | -0.150225 | 1095.2 | 204.264679 | 92.34269 | -0.225907 | 1095.2 | 205.140945 | 94.637093 | -0.180319 | 1095.2 | 200.399445 | 93.23717 | -0.996097 | 1095.2 | 200.093368 | 93.01905 | -1.019377
1095.6 | 204.023285 | 93.784779 | -0.118077 | 1095.6 | 205.233307 | 95.209612 | -0.149887 | 1095.6 | 204.333725 | 92.333613 | -0.226019 | 1095.6 | 205.222611 | 94.630886 | -0.180478 | 1095.6 | 200.4897 | 93.230774 | -0.996208 | 1095.6 | 200.184341 | 93.012265 | -1.018876
1096 | 204.10025 | 93.784016 | -0.117287 | 1096 | 205.295822 | 95.208618 | -0.149554 | 1096 | 204.399109 | 92.324583 | -0.226132 | 1096 | 205.305862 | 94.624689 | -0.180638 | 1096 | 200.573898 | 93.22443 | -0.996326 | 1096 | 200.275681 | 93.005524 | -1.018379
1096.4 | 204.177826 | 93.78329 | -0.1165 | 1096.4 | 205.359695 | 95.207585 | -0.149226 | 1096.4 | 204.464096 | 92.315592 | -0.226247 | 1096.4 | 205.387619 | 94.618422 | -0.180799 | 1096.4 | 200.656097 | 93.218086 | -0.996453 | 1096.4 | 200.361359 | 92.998843 | -1.017892
1096.8 | 204.251022 | 93.782576 | -0.115717 | 1096.8 | 205.427521 | 95.206559 | -0.148901 | 1096.8 | 204.531738 | 92.306612 | -0.226363 | 1096.8 | 205.46135 | 94.612176 | -0.180961 | 1096.8 | 200.728973 | 93.211689 | -0.996587 | 1096.8 | 200.428391 | 92.992139 | -1.017418
1097.2 | 204.321625 | 93.781838 | -0.114937 | 1097.2 | 205.498138 | 95.205533 | -0.148577 | 1097.2 | 204.602585 | 92.297582 | -0.226481 | 1097.2 | 205.530228 | 94.605938 | -0.181124 | 1097.2 | 200.794388 | 93.205313 | -0.99673 | 1097.2 | 200.484833 | 92.985532 | -1.016963
1097.6 | 204.386307 | 93.781076 | -0.11416 | 1097.6 | 205.573029 | 95.204482 | -0.148256 | 1097.6 | 204.673248 | 92.288596 | -0.226601 | 1097.6 | 205.595245 | 94.599662 | -0.181288 | 1097.6 | 200.854294 | 93.198938 | -0.996882 | 1097.6 | 200.538544 | 92.978944 | -1.016529
1098 | 204.452988 | 93.780258 | -0.113386 | 1098 | 205.648956 | 95.203463 | -0.147935 | 1098 | 204.748032 | 92.279468 | -0.226724 | 1098 | 205.658768 | 94.593366 | -0.181452 | 1098 | 200.916229 | 93.192521 | -0.997043 | 1098 | 200.579269 | 92.972307 | -1.016121
1098.4 | 204.517609 | 93.779381 | -0.112612 | 1098.4 | 205.729324 | 95.202411 | -0.147616 | 1098.4 | 204.824188 | 92.270271 | -0.226848 | 1098.4 | 205.721634 | 94.587049 | -0.181617 | 1098.4 | 200.977966 | 93.186082 | -0.997214 | 1098.4 | 200.621475 | 92.965714 | -1.01574
1098.8 | 204.583328 | 93.77848 | -0.111836 | 1098.8 | 205.806763 | 95.201341 | -0.1473 | 1098.8 | 204.899078 | 92.261086 | -0.226973 | 1098.8 | 205.785156 | 94.580683 | -0.181782 | 1098.8 | 201.041534 | 93.179591 | -0.997392 | 1098.8 | 200.66713 | 92.959082 | -1.015388
1099.2 | 204.650101 | 93.777553 | -0.111057 | 1099.2 | 205.883575 | 95.200302 | -0.146984 | 1099.2 | 204.969559 | 92.251878 | -0.227099 | 1099.2 | 205.854858 | 94.574337 | -0.181948 | 1099.2 | 201.107681 | 93.173068 | -0.997577 | 1099.2 | 200.71608 | 92.952426 | -1.015066
1099.6 | 204.717987 | 93.776579 | -0.110273 | 1099.6 | 205.955658 | 95.199232 | -0.146669 | 1099.6 | 205.037323 | 92.242527 | -0.227226 | 1099.6 | 205.930542 | 94.56797 | -0.182113 | 1099.6 | 201.167221 | 93.166567 | -0.997768 | 1099.6 | 200.783279 | 92.945704 | -1.014767
1100 | 204.786926 | 93.775665 | -0.109486 | 1100 | 206.025238 | 95.19817 | -0.146355 | 1100 | 205.104782 | 92.233193 | -0.227352 | 1100 | 206.007843 | 94.561485 | -0.182279 | 1100 | 201.217438 | 93.160045 | -0.997965 | 1100 | 200.86731 | 92.938968 | -1.014492
1100.4 | 204.858353 | 93.774746 | -0.108695 | 1100.4 | 206.090607 | 95.197125 | -0.146041 | 1100.4 | 205.172287 | 92.223968 | -0.227478 | 1100.4 | 206.084518 | 94.55504 | -0.182443 | 1100.4 | 201.259827 | 93.153417 | -0.99817 | 1100.4 | 200.968323 | 92.932232 | -1.014235
1100.8 | 204.93074 | 93.773869 | -0.107904 | 1100.8 | 206.154999 | 95.196079 | -0.145726 | 1100.8 | 205.238373 | 92.21472 | -0.227604 | 1100.8 | 206.16304 | 94.548624 | -0.182606 | 1100.8 | 201.293991 | 93.1468 | -0.99838 | 1100.8 | 201.089249 | 92.925522 | -1.013995
1101.2 | 205.004791 | 93.773051 | -0.107113 | 1101.2 | 206.21611 | 95.195066 | -0.145409 | 1101.2 | 205.309036 | 92.205558 | -0.22773 | 1101.2 | 206.238403 | 94.542138 | -0.182768 | 1101.2 | 201.327774 | 93.140214 | -0.998596 | 1101.2 | 201.220032 | 92.91886 | -1.013775
1101.6 | 205.082153 | 93.772246 | -0.106327 | 1101.6 | 206.284393 | 95.19409 | -0.145089 | 1101.6 | 205.381012 | 92.196361 | -0.227857 | 1101.6 | 206.307327 | 94.535673 | -0.182928 | 1101.6 | 201.374725 | 93.133534 | -0.998818 | 1101.6 | 201.340225 | 92.912179 | -1.013567
1102 | 205.161102 | 93.77146 | -0.105547 | 1102 | 206.355881 | 95.19312 | -0.144768 | 1102 | 205.456833 | 92.187118 | -0.227984 | 1102 | 206.372925 | 94.529197 | -0.183086 | 1102 | 201.448715 | 93.126875 | -0.999049 | 1102 | 201.447784 | 92.905585 | -1.013376
1102.4 | 205.238648 | 93.770691 | -0.104775 | 1102.4 | 206.433395 | 95.192194 | -0.144444 | 1102.4 | 205.530121 | 92.178002 | -0.228112 | 1102.4 | 206.437897 | 94.522781 | -0.183243 | 1102.4 | 201.542587 | 93.120153 | -0.999289 | 1102.4 | 201.526337 | 92.899047 | -1.013203
1102.8 | 205.318314 | 93.769935 | -0.104012 | 1102.8 | 206.514008 | 95.191268 | -0.144119 | 1102.8 | 205.603958 | 92.168828 | -0.22824 | 1102.8 | 206.502411 | 94.516336 | -0.183399 | 1102.8 | 201.652374 | 93.113473 | -0.999538 | 1102.8 | 201.575104 | 92.892508 | -1.013049
1103.2 | 205.39859 | 93.769172 | -0.103258 | 1103.2 | 206.601364 | 95.190373 | -0.143793 | 1103.2 | 205.67598 | 92.159608 | -0.228369 | 1103.2 | 206.566849 | 94.50993 | -0.183553 | 1103.2 | 201.771835 | 93.106751 | -0.999796 | 1103.2 | 201.598663 | 92.885993 | -1.012915
1103.6 | 205.474411 | 93.768422 | -0.102514 | 1103.6 | 206.683441 | 95.189454 | -0.143468 | 1103.6 | 205.749115 | 92.150372 | -0.228499 | 1103.6 | 206.632965 | 94.503464 | -0.183707 | 1103.6 | 201.893097 | 93.10006 | -1.000068 | 1103.6 | 201.61055 | 92.879467 | -1.0128
1104 | 205.547455 | 93.767672 | -0.10178 | 1104 | 206.760742 | 95.188547 | -0.143143 | 1104 | 205.818268 | 92.141135 | -0.228629 | 1104 | 206.703278 | 94.496978 | -0.18386 | 1104 | 201.994293 | 93.093327 | -1.000352 | 1104 | 201.626801 | 92.87294 | -1.012703
1104.4 | 205.620163 | 93.766915 | -0.101053 | 1104.4 | 206.830933 | 95.187627 | -0.142819 | 1104.4 | 205.889282 | 92.131932 | -0.228759 | 1104.4 | 206.778717 | 94.490583 | -0.184013 | 1104.4 | 202.073563 | 93.086552 | -1.000648 | 1104.4 | 201.674652 | 92.866377 | -1.012625
1104.8 | 205.689606 | 93.766147 | -0.100332 | 1104.8 | 206.895844 | 95.186713 | -0.142495 | 1104.8 | 205.958572 | 92.12269 | -0.228888 | 1104.8 | 206.853439 | 94.484137 | -0.184165 | 1104.8 | 202.134552 | 93.079873 | -1.000955 | 1104.8 | 201.75174 | 92.859868 | -1.012563
1105.2 | 205.755615 | 93.765378 | -0.099615 | 1105.2 | 206.953415 | 95.185787 | -0.142172 | 1105.2 | 206.029266 | 92.113459 | -0.229018 | 1105.2 | 206.92746 | 94.477681 | -0.184318 | 1105.2 | 202.179489 | 93.073108 | -1.001274 | 1105.2 | 201.859695 | 92.853293 | -1.012516
1105.6 | 205.820236 | 93.764628 | -0.098899 | 1105.6 | 207.009445 | 95.184861 | -0.141851 | 1105.6 | 206.098785 | 92.104246 | -0.229147 | 1105.6 | 207.000244 | 94.471235 | -0.18447 | 1105.6 | 202.222427 | 93.066334 | -1.001606 | 1105.6 | 201.985184 | 92.846718 | -1.01248
1106 | 205.88591 | 93.76389 | -0.098183 | 1106 | 207.065399 | 95.183942 | -0.141532 | 1106 | 206.169357 | 92.095015 | -0.229277 | 1106 | 207.072846 | 94.46478 | -0.184623 | 1106 | 202.268463 | 93.059517 | -1.00195 | 1106 | 202.118546 | 92.840179 | -1.012454
1106.4 | 205.953644 | 93.763188 | -0.097465 | 1106.4 | 207.127899 | 95.182991 | -0.141213 | 1106.4 | 206.240478 | 92.085938 | -0.229406 | 1106.4 | 207.144928 | 94.458364 | -0.184776 | 1106.4 | 202.325104 | 93.052679 | -1.002306 | 1106.4 | 202.239838 | 92.833646 | -1.012438
1106.8 | 206.022263 | 93.762522 | -0.096745 | 1106.8 | 207.197418 | 95.182059 | -0.140892 | 1106.8 | 206.31424 | 92.076816 | -0.229536 | 1106.8 | 207.215424 | 94.451958 | -0.184929 | 1106.8 | 202.397629 | 93.045863 | -1.002669 | 1106.8 | 202.346893 | 92.827046 | -1.01243
1107.2 | 206.094284 | 93.761869 | -0.096021 | 1107.2 | 207.273041 | 95.181133 | -0.14057 | 1107.2 | 206.384811 | 92.067625 | -0.229666 | 1107.2 | 207.290115 | 94.445533 | -0.185083 | 1107.2 | 202.479279 | 93.039004 | -1.003042 | 1107.2 | 202.429657 | 92.820476 | -1.01243
1107.6 | 206.169281 | 93.76124 | -0.095295 | 1107.6 | 207.351563 | 95.1802 | -0.140245 | 1107.6 | 206.454514 | 92.058589 | -0.229798 | 1107.6 | 207.368927 | 94.439076 | -0.185237 | 1107.6 | 202.56514 | 93.032104 | -1.003423 | 1107.6 | 202.481522 | 92.813967 | -1.012435
1108 | 206.248322 | 93.760586 | -0.094566 | 1108 | 207.432495 | 95.179281 | -0.139919 | 1108 | 206.525925 | 92.049477 | -0.22993 | 1108 | 207.448883 | 94.432651 | -0.185392 | 1108 | 202.656113 | 93.025171 | -1.003808 | 1108 | 202.509628 | 92.807404 | -1.012446
1108.4 | 206.327683 | 93.759944 | -0.093833 | 1108.4 | 207.511307 | 95.178324 | -0.13959 | 1108.4 | 206.597076 | 92.040406 | -0.230064 | 1108.4 | 207.527908 | 94.426295 | -0.185548 | 1108.4 | 202.742325 | 93.01826 | -1.004198 | 1108.4 | 202.519852 | 92.800829 | -1.012462
1108.8 | 206.404541 | 93.759291 | -0.093095 | 1108.8 | 207.585968 | 95.177397 | -0.139259 | 1108.8 | 206.664764 | 92.031347 | -0.230199 | 1108.8 | 207.606125 | 94.419849 | -0.185704 | 1108.8 | 202.82634 | 93.011412 | -1.004591 | 1108.8 | 202.516373 | 92.794222 | -1.012483
1109.2 | 206.482101 | 93.758631 | -0.092353 | 1109.2 | 207.654739 | 95.17644 | -0.138926 | 1109.2 | 206.735672 | 92.022253 | -0.230336 | 1109.2 | 207.681671 | 94.413413 | -0.185862 | 1109.2 | 202.903229 | 93.00448 | -1.004986 | 1109.2 | 202.50502 | 92.787548 | -1.012506
1109.6 | 206.559006 | 93.757984 | -0.091604 | 1109.6 | 207.723969 | 95.175446 | -0.138592 | 1109.6 | 206.808762 | 92.013233 | -0.230474 | 1109.6 | 207.756546 | 94.406988 | -0.186021 | 1109.6 | 202.975937 | 92.997569 | -1.005385 | 1109.6 | 202.492249 | 92.780929 | -1.012528
1110 | 206.632202 | 93.757372 | -0.09085 | 1110 | 207.791458 | 95.17445 | -0.138257 | 1110 | 206.880402 | 92.004225 | -0.230614 | 1110 | 207.825882 | 94.400492 | -0.18618 | 1110 | 203.040054 | 92.9907 | -1.005786 | 1110 | 202.482758 | 92.774243 | -1.012549
1110.4 | 206.703201 | 93.756791 | -0.090092 | 1110.4 | 207.858734 | 95.173431 | -0.137921 | 1110.4 | 206.955887 | 91.99528 | -0.230756 | 1110.4 | 207.892944 | 94.393997 | -0.186341 | 1110.4 | 203.107834 | 92.983778 | -1.006187 | 1110.4 | 202.488068 | 92.767502 | -1.01257
1110.8 | 206.772186 | 93.756259 | -0.089332 | 1110.8 | 207.926239 | 95.172411 | -0.137584 | 1110.8 | 207.031662 | 91.986261 | -0.230901 | 1110.8 | 207.958496 | 94.387481 | -0.186503 | 1110.8 | 203.174133 | 92.976888 | -1.006588 | 1110.8 | 202.510544 | 92.76076 | -1.012586
1111.2 | 206.839874 | 93.755769 | -0.088571 | 1111.2 | 207.99292 | 95.171404 | -0.137247 | 1111.2 | 207.107208 | 91.977328 | -0.231049 | 1111.2 | 208.028229 | 94.380946 | -0.186665 | 1111.2 | 203.240814 | 92.970018 | -1.006986 | 1111.2 | 202.555878 | 92.754006 | -1.012599
1111.6 | 206.9086 | 93.755309 | -0.087811 | 1111.6 | 208.060516 | 95.170409 | -0.136911 | 1111.6 | 207.181763 | 91.968388 | -0.231198 | 1111.6 | 208.093842 | 94.374431 | -0.186827 | 1111.6 | 203.300339 | 92.963107 | -1.007383 | 1111.6 | 202.629303 | 92.747295 | -1.012605
1112 | 206.975342 | 93.754897 | -0.087057 | 1112 | 208.130173 | 95.169426 | -0.136575 | 1112 | 207.253738 | 91.95934 | -0.231351 | 1112 | 208.164215 | 94.367916 | -0.186989 | 1112 | 203.355515 | 92.956249 | -1.007775 | 1112 | 202.718048 | 92.740554 | -1.012608
1112.4 | 207.045288 | 93.754492 | -0.086311 | 1112.4 | 208.197998 | 95.168501 | -0.136242 | 1112.4 | 207.321777 | 91.950343 | -0.231506 | 1112.4 | 208.236572 | 94.361371 | -0.187152 | 1112.4 | 203.398819 | 92.94939 | -1.008164 | 1112.4 | 202.818329 | 92.73383 | -1.012609
1112.8 | 207.115356 | 93.754105 | -0.085574 | 1112.8 | 208.26767 | 95.167574 | -0.135912 | 1112.8 | 207.385788 | 91.941335 | -0.231663 | 1112.8 | 208.311234 | 94.354855 | -0.187315 | 1112.8 | 203.43573 | 92.9425 | -1.00855 | 1112.8 | 202.922272 | 92.727107 | -1.012609
1113.2 | 207.1884 | 93.753747 | -0.084848 | 1113.2 | 208.339523 | 95.166668 | -0.135586 | 1113.2 | 207.449799 | 91.932304 | -0.231823 | 1113.2 | 208.384644 | 94.34837 | -0.187479 | 1113.2 | 203.479736 | 92.935652 | -1.008931 | 1113.2 | 203.023651 | 92.720341 | -1.012611
1113.6 | 207.25882 | 93.753397 | -0.084136 | 1113.6 | 208.412521 | 95.165792 | -0.135263 | 1113.6 | 207.512039 | 91.92321 | -0.231985 | 1113.6 | 208.461792 | 94.341854 | -0.187642 | 1113.6 | 203.531982 | 92.928846 | -1.009309 | 1113.6 | 203.119339 | 92.713661 | -1.012617
1114 | 207.332718 | 93.753064 | -0.083438 | 1114 | 208.484283 | 95.164896 | -0.134944 | 1114 | 207.578171 | 91.914116 | -0.232148 | 1114 | 208.538254 | 94.335299 | -0.187805 | 1114 | 203.600281 | 92.92205 | -1.009683 | 1114 | 203.207031 | 92.706919 | -1.012629
1114.4 | 207.405594 | 93.752719 | -0.082757 | 1114.4 | 208.559784 | 95.164009 | -0.134629 | 1114.4 | 207.646286 | 91.905017 | -0.232312 | 1114.4 | 208.61528 | 94.328774 | -0.187969 | 1114.4 | 203.686295 | 92.915254 | -1.010054 | 1114.4 | 203.273529 | 92.700122 | -1.012651
1114.8 | 207.478912 | 93.752374 | -0.082092 | 1114.8 | 208.635864 | 95.163114 | -0.134318 | 1114.8 | 207.718781 | 91.895929 | -0.232477 | 1114.8 | 208.688721 | 94.322179 | -0.188132 | 1114.8 | 203.793304 | 92.908532 | -1.010424 | 1114.8 | 203.326859 | 92.693405 | -1.012685
1115.2 | 207.549027 | 93.75206 | -0.081444 | 1115.2 | 208.707489 | 95.1622 | -0.134011 | 1115.2 | 207.793366 | 91.886886 | -0.232643 | 1115.2 | 208.758255 | 94.315604 | -0.188295 | 1115.2 | 203.916611 | 92.901842 | -1.010793 | 1115.2 | 203.369232 | 92.686645 | -1.012732
1115.6 | 207.620697 | 93.751727 | -0.080813 | 1115.6 | 208.776566 | 95.161281 | -0.133706 | 1115.6 | 207.872238 | 91.877742 | -0.232809 | 1115.6 | 208.82402 | 94.309009 | -0.188457 | 1115.6 | 204.044861 | 92.895193 | -1.011164 | 1115.6 | 203.403763 | 92.679897 | -1.012795
1116 | 207.69014 | 93.751388 | -0.080201 | 1116 | 208.845749 | 95.160342 | -0.133402 | 1116 | 207.949997 | 91.868636 | -0.232976 | 1116 | 208.886307 | 94.302365 | -0.188619 | 1116 | 204.164505 | 92.888576 | -1.011537 | 1116 | 203.436249 | 92.673186 | -1.012877
1116.4 | 207.761993 | 93.751037 | -0.079604 | 1116.4 | 208.912933 | 95.159417 | -0.133099 | 1116.4 | 208.027252 | 91.859543 | -0.233144 | 1116.4 | 208.945221 | 94.29571 | -0.18878 | 1116.4 | 204.267151 | 92.881938 | -1.011914 | 1116.4 | 203.480072 | 92.66645 | -1.012982
1116.8 | 207.83493 | 93.750662 | -0.079025 | 1116.8 | 208.979096 | 95.158478 | -0.132797 | 1116.8 | 208.103561 | 91.850381 | -0.233313 | 1116.8 | 209.003983 | 94.289075 | -0.18894 | 1116.8 | 204.347168 | 92.8753 | -1.012294 | 1116.8 | 203.538544 | 92.659727 | -1.013111
1117.2 | 207.911224 | 93.75025 | -0.078459 | 1117.2 | 209.048019 | 95.157559 | -0.132493 | 1117.2 | 208.178024 | 91.841178 | -0.233481 | 1117.2 | 209.067719 | 94.28247 | -0.1891 | 1117.2 | 204.41182 | 92.868714 | -1.012678 | 1117.2 | 203.61673 | 92.653029 | -1.013267
1117.6 | 207.989822 | 93.749815 | -0.077906 | 1117.6 | 209.118988 | 95.156663 | -0.132189 | 1117.6 | 208.250534 | 91.831918 | -0.23365 | 1117.6 | 209.136597 | 94.275805 | -0.189258 | 1117.6 | 204.467331 | 92.862139 | -1.013067 | 1117.6 | 203.71225 | 92.646367 | -1.013453
1118 | 208.071899 | 93.749324 | -0.077364 | 1118 | 209.192047 | 95.155812 | -0.131885 | 1118 | 208.319901 | 91.822602 | -0.233819 | 1118 | 209.207489 | 94.26922 | -0.189417 | 1118 | 204.524689 | 92.855501 | -1.013461 | 1118 | 203.816376 | 92.639687 | -1.013672
1118.4 | 208.150391 | 93.74878 | -0.07683 | 1118.4 | 209.263992 | 95.154986 | -0.131582 | 1118.4 | 208.389847 | 91.813222 | -0.233988 | 1118.4 | 209.282547 | 94.262656 | -0.189574 | 1118.4 | 204.594132 | 92.848873 | -1.01386 | 1118.4 | 203.920868 | 92.633068 | -1.01393
1118.8 | 208.227463 | 93.748223 | -0.076302 | 1118.8 | 209.335846 | 95.154192 | -0.13128 | 1118.8 | 208.459137 | 91.803888 | -0.234155 | 1118.8 | 209.360474 | 94.25612 | -0.189732 | 1118.8 | 204.669373 | 92.842299 | -1.014266 | 1118.8 | 204.015122 | 92.626493 | -1.014227
1119.2 | 208.303177 | 93.747588 | -0.075776 | 1119.2 | 209.405808 | 95.153397 | -0.130982 | 1119.2 | 208.530273 | 91.794446 | -0.234322 | 1119.2 | 209.433762 | 94.249585 | -0.189891 | 1119.2 | 204.739716 | 92.835671 | -1.01468 | 1119.2 | 204.092758 | 92.619886 | -1.014567
1119.6 | 208.375534 | 93.746916 | -0.075249 | 1119.6 | 209.476364 | 95.152603 | -0.130688 | 1119.6 | 208.601471 | 91.784963 | -0.234487 | 1119.6 | 209.504669 | 94.24304 | -0.19005 | 1119.6 | 204.812958 | 92.829033 | -1.015105 | 1119.6 | 204.159622 | 92.613378 | -1.014954
1120 | 208.44165 | 93.746262 | -0.074717 | 1120 | 209.545212 | 95.151802 | -0.130396 | 1120 | 208.673019 | 91.775567 | -0.234652 | 1120 | 209.570313 | 94.236455 | -0.19021 | 1120 | 204.881302 | 92.822394 | -1.015539 | 1120 | 204.226837 | 92.606858 | -1.015391
1120.4 | 208.510544 | 93.745591 | -0.074179 | 1120.4 | 209.610642 | 95.150988 | -0.130107 | 1120.4 | 208.744354 | 91.766153 | -0.234814 | 1120.4 | 209.634323 | 94.22994 | -0.190371 | 1120.4 | 204.937546 | 92.815715 | -1.015981 | 1120.4 | 204.297363 | 92.600325 | -1.015881
1120.8 | 208.581909 | 93.744949 | -0.073632 | 1120.8 | 209.677643 | 95.150144 | -0.12982 | 1120.8 | 208.815399 | 91.756653 | -0.234975 | 1120.8 | 209.699249 | 94.223395 | -0.190533 | 1120.8 | 204.985962 | 92.809087 | -1.016431 | 1120.8 | 204.373337 | 92.593749 | -1.016419
1121.2 | 208.654205 | 93.744308 | -0.073076 | 1121.2 | 209.746338 | 95.1493 | -0.129533 | 1121.2 | 208.883209 | 91.747153 | -0.235136 | 1121.2 | 209.767944 | 94.21674 | -0.190696 | 1121.2 | 205.03418 | 92.80248 | -1.016891 | 1121.2 | 204.465591 | 92.587143 | -1.017004
1121.6 | 208.730469 | 93.743691 | -0.072511 | 1121.6 | 209.815033 | 95.148424 | -0.129246 | 1121.6 | 208.951584 | 91.737728 | -0.235294 | 1121.6 | 209.840698 | 94.210136 | -0.190861 | 1121.6 | 205.083527 | 92.795769 | -1.017359 | 1121.6 | 204.562393 | 92.580506 | -1.017631
1122 | 208.806961 | 93.74311 | -0.071935 | 1122 | 209.88443 | 95.147566 | -0.128959 | 1122 | 209.017487 | 91.728246 | -0.23545 | 1122 | 209.917328 | 94.20356 | -0.191026 | 1122 | 205.144562 | 92.789141 | -1.017834 | 1122 | 204.669251 | 92.573857 | -1.018297
1122.4 | 208.883301 | 93.742559 | -0.07135 | 1122.4 | 209.95517 | 95.146691 | -0.128671 | 1122.4 | 209.083893 | 91.718803 | -0.235605 | 1122.4 | 209.998413 | 94.196925 | -0.191193 | 1122.4 | 205.222946 | 92.782545 | -1.018315 | 1122.4 | 204.773544 | 92.567219 | -1.018999
1122.8 | 208.95932 | 93.742021 | -0.070758 | 1122.8 | 210.026154 | 95.145802 | -0.128381 | 1122.8 | 209.149094 | 91.709258 | -0.23576 | 1122.8 | 210.077606 | 94.190321 | -0.19136 | 1122.8 | 205.314667 | 92.775896 | -1.018805 | 1122.8 | 204.872162 | 92.560502 | -1.019729
1123.2 | 209.034515 | 93.741506 | -0.07016 | 1123.2 | 210.098389 | 95.144914 | -0.128088 | 1123.2 | 209.221115 | 91.699661 | -0.235913 | 1123.2 | 210.154266 | 94.183686 | -0.191529 | 1123.2 | 205.413666 | 92.769269 | -1.019304 | 1123.2 | 204.959839 | 92.553779 | -1.020486
1123.6 | 209.10701 | 93.74098 | -0.06956 | 1123.6 | 210.168381 | 95.144007 | -0.127792 | 1123.6 | 209.2957 | 91.69015 | -0.236064 | 1123.6 | 210.225006 | 94.177101 | -0.191699 | 1123.6 | 205.510864 | 92.76261 | -1.019812 | 1123.6 | 205.042236 | 92.547074 | -1.021267
1124 | 209.177032 | 93.740502 | -0.068957 | 1124 | 210.240311 | 95.143105 | -0.127494 | 1124 | 209.371613 | 91.680571 | -0.236215 | 1124 | 210.292557 | 94.170496 | -0.191871 | 1124 | 205.591797 | 92.755993 | -1.020327 | 1124 | 205.117874 | 92.540302 | -1.022067
1124.4 | 209.247772 | 93.740072 | -0.068352 | 1124.4 | 210.310623 | 95.142235 | -0.127192 | 1124.4 | 209.448044 | 91.670951 | -0.236364 | 1124.4 | 210.356415 | 94.163921 | -0.192044 | 1124.4 | 205.664154 | 92.749333 | -1.020853 | 1124.4 | 205.193481 | 92.533517 | -1.022886
1124.8 | 209.317307 | 93.739642 | -0.06775 | 1124.8 | 210.385651 | 95.14136 | -0.126888 | 1124.8 | 209.526001 | 91.661303 | -0.236512 | 1124.8 | 210.419479 | 94.157287 | -0.192219 | 1124.8 | 205.72702 | 92.742675 | -1.021388 | 1124.8 | 205.273117 | 92.526727 | -1.023717
1125.2 | 209.390259 | 93.739286 | -0.067153 | 1125.2 | 210.457474 | 95.140465 | -0.126583 | 1125.2 | 209.597809 | 91.651649 | -0.236658 | 1125.2 | 210.482391 | 94.150622 | -0.192395 | 1125.2 | 205.779953 | 92.735994 | -1.021933 | 1125.2 | 205.35257 | 92.51988 | -1.024559
1125.6 | 209.465485 | 93.73894 | -0.06656 | 1125.6 | 210.530243 | 95.139601 | -0.126278 | 1125.6 | 209.665695 | 91.642052 | -0.236803 | 1125.6 | 210.549271 | 94.144057 | -0.192573 | 1125.6 | 205.830719 | 92.72924 | -1.022487 | 1125.6 | 205.427094 | 92.512997 | -1.025408
1126 | 209.542481 | 93.738607 | -0.065976 | 1126 | 210.601166 | 95.13872 | -0.125973 | 1126 | 209.732086 | 91.632393 | -0.236945 | 1126 | 210.618332 | 94.137412 | -0.192752 | 1126 | 205.891159 | 92.722571 | -1.023049 | 1126 | 205.491013 | 92.506121 | -1.02626
1126.4 | 209.618073 | 93.738329 | -0.065401 | 1126.4 | 210.67363 | 95.137875 | -0.125668 | 1126.4 | 209.798874 | 91.622727 | -0.237085 | 1126.4 | 210.690033 | 94.130797 | -0.192933 | 1126.4 | 205.957672 | 92.715849 | -1.02362 | 1126.4 | 205.539459 | 92.499139 | -1.02711
1126.8 | 209.692535 | 93.738021 | -0.064836 | 1126.8 | 210.742889 | 95.137037 | -0.125365 | 1126.8 | 209.865311 | 91.613022 | -0.237222 | 1126.8 | 210.764648 | 94.124133 | -0.193116 | 1126.8 | 206.038773 | 92.709095 | -1.024201 | 1126.8 | 205.568115 | 92.492109 | -1.02795
1127.2 | 209.760773 | 93.737748 | -0.064283 | 1127.2 | 210.815308 | 95.136205 | -0.125065 | 1127.2 | 209.931686 | 91.603271 | -0.237357 | 1127.2 | 210.837891 | 94.117459 | -0.1933 | 1127.2 | 206.121307 | 92.702321 | -1.02479 | 1127.2 | 205.588776 | 92.485078 | -1.028777
1127.6 | 209.826263 | 93.737476 | -0.063742 | 1127.6 | 210.887054 | 95.135391 | -0.124767 | 1127.6 | 209.998291 | 91.593639 | -0.237488 | 1127.6 | 210.912842 | 94.110814 | -0.193485 | 1127.6 | 206.206101 | 92.695546 | -1.025389 | 1127.6 | 205.603027 | 92.478023 | -1.029587
1128 | 209.889404 | 93.73718 | -0.063216 | 1128 | 210.961517 | 95.134552 | -0.124474 | 1128 | 210.068802 | 91.583877 | -0.237617 | 1128 | 210.986115 | 94.104149 | -0.193672 | 1128 | 206.285568 | 92.688792 | -1.025993 | 1128 | 205.609619 | 92.470876 | -1.030375
1128.4 | 209.952179 | 93.736859 | -0.062707 | 1128.4 | 211.036499 | 95.133733 | -0.124183 | 1128.4 | 210.139084 | 91.574058 | -0.237743 | 1128.4 | 211.05777 | 94.097435 | -0.193859 | 1128.4 | 206.360443 | 92.682007 | -1.026606 | 1128.4 | 205.613312 | 92.463722 | -1.031138
1128.8 | 210.016022 | 93.736544 | -0.062215 | 1128.8 | 211.112701 | 95.132926 | -0.123896 | 1128.8 | 210.208908 | 91.564381 | -0.237866 | 1128.8 | 211.127838 | 94.090681 | -0.194048 | 1128.8 | 206.427856 | 92.675191 | -1.027226 | 1128.8 | 205.627365 | 92.456673 | -1.031874
1129.2 | 210.079437 | 93.736187 | -0.06174 | 1129.2 | 211.187897 | 95.132113 | -0.123613 | 1129.2 | 210.274323 | 91.554607 | -0.237986 | 1129.2 | 211.198807 | 94.083957 | -0.194237 | 1129.2 | 206.500198 | 92.668321 | -1.027851 | 1129.2 | 205.650955 | 92.44957 | -1.032583
1129.6 | 210.149094 | 93.735819 | -0.061283 | 1129.6 | 211.26416 | 95.131312 | -0.123333 | 1129.6 | 210.342453 | 91.544885 | -0.238105 | 1129.6 | 211.268036 | 94.077292 | -0.194427 | 1129.6 | 206.568878 | 92.661442 | -1.028481 | 1129.6 | 205.694611 | 92.442545 | -1.033269
1130 | 210.22171 | 93.73543 | -0.060842 | 1130 | 211.335907 | 95.130549 | -0.123057 | 1130 | 210.40657 | 91.535184 | -0.238221 | 1130 | 211.336762 | 94.070548 | -0.194617 | 1130 | 206.63974 | 92.654604 | -1.029112 | 1130 | 205.758514 | 92.435509 | -1.033934
1130.4 | 210.298386 | 93.735007 | -0.060416 | 1130.4 | 211.404877 | 95.129798 | -0.122784 | 1130.4 | 210.471359 | 91.525456 | -0.238336 | 1130.4 | 211.403442 | 94.063824 | -0.194809 | 1130.4 | 206.710785 | 92.64764 | -1.029745 | 1130.4 | 205.849518 | 92.428484 | -1.034578
1130.8 | 210.376755 | 93.734553 | -0.060001 | 1130.8 | 211.470505 | 95.129109 | -0.122517 | 1130.8 | 210.537796 | 91.515774 | -0.23845 | 1130.8 | 211.472122 | 94.05714 | -0.195001 | 1130.8 | 206.783859 | 92.640655 | -1.030378 | 1130.8 | 205.966965 | 92.421589 | -1.035202
1131.2 | 210.457153 | 93.734069 | -0.059596 | 1131.2 | 211.534424 | 95.128453 | -0.122257 | 1131.2 | 210.607422 | 91.506097 | -0.238561 | 1131.2 | 211.539063 | 94.050385 | -0.195194 | 1131.2 | 206.858398 | 92.633682 | -1.031008 | 1131.2 | 206.105423 | 92.414681 | -1.035812
1131.6 | 210.534271 | 93.733591 | -0.059195 | 1131.6 | 211.593353 | 95.127833 | -0.122005 | 1131.6 | 210.679932 | 91.496489 | -0.238671 | 1131.6 | 211.606537 | 94.043681 | -0.195389 | 1131.6 | 206.937103 | 92.626634 | -1.031634 | 1131.6 | 206.248093 | 92.407786 | -1.036407
1132 | 210.612061 | 93.733107 | -0.058797 | 1132 | 211.656738 | 95.127232 | -0.121763 | 1132 | 210.757645 | 91.486818 | -0.238779 | 1132 | 211.672653 | 94.036947 | -0.195584 | 1132 | 207.024811 | 92.619607 | -1.032255 | 1132 | 206.386185 | 92.400903 | -1.03699
1132.4 | 210.684616 | 93.732562 | -0.058401 | 1132.4 | 211.721802 | 95.126651 | -0.121531 | 1132.4 | 210.834839 | 91.477221 | -0.238886 | 1132.4 | 211.741699 | 94.030143 | -0.19578 | 1132.4 | 207.119095 | 92.61258 | -1.032868 | 1132.4 | 206.51387 | 92.394039 | -1.037562
1132.8 | 210.758789 | 93.732042 | -0.058005 | 1132.8 | 211.787933 | 95.126057 | -0.12131 | 1132.8 | 210.913544 | 91.467647 | -0.238992 | 1132.8 | 211.810516 | 94.023399 | -0.195976 | 1132.8 | 207.221756 | 92.605512 | -1.033477 | 1132.8 | 206.616867 | 92.387198 | -1.038122
1133.2 | 210.8302 | 93.731492 | -0.057607 | 1133.2 | 211.85762 | 95.125443 | -0.121099 | 1133.2 | 210.994263 | 91.457999 | -0.239096 | 1133.2 | 211.877853 | 94.016575 | -0.196172 | 1133.2 | 207.32077 | 92.598475 | -1.034079 | 1133.2 | 206.693405 | 92.380352 | -1.038673
1133.6 | 210.901535 | 93.730965 | -0.057207 | 1133.6 | 211.929779 | 95.124793 | -0.120896 | 1133.6 | 211.071213 | 91.448454 | -0.239201 | 1133.6 | 211.944458 | 94.009722 | -0.196369 | 1133.6 | 207.418533 | 92.591458 | -1.034673 | 1133.6 | 206.747147 | 92.3735 | -1.039216
1134 | 210.968658 | 93.730457 | -0.056804 | 1134 | 212.004105 | 95.124129 | -0.120701 | 1134 | 211.142136 | 91.438903 | -0.239305 | 1134 | 212.012726 | 94.002858 | -0.196565 | 1134 | 207.504761 | 92.584431 | -1.035262 | 1134 | 206.794998 | 92.36666 | -1.039755
1134.4 | 211.038422 | 93.729924 | -0.056397 | 1134.4 | 212.081696 | 95.123398 | -0.120511 | 1134.4 | 211.212555 | 91.429352 | -0.239409 | 1134.4 | 212.080856 | 93.995985 | -0.196761 | 1134.4 | 207.576706 | 92.577331 | -1.035845 | 1134.4 | 206.848343 | 92.359778 | -1.04029
1134.8 | 211.104904 | 93.729421 | -0.055988 | 1134.8 | 212.160004 | 95.122622 | -0.120323 | 1134.8 | 211.280518 | 91.419772 | -0.239514 | 1134.8 | 212.149414 | 93.989062 | -0.196957 | 1134.8 | 207.632248 | 92.570273 | -1.036423 | 1134.8 | 206.914063 | 92.353005 | -1.040824
1135.2 | 211.169266 | 93.728949 | -0.055576 | 1135.2 | 212.238236 | 95.121827 | -0.120134 | 1135.2 | 211.343048 | 91.410186 | -0.239618 | 1135.2 | 212.218872 | 93.982089 | -0.197152 | 1135.2 | 207.688843 | 92.563141 | -1.036991 | 1135.2 | 206.993683 | 92.346177 | -1.041357
1135.6 | 211.232254 | 93.728478 | -0.055162 | 1135.6 | 212.315842 | 95.121001 | -0.119941 | 1135.6 | 211.405273 | 91.400584 | -0.239723 | 1135.6 | 212.289337 | 93.975146 | -0.197346 | 1135.6 | 207.748383 | 92.555989 | -1.037548 | 1135.6 | 207.084641 | 92.339288 | -1.041894
1136 | 211.297882 | 93.728048 | -0.054745 | 1136 | 212.392059 | 95.120169 | -0.119743 | 1136 | 211.470337 | 91.391005 | -0.239828 | 1136 | 212.360672 | 93.968173 | -0.197538 | 1136 | 207.827835 | 92.548878 | -1.038096 | 1136 | 207.182373 | 92.332497 | -1.042433
1136.4 | 211.362427 | 93.727673 | -0.054327 | 1136.4 | 212.463379 | 95.119356 | -0.119537 | 1136.4 | 211.537399 | 91.381425 | -0.239934 | 1136.4 | 212.430328 | 93.96124 | -0.19773 | 1136.4 | 207.918625 | 92.541767 | -1.038637 | 1136.4 | 207.277191 | 92.325645 | -1.042976
1136.8 | 211.428787 | 93.727268 | -0.053909 | 1136.8 | 212.533646 | 95.118511 | -0.119324 | 1136.8 | 211.605011 | 91.371714 | -0.240039 | 1136.8 | 212.49881 | 93.954307 | -0.197919 | 1136.8 | 208.028931 | 92.534688 | -1.039172 | 1136.8 | 207.361176 | 92.318811 | -1.043522
1137.2 | 211.497192 | 93.726917 | -0.053491 | 1137.2 | 212.600555 | 95.11766 | -0.119104 | 1137.2 | 211.672363 | 91.362037 | -0.240143 | 1137.2 | 212.569458 | 93.947324 | -0.198108 | 1137.2 | 208.144013 | 92.527619 | -1.039703 | 1137.2 | 207.430054 | 92.311965 | -1.044075
1137.6 | 211.56958 | 93.726572 | -0.053073 | 1137.6 | 212.66568 | 95.116835 | -0.118875 | 1137.6 | 211.738693 | 91.352372 | -0.240247 | 1137.6 | 212.638214 | 93.940361 | -0.198295 | 1137.6 | 208.25911 | 92.520572 | -1.040234 | 1137.6 | 207.488312 | 92.305095 | -1.044635
1138 | 211.642502 | 93.726257 | -0.052657 | 1138 | 212.728317 | 95.115983 | -0.118639 | 1138 | 211.804443 | 91.342672 | -0.240349 | 1138 | 212.705887 | 93.933408 | -0.198481 | 1138 | 208.362885 | 92.513524 | -1.040768 | 1138 | 207.534149 | 92.298211 | -1.045201
1138.4 | 211.716583 | 93.726009 | -0.052245 | 1138.4 | 212.79036 | 95.115108 | -0.118397 | 1138.4 | 211.867844 | 91.332978 | -0.24045 | 1138.4 | 212.770905 | 93.926445 | -0.198667 | 1138.4 | 208.462112 | 92.506528 | -1.041308 | 1138.4 | 207.567047 | 92.29131 | -1.045774
1138.8 | 211.790253 | 93.725779 | -0.051838 | 1138.8 | 212.851639 | 95.114207 | -0.118147 | 1138.8 | 211.931122 | 91.323284 | -0.240549 | 1138.8 | 212.837311 | 93.919412 | -0.198851 | 1138.8 | 208.541351 | 92.499523 | -1.041859 | 1138.8 | 207.59079 | 92.284427 | -1.046357
1139.2 | 211.86441 | 93.725585 | -0.051441 | 1139.2 | 212.914795 | 95.11328 | -0.11789 | 1139.2 | 211.996674 | 91.313613 | -0.240647 | 1139.2 | 212.903366 | 93.912409 | -0.199034 | 1139.2 | 208.615692 | 92.492485 | -1.042419 | 1139.2 | 207.616379 | 92.277421 | -1.046948
1139.6 | 211.939285 | 93.725416 | -0.051056 | 1139.6 | 212.978912 | 95.112342 | -0.117624 | 1139.6 | 212.069061 | 91.303914 | -0.240744 | 1139.6 | 212.974487 | 93.905367 | -0.199216 | 1139.6 | 208.696045 | 92.485448 | -1.042993 | 1139.6 | 207.659302 | 92.270446 | -1.047551
1140 | 212.014114 | 93.725258 | -0.050684 | 1140 | 213.044754 | 95.111378 | -0.11735 | 1140 | 212.143845 | 91.294305 | -0.240839 | 1140 | 213.048294 | 93.898335 | -0.199396 | 1140 | 208.78299 | 92.478464 | -1.043583 | 1140 | 207.716675 | 92.263464 | -1.048161
1140.4 | 212.085159 | 93.725162 | -0.050326 | 1140.4 | 213.113281 | 95.110428 | -0.117067 | 1140.4 | 212.219238 | 91.28464 | -0.240933 | 1140.4 | 213.124313 | 93.891352 | -0.199575 | 1140.4 | 208.879074 | 92.471468 | -1.044191 | 1140.4 | 207.794281 | 92.256385 | -1.048777
1140.8 | 212.15799 | 93.725059 | -0.049985 | 1140.8 | 213.181198 | 95.109477 | -0.116776 | 1140.8 | 212.299362 | 91.274981 | -0.241024 | 1140.8 | 213.202026 | 93.88434 | -0.199752 | 1140.8 | 208.983551 | 92.464484 | -1.044823 | 1140.8 | 207.898773 | 92.24936 | -1.049399
1141.2 | 212.231369 | 93.72495 | -0.04966 | 1141.2 | 213.250687 | 95.10855 | -0.116478 | 1141.2 | 212.38118 | 91.265401 | -0.241115 | 1141.2 | 213.279984 | 93.877306 | -0.199929 | 1141.2 | 209.07962 | 92.457541 | -1.045479 | 1141.2 | 208.028809 | 92.242324 | -1.050025
1141.6 | 212.303253 | 93.724841 | -0.049351 | 1141.6 | 213.319534 | 95.107681 | -0.116173 | 1141.6 | 212.458496 | 91.255752 | -0.241204 | 1141.6 | 213.353806 | 93.870354 | -0.200106 | 1141.6 | 209.163254 | 92.450588 | -1.046163 | 1141.6 | 208.170746 | 92.235257 | -1.050657
1142 | 212.375687 | 93.724707 | -0.049057 | 1142 | 213.388886 | 95.106837 | -0.115865 | 1142 | 212.532593 | 91.246098 | -0.241291 | 1142 | 213.426788 | 93.8634 | -0.200281 | 1142 | 209.221314 | 92.443666 | -1.046879 | 1142 | 208.313202 | 92.228164 | -1.051288
1142.4 | 212.449188 | 93.724587 | -0.048776 | 1142.4 | 213.457733 | 95.106042 | -0.115556 | 1142.4 | 212.602081 | 91.236467 | -0.241378 | 1142.4 | 213.498199 | 93.856397 | -0.200457 | 1142.4 | 209.258545 | 92.43685 | -1.047631 | 1142.4 | 208.439789 | 92.221054 | -1.051919
1142.8 | 212.524246 | 93.724459 | -0.048508 | 1142.8 | 213.524902 | 95.105298 | -0.115248 | 1142.8 | 212.668579 | 91.226922 | -0.241462 | 1142.8 | 213.567062 | 93.849455 | -0.200633 | 1142.8 | 209.28157 | 92.42997 | -1.048423 | 1142.8 | 208.554688 | 92.213931 | -1.052546
1143.2 | 212.599121 | 93.724296 | -0.048252 | 1143.2 | 213.590424 | 95.104609 | -0.114944 | 1143.2 | 212.735672 | 91.217348 | -0.241546 | 1143.2 | 213.630905 | 93.842572 | -0.200809 | 1143.2 | 209.29892 | 92.423174 | -1.049259 | 1143.2 | 208.650559 | 92.206778 | -1.053171
1143.6 | 212.670258 | 93.724128 | -0.048007 | 1143.6 | 213.657593 | 95.103934 | -0.114647 | 1143.6 | 212.801605 | 91.207838 | -0.241629 | 1143.6 | 213.696411 | 93.835629 | -0.200986 | 1143.6 | 209.312256 | 92.416421 | -1.050142 | 1143.6 | 208.729096 | 92.199631 | -1.053792
1144 | 212.741989 | 93.723946 | -0.047771 | 1144 | 213.723877 | 95.103276 | -0.11436 | 1144 | 212.870728 | 91.198309 | -0.241712 | 1144 | 213.763138 | 93.828725 | -0.201164 | 1144 | 209.337982 | 92.409604 | -1.051078 | 1144 | 208.800537 | 92.192379 | -1.054406
1144.4 | 212.81247 | 93.723697 | -0.047542 | 1144.4 | 213.793869 | 95.102607 | -0.114085 | 1144.4 | 212.941238 | 91.188741 | -0.241794 | 1144.4 | 213.827057 | 93.821772 | -0.201343 | 1144.4 | 209.381424 | 92.402829 | -1.052067 | 1144.4 | 208.873444 | 92.185165 | -1.055012
1144.8 | 212.880157 | 93.723461 | -0.047322 | 1144.8 | 213.866531 | 95.101956 | -0.113821 | 1144.8 | 213.017044 | 91.179316 | -0.241876 | 1144.8 | 213.890289 | 93.814879 | -0.201524 | 1144.8 | 209.445877 | 92.396013 | -1.053113 | 1144.8 | 208.942093 | 92.17798 | -1.055613
1145.2 | 212.945358 | 93.723207 | -0.047106 | 1145.2 | 213.943817 | 95.101306 | -0.113569 | 1145.2 | 213.089264 | 91.169862 | -0.241957 | 1145.2 | 213.956146 | 93.807946 | -0.201707 | 1145.2 | 209.535721 | 92.389249 | -1.054214 | 1145.2 | 209.010986 | 92.170753 | -1.056207
1145.6 | 213.013886 | 93.722923 | -0.046894 | 1145.6 | 214.02005 | 95.100648 | -0.113331 | 1145.6 | 213.163818 | 91.160379 | -0.242039 | 1145.6 | 214.022507 | 93.801032 | -0.201891 | 1145.6 | 209.638748 | 92.382453 | -1.055372 | 1145.6 | 209.074921 | 92.163532 | -1.056796
1146 | 213.084396 | 93.722632 | -0.046686 | 1146 | 214.1008 | 95.099961 | -0.113106 | 1146 | 213.236786 | 91.150897 | -0.242122 | 1146 | 214.088532 | 93.79405 | -0.202077 | 1146 | 209.750168 | 92.375678 | -1.056589 | 1146 | 209.138886 | 92.156311 | -1.057378
1146.4 | 213.154862 | 93.722287 | -0.046479 | 1146.4 | 214.179291 | 95.099291 | -0.112894 | 1146.4 | 213.310379 | 91.141397 | -0.242206 | 1146.4 | 214.157272 | 93.787057 | -0.202264 | 1146.4 | 209.861939 | 92.368904 | -1.057863 | 1146.4 | 209.199905 | 92.149084 | -1.057952
1146.8 | 213.226532 | 93.721906 | -0.046273 | 1146.8 | 214.253006 | 95.09859 | -0.112692 | 1146.8 | 213.379837 | 91.131921 | -0.242289 | 1146.8 | 214.228836 | 93.780153 | -0.202453 | 1146.8 | 209.9664 | 92.362077 | -1.059196 | 1146.8 | 209.259079 | 92.14182 | -1.058519
1147.2 | 213.300201 | 93.721513 | -0.046064 | 1147.2 | 214.32193 | 95.097884 | -0.112502 | 1147.2 | 213.450317 | 91.122358 | -0.242373 | 1147.2 | 214.302978 | 93.773161 | -0.202644 | 1147.2 | 210.056839 | 92.355354 | -1.060587 | 1147.2 | 209.319382 | 92.134586 | -1.059078
1147.6 | 213.374023 | 93.721089 | -0.045851 | 1147.6 | 214.389618 | 95.097182 | -0.112321 | 1147.6 | 213.516754 | 91.112785 | -0.242458 | 1147.6 | 214.37561 | 93.766227 | -0.202836 | 1147.6 | 210.137772 | 92.34859 | -1.062037 | 1147.6 | 209.392059 | 92.127267 | -1.059628
1148 | 213.444733 | 93.720654 | -0.045635 | 1148 | 214.452362 | 95.096463 | -0.112148 | 1148 | 213.583664 | 91.103182 | -0.242544 | 1148 | 214.446869 | 93.759235 | -0.203029 | 1148 | 210.206268 | 92.341763 | -1.063545 | 1148 | 209.474808 | 92.119942 | -1.060163
1148.4 | 213.513275 | 93.720206 | -0.045414 | 1148.4 | 214.513626 | 95.095738 | -0.111982 | 1148.4 | 213.6492 | 91.093516 | -0.24263 | 1148.4 | 214.516281 | 93.752223 | -0.203225 | 1148.4 | 210.264938 | 92.334915 | -1.065111 | 1148.4 | 209.580002 | 92.112635 | -1.060683
1148.8 | 213.581513 | 93.719753 | -0.045189 | 1148.8 | 214.576218 | 95.09498 | -0.11182 | 1148.8 | 213.714035 | 91.083943 | -0.242716 | 1148.8 | 214.586029 | 93.745209 | -0.203421 | 1148.8 | 210.32341 | 92.328014 | -1.066733 | 1148.8 | 209.696167 | 92.105285 | -1.061188
1149.2 | 213.651321 | 93.719322 | -0.044958 | 1149.2 | 214.64328 | 95.094217 | -0.111659 | 1149.2 | 213.779221 | 91.074226 | -0.242803 | 1149.2 | 214.653397 | 93.738177 | -0.203618 | 1149.2 | 210.389206 | 92.321104 | -1.068405 | 1149.2 | 209.813644 | 92.097861 | -1.061676
1149.6 | 213.72168 | 93.718929 | -0.044726 | 1149.6 | 214.712982 | 95.093423 | -0.111498 | 1149.6 | 213.848434 | 91.064549 | -0.242891 | 1149.6 | 214.717682 | 93.731075 | -0.203816 | 1149.6 | 210.460983 | 92.31415 | -1.070126 | 1149.6 | 209.924164 | 92.090425 | -1.062144
1150 | 213.792877 | 93.718536 | -0.044492 | 1150 | 214.784515 | 95.092622 | -0.111333 | 1150 | 213.917191 | 91.054901 | -0.24298 | 1150 | 214.78598 | 93.723923 | -0.204013 | 1150 | 210.553955 | 92.307124 | -1.071893 | 1150 | 210.027008 | 92.083062 | -1.062591
1150.4 | 213.865936 | 93.718197 | -0.044258 | 1150.4 | 214.858078 | 95.091752 | -0.111164 | 1150.4 | 213.986771 | 91.045184 | -0.243069 | 1150.4 | 214.858322 | 93.716751 | -0.20421 | 1150.4 | 210.660599 | 92.300013 | -1.073702 | 1150.4 | 210.106476 | 92.075657 | -1.063018
1150.8 | 213.94014 | 93.717882 | -0.044025 | 1150.8 | 214.936005 | 95.090882 | -0.110986 | 1150.8 | 214.05957 | 91.035513 | -0.243158 | 1150.8 | 214.931671 | 93.709609 | -0.204405 | 1150.8 | 210.778412 | 92.292933 | -1.07555 | 1150.8 | 210.165085 | 92.068289 | -1.063429
1151.2 | 214.014404 | 93.717616 | -0.043795 | 1151.2 | 215.01355 | 95.089969 | -0.110798 | 1151.2 | 214.134369 | 91.025865 | -0.243248 | 1151.2 | 215.005295 | 93.702328 | -0.2046 | 1151.2 | 210.900238 | 92.285886 | -1.077432 | 1151.2 | 210.213669 | 92.060914 | -1.063825
1151.6 | 214.083649 | 93.717362 | -0.043571 | 1151.6 | 215.09111 | 95.089068 | -0.110599 | 1151.6 | 214.204147 | 91.016154 | -0.243339 | 1151.6 | 215.078934 | 93.695047 | -0.204792 | 1151.6 | 211.026245 | 92.278733 | -1.079348 | 1151.6 | 210.25589 | 92.053546 | -1.064208
1152 | 214.152664 | 93.717095 | -0.043354 | 1152 | 215.165558 | 95.088173 | -0.110389 | 1152 | 214.275223 | 91.006465 | -0.24343 | 1152 | 215.150177 | 93.687795 | -0.204982 | 1152 | 211.14827 | 92.271591 | -1.081296 | 1152 | 210.301559 | 92.046313 | -1.064579
1152.4 | 214.221237 | 93.71686 | -0.043143 | 1152.4 | 215.243118 | 95.087279 | -0.110168 | 1152.4 | 214.345505 | 90.996766 | -0.243522 | 1152.4 | 215.219894 | 93.680454 | -0.20517 | 1152.4 | 211.272125 | 92.264459 | -1.083274 | 1152.4 | 210.366058 | 92.039061 | -1.064942
1152.8 | 214.28891 | 93.716605 | -0.042938 | 1152.8 | 215.317535 | 95.08644 | -0.109937 | 1152.8 | 214.41275 | 90.987095 | -0.243615 | 1152.8 | 215.284226 | 93.673153 | -0.205356 | 1152.8 | 211.391769 | 92.257264 | -1.085278 | 1152.8 | 210.443726 | 92.031815 | -1.065297
1153.2 | 214.354782 | 93.716333 | -0.04274 | 1153.2 | 215.389252 | 95.085602 | -0.109699 | 1153.2 | 214.478027 | 90.977304 | -0.24371 | 1153.2 | 215.349289 | 93.665842 | -0.205539 | 1153.2 | 211.496613 | 92.25008 | -1.087307 | 1153.2 | 210.539764 | 92.024601 | -1.065646
1153.6 | 214.421143 | 93.716073 | -0.042549 | 1153.6 | 215.45813 | 95.084795 | -0.109454 | 1153.6 | 214.544922 | 90.967581 | -0.243806 | 1153.6 | 215.41304 | 93.658471 | -0.205719 | 1153.6 | 211.591949 | 92.242854 | -1.089359 | 1153.6 | 210.643707 | 92.017422 | -1.065989
1154 | 214.488205 | 93.715813 | -0.042366 | 1154 | 215.524857 | 95.084019 | -0.109205 | 1154 | 214.613327 | 90.957848 | -0.243902 | 1154 | 215.480667 | 93.65118 | -0.205897 | 1154 | 211.67395 | 92.235596 | -1.091434 | 1154 | 210.744904 | 92.0103 | -1.066328
1154.4 | 214.557465 | 93.715553 | -0.04219 | 1154.4 | 215.588837 | 95.083231 | -0.108952 | 1154.4 | 214.684494 | 90.948011 | -0.244 | 1154.4 | 215.544891 | 93.643859 | -0.206072 | 1154.4 | 211.740234 | 92.228306 | -1.09353 | 1154.4 | 210.830597 | 92.00319 | -1.066665
1154.8 | 214.625397 | 93.71531 | -0.042022 | 1154.8 | 215.651978 | 95.08248 | -0.108696 | 1154.8 | 214.756744 | 90.938288 | -0.2441 | 1154.8 | 215.612946 | 93.636508 | -0.206245 | 1154.8 | 211.789017 | 92.220985 | -1.095645 | 1154.8 | 210.913178 | 91.996122 | -1.067006
1155.2 | 214.696381 | 93.715062 | -0.041861 | 1155.2 | 215.714401 | 95.081742 | -0.108436 | 1155.2 | 214.831253 | 90.928526 | -0.244201 | 1155.2 | 215.683106 | 93.629197 | -0.206415 | 1155.2 | 211.836334 | 92.213664 | -1.09778 | 1155.2 | 210.979096 | 91.989116 | -1.067353
1155.6 | 214.767365 | 93.714802 | -0.041706 | 1155.6 | 215.781326 | 95.080985 | -0.108176 | 1155.6 | 214.904572 | 90.918803 | -0.244303 | 1155.6 | 215.755981 | 93.621906 | -0.206583 | 1155.6 | 211.8853 | 92.206249 | -1.099934 | 1155.6 | 211.040314 | 91.982147 | -1.067712
1156 | 214.843475 | 93.714554 | -0.041558 | 1156 | 215.850464 | 95.080221 | -0.107914 | 1156 | 214.977982 | 90.909063 | -0.244408 | 1156 | 215.826462 | 93.614555 | -0.206748 | 1156 | 211.944672 | 92.198855 | -1.102108 | 1156 | 211.106247 | 91.975332 | -1.06809
1156.4 | 214.916046 | 93.714258 | -0.041415 | 1156.4 | 215.920563 | 95.079476 | -0.107652 | 1156.4 | 215.047607 | 90.899307 | -0.244514 | 1156.4 | 215.900726 | 93.607204 | -0.206912 | 1156.4 | 212.017212 | 92.19144 | -1.104299 | 1156.4 | 211.19339 | 91.968511 | -1.068491
1156.8 | 214.991974 | 93.713942 | -0.041277 | 1156.8 | 215.989868 | 95.07872 | -0.107389 | 1156.8 | 215.116119 | 90.889555 | -0.244622 | 1156.8 | 215.973999 | 93.599923 | -0.207072 | 1156.8 | 212.107987 | 92.183962 | -1.106506 | 1156.8 | 211.297531 | 91.961683 | -1.068924
1157.2 | 215.067551 | 93.713592 | -0.04114 | 1157.2 | 216.062256 | 95.077975 | -0.107126 | 1157.2 | 215.182663 | 90.879844 | -0.244732 | 1157.2 | 216.049072 | 93.592632 | -0.207232 | 1157.2 | 212.217743 | 92.176556 | -1.108731 | 1157.2 | 211.411179 | 91.955002 | -1.069393
1157.6 | 215.143311 | 93.713223 | -0.041003 | 1157.6 | 216.134247 | 95.077224 | -0.106864 | 1157.6 | 215.250031 | 90.870144 | -0.244844 | 1157.6 | 216.123535 | 93.58538 | -0.20739 | 1157.6 | 212.340118 | 92.169141 | -1.110973 | 1157.6 | 211.522049 | 91.948341 | -1.069901
1158 | 215.213913 | 93.712872 | -0.040864 | 1158 | 216.203827 | 95.076505 | -0.106603 | 1158 | 215.316483 | 90.860365 | -0.244958 | 1158 | 216.197601 | 93.578159 | -0.207547 | 1158 | 212.466156 | 92.161789 | -1.113236 | 1158 | 211.627609 | 91.941673 | -1.070451
1158.4 | 215.286133 | 93.71249 | -0.040724 | 1158.4 | 216.27243 | 95.075791 | -0.106344 | 1158.4 | 215.386231 | 90.850602 | -0.245074 | 1158.4 | 216.270462 | 93.570907 | -0.207703 | 1158.4 | 212.594406 | 92.154468 | -1.115519 | 1158.4 | 211.713104 | 91.935072 | -1.071049
1158.8 | 215.356415 | 93.712098 | -0.040581 | 1158.8 | 216.342407 | 95.075097 | -0.106089 | 1158.8 | 215.457184 | 90.84088 | -0.245192 | 1158.8 | 216.343185 | 93.563695 | -0.207858 | 1158.8 | 212.713867 | 92.147147 | -1.117826 | 1158.8 | 211.783051 | 91.928423 | -1.071696
1159.2 | 215.426315 | 93.71174 | -0.040435 | 1159.2 | 216.41182 | 95.074415 | -0.105836 | 1159.2 | 215.531372 | 90.831112 | -0.245311 | 1159.2 | 216.410858 | 93.556534 | -0.208014 | 1159.2 | 212.816361 | 92.139847 | -1.120158 | 1159.2 | 211.836746 | 91.921829 | -1.072389
1159.6 | 215.497925 | 93.711365 | -0.040283 | 1159.6 | 216.480789 | 95.073764 | -0.105587 | 1159.6 | 215.606613 | 90.821338 | -0.245432 | 1159.6 | 216.476288 | 93.549402 | -0.20817 | 1159.6 | 212.908646 | 92.1326 | -1.122518 | 1159.6 | 211.884064 | 91.915234 | -1.07313
1160 | 215.572189 | 93.711014 | -0.040128 | 1160 | 216.54953 | 95.073107 | -0.105343 | 1160 | 215.683685 | 90.811564 | -0.245554 | 1160 | 216.54216 | 93.54221 | -0.208326 | 1160 | 212.980637 | 92.125405 | -1.124909 | 1160 | 211.929352 | 91.908665 | -1.07392
1160.4 | 215.648468 | 93.710711 | -0.039969 | 1160.4 | 216.61763 | 95.072463 | -0.105102 | 1160.4 | 215.760574 | 90.801807 | -0.245677 | 1160.4 | 216.606293 | 93.535058 | -0.208483 | 1160.4 | 213.039597 | 92.118168 | -1.127329 | 1160.4 | 211.98616 | 91.902003 | -1.07476
1160.8 | 215.722778 | 93.710409 | -0.039807 | 1160.8 | 216.687332 | 95.071812 | -0.104863 | 1160.8 | 215.834992 | 90.791993 | -0.245802 | 1160.8 | 216.66806 | 93.527916 | -0.208639 | 1160.8 | 213.089798 | 92.110974 | -1.129782 | 1160.8 | 212.051346 | 91.895385 | -1.075651
1161.2 | 215.797089 | 93.710131 | -0.039644 | 1161.2 | 216.75557 | 95.071149 | -0.104622 | 1161.2 | 215.907623 | 90.782271 | -0.245928 | 1161.2 | 216.732025 | 93.520744 | -0.208797 | 1161.2 | 213.129028 | 92.103811 | -1.13227 | 1161.2 | 212.12915 | 91.888723 | -1.076587
1161.6 | 215.86763 | 93.709876 | -0.03948 | 1161.6 | 216.822022 | 95.070512 | -0.104378 | 1161.6 | 215.977005 | 90.772411 | -0.246054 | 1161.6 | 216.797562 | 93.513632 | -0.208954 | 1161.6 | 213.156006 | 92.096657 | -1.134793 | 1161.6 | 212.225784 | 91.88195 | -1.077569
1162 | 215.936249 | 93.709622 | -0.039317 | 1162 | 216.88974 | 95.069879 | -0.104129 | 1162 | 216.044891 | 90.762574 | -0.246181 | 1162 | 216.86203 | 93.50649 | -0.209112 | 1162 | 213.17984 | 92.089505 | -1.137354 | 1162 | 212.328278 | 91.875172 | -1.078591
1162.4 | 216.001984 | 93.709398 | -0.039154 | 1162.4 | 216.960892 | 95.069241 | -0.103876 | 1162.4 | 216.110443 | 90.752812 | -0.246308 | 1162.4 | 216.930023 | 93.499279 | -0.209271 | 1162.4 | 213.196579 | 92.082363 | -1.13995 | 1162.4 | 212.42691 | 91.868344 | -1.079652
1162.8 | 216.065598 | 93.709168 | -0.038993 | 1162.8 | 217.029144 | 95.068634 | -0.103617 | 1162.8 | 216.175446 | 90.742906 | -0.246435 | 1162.8 | 216.998199 | 93.492137 | -0.20943 | 1162.8 | 213.224564 | 92.075231 | -1.142583 | 1162.8 | 212.522018 | 91.861449 | -1.08075
1163.2 | 216.12735 | 93.708951 | -0.038836 | 1163.2 | 217.093826 | 95.068002 | -0.103355 | 1163.2 | 216.241058 | 90.733012 | -0.246563 | 1163.2 | 217.067215 | 93.484954 | -0.20959 | 1163.2 | 213.266159 | 92.068078 | -1.145253 | 1163.2 | 212.616653 | 91.854455 | -1.081877
1163.6 | 216.189911 | 93.708793 | -0.038681 | 1163.6 | 217.160065 | 95.067408 | -0.103089 | 1163.6 | 216.309662 | 90.723067 | -0.24669 | 1163.6 | 217.135864 | 93.477674 | -0.209752 | 1163.6 | 213.318527 | 92.060999 | -1.147958 | 1163.6 | 212.711472 | 91.8474 | -1.08303
1164 | 216.252197 | 93.7086 | -0.03853 | 1164 | 217.22644 | 95.066845 | -0.102822 | 1164 | 216.378388 | 90.713156 | -0.246816 | 1164 | 217.204514 | 93.470481 | -0.209913 | 1164 | 213.391312 | 92.053836 | -1.150699 | 1164 | 212.810211 | 91.840315 | -1.084204
1164.4 | 216.316605 | 93.708461 | -0.038384 | 1164.4 | 217.291748 | 95.0663 | -0.102555 | 1164.4 | 216.450317 | 90.703193 | -0.246941 | 1164.4 | 217.271408 | 93.46331 | -0.210076 | 1164.4 | 213.48169 | 92.046725 | -1.153472 | 1164.4 | 212.902878 | 91.83318 | -1.085398
1164.8 | 216.382355 | 93.708327 | -0.038244 | 1164.8 | 217.3591 | 95.0658 | -0.102292 | 1164.8 | 216.52153 | 90.693236 | -0.247066 | 1164.8 | 217.33609 | 93.456078 | -0.21024 | 1164.8 | 213.59111 | 92.039677 | -1.15628 | 1164.8 | 212.99057 | 91.826038 | -1.086613
1165.2 | 216.451416 | 93.708201 | -0.038111 | 1165.2 | 217.429718 | 95.065312 | -0.102037 | 1165.2 | 216.59436 | 90.683223 | -0.247189 | 1165.2 | 217.402268 | 93.448857 | -0.210406 | 1165.2 | 213.721039 | 92.032514 | -1.159124 | 1165.2 | 213.080414 | 91.818799 | -1.08784
1165.6 | 216.521698 | 93.70811 | -0.037986 | 1165.6 | 217.505661 | 95.064849 | -0.10179 | 1165.6 | 216.667145 | 90.673151 | -0.247311 | 1165.6 | 217.466354 | 93.441625 | -0.210574 | 1165.6 | 213.857956 | 92.025361 | -1.162002 | 1165.6 | 213.156128 | 91.811523 | -1.089081
1166 | 216.593338 | 93.708001 | -0.03787 | 1166 | 217.584106 | 95.064405 | -0.101555 | 1166 | 216.739792 | 90.6632 | -0.247431 | 1166 | 217.530853 | 93.434434 | -0.210742 | 1166 | 213.997467 | 92.018146 | -1.164914 | 1166 | 213.216797 | 91.804278 | -1.090334
1166.4 | 216.668503 | 93.707886 | -0.037764 | 1166.4 | 217.661209 | 95.063954 | -0.101332 | 1166.4 | 216.810669 | 90.653209 | -0.247549 | 1166.4 | 217.596954 | 93.427202 | -0.210913 | 1166.4 | 214.137299 | 92.010951 | -1.167855 | 1166.4 | 213.266937 | 91.796946 | -1.091598
1166.8 | 216.744721 | 93.70777 | -0.037667 | 1166.8 | 217.73999 | 95.063504 | -0.101122 | 1166.8 | 216.879852 | 90.643177 | -0.247667 | 1166.8 | 217.664429 | 93.41999 | -0.211086 | 1166.8 | 214.267578 | 92.003651 | -1.170823 | 1166.8 | 213.310257 | 91.789583 | -1.092871
1167.2 | 216.823319 | 93.707643 | -0.037581 | 1167.2 | 217.818848 | 95.063022 | -0.100925 | 1167.2 | 216.947586 | 90.633158 | -0.247784 | 1167.2 | 217.733154 | 93.412659 | -0.21126 | 1167.2 | 214.388626 | 91.996351 | -1.173818 | 1167.2 | 213.348434 | 91.782171 | -1.09415
1167.6 | 216.900147 | 93.707511 | -0.037505 | 1167.6 | 217.892868 | 95.062515 | -0.100741 | 1167.6 | 217.015701 | 90.623156 | -0.2479 | 1167.6 | 217.807297 | 93.405308 | -0.211436 | 1167.6 | 214.508301 | 91.988936 | -1.176834 | 1167.6 | 213.39653 | 91.774692 | -1.095432
1168 | 216.975266 | 93.707353 | -0.03744 | 1168 | 217.960663 | 95.062003 | -0.100567 | 1168 | 217.087723 | 90.613198 | -0.248015 | 1168 | 217.881805 | 93.398047 | -0.211613 | 1168 | 214.615509 | 91.981416 | -1.179868 | 1168 | 213.451416 | 91.767133 | -1.096715
1168.4 | 217.046051 | 93.707183 | -0.037384 | 1168.4 | 218.027496 | 95.061439 | -0.100403 | 1168.4 | 217.162155 | 90.603213 | -0.24813 | 1168.4 | 217.957596 | 93.390696 | -0.211791 | 1168.4 | 214.712814 | 91.973906 | -1.182914 | 1168.4 | 213.524704 | 91.759618 | -1.097995
1168.8 | 217.115265 | 93.70699 | -0.037335 | 1168.8 | 218.094452 | 95.060895 | -0.100248 | 1168.8 | 217.237213 | 90.593233 | -0.248245 | 1168.8 | 218.036407 | 93.383386 | -0.211971 | 1168.8 | 214.793793 | 91.96628 | -1.18597 | 1168.8 | 213.614059 | 91.751997 | -1.099271
1169.2 | 217.179977 | 93.706802 | -0.03729 | 1169.2 | 218.160553 | 95.060319 | -0.100104 | 1169.2 | 217.314774 | 90.583214 | -0.248359 | 1169.2 | 218.113968 | 93.376034 | -0.212151 | 1169.2 | 214.865036 | 91.95855 | -1.189033 | 1169.2 | 213.718704 | 91.744389 | -1.100538
1169.6 | 217.244309 | 93.70653 | -0.037249 | 1169.6 | 218.226852 | 95.059737 | -0.09997 | 1169.6 | 217.39241 | 90.573223 | -0.248472 | 1169.6 | 218.190872 | 93.368694 | -0.212334 | 1169.6 | 214.933716 | 91.950715 | -1.192099 | 1169.6 | 213.827789 | 91.736861 | -1.101798
1170 | 217.308182 | 93.706264 | -0.037209 | 1170 | 218.296631 | 95.05913 | -0.099847 | 1170 | 217.467804 | 90.563317 | -0.248585 | 1170 | 218.265625 | 93.361373 | -0.212517 | 1170 | 214.994598 | 91.942774 | -1.195165 | 1170 | 213.949341 | 91.729345 | -1.103055
1170.4 | 217.37204 | 93.705979 | -0.037165 | 1170.4 | 218.366379 | 95.05853 | -0.099735 | 1170.4 | 217.541092 | 90.553286 | -0.248697 | 1170.4 | 218.338425 | 93.354061 | -0.212702 | 1170.4 | 215.049362 | 91.934802 | -1.198223 | 1170.4 | 214.075348 | 91.721798 | -1.104308
1170.8 | 217.437164 | 93.705671 | -0.037116 | 1170.8 | 218.436523 | 95.057886 | -0.099633 | 1170.8 | 217.615112 | 90.543312 | -0.248807 | 1170.8 | 218.406906 | 93.346701 | -0.212888 | 1170.8 | 215.115677 | 91.926693 | -1.201272 | 1170.8 | 214.203903 | 91.714306 | -1.10556
1171.2 | 217.505493 | 93.705362 | -0.03706 | 1171.2 | 218.505035 | 95.057222 | -0.099539 | 1171.2 | 217.68457 | 90.533378 | -0.248917 | 1171.2 | 218.476151 | 93.3393 | -0.213076 | 1171.2 | 215.181488 | 91.918512 | -1.204306 | 1171.2 | 214.324783 | 91.706944 | -1.106811
1171.6 | 217.578522 | 93.705042 | -0.036996 | 1171.6 | 218.573441 | 95.05654 | -0.099451 | 1171.6 | 217.751679 | 90.523381 | -0.249026 | 1171.6 | 218.543243 | 93.331909 | -0.213265 | 1171.6 | 215.254807 | 91.910192 | -1.20732 | 1171.6 | 214.440872 | 91.699527 | -1.108066
1172 | 217.650482 | 93.704709 | -0.036922 | 1172 | 218.639862 | 95.055777 | -0.099364 | 1172 | 217.81247 | 90.51343 | -0.249133 | 1172 | 218.61113 | 93.324529 | -0.213454 | 1172 | 215.331345 | 91.901811 | -1.21031 | 1172 | 214.546707 | 91.692164 | -1.109328
1172.4 | 217.728195 | 93.704406 | -0.03684 | 1172.4 | 218.706909 | 95.055014 | -0.099276 | 1172.4 | 217.873932 | 90.503507 | -0.249239 | 1172.4 | 218.68074 | 93.317029 | -0.213643 | 1172.4 | 215.411133 | 91.893408 | -1.21327 | 1172.4 | 214.638962 | 91.684784 | -1.110596
1172.8 | 217.804611 | 93.704091 | -0.036748 | 1172.8 | 218.76973 | 95.054213 | -0.09918 | 1172.8 | 217.932541 | 90.493562 | -0.249345 | 1172.8 | 218.750946 | 93.309528 | -0.213833 | 1172.8 | 215.482208 | 91.884795 | -1.216195 | 1172.8 | 214.717209 | 91.677367 | -1.111872
1173.2 | 217.882599 | 93.70377 | -0.036647 | 1173.2 | 218.832352 | 95.053374 | -0.099075 | 1173.2 | 217.9935 | 90.483662 | -0.249449 | 1173.2 | 218.819382 | 93.301998 | -0.214021 | 1173.2 | 215.547394 | 91.87612 | -1.21908 | 1173.2 | 214.778397 | 91.67004 | -1.113153
1173.6 | 217.960861 | 93.70345 | -0.036536 | 1173.6 | 218.897553 | 95.052504 | -0.098956 | 1173.6 | 218.054535 | 90.473779 | -0.249552 | 1173.6 | 218.891159 | 93.294399 | -0.214208 | 1173.6 | 215.590698 | 91.867391 | -1.221919 | 1173.6 | 214.825287 | 91.662654 | -1.114443
1174 | 218.040741 | 93.703099 | -0.036415 | 1174 | 218.967087 | 95.051635 | -0.098821 | 1174 | 218.117554 | 90.46392 | -0.249655 | 1174 | 218.960129 | 93.286839 | -0.214393 | 1174 | 215.628204 | 91.858485 | -1.224707 | 1174 | 214.872711 | 91.655206 | -1.115741
1174.4 | 218.116165 | 93.702772 | -0.036283 | 1174.4 | 219.034103 | 95.050747 | -0.098667 | 1174.4 | 218.182785 | 90.453969 | -0.249757 | 1174.4 | 219.027832 | 93.279259 | -0.214577 | 1174.4 | 215.665405 | 91.849567 | -1.227438 | 1174.4 | 214.925247 | 91.647757 | -1.117048
1174.8 | 218.192184 | 93.702433 | -0.036141 | 1174.8 | 219.10672 | 95.049884 | -0.098496 | 1174.8 | 218.252838 | 90.444092 | -0.249858 | 1174.8 | 219.092941 | 93.27164 | -0.214758 | 1174.8 | 215.702225 | 91.840566 | -1.230108 | 1174.8 | 214.984085 | 91.640296 | -1.118363
1175.2 | 218.262451 | 93.702107 | -0.035988 | 1175.2 | 219.182159 | 95.049001 | -0.098307 | 1175.2 | 218.322556 | 90.434152 | -0.249958 | 1175.2 | 219.158691 | 93.264111 | -0.214938 | 1175.2 | 215.746216 | 91.831492 | -1.232716 | 1175.2 | 215.055496 | 91.632867 | -1.119684
1175.6 | 218.331085 | 93.701817 | -0.035825 | 1175.6 | 219.258865 | 95.048125 | -0.098101 | 1175.6 | 218.397064 | 90.424161 | -0.250057 | 1175.6 | 219.224075 | 93.25656 | -0.215116 | 1175.6 | 215.814911 | 91.822416 | -1.235255 | 1175.6 | 215.139893 | 91.625399 | -1.121014
1176 | 218.397903 | 93.701525 | -0.035653 | 1176 | 219.332916 | 95.047287 | -0.097876 | 1176 | 218.472015 | 90.414227 | -0.250155 | 1176 | 219.290039 | 93.248961 | -0.215292 | 1176 | 215.904739 | 91.81331 | -1.237724 | 1176 | 215.230103 | 91.617951 | -1.122354
1176.4 | 218.464676 | 93.701272 | -0.035477 | 1176.4 | 219.405518 | 95.046443 | -0.097636 | 1176.4 | 218.546951 | 90.404248 | -0.250251 | 1176.4 | 219.357346 | 93.241371 | -0.215467 | 1176.4 | 216.006989 | 91.804235 | -1.240123 | 1176.4 | 215.328323 | 91.610503 | -1.123704
1176.8 | 218.528046 | 93.701023 | -0.035298 | 1176.8 | 219.474335 | 95.04561 | -0.097381 | 1176.8 | 218.619827 | 90.394279 | -0.250346 | 1176.8 | 219.429977 | 93.233812 | -0.215641 | 1176.8 | 216.119904 | 91.795065 | -1.242449 | 1176.8 | 215.426193 | 91.603048 | -1.125066
1177.2 | 218.595657 | 93.700787 | -0.035121 | 1177.2 | 219.541626 | 95.04479 | -0.09711 | 1177.2 | 218.69783 | 90.384311 | -0.25044 | 1177.2 | 219.502686 | 93.226192 | -0.215813 | 1177.2 | 216.240082 | 91.786001 | -1.244705 | 1177.2 | 215.530395 | 91.595692 | -1.126441
1177.6 | 218.66275 | 93.7006 | -0.034947 | 1177.6 | 219.602829 | 95.043977 | -0.096826 | 1177.6 | 218.773636 | 90.37428 | -0.250533 | 1177.6 | 219.573319 | 93.218532 | -0.215983 | 1177.6 | 216.346832 | 91.776895 | -1.246888 | 1177.6 | 215.639648 | 91.588281 | -1.127831
1178 | 218.729218 | 93.700418 | -0.034779 | 1178 | 219.664505 | 95.04322 | -0.09653 | 1178 | 218.84787 | 90.364243 | -0.250625 | 1178 | 219.643097 | 93.210924 | -0.216152 | 1178 | 216.436188 | 91.767789 | -1.248997 | 1178 | 215.749588 | 91.580795 | -1.129238
1178.4 | 218.798019 | 93.700249 | -0.03462 | 1178.4 | 219.72554 | 95.042476 | -0.096223 | 1178.4 | 218.922516 | 90.354252 | -0.250716 | 1178.4 | 219.712326 | 93.203294 | -0.216319 | 1178.4 | 216.515625 | 91.758776 | -1.251036 | 1178.4 | 215.85994 | 91.573396 | -1.13066
1178.8 | 218.870209 | 93.700103 | -0.034471 | 1178.8 | 219.790772 | 95.041768 | -0.09591 | 1178.8 | 218.997528 | 90.344261 | -0.250807 | 1178.8 | 219.777466 | 93.195694 | -0.216485 | 1178.8 | 216.58432 | 91.749775 | -1.253007 | 1178.8 | 215.970261 | 91.565935 | -1.132099
1179.2 | 218.943893 | 93.699989 | -0.034333 | 1179.2 | 219.852982 | 95.04113 | -0.095591 | 1179.2 | 219.068268 | 90.334195 | -0.250896 | 1179.2 | 219.840408 | 93.188134 | -0.21665 | 1179.2 | 216.649094 | 91.740838 | -1.254915 | 1179.2 | 216.071014 | 91.558382 | -1.133554
1179.6 | 219.019135 | 93.699862 | -0.034209 | 1179.6 | 219.918335 | 95.040518 | -0.095273 | 1179.6 | 219.138702 | 90.324153 | -0.250985 | 1179.6 | 219.901535 | 93.180535 | -0.216815 | 1179.6 | 216.720169 | 91.731941 | -1.256761 | 1179.6 | 216.163117 | 91.55083 | -1.135024
1180 | 219.095306 | 93.699753 | -0.034097 | 1180 | 219.983887 | 95.039967 | -0.094958 | 1180 | 219.209427 | 90.314161 | -0.251073 | 1180 | 219.964569 | 93.172995 | -0.216979 | 1180 | 216.795868 | 91.723055 | -1.258549 | 1180 | 216.240524 | 91.543185 | -1.136507
1180.4 | 219.172028 | 93.699631 | -0.034 | 1180.4 | 220.051239 | 95.039441 | -0.09465 | 1180.4 | 219.2789 | 90.30413 | -0.25116 | 1180.4 | 220.029709 | 93.165515 | -0.217144 | 1180.4 | 216.875656 | 91.714211 | -1.260281 | 1180.4 | 216.299118 | 91.53554 | -1.137999
1180.8 | 219.250763 | 93.699475 | -0.033916 | 1180.8 | 220.11763 | 95.038903 | -0.094352 | 1180.8 | 219.349243 | 90.294071 | -0.251247 | 1180.8 | 220.097992 | 93.158044 | -0.21731 | 1180.8 | 216.972321 | 91.705462 | -1.261964 | 1180.8 | 216.345261 | 91.527871 | -1.139499
1181.2 | 219.327423 | 93.699329 | -0.033844 | 1181.2 | 220.18689 | 95.038384 | -0.094067 | 1181.2 | 219.418793 | 90.284005 | -0.251332 | 1181.2 | 220.16629 | 93.150535 | -0.217477 | 1181.2 | 217.071381 | 91.696755 | -1.263601 | 1181.2 | 216.387894 | 91.520238 | -1.141006
1181.6 | 219.400543 | 93.699166 | -0.033781 | 1181.6 | 220.255539 | 95.037852 | -0.093795 | 1181.6 | 219.487061 | 90.273917 | -0.251416 | 1181.6 | 220.241287 | 93.143035 | -0.217646 | 1181.6 | 217.175568 | 91.688016 | -1.265192 | 1181.6 | 216.42334 | 91.512568 | -1.142518
1182 | 219.470429 | 93.698972 | -0.03373 | 1182 | 220.325897 | 95.037308 | -0.093535 | 1182 | 219.556274 | 90.263771 | -0.251499 | 1182 | 220.314819 | 93.135515 | -0.217817 | 1182 | 217.296433 | 91.679351 | -1.266742 | 1182 | 216.466797 | 91.505008 | -1.144037
1182.4 | 219.539383 | 93.698761 | -0.033687 | 1182.4 | 220.396927 | 95.036745 | -0.093288 | 1182.4 | 219.628693 | 90.253689 | -0.251581 | 1182.4 | 220.388748 | 93.127974 | -0.217989 | 1182.4 | 217.421921 | 91.670759 | -1.268253 | 1182.4 | 216.522247 | 91.497493 | -1.14556
1182.8 | 219.604691 | 93.698488 | -0.033653 | 1182.8 | 220.466705 | 95.036176 | -0.093052 | 1182.8 | 219.699265 | 90.243446 | -0.251661 | 1182.8 | 220.463043 | 93.120465 | -0.218163 | 1182.8 | 217.540573 | 91.662147 | -1.26973 | 1182.8 | 216.586914 | 91.489915 | -1.14709
1183.2 | 219.664459 | 93.698204 | -0.033624 | 1183.2 | 220.536285 | 95.035612 | -0.092827 | 1183.2 | 219.767777 | 90.233278 | -0.251738 | 1183.2 | 220.536835 | 93.112915 | -0.218339 | 1183.2 | 217.657517 | 91.653533 | -1.271175 | 1183.2 | 216.667389 | 91.482436 | -1.148626
1183.6 | 219.727005 | 93.697888 | -0.033601 | 1183.6 | 220.603394 | 95.035056 | -0.092611 | 1183.6 | 219.839203 | 90.223138 | -0.251814 | 1183.6 | 220.609207 | 93.105325 | -0.218516 | 1183.6 | 217.763397 | 91.644932 | -1.272589 | 1183.6 | 216.766937 | 91.47492 | -1.15017
1184 | 219.792191 | 93.697532 | -0.03358 | 1184 | 220.670288 | 95.034505 | -0.092405 | 1184 | 219.910248 | 90.212867 | -0.251887 | 1184 | 220.684082 | 93.097825 | -0.218696 | 1184 | 217.847977 | 91.636298 | -1.273972 | 1184 | 216.871292 | 91.46738 | -1.151723
1184.4 | 219.860077 | 93.697181 | -0.033559 | 1184.4 | 220.736237 | 95.033954 | -0.09221 | 1184.4 | 219.977783 | 90.202629 | -0.251959 | 1184.4 | 220.758225 | 93.090295 | -0.218877 | 1184.4 | 217.9216 | 91.627611 | -1.275328 | 1184.4 | 216.982956 | 91.459747 | -1.153278
1184.8 | 219.930618 | 93.696806 | -0.033536 | 1184.8 | 220.8051 | 95.033391 | -0.092025 | 1184.8 | 220.044601 | 90.192359 | -0.252028 | 1184.8 | 220.834137 | 93.082676 | -0.21906 | 1184.8 | 217.983612 | 91.618978 | -1.276656 | 1184.8 | 217.106033 | 91.452052 | -1.154837
1185.2 | 220.004059 | 93.696412 | -0.033509 | 1185.2 | 220.87529 | 95.032797 | -0.091849 | 1185.2 | 220.110596 | 90.182162 | -0.252094 | 1185.2 | 220.912155 | 93.075106 | -0.219245 | 1185.2 | 218.033768 | 91.610208 | -1.277956 | 1185.2 | 217.230148 | 91.444303 | -1.156393
1185.6 | 220.080536 | 93.696019 | -0.033476 | 1185.6 | 220.949173 | 95.03219 | -0.091682 | 1185.6 | 220.177124 | 90.171913 | -0.252157 | 1185.6 | 220.987793 | 93.067546 | -0.219431 | 1185.6 | 218.089508 | 91.601479 | -1.279223 | 1185.6 | 217.346802 | 91.436498 | -1.157945
1186 | 220.158478 | 93.695619 | -0.033434 | 1186 | 221.024735 | 95.031552 | -0.091521 | 1186 | 220.242142 | 90.161722 | -0.252218 | 1186 | 221.058304 | 93.059917 | -0.219619 | 1186 | 218.151886 | 91.592793 | -1.280461 | 1186 | 217.462723 | 91.428687 | -1.15949
1186.4 | 220.2332 | 93.695245 | -0.033382 | 1186.4 | 221.101929 | 95.030883 | -0.091365 | 1186.4 | 220.306564 | 90.151491 | -0.252276 | 1186.4 | 221.127319 | 93.052287 | -0.219808 | 1186.4 | 218.221481 | 91.583991 | -1.281671 | 1186.4 | 217.563324 | 91.420754 | -1.161023
1186.8 | 220.307953 | 93.694852 | -0.033322 | 1186.8 | 221.178558 | 95.030194 | -0.091211 | 1186.8 | 220.375534 | 90.141214 | -0.252331 | 1186.8 | 221.19397 | 93.044608 | -0.219999 | 1186.8 | 218.30246 | 91.575221 | -1.282849 | 1186.8 | 217.655914 | 91.412813 | -1.162542
1187.2 | 220.381638 | 93.694457 | -0.033253 | 1187.2 | 221.256378 | 95.029469 | -0.091059 | 1187.2 | 220.448196 | 90.131085 | -0.252384 | 1187.2 | 221.25322 | 93.03691 | -0.220189 | 1187.2 | 218.394562 | 91.566419 | -1.283998 | 1187.2 | 217.730911 | 91.404935 | -1.164045
1187.6 | 220.452423 | 93.694113 | -0.033176 | 1187.6 | 221.330032 | 95.028743 | -0.090908 | 1187.6 | 220.520996 | 90.120952 | -0.252434 | 1187.6 | 221.309906 | 93.02927 | -0.220379 | 1187.6 | 218.485931 | 91.55767 | -1.285116 | 1187.6 | 217.787796 | 91.397014 | -1.165529
1188 | 220.518677 | 93.693774 | -0.033091 | 1188 | 221.4021 | 95.028029 | -0.090755 | 1188 | 220.593658 | 90.110783 | -0.252481 | 1188 | 221.368012 | 93.021631 | -0.22057 | 1188 | 218.573578 | 91.548889 | -1.286204 | 1188 | 217.836746 | 91.389104 | -1.166996
1188.4 | 220.587036 | 93.693478 | -0.032998 | 1188.4 | 221.472443 | 95.02731 | -0.090601 | 1188.4 | 220.668366 | 90.100644 | -0.252527 | 1188.4 | 221.426727 | 93.013901 | -0.220761 | 1188.4 | 218.65918 | 91.54014 | -1.287262 | 1188.4 | 217.891449 | 91.381189 | -1.168444
1188.8 | 220.656464 | 93.693247 | -0.032899 | 1188.8 | 221.541412 | 95.026591 | -0.090445 | 1188.8 | 220.743744 | 90.090532 | -0.25257 | 1188.8 | 221.487595 | 93.006153 | -0.220952 | 1188.8 | 218.738281 | 91.531348 | -1.288289 | 1188.8 | 217.949066 | 91.373261 | -1.169873
1189.2 | 220.722504 | 93.693018 | -0.032797 | 1189.2 | 221.610062 | 95.025908 | -0.090287 | 1189.2 | 220.815033 | 90.080455 | -0.252612 | 1189.2 | 221.55368 | 92.998524 | -0.221143 | 1189.2 | 218.817383 | 91.522547 | -1.289285 | 1189.2 | 218.013397 | 91.365266 | -1.171285
1189.6 | 220.787155 | 93.692848 | -0.032693 | 1189.6 | 221.677078 | 95.025239 | -0.090126 | 1189.6 | 220.884735 | 90.070385 | -0.252652 | 1189.6 | 221.625244 | 92.990825 | -0.221333 | 1189.6 | 218.897339 | 91.513871 | -1.290247 | 1189.6 | 218.089081 | 91.357308 | -1.172678
1190 | 220.855057 | 93.692715 | -0.032589 | 1190 | 221.744553 | 95.024638 | -0.089964 | 1190 | 220.954681 | 90.060307 | -0.25269 | 1190 | 221.702515 | 92.983185 | -0.221523 | 1190 | 218.979172 | 91.505153 | -1.29118 | 1190 | 218.173492 | 91.349251 | -1.174054
1190.4 | 220.920898 | 93.692588 | -0.032486 | 1190.4 | 221.810989 | 95.024075 | -0.0898 | 1190.4 | 221.023483 | 90.050185 | -0.252728 | 1190.4 | 221.780716 | 92.975506 | -0.221713 | 1190.4 | 219.054718 | 91.496436 | -1.292082 | 1190.4 | 218.265381 | 91.341144 | -1.175408
1190.8 | 220.986603 | 93.692528 | -0.032386 | 1190.8 | 221.878464 | 95.023538 | -0.089639 | 1190.8 | 221.090179 | 90.040102 | -0.252763 | 1190.8 | 221.856476 | 92.967847 | -0.221903 | 1190.8 | 219.123444 | 91.48776 | -1.292953 | 1190.8 | 218.358841 | 91.333112 | -1.176742
1191.2 | 221.053757 | 93.692461 | -0.03229 | 1191.2 | 221.94455 | 95.02303 | -0.08948 | 1191.2 | 221.155273 | 90.030094 | -0.252798 | 1191.2 | 221.931397 | 92.960208 | -0.222093 | 1191.2 | 219.18306 | 91.479084 | -1.293796 | 1191.2 | 218.450684 | 91.325056 | -1.17806
1191.6 | 221.123337 | 93.692424 | -0.032198 | 1191.6 | 222.011307 | 95.022524 | -0.089327 | 1191.6 | 221.219406 | 90.019977 | -0.252831 | 1191.6 | 222.006546 | 92.952559 | -0.222283 | 1191.6 | 219.233032 | 91.470493 | -1.294608 | 1191.6 | 218.541229 | 91.316956 | -1.179361
1192 | 221.195313 | 93.6924 | -0.032111 | 1192 | 222.077301 | 95.022036 | -0.089178 | 1192 | 221.284958 | 90.009895 | -0.252863 | 1192 | 222.076813 | 92.944869 | -0.222473 | 1192 | 219.278046 | 91.461879 | -1.295394 | 1192 | 218.628174 | 91.308868 | -1.180648
1192.4 | 221.272125 | 93.692364 | -0.032029 | 1192.4 | 222.14502 | 95.021541 | -0.089033 | 1192.4 | 221.352692 | 89.999847 | -0.252894 | 1192.4 | 222.141815 | 92.93713 | -0.222663 | 1192.4 | 219.327301 | 91.453299 | -1.296152 | 1192.4 | 218.706253 | 91.300904 | -1.181923
1192.8 | 221.347687 | 93.692364 | -0.031954 | 1192.8 | 222.21199 | 95.021022 | -0.088894 | 1192.8 | 221.4198 | 89.989718 | -0.252924 | 1192.8 | 222.207077 | 92.929391 | -0.222853 | 1192.8 | 219.384918 | 91.444728 | -1.296883 | 1192.8 | 218.775101 | 91.292884 | -1.183188
1193.2 | 221.423676 | 93.692352 | -0.031886 | 1193.2 | 222.278778 | 95.020503 | -0.088758 | 1193.2 | 221.489304 | 89.979635 | -0.252953 | 1193.2 | 222.270996 | 92.921702 | -0.223042 | 1193.2 | 219.457611 | 91.43621 | -1.297588 | 1193.2 | 218.844879 | 91.284907 | -1.184449
1193.6 | 221.500397 | 93.692334 | -0.031826 | 1193.6 | 222.347626 | 95.019996 | -0.088626 | 1193.6 | 221.563065 | 89.969547 | -0.252981 | 1193.6 | 222.33345 | 92.913914 | -0.223231 | 1193.6 | 219.549362 | 91.427817 | -1.298269 | 1193.6 | 218.924149 | 91.276875 | -1.185706
1194 | 221.574173 | 93.692322 | -0.031774 | 1194 | 222.417404 | 95.019464 | -0.088495 | 1194 | 221.640015 | 89.95943 | -0.253009 | 1194 | 222.395966 | 92.906135 | -0.22342 | 1194 | 219.65213 | 91.41932 | -1.298927 | 1194 | 219.009735 | 91.268787 | -1.186962
1194.4 | 221.63884 | 93.69228 | -0.031732 | 1194.4 | 222.488205 | 95.018939 | -0.088366 | 1194.4 | 221.713791 | 89.949342 | -0.253036 | 1194.4 | 222.459503 | 92.898347 | -0.223608 | 1194.4 | 219.75972 | 91.410897 | -1.299563 | 1194.4 | 219.105057 | 91.260798 | -1.188213
1194.8 | 221.702835 | 93.692213 | -0.0317 | 1194.8 | 222.556854 | 95.018407 | -0.088236 | 1194.8 | 221.788895 | 89.939248 | -0.253063 | 1194.8 | 222.525803 | 92.890508 | -0.223796 | 1194.8 | 219.868851 | 91.402557 | -1.300177 | 1194.8 | 219.210419 | 91.252753 | -1.189463
1195.2 | 221.76506 | 93.692116 | -0.031676 | 1195.2 | 222.630081 | 95.017863 | -0.088105 | 1195.2 | 221.862473 | 89.929188 | -0.253089 | 1195.2 | 222.594971 | 92.88277 | -0.223983 | 1195.2 | 219.968185 | 91.394154 | -1.300769 | 1195.2 | 219.326004 | 91.244654 | -1.190713
1195.6 | 221.824539 | 93.691984 | -0.03166 | 1195.6 | 222.701416 | 95.017325 | -0.08797 | 1195.6 | 221.931671 | 89.919031 | -0.253116 | 1195.6 | 222.66272 | 92.874941 | -0.22417 | 1195.6 | 220.056519 | 91.385815 | -1.301339 | 1195.6 | 219.445526 | 91.236554 | -1.191963
1196 | 221.883331 | 93.691807 | -0.03165 | 1196 | 222.774292 | 95.016768 | -0.087831 | 1196 | 221.996292 | 89.908943 | -0.253143 | 1196 | 222.735718 | 92.867034 | -0.224357 | 1196 | 220.134613 | 91.377496 | -1.301888 | 1196 | 219.564728 | 91.22846 | -1.193215
1196.4 | 221.943558 | 93.691584 | -0.031643 | 1196.4 | 222.84729 | 95.01623 | -0.087687 | 1196.4 | 222.057892 | 89.898769 | -0.25317 | 1196.4 | 222.809128 | 92.859225 | -0.224542 | 1196.4 | 220.208252 | 91.369125 | -1.302417 | 1196.4 | 219.67244 | 91.22041 | -1.194465
1196.8 | 222.006668 | 93.691299 | -0.031638 | 1196.8 | 222.921387 | 95.015685 | -0.087537 | 1196.8 | 222.11882 | 89.888526 | -0.253196 | 1196.8 | 222.884033 | 92.851367 | -0.224725 | 1196.8 | 220.280426 | 91.360786 | -1.302924 | 1196.8 | 219.768585 | 91.21234 | -1.195717
1197.2 | 222.075851 | 93.69099 | -0.031632 | 1197.2 | 222.992554 | 95.015147 | -0.087383 | 1197.2 | 222.181885 | 89.878363 | -0.253221 | 1197.2 | 222.954636 | 92.843469 | -0.224908 | 1197.2 | 220.352203 | 91.352456 | -1.303412 | 1197.2 | 219.851959 | 91.204303 | -1.196971
1197.6 | 222.145752 | 93.690676 | -0.031623 | 1197.6 | 223.064011 | 95.014615 | -0.087224 | 1197.6 | 222.245682 | 89.868155 | -0.253245 | 1197.6 | 223.025848 | 92.835581 | -0.22509 | 1197.6 | 220.425491 | 91.344127 | -1.303883 | 1197.6 | 219.929855 | 91.19627 | -1.19823
1198 | 222.217819 | 93.690343 | -0.03161 | 1198 | 223.131348 | 95.014052 | -0.087063 | 1198 | 222.314056 | 89.857993 | -0.253269 | 1198 | 223.094925 | 92.827713 | -0.225271 | 1198 | 220.504974 | 91.335714 | -1.304336 | 1198 | 220.006058 | 91.188225 | -1.199495
1198.4 | 222.288376 | 93.690034 | -0.031592 | 1198.4 | 223.197601 | 95.013465 | -0.0869 | 1198.4 | 222.383667 | 89.847858 | -0.253292 | 1198.4 | 223.163773 | 92.819805 | -0.225451 | 1198.4 | 220.584259 | 91.327332 | -1.304777 | 1198.4 | 220.080963 | 91.180304 | -1.200767
1198.8 | 222.359787 | 93.68972 | -0.03157 | 1198.8 | 223.259934 | 95.01287 | -0.086736 | 1198.8 | 222.457611 | 89.83769 | -0.253314 | 1198.8 | 223.229813 | 92.811847 | -0.225631 | 1198.8 | 220.667938 | 91.318909 | -1.305202 | 1198.8 | 220.155273 | 91.172334 | -1.202047
1199.2 | 222.425018 | 93.689423 | -0.031544 | 1199.2 | 223.321503 | 95.012263 | -0.086569 | 1199.2 | 222.529572 | 89.827556 | -0.253335 | 1199.2 | 223.298752 | 92.803959 | -0.22581 | 1199.2 | 220.753861 | 91.310369 | -1.305615 | 1199.2 | 220.231476 | 91.164301 | -1.203339
1199.6 | 222.491867 | 93.689145 | -0.031515 | 1199.6 | 223.381439 | 95.011643 | -0.0864 | 1199.6 | 222.60434 | 89.817468 | -0.253356 | 1199.6 | 223.368195 | 92.796021 | -0.225988 | 1199.6 | 220.846588 | 91.301872 | -1.306016 | 1199.6 | 220.303635 | 91.156392 | -1.20464
1200 | 222.558319 | 93.688902 | -0.031484 | 1200 | 223.446823 | 95.011018 | -0.086229 | 1200 | 222.679413 | 89.807408 | -0.253377 | 1200 | 223.439529 | 92.788124 | -0.226166 | 1200 | 220.945282 | 91.293302 | -1.306406 | 1200 | 220.377274 | 91.148433 | -1.205951
1200.4 | 222.626495 | 93.688673 | -0.031454 | 1200.4 | 223.514557 | 95.010411 | -0.086055 | 1200.4 | 222.755905 | 89.797291 | -0.253398 | 1200.4 | 223.511398 | 92.780226 | -0.226344 | 1200.4 | 221.047775 | 91.284741 | -1.306789 | 1200.4 | 220.453323 | 91.140444 | -1.207271
1200.8 | 222.693634 | 93.688461 | -0.031426 | 1200.8 | 223.583588 | 95.009829 | -0.085879 | 1200.8 | 222.828323 | 89.787226 | -0.253419 | 1200.8 | 223.583588 | 92.772268 | -0.226521 | 1200.8 | 221.151581 | 91.27615 | -1.307165 | 1200.8 | 220.53299 | 91.132492 | -1.208598
1201.2 | 222.764816 | 93.688273 | -0.0314 | 1201.2 | 223.655838 | 95.009279 | -0.085702 | 1201.2 | 222.901611 | 89.777217 | -0.25344 | 1201.2 | 223.655563 | 92.76436 | -0.226698 | 1201.2 | 221.253082 | 91.267485 | -1.307539 | 1201.2 | 220.617386 | 91.124527 | -1.209932
1201.6 | 222.83606 | 93.688092 | -0.031378 | 1201.6 | 223.732025 | 95.008759 | -0.085525 | 1201.6 | 222.973633 | 89.767152 | -0.253461 | 1201.6 | 223.728806 | 92.756492 | -0.226875 | 1201.6 | 221.344086 | 91.258809 | -1.30791 | 1201.6 | 220.702301 | 91.116606 | -1.21127
1202 | 222.908173 | 93.687935 | -0.031361 | 1202 | 223.805878 | 95.008284 | -0.085352 | 1202 | 223.042557 | 89.757098 | -0.253483 | 1202 | 223.796875 | 92.748644 | -0.227052 | 1202 | 221.425247 | 91.250154 | -1.308282 | 1202 | 220.783615 | 91.108696 | -1.212613
1202.4 | 222.980347 | 93.687777 | -0.031349 | 1202.4 | 223.877319 | 95.007827 | -0.085186 | 1202.4 | 223.109222 | 89.747038 | -0.253506 | 1202.4 | 223.863327 | 92.740756 | -0.227229 | 1202.4 | 221.501633 | 91.241479 | -1.308661 | 1202.4 | 220.863739 | 91.100824 | -1.213962
1202.8 | 223.052338 | 93.68765 | -0.031341 | 1202.8 | 223.947556 | 95.007371 | -0.085029 | 1202.8 | 223.17424 | 89.736939 | -0.253528 | 1202.8 | 223.93071 | 92.732878 | -0.227407 | 1202.8 | 221.572907 | 91.232697 | -1.309046 | 1202.8 | 220.939301 | 91.092897 | -1.215318
1203.2 | 223.121918 | 93.687566 | -0.031339 | 1203.2 | 224.017136 | 95.006957 | -0.084882 | 1203.2 | 223.237961 | 89.726833 | -0.253549 | 1203.2 | 223.998489 | 92.724999 | -0.227586 | 1203.2 | 221.646027 | 91.223948 | -1.309443 | 1203.2 | 221.003021 | 91.08503 | -1.216683
1203.6 | 223.189896 | 93.687487 | -0.031345 | 1203.6 | 224.084747 | 95.006526 | -0.084749 | 1203.6 | 223.298187 | 89.716801 | -0.253571 | 1203.6 | 224.062302 | 92.717122 | -0.227765 | 1203.6 | 221.722076 | 91.21522 | -1.309853 | 1203.6 | 221.061112 | 91.077133 | -1.218056
1204 | 223.260422 | 93.687444 | -0.03136 | 1204 | 224.152313 | 95.006106 | -0.084629 | 1204 | 223.359665 | 89.706628 | -0.253591 | 1204 | 224.129913 | 92.709273 | -0.227946 | 1204 | 221.804245 | 91.206429 | -1.310282 | 1204 | 221.117401 | 91.069138 | -1.219436
1204.4 | 223.331345 | 93.687408 | -0.031387 | 1204.4 | 224.220062 | 95.005669 | -0.084524 | 1204.4 | 223.419891 | 89.696539 | -0.253611 | 1204.4 | 224.197662 | 92.701385 | -0.228129 | 1204.4 | 221.892059 | 91.197648 | -1.310735 | 1204.4 | 221.182327 | 91.061185 | -1.220823
1204.8 | 223.406296 | 93.687372 | -0.031425 | 1204.8 | 224.289032 | 95.005225 | -0.084434 | 1204.8 | 223.481842 | 89.686485 | -0.25363 | 1204.8 | 224.263962 | 92.693458 | -0.228313 | 1204.8 | 221.973709 | 91.188867 | -1.311213 | 1204.8 | 221.256134 | 91.05319 | -1.222217
1205.2 | 223.484619 | 93.687336 | -0.031477 | 1205.2 | 224.361374 | 95.00478 | -0.084358 | 1205.2 | 223.544601 | 89.676328 | -0.253648 | 1205.2 | 224.330734 | 92.685599 | -0.228499 | 1205.2 | 222.053497 | 91.180097 | -1.31172 | 1205.2 | 221.336594 | 91.045164 | -1.223621
1205.6 | 223.564362 | 93.687257 | -0.031542 | 1205.6 | 224.436478 | 95.004336 | -0.084296 | 1205.6 | 223.60852 | 89.666189 | -0.253665 | 1205.6 | 224.397064 | 92.677731 | -0.228686 | 1205.6 | 222.125412 | 91.171284 | -1.31226 | 1205.6 | 221.417572 | 91.037076 | -1.225029
1206 | 223.644943 | 93.687112 | -0.031619 | 1206 | 224.508835 | 95.003892 | -0.084247 | 1206 | 223.674973 | 89.655957 | -0.253682 | 1206 | 224.462158 | 92.669763 | -0.228875 | 1206 | 222.185303 | 91.162556 | -1.312834 | 1206 | 221.491379 | 91.02897 | -1.226443
1206.4 | 223.725555 | 93.686937 | -0.031705 | 1206.4 | 224.583084 | 95.003466 | -0.084211 | 1206.4 | 223.746124 | 89.645795 | -0.253697 | 1206.4 | 224.52681 | 92.661846 | -0.229065 | 1206.4 | 222.233887 | 91.153755 | -1.313444 | 1206.4 | 221.553467 | 91.020865 | -1.22786
1206.8 | 223.799851 | 93.68673 | -0.031797 | 1206.8 | 224.657684 | 95.003028 | -0.084188 | 1206.8 | 223.820114 | 89.635575 | -0.253709 | 1206.8 | 224.590363 | 92.653957 | -0.229256 | 1206.8 | 222.285736 | 91.144963 | -1.314087 | 1206.8 | 221.611603 | 91.012734 | -1.229282
1207.2 | 223.871384 | 93.686506 | -0.031892 | 1207.2 | 224.72876 | 95.002553 | -0.084177 | 1207.2 | 223.898605 | 89.625395 | -0.25372 | 1207.2 | 224.65303 | 92.64596 | -0.229448 | 1207.2 | 222.344406 | 91.136256 | -1.314768 | 1207.2 | 221.666504 | 91.00464 | -1.230707
1207.6 | 223.937225 | 93.686264 | -0.031989 | 1207.6 | 224.798218 | 95.002077 | -0.084178 | 1207.6 | 223.978363 | 89.615164 | -0.253729 | 1207.6 | 224.713455 | 92.637992 | -0.229641 | 1207.6 | 222.424194 | 91.127475 | -1.315485 | 1207.6 | 221.717682 | 90.99651 | -1.232134
1208 | 223.995941 | 93.68598 | -0.032085 | 1208 | 224.867706 | 95.001565 | -0.084188 | 1208 | 224.059372 | 89.604882 | -0.253736 | 1208 | 224.776566 | 92.629956 | -0.229836 | 1208 | 222.520309 | 91.118726 | -1.31624 | 1208 | 221.771042 | 90.988324 | -1.233565
1208.4 | 224.0513 | 93.68569 | -0.032178 | 1208.4 | 224.937164 | 95.001033 | -0.084206 | 1208.4 | 224.138748 | 89.594731 | -0.25374 | 1208.4 | 224.840256 | 92.621908 | -0.23003 | 1208.4 | 222.629593 | 91.109935 | -1.317032 | 1208.4 | 221.832199 | 90.980225 | -1.235
1208.8 | 224.105835 | 93.685381 | -0.032266 | 1208.8 | 225.005692 | 95.00047 | -0.084231 | 1208.8 | 224.214722 | 89.584545 | -0.253742 | 1208.8 | 224.908737 | 92.613901 | -0.230224 | 1208.8 | 222.743118 | 91.101227 | -1.317858 | 1208.8 | 221.900391 | 90.972063 | -1.23644
1209.2 | 224.159836 | 93.685042 | -0.032349 | 1209.2 | 225.07222 | 94.999875 | -0.084261 | 1209.2 | 224.287521 | 89.574307 | -0.253741 | 1209.2 | 224.981842 | 92.605884 | -0.23042 | 1209.2 | 222.85701 | 91.092478 | -1.318718 | 1209.2 | 221.988556 | 90.963902 | -1.237888
1209.6 | 224.215057 | 93.684691 | -0.032424 | 1209.6 | 225.138992 | 94.999262 | -0.084292 | 1209.6 | 224.356903 | 89.564088 | -0.253739 | 1209.6 | 225.059372 | 92.597797 | -0.230615 | 1209.6 | 222.953659 | 91.083761 | -1.319612 | 1209.6 | 222.090134 | 90.955746 | -1.239343
1210 | 224.275681 | 93.684298 | -0.032492 | 1210 | 225.206223 | 94.998662 | -0.084323 | 1210 | 224.424835 | 89.553874 | -0.253734 | 1210 | 225.138596 | 92.5897 | -0.23081 | 1210 | 223.036499 | 91.074991 | -1.320538 | 1210 | 222.208099 | 90.947573 | -1.240807
1210.4 | 224.339844 | 93.683892 | -0.032552 | 1210.4 | 225.273727 | 94.998023 | -0.084351 | 1210.4 | 224.490677 | 89.543717 | -0.253728 | 1210.4 | 225.221146 | 92.581702 | -0.231005 | 1210.4 | 223.10791 | 91.066178 | -1.321494 | 1210.4 | 222.342651 | 90.939381 | -1.242282
1210.8 | 224.410965 | 93.683487 | -0.032602 | 1210.8 | 225.33931 | 94.997397 | -0.084375 | 1210.8 | 224.558716 | 89.533566 | -0.25372 | 1210.8 | 225.301758 | 92.573635 | -0.231199 | 1210.8 | 223.16951 | 91.05746 | -1.322474 | 1210.8 | 222.484528 | 90.931245 | -1.243767
1211.2 | 224.487701 | 93.683045 | -0.032645 | 1211.2 | 225.407745 | 94.996772 | -0.084395 | 1211.2 | 224.62854 | 89.523369 | -0.253711 | 1211.2 | 225.378998 | 92.565588 | -0.231393 | 1211.2 | 223.217941 | 91.04869 | -1.323479 | 1211.2 | 222.631989 | 90.923065 | -1.245264
1211.6 | 224.565994 | 93.68261 | -0.032678 | 1211.6 | 225.47934 | 94.996121 | -0.084408 | 1211.6 | 224.699783 | 89.51315 | -0.253701 | 1211.6 | 225.453491 | 92.557501 | -0.231587 | 1211.6 | 223.263794 | 91.039867 | -1.324507 | 1211.6 | 222.782562 | 90.914892 | -1.246768
1212 | 224.648224 | 93.682162 | -0.0327 | 1212 | 225.549271 | 94.995496 | -0.084415 | 1212 | 224.769363 | 89.50297 | -0.253691 | 1212 | 225.523148 | 92.549414 | -0.23178 | 1212 | 223.308991 | 91.031013 | -1.325554 | 1212 | 222.924728 | 90.906822 | -1.248282
1212.4 | 224.732742 | 93.681683 | -0.032712 | 1212.4 | 225.619721 | 94.994839 | -0.084414 | 1212.4 | 224.839279 | 89.49287 | -0.253679 | 1212.4 | 225.588013 | 92.541377 | -0.231972 | 1212.4 | 223.355881 | 91.022159 | -1.326618 | 1212.4 | 223.056351 | 90.898765 | -1.249809
1212.8 | 224.814041 | 93.681235 | -0.032712 | 1212.8 | 225.69429 | 94.994163 | -0.084407 | 1212.8 | 224.907028 | 89.482656 | -0.253667 | 1212.8 | 225.64859 | 92.5333 | -0.232164 | 1212.8 | 223.406708 | 91.013304 | -1.327694 | 1212.8 | 223.175812 | 90.890623 | -1.251347
1213.2 | 224.890793 | 93.680794 | -0.032701 | 1213.2 | 225.768021 | 94.993475 | -0.084391 | 1213.2 | 224.970673 | 89.472482 | -0.253655 | 1213.2 | 225.708405 | 92.525173 | -0.232355 | 1213.2 | 223.457977 | 91.004408 | -1.328782 | 1213.2 | 223.2677 | 90.882492 | -1.252897
1213.6 | 224.968384 | 93.680365 | -0.032679 | 1213.6 | 225.837326 | 94.992787 | -0.084366 | 1213.6 | 225.032791 | 89.462354 | -0.253643 | 1213.6 | 225.765671 | 92.517016 | -0.232545 | 1213.6 | 223.51033 | 90.99547 | -1.329878 | 1213.6 | 223.340485 | 90.874447 | -1.254456
1214 | 225.040451 | 93.680007 | -0.032646 | 1214 | 225.905731 | 94.992074 | -0.084331 | 1214 | 225.094208 | 89.452173 | -0.25363 | 1214 | 225.824982 | 92.50888 | -0.232734 | 1214 | 223.571075 | 90.986489 | -1.330982 | 1214 | 223.398834 | 90.866268 | -1.256027
1214.4 | 225.108917 | 93.679681 | -0.032606 | 1214.4 | 225.972122 | 94.991354 | -0.084284 | 1214.4 | 225.155609 | 89.442034 | -0.253618 | 1214.4 | 225.886673 | 92.500793 | -0.232921 | 1214.4 | 223.637543 | 90.977498 | -1.33209 | 1214.4 | 223.436005 | 90.858094 | -1.257606
1214.8 | 225.171799 | 93.679402 | -0.032562 | 1214.8 | 226.038117 | 94.990641 | -0.084226 | 1214.8 | 225.215088 | 89.431929 | -0.253605 | 1214.8 | 225.949493 | 92.492636 | -0.233107 | 1214.8 | 223.719879 | 90.968623 | -1.333202 | 1214.8 | 223.464722 | 90.849823 | -1.259192
1215.2 | 225.234695 | 93.679179 | -0.032516 | 1215.2 | 226.103272 | 94.989965 | -0.084156 | 1215.2 | 225.279373 | 89.4218 | -0.253594 | 1215.2 | 226.013458 | 92.484529 | -0.233292 | 1215.2 | 223.819992 | 90.959633 | -1.334318 | 1215.2 | 223.493683 | 90.841477 | -1.260787
1215.6 | 225.292877 | 93.678985 | -0.032473 | 1215.6 | 226.167633 | 94.989289 | -0.084077 | 1215.6 | 225.343308 | 89.411723 | -0.253583 | 1215.6 | 226.081009 | 92.476413 | -0.233476 | 1215.6 | 223.930328 | 90.950673 | -1.335441 | 1215.6 | 223.528107 | 90.833131 | -1.262382
1216 | 225.352814 | 93.678827 | -0.032436 | 1216 | 226.231247 | 94.988632 | -0.08399 | 1216 | 225.410675 | 89.401641 | -0.253572 | 1216 | 226.148102 | 92.468276 | -0.23366 | 1216 | 224.042816 | 90.941745 | -1.336569 | 1216 | 223.581787 | 90.824743 | -1.26398
1216.4 | 225.413574 | 93.678707 | -0.032407 | 1216.4 | 226.297318 | 94.987981 | -0.083896 | 1216.4 | 225.480835 | 89.391524 | -0.253563 | 1216.4 | 226.21904 | 92.460248 | -0.233843 | 1216.4 | 224.155029 | 90.932734 | -1.337702 | 1216.4 | 223.658661 | 90.816287 | -1.265577
1216.8 | 225.47818 | 93.678579 | -0.032388 | 1216.8 | 226.362595 | 94.9873 | -0.083797 | 1216.8 | 225.553268 | 89.38139 | -0.253554 | 1216.8 | 226.290283 | 92.452152 | -0.234025 | 1216.8 | 224.260544 | 90.923721 | -1.338839 | 1216.8 | 223.753098 | 90.807812 | -1.267173
1217.2 | 225.546433 | 93.678501 | -0.032379 | 1217.2 | 226.424484 | 94.986636 | -0.083693 | 1217.2 | 225.626053 | 89.371353 | -0.253545 | 1217.2 | 226.362717 | 92.443955 | -0.234208 | 1217.2 | 224.364746 | 90.914699 | -1.33998 | 1217.2 | 223.873505 | 90.799337 | -1.26877
1217.6 | 225.618485 | 93.67844 | -0.032381 | 1217.6 | 226.489914 | 94.985986 | -0.083585 | 1217.6 | 225.701737 | 89.36127 | -0.253537 | 1217.6 | 226.431686 | 92.435878 | -0.234391 | 1217.6 | 224.469269 | 90.905625 | -1.341125 | 1217.6 | 224.007202 | 90.790875 | -1.270363
1218 | 225.688843 | 93.678423 | -0.032394 | 1218 | 226.557495 | 94.98531 | -0.083474 | 1218 | 225.775787 | 89.351154 | -0.253528 | 1218 | 226.503754 | 92.427741 | -0.234573 | 1218 | 224.563751 | 90.89656 | -1.342271 | 1218 | 224.141525 | 90.782339 | -1.271956
1218.4 | 225.761627 | 93.678398 | -0.032418 | 1218.4 | 226.626617 | 94.984653 | -0.083359 | 1218.4 | 225.851654 | 89.341099 | -0.253519 | 1218.4 | 226.573288 | 92.419565 | -0.234755 | 1218.4 | 224.654587 | 90.887485 | -1.343417 | 1218.4 | 224.267181 | 90.773772 | -1.273547
1218.8 | 225.831055 | 93.678374 | -0.03245 | 1218.8 | 226.697388 | 94.984021 | -0.083241 | 1218.8 | 225.925568 | 89.331 | -0.253508 | 1218.8 | 226.640106 | 92.411419 | -0.234937 | 1218.8 | 224.739334 | 90.878442 | -1.344564 | 1218.8 | 224.388886 | 90.765156 | -1.275137
1219.2 | 225.89743 | 93.678367 | -0.032488 | 1219.2 | 226.769486 | 94.983401 | -0.083121 | 1219.2 | 225.998444 | 89.320951 | -0.253497 | 1219.2 | 226.705414 | 92.403312 | -0.235118 | 1219.2 | 224.816208 | 90.869315 | -1.345711 | 1219.2 | 224.485199 | 90.756447 | -1.276724
1219.6 | 225.959015 | 93.678338 | -0.032532 | 1219.6 | 226.842926 | 94.982807 | -0.083 | 1219.6 | 226.067429 | 89.310869 | -0.253483 | 1219.6 | 226.772537 | 92.395135 | -0.235299 | 1219.6 | 224.883865 | 90.860251 | -1.34686 | 1219.6 | 224.566528 | 90.747801 | -1.278308
1220 | 226.020065 | 93.678301 | -0.032581 | 1220 | 226.918457 | 94.982219 | -0.08288 | 1220 | 226.13855 | 89.300752 | -0.253468 | 1220 | 226.837677 | 92.386929 | -0.23548 | 1220 | 224.953049 | 90.851186 | -1.348005 | 1220 | 224.633758 | 90.739019 | -1.279888
1220.4 | 226.080933 | 93.678283 | -0.032632 | 1220.4 | 226.989059 | 94.981669 | -0.082759 | 1220.4 | 226.207565 | 89.290647 | -0.253451 | 1220.4 | 226.902863 | 92.378802 | -0.235661 | 1220.4 | 225.026367 | 90.842027 | -1.349149 | 1220.4 | 224.690643 | 90.73012 | -1.281462
1220.8 | 226.141769 | 93.678259 | -0.032686 | 1220.8 | 227.057205 | 94.981111 | -0.082639 | 1220.8 | 226.275757 | 89.280581 | -0.253432 | 1220.8 | 226.969513 | 92.370625 | -0.235841 | 1220.8 | 225.099487 | 90.832973 | -1.350288 | 1220.8 | 224.738892 | 90.721301 | -1.283027
1221.2 | 226.203827 | 93.678228 | -0.032742 | 1221.2 | 227.121429 | 94.980555 | -0.08252 | 1221.2 | 226.343903 | 89.270533 | -0.253411 | 1221.2 | 227.039398 | 92.362479 | -0.236022 | 1221.2 | 225.171433 | 90.823867 | -1.351424 | 1221.2 | 224.793991 | 90.712427 | -1.284581
1221.6 | 226.270966 | 93.67821 | -0.032803 | 1221.6 | 227.185349 | 94.980016 | -0.082402 | 1221.6 | 226.414505 | 89.260393 | -0.253388 | 1221.6 | 227.11174 | 92.354322 | -0.236202 | 1221.6 | 225.245758 | 90.814802 | -1.35256 | 1221.6 | 224.855179 | 90.703498 | -1.286124
1222 | 226.342377 | 93.678156 | -0.032865 | 1222 | 227.245148 | 94.979479 | -0.082283 | 1222 | 226.483765 | 89.250288 | -0.253363 | 1222 | 227.184982 | 92.346086 | -0.236382 | 1222 | 225.319382 | 90.80577 | -1.353692 | 1222 | 224.92778 | 90.694623 | -1.287655
1222.4 | 226.414703 | 93.678083 | -0.03293 | 1222.4 | 227.309982 | 94.978966 | -0.082164 | 1222.4 | 226.552765 | 89.240239 | -0.253336 | 1222.4 | 227.257355 | 92.33791 | -0.236561 | 1222.4 | 225.394257 | 90.796705 | -1.354825 | 1222.4 | 225.018158 | 90.685688 | -1.289178
1222.8 | 226.487915 | 93.67798 | -0.032995 | 1222.8 | 227.376923 | 94.978434 | -0.082043 | 1222.8 | 226.622238 | 89.230122 | -0.253307 | 1222.8 | 227.32991 | 92.329693 | -0.23674 | 1222.8 | 225.476776 | 90.787662 | -1.355957 | 1222.8 | 225.120819 | 90.676814 | -1.290688
1223.2 | 226.561356 | 93.677811 | -0.033057 | 1223.2 | 227.448334 | 94.977908 | -0.081921 | 1223.2 | 226.693939 | 89.219971 | -0.253277 | 1223.2 | 227.398758 | 92.321477 | -0.236919 | 1223.2 | 225.562012 | 90.778703 | -1.35709 | 1223.2 | 225.230255 | 90.667903 | -1.292189
1223.6 | 226.634888 | 93.677599 | -0.033114 | 1223.6 | 227.520096 | 94.977408 | -0.081797 | 1223.6 | 226.764359 | 89.209814 | -0.253243 | 1223.6 | 227.465546 | 92.313231 | -0.237096 | 1223.6 | 225.654617 | 90.769754 | -1.358227 | 1223.6 | 225.341232 | 90.659071 | -1.293682
1224 | 226.705292 | 93.677351 | -0.033163 | 1224 | 227.595535 | 94.976901 | -0.081669 | 1224 | 226.831131 | 89.199606 | -0.253207 | 1224 | 227.527496 | 92.304935 | -0.237273 | 1224 | 225.751312 | 90.760773 | -1.359365 | 1224 | 225.437714 | 90.650136 | -1.295168
1224.4 | 226.773605 | 93.677036 | -0.0332 | 1224.4 | 227.667938 | 94.976407 | -0.081538 | 1224.4 | 226.896652 | 89.18946 | -0.253168 | 1224.4 | 227.590454 | 92.296649 | -0.237448 | 1224.4 | 225.848297 | 90.751898 | -1.360508 | 1224.4 | 225.522629 | 90.641262 | -1.296653
1224.8 | 226.840485 | 93.676721 | -0.033226 | 1224.8 | 227.73999 | 94.975938 | -0.081405 | 1224.8 | 226.961426 | 89.179326 | -0.253126 | 1224.8 | 227.650955 | 92.288354 | -0.237622 | 1224.8 | 225.949249 | 90.743085 | -1.361655 | 1224.8 | 225.595612 | 90.632363 | -1.298132
1225.2 | 226.908905 | 93.676383 | -0.033239 | 1225.2 | 227.808563 | 94.975481 | -0.08127 | 1225.2 | 227.026093 | 89.169055 | -0.253083 | 1225.2 | 227.712677 | 92.280117 | -0.237795 | 1225.2 | 226.059769 | 90.734315 | -1.362811 | 1225.2 | 225.653778 | 90.623384 | -1.299606
1225.6 | 226.978195 | 93.676044 | -0.03324 | 1225.6 | 227.876175 | 94.975024 | -0.081135 | 1225.6 | 227.091354 | 89.158886 | -0.253037 | 1225.6 | 227.774658 | 92.271861 | -0.237966 | 1225.6 | 226.173264 | 90.725587 | -1.36398 | 1225.6 | 225.700653 | 90.614473 | -1.301073
1226 | 227.046265 | 93.675681 | -0.033232 | 1226 | 227.943207 | 94.97458 | -0.081 | 1226 | 227.155441 | 89.148741 | -0.252988 | 1226 | 227.839203 | 92.263565 | -0.238137 | 1226 | 226.290436 | 90.71689 | -1.365161 | 1226 | 225.748199 | 90.605606 | -1.302535
1226.4 | 227.11673 | 93.675342 | -0.033215 | 1226.4 | 228.014237 | 94.974136 | -0.080866 | 1226.4 | 227.222122 | 89.138521 | -0.252939 | 1226.4 | 227.90625 | 92.255349 | -0.238308 | 1226.4 | 226.405518 | 90.708205 | -1.366357 | 1226.4 | 225.800385 | 90.59675 | -1.303996
1226.8 | 227.190506 | 93.674973 | -0.033192 | 1226.8 | 228.085007 | 94.973685 | -0.080733 | 1226.8 | 227.290192 | 89.128324 | -0.252888 | 1226.8 | 227.976776 | 92.247123 | -0.238478 | 1226.8 | 226.509186 | 90.699487 | -1.367571 | 1226.8 | 225.860199 | 90.587901 | -1.305451
1227.2 | 227.265137 | 93.674647 | -0.033165 | 1227.2 | 228.157303 | 94.973197 | -0.080602 | 1227.2 | 227.357086 | 89.118093 | -0.252837 | 1227.2 | 228.048706 | 92.238767 | -0.238649 | 1227.2 | 226.597122 | 90.690863 | -1.3688 | 1227.2 | 225.934692 | 90.579088 | -1.306905
1227.6 | 227.339676 | 93.674313 | -0.033136 | 1227.6 | 228.232666 | 94.97269 | -0.080471 | 1227.6 | 227.424484 | 89.107942 | -0.252784 | 1227.6 | 228.12381 | 92.230471 | -0.238819 | 1227.6 | 226.664963 | 90.682135 | -1.370049 | 1227.6 | 226.025223 | 90.570299 | -1.308357
1228 | 227.41391 | 93.674011 | -0.033106 | 1228 | 228.308838 | 94.972152 | -0.080338 | 1228 | 227.492844 | 89.097745 | -0.25273 | 1228 | 228.200287 | 92.222146 | -0.238989 | 1228 | 226.720215 | 90.673386 | -1.371312 | 1228 | 226.127762 | 90.561548 | -1.309812
1228.4 | 227.487518 | 93.673714 | -0.033076 | 1228.4 | 228.381912 | 94.971608 | -0.080202 | 1228.4 | 227.564011 | 89.087588 | -0.252676 | 1228.4 | 228.276856 | 92.21375 | -0.239159 | 1228.4 | 226.75972 | 90.664699 | -1.372591 | 1228.4 | 226.234222 | 90.552841 | -1.311272
1228.8 | 227.557495 | 93.67343 | -0.033046 | 1228.8 | 228.457321 | 94.971058 | -0.080062 | 1228.8 | 227.635056 | 89.077374 | -0.25262 | 1228.8 | 228.349976 | 92.205355 | -0.239328 | 1228.8 | 226.784943 | 90.655888 | -1.373888 | 1228.8 | 226.34346 | 90.544089 | -1.312735
1229.2 | 227.623322 | 93.673169 | -0.033016 | 1229.2 | 228.531693 | 94.970513 | -0.079917 | 1229.2 | 227.705109 | 89.067109 | -0.252564 | 1229.2 | 228.422821 | 92.19692 | -0.239496 | 1229.2 | 226.806274 | 90.647096 | -1.375199 | 1229.2 | 226.452637 | 90.535331 | -1.314203
1229.6 | 227.687653 | 93.672897 | -0.032987 | 1229.6 | 228.600586 | 94.969962 | -0.079769 | 1229.6 | 227.77829 | 89.056969 | -0.252505 | 1229.6 | 228.493942 | 92.188455 | -0.239663 | 1229.6 | 226.836792 | 90.63821 | -1.376526 | 1229.6 | 226.562943 | 90.526647 | -1.31568
1230 | 227.750977 | 93.67265 | -0.03296 | 1230 | 228.668121 | 94.969431 | -0.079619 | 1230 | 227.853546 | 89.046778 | -0.252445 | 1230 | 228.559235 | 92.18007 | -0.239829 | 1230 | 226.882645 | 90.629335 | -1.377865 | 1230 | 226.671417 | 90.517965 | -1.317165
1230.4 | 227.8125 | 93.672413 | -0.032935 | 1230.4 | 228.731537 | 94.968911 | -0.079469 | 1230.4 | 227.925171 | 89.036541 | -0.252383 | 1230.4 | 228.622238 | 92.171684 | -0.239994 | 1230.4 | 226.948578 | 90.620376 | -1.379213 | 1230.4 | 226.776398 | 90.509274 | -1.318659
1230.8 | 227.873688 | 93.672183 | -0.032912 | 1230.8 | 228.793213 | 94.968417 | -0.079319 | 1230.8 | 227.994476 | 89.026298 | -0.252319 | 1230.8 | 228.688034 | 92.163239 | -0.240159 | 1230.8 | 227.032013 | 90.611406 | -1.38057 | 1230.8 | 226.876541 | 90.500585 | -1.320164
1231.2 | 227.936722 | 93.671971 | -0.032894 | 1231.2 | 228.854172 | 94.967904 | -0.079172 | 1231.2 | 228.064041 | 89.016079 | -0.252254 | 1231.2 | 228.755325 | 92.154784 | -0.240324 | 1231.2 | 227.126053 | 90.60232 | -1.381933 | 1231.2 | 226.974411 | 90.491919 | -1.321679
1231.6 | 228.001251 | 93.671766 | -0.03288 | 1231.6 | 228.914551 | 94.967404 | -0.079027 | 1231.6 | 228.13266 | 89.00591 | -0.252185 | 1231.6 | 228.824554 | 92.146439 | -0.240489 | 1231.6 | 227.235321 | 90.593119 | -1.3833 | 1231.6 | 227.071045 | 90.483205 | -1.323204
1232 | 228.065949 | 93.671572 | -0.032872 | 1232 | 228.977219 | 94.966903 | -0.078884 | 1232 | 228.197311 | 88.995758 | -0.252116 | 1232 | 228.894775 | 92.138023 | -0.240653 | 1232 | 227.345734 | 90.583982 | -1.384662 | 1232 | 227.166992 | 90.474558 | -1.324738
1232.4 | 228.133148 | 93.671409 | -0.03287 | 1232.4 | 229.041596 | 94.966409 | -0.078743 | 1232.4 | 228.262405 | 88.985591 | -0.252044 | 1232.4 | 228.965179 | 92.129638 | -0.240818 | 1232.4 | 227.461945 | 90.574707 | -1.386021 | 1232.4 | 227.25589 | 90.465844 | -1.326282
1232.8 | 228.203415 | 93.671239 | -0.032874 | 1232.8 | 229.109299 | 94.965909 | -0.078602 | 1232.8 | 228.329178 | 88.975382 | -0.251971 | 1232.8 | 229.03598 | 92.121213 | -0.240984 | 1232.8 | 227.580368 | 90.565359 | -1.387373 | 1232.8 | 227.332443 | 90.457112 | -1.327832
1233.2 | 228.273224 | 93.671039 | -0.032883 | 1233.2 | 229.178467 | 94.965396 | -0.078462 | 1233.2 | 228.398773 | 88.96522 | -0.251896 | 1233.2 | 229.102951 | 92.112768 | -0.241149 | 1233.2 | 227.696411 | 90.555906 | -1.388714 | 1233.2 | 227.393646 | 90.448446 | -1.32939
1233.6 | 228.341583 | 93.670858 | -0.032895 | 1233.6 | 229.251907 | 94.964883 | -0.078321 | 1233.6 | 228.468796 | 88.955165 | -0.251818 | 1233.6 | 229.164017 | 92.104333 | -0.241314 | 1233.6 | 227.809052 | 90.54638 | -1.390042 | 1233.6 | 227.443878 | 90.43975 | -1.330958
1234 | 228.408127 | 93.670652 | -0.032908 | 1234 | 229.325028 | 94.964363 | -0.078178 | 1234 | 228.540085 | 88.944997 | -0.251738 | 1234 | 229.224167 | 92.095878 | -0.241478 | 1234 | 227.914337 | 90.536832 | -1.391351 | 1234 | 227.488495 | 90.430962 | -1.332535
1234.4 | 228.472809 | 93.670428 | -0.032921 | 1234.4 | 229.397629 | 94.963825 | -0.078033 | 1234.4 | 228.611847 | 88.934892 | -0.251657 | 1234.4 | 229.285965 | 92.087363 | -0.241642 | 1234.4 | 228.004669 | 90.52718 | -1.392641 | 1234.4 | 227.524094 | 90.422137 | -1.334122
1234.8 | 228.536163 | 93.670187 | -0.032931 | 1234.8 | 229.466827 | 94.963312 | -0.077885 | 1234.8 | 228.686035 | 88.924838 | -0.251573 | 1234.8 | 229.347748 | 92.078839 | -0.241804 | 1234.8 | 228.079636 | 90.517496 | -1.393907 | 1234.8 | 227.566116 | 90.413392 | -1.335714
1235.2 | 228.6008 | 93.66992 | -0.032938 | 1235.2 | 229.535309 | 94.962787 | -0.077736 | 1235.2 | 228.75708 | 88.914715 | -0.251486 | 1235.2 | 229.409866 | 92.070324 | -0.241965 | 1235.2 | 228.141922 | 90.507749 | -1.395151 | 1235.2 | 227.615356 | 90.404524 | -1.337313
1235.6 | 228.66568 | 93.66966 | -0.032939 | 1235.6 | 229.602387 | 94.962267 | -0.077586 | 1235.6 | 228.825317 | 88.904678 | -0.251398 | 1235.6 | 229.477814 | 92.061869 | -0.242125 | 1235.6 | 228.190353 | 90.497959 | -1.396369 | 1235.6 | 227.666229 | 90.395656 | -1.338918
1236 | 228.731354 | 93.669393 | -0.032936 | 1236 | 229.668732 | 94.961773 | -0.077434 | 1236 | 228.892334 | 88.894664 | -0.251307 | 1236 | 229.549347 | 92.053374 | -0.242284 | 1236 | 228.234055 | 90.488276 | -1.397563 | 1236 | 227.723999 | 90.386745 | -1.340525
1236.4 | 228.800125 | 93.669121 | -0.03293 | 1236.4 | 229.734467 | 94.961279 | -0.077283 | 1236.4 | 228.96048 | 88.884656 | -0.251215 | 1236.4 | 229.623016 | 92.044889 | -0.242442 | 1236.4 | 228.279343 | 90.478465 | -1.398732 | 1236.4 | 227.788727 | 90.377797 | -1.342135
1236.8 | 228.87204 | 93.668867 | -0.032923 | 1236.8 | 229.800827 | 94.960772 | -0.077131 | 1236.8 | 229.028412 | 88.874722 | -0.251122 | 1236.8 | 229.697464 | 92.036424 | -0.242599 | 1236.8 | 228.328125 | 90.468676 | -1.399879 | 1236.8 | 227.858063 | 90.368886 | -1.343741
1237.2 | 228.941132 | 93.668619 | -0.032914 | 1237.2 | 229.870117 | 94.960277 | -0.07698 | 1237.2 | 229.094315 | 88.864811 | -0.251028 | 1237.2 | 229.771149 | 92.02793 | -0.242756 | 1237.2 | 228.389114 | 90.458918 | -1.401004 | 1237.2 | 227.930389 | 90.359944 | -1.345348
1237.6 | 229.013626 | 93.668389 | -0.032904 | 1237.6 | 229.938446 | 94.959752 | -0.07683 | 1237.6 | 229.162643 | 88.854883 | -0.250933 | 1237.6 | 229.842865 | 92.019544 | -0.242913 | 1237.6 | 228.452362 | 90.449098 | -1.402107 | 1237.6 | 228.005157 | 90.350929 | -1.34695
1238 | 229.086624 | 93.668166 | -0.032896 | 1238 | 230.007523 | 94.959195 | -0.076679 | 1238 | 229.2314 | 88.844966 | -0.250838 | 1238 | 229.913361 | 92.011049 | -0.24307 | 1238 | 228.520721 | 90.43933 | -1.403188 | 1238 | 228.074829 | 90.341864 | -1.348546
1238.4 | 229.159226 | 93.667893 | -0.032887 | 1238.4 | 230.075043 | 94.958632 | -0.076526 | 1238.4 | 229.300263 | 88.8351 | -0.250744 | 1238.4 | 229.978546 | 92.002475 | -0.243227 | 1238.4 | 228.590042 | 90.429572 | -1.404249 | 1238.4 | 228.156326 | 90.332794 | -1.350137
1238.8 | 229.229492 | 93.667638 | -0.032878 | 1238.8 | 230.142792 | 94.958057 | -0.076371 | 1238.8 | 229.368195 | 88.8252 | -0.250649 | 1238.8 | 230.042877 | 91.994 | -0.243383 | 1238.8 | 228.657105 | 90.419762 | -1.405293 | 1238.8 | 228.245895 | 90.323741 | -1.351718
1239.2 | 229.299271 | 93.66736 | -0.032866 | 1239.2 | 230.207794 | 94.957475 | -0.076213 | 1239.2 | 229.436371 | 88.815203 | -0.250554 | 1239.2 | 230.10495 | 91.985465 | -0.24354 | 1239.2 | 228.720627 | 90.410037 | -1.406318 | 1239.2 | 228.34848 | 90.314646 | -1.353289
1239.6 | 229.36795 | 93.66704 | -0.032853 | 1239.6 | 230.27034 | 94.956912 | -0.076052 | 1239.6 | 229.505005 | 88.805247 | -0.250458 | 1239.6 | 230.169998 | 91.976891 | -0.243695 | 1239.6 | 228.779343 | 90.400331 | -1.407326 | 1239.6 | 228.457672 | 90.305557 | -1.354852
1240 | 229.439041 | 93.666695 | -0.032835 | 1240 | 230.331299 | 94.956355 | -0.07589 | 1240 | 229.576508 | 88.795198 | -0.250362 | 1240 | 230.23259 | 91.968357 | -0.24385 | 1240 | 228.826172 | 90.3907 | -1.408321 | 1240 | 228.579636 | 90.296486 | -1.356407
1240.4 | 229.507034 | 93.666332 | -0.032813 | 1240.4 | 230.393219 | 94.955804 | -0.075725 | 1240.4 | 229.645844 | 88.785162 | -0.250264 | 1240.4 | 230.299286 | 91.959851 | -0.244005 | 1240.4 | 228.876068 | 90.380995 | -1.409306 | 1240.4 | 228.700485 | 90.287372 | -1.357955
1240.8 | 229.57727 | 93.665981 | -0.032784 | 1240.8 | 230.4534 | 94.955291 | -0.075561 | 1240.8 | 229.716965 | 88.775108 | -0.250164 | 1240.8 | 230.36557 | 91.951327 | -0.244159 | 1240.8 | 228.933685 | 90.371374 | -1.410286 | 1240.8 | 228.819244 | 90.278412 | -1.359497
1241.2 | 229.646027 | 93.665661 | -0.03275 | 1241.2 | 230.516815 | 94.954791 | -0.075397 | 1241.2 | 229.787201 | 88.765003 | -0.250062 | 1241.2 | 230.433762 | 91.942772 | -0.244314 | 1241.2 | 228.996628 | 90.361795 | -1.411257 | 1241.2 | 228.9216 | 90.269353 | -1.361035
1241.6 | 229.715164 | 93.665352 | -0.032713 | 1241.6 | 230.580612 | 94.95434 | -0.075235 | 1241.6 | 229.860596 | 88.754886 | -0.249957 | 1241.6 | 230.500031 | 91.934337 | -0.244469 | 1241.6 | 229.072067 | 90.352142 | -1.412225 | 1241.6 | 229.00972 | 90.260233 | -1.362571
1242 | 229.780441 | 93.665073 | -0.032672 | 1242 | 230.648773 | 94.953864 | -0.075079 | 1242 | 229.930328 | 88.744809 | -0.24985 | 1242 | 230.567383 | 91.925813 | -0.244624 | 1242 | 229.162445 | 90.342594 | -1.413188 | 1242 | 229.072113 | 90.251193 | -1.364102
1242.4 | 229.847076 | 93.664843 | -0.032629 | 1242.4 | 230.718353 | 94.953401 | -0.074927 | 1242.4 | 230.00264 | 88.734743 | -0.24974 | 1242.4 | 230.631668 | 91.917357 | -0.24478 | 1242.4 | 229.259552 | 90.333089 | -1.414152 | 1242.4 | 229.120239 | 90.24211 | -1.365628
1242.8 | 229.912628 | 93.664649 | -0.032587 | 1242.8 | 230.795212 | 94.952958 | -0.074781 | 1242.8 | 230.073288 | 88.724598 | -0.249627 | 1242.8 | 230.696823 | 91.908913 | -0.244937 | 1242.8 | 229.363815 | 90.323605 | -1.415118 | 1242.8 | 229.153595 | 90.232984 | -1.367147
1243.2 | 229.979584 | 93.66448 | -0.032547 | 1243.2 | 230.872467 | 94.952501 | -0.074643 | 1243.2 | 230.145538 | 88.714498 | -0.249511 | 1243.2 | 230.758758 | 91.900389 | -0.245095 | 1243.2 | 229.474213 | 90.314109 | -1.416086 | 1243.2 | 229.186005 | 90.223913 | -1.368661
1243.6 | 230.046433 | 93.664329 | -0.03251 | 1243.6 | 230.949265 | 94.952075 | -0.074512 | 1243.6 | 230.215546 | 88.70445 | -0.249391 | 1243.6 | 230.821869 | 91.891943 | -0.245253 | 1243.6 | 229.583832 | 90.304657 | -1.417057 | 1243.6 | 229.226318 | 90.214917 | -1.370172
1244 | 230.116745 | 93.664147 | -0.032479 | 1244 | 231.024582 | 94.951625 | -0.074389 | 1244 | 230.287186 | 88.694315 | -0.249268 | 1244 | 230.887375 | 91.883488 | -0.245414 | 1244 | 229.692825 | 90.295225 | -1.418032 | 1244 | 229.282013 | 90.205901 | -1.371679
1244.4 | 230.188309 | 93.663966 | -0.03245 | 1244.4 | 231.099884 | 94.951186 | -0.074276 | 1244.4 | 230.355881 | 88.684182 | -0.249142 | 1244.4 | 230.955689 | 91.875043 | -0.245576 | 1244.4 | 229.794098 | 90.285856 | -1.419013 | 1244.4 | 229.353607 | 90.196873 | -1.37319
1244.8 | 230.260864 | 93.663766 | -0.032424 | 1244.8 | 231.170532 | 94.950742 | -0.074172 | 1244.8 | 230.424896 | 88.674041 | -0.249011 | 1244.8 | 231.026367 | 91.866528 | -0.245738 | 1244.8 | 229.882523 | 90.276508 | -1.420003 | 1244.8 | 229.438065 | 90.187962 | -1.374705
1245.2 | 230.334961 | 93.663518 | -0.032399 | 1245.2 | 231.238602 | 94.950292 | -0.074078 | 1245.2 | 230.491043 | 88.663845 | -0.248877 | 1245.2 | 231.102264 | 91.858014 | -0.245903 | 1245.2 | 229.955368 | 90.267097 | -1.420997 | 1245.2 | 229.535156 | 90.17899 | -1.376226
1245.6 | 230.408783 | 93.663258 | -0.032374 | 1245.6 | 231.304688 | 94.949848 | -0.073992 | 1245.6 | 230.557404 | 88.653751 | -0.248738 | 1245.6 | 231.179413 | 91.849489 | -0.246067 | 1245.6 | 230.013138 | 90.257717 | -1.421997 | 1245.6 | 229.635223 | 90.170103 | -1.37776
1246 | 230.481293 | 93.66301 | -0.032345 | 1246 | 231.370041 | 94.949391 | -0.073916 | 1246 | 230.625031 | 88.643696 | -0.248594 | 1246 | 231.257355 | 91.840964 | -0.246233 | 1246 | 230.055817 | 90.24839 | -1.423002 | 1246 | 229.737946 | 90.161217 | -1.379307
1246.4 | 230.550247 | 93.662761 | -0.032313 | 1246.4 | 231.435059 | 94.948934 | -0.073848 | 1246.4 | 230.694138 | 88.633546 | -0.248447 | 1246.4 | 231.332153 | 91.83248 | -0.246399 | 1246.4 | 230.093826 | 90.23901 | -1.424013 | 1246.4 | 229.835846 | 90.152219 | -1.380868
1246.8 | 230.61731 | 93.662532 | -0.032278 | 1246.8 | 231.499222 | 94.948472 | -0.073789 | 1246.8 | 230.761505 | 88.623526 | -0.248295 | 1246.8 | 231.405853 | 91.823955 | -0.246566 | 1246.8 | 230.135346 | 90.229642 | -1.425032 | 1246.8 | 229.932739 | 90.14326 | -1.382442
1247.2 | 230.680084 | 93.662356 | -0.03224 | 1247.2 | 231.563797 | 94.94799 | -0.07374 | 1247.2 | 230.829147 | 88.613637 | -0.248139 | 1247.2 | 231.47818 | 91.81538 | -0.246733 | 1247.2 | 230.180908 | 90.220262 | -1.426055 | 1247.2 | 230.02005 | 90.134275 | -1.384028
1247.6 | 230.743012 | 93.662217 | -0.032199 | 1247.6 | 231.633331 | 94.947514 | -0.073701 | 1247.6 | 230.896774 | 88.603721 | -0.247979 | 1247.6 | 231.548309 | 91.806896 | -0.246901 | 1247.6 | 230.238007 | 90.210883 | -1.427085 | 1247.6 | 230.102371 | 90.125229 | -1.385627
1248 | 230.805252 | 93.66215 | -0.032158 | 1248 | 231.70401 | 94.94702 | -0.07367 | 1248 | 230.963791 | 88.59393 | -0.247816 | 1248 | 231.61467 | 91.798401 | -0.24707 | 1248 | 230.311493 | 90.201472 | -1.428122 | 1248 | 230.179535 | 90.116102 | -1.38723
1248.4 | 230.868317 | 93.662108 | -0.032117 | 1248.4 | 231.775787 | 94.946507 | -0.073649 | 1248.4 | 231.029083 | 88.584138 | -0.247651 | 1248.4 | 231.679352 | 91.789797 | -0.24724 | 1248.4 | 230.392853 | 90.192135 | -1.429165 | 1248.4 | 230.248199 | 90.106927 | -1.388838
1248.8 | 230.933884 | 93.662089 | -0.032079 | 1248.8 | 231.846359 | 94.945988 | -0.073637 | 1248.8 | 231.09729 | 88.574473 | -0.247483 | 1248.8 | 231.744751 | 91.781252 | -0.247411 | 1248.8 | 230.472931 | 90.182724 | -1.430218 | 1248.8 | 230.308685 | 90.097721 | -1.390446
1249.2 | 231.004196 | 93.66206 | -0.032047 | 1249.2 | 231.920441 | 94.945437 | -0.073632 | 1249.2 | 231.166657 | 88.564774 | -0.247314 | 1249.2 | 231.80896 | 91.772687 | -0.247582 | 1249.2 | 230.547043 | 90.173302 | -1.431274 | 1249.2 | 230.366135 | 90.088509 | -1.392053
1249.6 | 231.076004 | 93.662036 | -0.032019 | 1249.6 | 231.991058 | 94.944856 | -0.073633 | 1249.6 | 231.235718 | 88.555148 | -0.247145 | 1249.6 | 231.873199 | 91.764044 | -0.247753 | 1249.6 | 230.607391 | 90.163975 | -1.432337 | 1249.6 | 230.423294 | 90.079327 | -1.393658
1250 | 231.150803 | 93.661999 | -0.031998 | 1250 | 232.060547 | 94.944242 | -0.073637 | 1250 | 231.307541 | 88.545477 | -0.246974 | 1250 | 231.940582 | 91.75545 | -0.247925 | 1250 | 230.656158 | 90.154638 | -1.433409 | 1250 | 230.494553 | 90.070091 | -1.39526
1250.4 | 231.225464 | 93.66192 | -0.031984 | 1250.4 | 232.127487 | 94.943635 | -0.073643 | 1250.4 | 231.379761 | 88.535749 | -0.246802 | 1250.4 | 232.007736 | 91.746775 | -0.248098 | 1250.4 | 230.697556 | 90.145185 | -1.43449 | 1250.4 | 230.579025 | 90.060798 | -1.396859
1250.8 | 231.300324 | 93.661799 | -0.031974 | 1250.8 | 232.19223 | 94.943022 | -0.073646 | 1250.8 | 231.452179 | 88.526129 | -0.246631 | 1250.8 | 232.075882 | 91.738112 | -0.24827 | 1250.8 | 230.737396 | 90.135721 | -1.435581 | 1250.8 | 230.675491 | 90.051593 | -1.398458
1251.2 | 231.370361 | 93.66169 | -0.031968 | 1251.2 | 232.255295 | 94.942434 | -0.073648 | 1251.2 | 231.524292 | 88.516435 | -0.246458 | 1251.2 | 232.14444 | 91.729518 | -0.248442 | 1251.2 | 230.786377 | 90.126289 | -1.436675 | 1251.2 | 230.783295 | 90.042307 | -1.400055
1251.6 | 231.440674 | 93.661576 | -0.031963 | 1251.6 | 232.318802 | 94.94189 | -0.073649 | 1251.6 | 231.594116 | 88.506753 | -0.246284 | 1251.6 | 232.216217 | 91.720963 | -0.248615 | 1251.6 | 230.853958 | 90.116795 | -1.437774 | 1251.6 | 230.899994 | 90.032898 | -1.401652
1252 | 231.50882 | 93.661479 | -0.03196 | 1252 | 232.381226 | 94.941364 | -0.073647 | 1252 | 231.660599 | 88.497099 | -0.24611 | 1252 | 232.287643 | 91.712319 | -0.248788 | 1252 | 230.932938 | 90.107289 | -1.438877 | 1252 | 231.005127 | 90.023527 | -1.403246
1252.4 | 231.573273 | 93.661405 | -0.031958 | 1252.4 | 232.447067 | 94.940894 | -0.073646 | 1252.4 | 231.724045 | 88.487462 | -0.245935 | 1252.4 | 232.359711 | 91.703715 | -0.248962 | 1252.4 | 231.02652 | 90.09772 | -1.439981 | 1252.4 | 231.103607 | 90.014093 | -1.404834
1252.8 | 231.636475 | 93.661321 | -0.031958 | 1252.8 | 232.51651 | 94.940444 | -0.073646 | 1252.8 | 231.789673 | 88.477865 | -0.245759 | 1252.8 | 232.430054 | 91.69524 | -0.249136 | 1252.8 | 231.128082 | 90.088067 | -1.441084 | 1252.8 | 231.192215 | 90.004573 | -1.40642
1253.2 | 231.701813 | 93.661266 | -0.031962 | 1253.2 | 232.588287 | 94.940038 | -0.073649 | 1253.2 | 231.854736 | 88.468274 | -0.245583 | 1253.2 | 232.499603 | 91.686706 | -0.249313 | 1253.2 | 231.230927 | 90.078531 | -1.44218 | 1253.2 | 231.273956 | 89.995103 | -1.407999
1253.6 | 231.766357 | 93.661237 | -0.031971 | 1253.6 | 232.659271 | 94.939675 | -0.073657 | 1253.6 | 231.92305 | 88.458637 | -0.245406 | 1253.6 | 232.565598 | 91.678231 | -0.249491 | 1253.6 | 231.327179 | 90.068941 | -1.44327 | 1253.6 | 231.353882 | 89.985492 | -1.409573
1254 | 231.83255 | 93.66117 | -0.031987 | 1254 | 232.732697 | 94.939306 | -0.073672 | 1254 | 231.992584 | 88.448915 | -0.24523 | 1254 | 232.630157 | 91.669696 | -0.249672 | 1254 | 231.421387 | 90.059309 | -1.444354 | 1254 | 231.438141 | 89.975874 | -1.411135
1254.4 | 231.900513 | 93.661067 | -0.032012 | 1254.4 | 232.804657 | 94.938937 | -0.073694 | 1254.4 | 232.06308 | 88.439175 | -0.245053 | 1254.4 | 232.693329 | 91.661142 | -0.249855 | 1254.4 | 231.50679 | 90.049657 | -1.44543 | 1254.4 | 231.524506 | 89.966342 | -1.412688
1254.8 | 231.970215 | 93.66094 | -0.032046 | 1254.8 | 232.871826 | 94.938561 | -0.073722 | 1254.8 | 232.13208 | 88.429476 | -0.244876 | 1254.8 | 232.756912 | 91.652617 | -0.25004 | 1254.8 | 231.573395 | 90.040004 | -1.446497 | 1254.8 | 231.621094 | 89.956817 | -1.414236
1255.2 | 232.043366 | 93.660753 | -0.032087 | 1255.2 | 232.936157 | 94.93818 | -0.073756 | 1255.2 | 232.202347 | 88.419576 | -0.244697 | 1255.2 | 232.82312 | 91.644072 | -0.250228 | 1255.2 | 231.623932 | 90.030394 | -1.447551 | 1255.2 | 231.716995 | 89.947187 | -1.415778
1255.6 | 232.115234 | 93.660547 | -0.032136 | 1255.6 | 233.001297 | 94.937791 | -0.073792 | 1255.6 | 232.270065 | 88.409676 | -0.244517 | 1255.6 | 232.890305 | 91.635468 | -0.250417 | 1255.6 | 231.662598 | 90.020731 | -1.448592 | 1255.6 | 231.808151 | 89.937581 | -1.417316
1256 | 232.184616 | 93.66028 | -0.032191 | 1256 | 233.065842 | 94.937392 | -0.073832 | 1256 | 232.336868 | 88.399765 | -0.244336 | 1256 | 232.96196 | 91.626805 | -0.250608 | 1256 | 231.69101 | 90.011058 | -1.449621 | 1256 | 231.885468 | 89.928099 | -1.41885
1256.4 | 232.255905 | 93.659996 | -0.032251 | 1256.4 | 233.131516 | 94.936984 | -0.073874 | 1256.4 | 232.404388 | 88.38974 | -0.244152 | 1256.4 | 233.035111 | 91.618151 | -0.2508 | 1256.4 | 231.710571 | 90.001405 | -1.450634 | 1256.4 | 231.957855 | 89.918518 | -1.42038
1256.8 | 232.326141 | 93.659699 | -0.032313 | 1256.8 | 233.197922 | 94.936578 | -0.073915 | 1256.8 | 232.472321 | 88.379754 | -0.243966 | 1256.8 | 233.109863 | 91.609507 | -0.250992 | 1256.8 | 231.734131 | 89.9917 | -1.451633 | 1256.8 | 232.014984 | 89.908943 | -1.421909
1257.2 | 232.393341 | 93.659391 | -0.032381 | 1257.2 | 233.265289 | 94.936196 | -0.073957 | 1257.2 | 232.542023 | 88.369752 | -0.243777 | 1257.2 | 233.183182 | 91.600832 | -0.251184 | 1257.2 | 231.76384 | 89.982142 | -1.452619 | 1257.2 | 232.068283 | 89.899294 | -1.423435
1257.6 | 232.458038 | 93.659107 | -0.032451 | 1257.6 | 233.334503 | 94.935833 | -0.074001 | 1257.6 | 232.611404 | 88.359755 | -0.243585 | 1257.6 | 233.255203 | 91.592168 | -0.251377 | 1257.6 | 231.808502 | 89.972489 | -1.45359 | 1257.6 | 232.117706 | 89.889621 | -1.424958
1258 | 232.525681 | 93.65881 | -0.032524 | 1258 | 233.401764 | 94.935483 | -0.074048 | 1258 | 232.684235 | 88.349793 | -0.24339 | 1258 | 233.324219 | 91.583495 | -0.251571 | 1258 | 231.868332 | 89.962752 | -1.454551 | 1258 | 232.166168 | 89.879955 | -1.426471
1258.4 | 232.591553 | 93.658526 | -0.032601 | 1258.4 | 233.46814 | 94.935139 | -0.0741 | 1258.4 | 232.756073 | 88.339853 | -0.243193 | 1258.4 | 233.390595 | 91.574771 | -0.251765 | 1258.4 | 231.948441 | 89.953174 | -1.455497 | 1258.4 | 232.216034 | 89.870251 | -1.427978
1258.8 | 232.661224 | 93.658235 | -0.032683 | 1258.8 | 233.535126 | 94.934782 | -0.074159 | 1258.8 | 232.830353 | 88.32989 | -0.242993 | 1258.8 | 233.454636 | 91.566137 | -0.251959 | 1258.8 | 232.048096 | 89.943511 | -1.456431 | 1258.8 | 232.274124 | 89.860474 | -1.429474
1259.2 | 232.732636 | 93.657933 | -0.032769 | 1259.2 | 233.605957 | 94.934388 | -0.074223 | 1259.2 | 232.904831 | 88.319979 | -0.242791 | 1259.2 | 233.519211 | 91.557384 | -0.252154 | 1259.2 | 232.169556 | 89.933911 | -1.457354 | 1259.2 | 232.335281 | 89.850671 | -1.430959
1259.6 | 232.805466 | 93.657588 | -0.032859 | 1259.6 | 233.676666 | 94.933938 | -0.074293 | 1259.6 | 232.981903 | 88.310096 | -0.242587 | 1259.6 | 233.582611 | 91.548501 | -0.25235 | 1259.6 | 232.307526 | 89.924342 | -1.458268 | 1259.6 | 232.406525 | 89.840875 | -1.432432
1260 | 232.878021 | 93.657219 | -0.032952 | 1260 | 233.747116 | 94.933462 | -0.074366 | 1260 | 233.060883 | 88.300162 | -0.242381 | 1260 | 233.647583 | 91.539708 | -0.252545 | 1260 | 232.444061 | 89.914753 | -1.459177 | 1260 | 232.489014 | 89.831116 | -1.433889
1260.4 | 232.950516 | 93.656801 | -0.033045 | 1260.4 | 233.820648 | 94.932949 | -0.074439 | 1260.4 | 233.143524 | 88.290154 | -0.242173 | 1260.4 | 233.711624 | 91.530835 | -0.25274 | 1260.4 | 232.577072 | 89.905205 | -1.460081 | 1260.4 | 232.571823 | 89.821332 | -1.435329
1260.8 | 233.017746 | 93.65639 | -0.033138 | 1260.8 | 233.896805 | 94.932399 | -0.074512 | 1260.8 | 233.223145 | 88.280255 | -0.241962 | 1260.8 | 233.778046 | 91.521893 | -0.252933 | 1260.8 | 232.707565 | 89.895689 | -1.460985 | 1260.8 | 232.657059 | 89.811549 | -1.436755
1261.2 | 233.084198 | 93.655942 | -0.033226 | 1261.2 | 233.972168 | 94.931829 | -0.07458 | 1261.2 | 233.303803 | 88.270303 | -0.24175 | 1261.2 | 233.844772 | 91.51295 | -0.253125 | 1261.2 | 232.823319 | 89.886215 | -1.461891 | 1261.2 | 232.737457 | 89.801759 | -1.438165
1261.6 | 233.149246 | 93.655488 | -0.03331 | 1261.6 | 234.047943 | 94.93126 | -0.074644 | 1261.6 | 233.379791 | 88.260415 | -0.241535 | 1261.6 | 233.90889 | 91.503968 | -0.253316 | 1261.6 | 232.911102 | 89.876668 | -1.462803 | 1261.6 | 232.802933 | 89.791926 | -1.43956
1262 | 233.213791 | 93.655065 | -0.033387 | 1262 | 234.123261 | 94.93069 | -0.074703 | 1262 | 233.451202 | 88.250578 | -0.241317 | 1262 | 233.970429 | 91.495036 | -0.253504 | 1262 | 232.977707 | 89.867204 | -1.463727 | 1262 | 232.849274 | 89.782222 | -1.440939
1262.4 | 233.276489 | 93.654647 | -0.033458 | 1262.4 | 234.197601 | 94.930127 | -0.074757 | 1262.4 | 233.514328 | 88.240735 | -0.241097 | 1262.4 | 234.033539 | 91.486063 | -0.25369 | 1262.4 | 233.011765 | 89.857741 | -1.46466 | 1262.4 | 232.876556 | 89.772414 | -1.442302
1262.8 | 233.343216 | 93.654277 | -0.033521 | 1262.8 | 234.269806 | 94.929583 | -0.074806 | 1262.8 | 233.575394 | 88.230962 | -0.240875 | 1262.8 | 234.095459 | 91.477201 | -0.253874 | 1262.8 | 233.030029 | 89.848162 | -1.465605 | 1262.8 | 232.894043 | 89.762508 | -1.443652
1263.2 | 233.414093 | 93.653926 | -0.033578 | 1263.2 | 234.337112 | 94.929046 | -0.074853 | 1263.2 | 233.634552 | 88.221279 | -0.240651 | 1263.2 | 234.157745 | 91.468258 | -0.254056 | 1263.2 | 233.040115 | 89.838635 | -1.466562 | 1263.2 | 232.918259 | 89.752712 | -1.444985
1263.6 | 233.484894 | 93.653593 | -0.03363 | 1263.6 | 234.404739 | 94.928507 | -0.074898 | 1263.6 | 233.693802 | 88.211654 | -0.240425 | 1263.6 | 234.220413 | 91.459395 | -0.254238 | 1263.6 | 233.045898 | 89.829087 | -1.467532 | 1263.6 | 232.95517 | 89.742872 | -1.446303
1264 | 233.557282 | 93.653286 | -0.033678 | 1264 | 234.470123 | 94.927975 | -0.074942 | 1264 | 233.757736 | 88.201989 | -0.240198 | 1264 | 234.286499 | 91.450532 | -0.254419 | 1264 | 233.054565 | 89.819487 | -1.468518 | 1264 | 233.017334 | 89.733003 | -1.447605
1264.4 | 233.633209 | 93.653001 | -0.03372 | 1264.4 | 234.536377 | 94.927431 | -0.074984 | 1264.4 | 233.828247 | 88.192409 | -0.23997 | 1264.4 | 234.355179 | 91.44159 | -0.2546 | 1264.4 | 233.086792 | 89.809804 | -1.469513 | 1264.4 | 233.10286 | 89.723195 | -1.448894
1264.8 | 233.708954 | 93.652723 | -0.033757 | 1264.8 | 234.600586 | 94.92688 | -0.075026 | 1264.8 | 233.903976 | 88.182858 | -0.239741 | 1264.8 | 234.424927 | 91.432727 | -0.25478 | 1264.8 | 233.14444 | 89.800056 | -1.47052 | 1264.8 | 233.204559 | 89.713368 | -1.450174
1265.2 | 233.783783 | 93.652444 | -0.033789 | 1265.2 | 234.66745 | 94.926324 | -0.075067 | 1265.2 | 233.982147 | 88.173319 | -0.23951 | 1265.2 | 234.495071 | 91.423864 | -0.254961 | 1265.2 | 233.222931 | 89.790278 | -1.471532 | 1265.2 | 233.31514 | 89.703627 | -1.451443
1265.6 | 233.85881 | 93.652147 | -0.033816 | 1265.6 | 234.733154 | 94.925748 | -0.075106 | 1265.6 | 234.062058 | 88.163761 | -0.239278 | 1265.6 | 234.569489 | 91.414972 | -0.255141 | 1265.6 | 233.329666 | 89.780416 | -1.472552 | 1265.6 | 233.422455 | 89.693874 | -1.452707
1266 | 233.934326 | 93.651869 | -0.033836 | 1266 | 234.801437 | 94.925185 | -0.075142 | 1266 | 234.138718 | 88.154216 | -0.239045 | 1266 | 234.645386 | 91.40603 | -0.255322 | 1266 | 233.457077 | 89.770553 | -1.473578 | 1266 | 233.519379 | 89.684226 | -1.453969
1266.4 | 234.011276 | 93.651585 | -0.033847 | 1266.4 | 234.868897 | 94.924615 | -0.075176 | 1266.4 | 234.213379 | 88.144614 | -0.23881 | 1266.4 | 234.723053 | 91.397077 | -0.255502 | 1266.4 | 233.603638 | 89.760544 | -1.474606 | 1266.4 | 233.598969 | 89.674504 | -1.455228
1266.8 | 234.086212 | 93.651325 | -0.03385 | 1266.8 | 234.938797 | 94.924071 | -0.075207 | 1266.8 | 234.282669 | 88.135091 | -0.238573 | 1266.8 | 234.798737 | 91.388144 | -0.255681 | 1266.8 | 233.732941 | 89.750544 | -1.475636 | 1266.8 | 233.662552 | 89.664904 | -1.456489
1267.2 | 234.157257 | 93.65107 | -0.033846 | 1267.2 | 235.007477 | 94.923533 | -0.075238 | 1267.2 | 234.347366 | 88.125563 | -0.238334 | 1267.2 | 234.877152 | 91.379212 | -0.25586 | 1267.2 | 233.846069 | 89.740534 | -1.476665 | 1267.2 | 233.720367 | 89.655311 | -1.457752
1267.6 | 234.227295 | 93.650883 | -0.033835 | 1267.6 | 235.075104 | 94.923033 | -0.075269 | 1267.6 | 234.411331 | 88.115926 | -0.238092 | 1267.6 | 234.95137 | 91.37033 | -0.256039 | 1267.6 | 233.929153 | 89.730451 | -1.477697 | 1267.6 | 233.783295 | 89.645608 | -1.459016
1268 | 234.296997 | 93.650713 | -0.033819 | 1268 | 235.139084 | 94.922532 | -0.075302 | 1268 | 234.475388 | 88.106364 | -0.237848 | 1268 | 235.022049 | 91.361397 | -0.256217 | 1268 | 233.98555 | 89.720336 | -1.478731 | 1268 | 233.854446 | 89.635966 | -1.460282
1268.4 | 234.361771 | 93.65058 | -0.033801 | 1268.4 | 235.203735 | 94.922063 | -0.075339 | 1268.4 | 234.540085 | 88.096881 | -0.237601 | 1268.4 | 235.089386 | 91.352434 | -0.256396 | 1268.4 | 234.009598 | 89.71018 | -1.479764 | 1268.4 | 233.947052 | 89.62631 | -1.46155
1268.8 | 234.423065 | 93.650459 | -0.033785 | 1268.8 | 235.268265 | 94.921606 | -0.07538 | 1268.8 | 234.605133 | 88.087313 | -0.237351 | 1268.8 | 235.154373 | 91.343562 | -0.256574 | 1268.8 | 234.020554 | 89.700023 | -1.480794 | 1268.8 | 234.053619 | 89.616662 | -1.462824
1269.2 | 234.486527 | 93.650357 | -0.033774 | 1269.2 | 235.333939 | 94.921143 | -0.075428 | 1269.2 | 234.675049 | 88.077797 | -0.2371 | 1269.2 | 235.215622 | 91.334629 | -0.256753 | 1269.2 | 234.027786 | 89.689782 | -1.481823 | 1269.2 | 234.156769 | 89.60694 | -1.464096
1269.6 | 234.550583 | 93.650272 | -0.033769 | 1269.6 | 235.399338 | 94.920686 | -0.075481 | 1269.6 | 234.74231 | 88.068263 | -0.236847 | 1269.6 | 235.277268 | 91.325697 | -0.256932 | 1269.6 | 234.050247 | 89.679584 | -1.482846 | 1269.6 | 234.258148 | 89.597187 | -1.46537
1270 | 234.615677 | 93.650181 | -0.033774 | 1270 | 235.465622 | 94.920224 | -0.07554 | 1270 | 234.81015 | 88.05882 | -0.236592 | 1270 | 235.338532 | 91.316715 | -0.257111 | 1270 | 234.090668 | 89.66929 | -1.483863 | 1270 | 234.345902 | 89.587421 | -1.466641
1270.4 | 234.683868 | 93.650084 | -0.033791 | 1270.4 | 235.533417 | 94.91976 | -0.075602 | 1270.4 | 234.877731 | 88.049355 | -0.236337 | 1270.4 | 235.402542 | 91.307723 | -0.257291 | 1270.4 | 234.146515 | 89.658944 | -1.484867 | 1270.4 | 234.410858 | 89.577626 | -1.467909
1270.8 | 234.753754 | 93.649994 | -0.03382 | 1270.8 | 235.604523 | 94.919285 | -0.075668 | 1270.8 | 234.944504 | 88.039959 | -0.236082 | 1270.8 | 235.46843 | 91.298671 | -0.257469 | 1270.8 | 234.218048 | 89.648683 | -1.485859 | 1270.8 | 234.46077 | 89.567866 | -1.469172
1271.2 | 234.825974 | 93.649915 | -0.033862 | 1271.2 | 235.673096 | 94.918809 | -0.075735 | 1271.2 | 235.010284 | 88.030499 | -0.235826 | 1271.2 | 235.53775 | 91.289679 | -0.257647 | 1271.2 | 234.29924 | 89.638421 | -1.486841 | 1271.2 | 234.501877 | 89.558046 | -1.470427
1271.6 | 234.89978 | 93.649854 | -0.033916 | 1271.6 | 235.743973 | 94.918309 | -0.075802 | 1271.6 | 235.076172 | 88.021068 | -0.23557 | 1271.6 | 235.60672 | 91.280597 | -0.257823 | 1271.6 | 234.380447 | 89.628076 | -1.487811 | 1271.6 | 234.537079 | 89.548158 | -1.471674
1272 | 234.968826 | 93.649787 | -0.033984 | 1272 | 235.81601 | 94.917821 | -0.075867 | 1272 | 235.138519 | 88.011785 | -0.235314 | 1272 | 235.679901 | 91.271515 | -0.257998 | 1272 | 234.463425 | 89.617761 | -1.48877 | 1272 | 234.583649 | 89.538331 | -1.472913
1272.4 | 235.036224 | 93.649739 | -0.034067 | 1272.4 | 235.885452 | 94.917327 | -0.07593 | 1272.4 | 235.201508 | 88.002451 | -0.235058 | 1272.4 | 235.75444 | 91.262503 | -0.258171 | 1272.4 | 234.545929 | 89.607583 | -1.489716 | 1272.4 | 234.647049 | 89.528437 | -1.474143
1272.8 | 235.100296 | 93.649673 | -0.034163 | 1272.8 | 235.951935 | 94.916832 | -0.075992 | 1272.8 | 235.266357 | 87.993164 | -0.234803 | 1272.8 | 235.82724 | 91.253501 | -0.258343 | 1272.8 | 234.632599 | 89.597374 | -1.490651 | 1272.8 | 234.726959 | 89.518524 | -1.475363
1273.2 | 235.165115 | 93.649624 | -0.034273 | 1273.2 | 236.018311 | 94.916326 | -0.076051 | 1273.2 | 235.332428 | 87.983875 | -0.234549 | 1273.2 | 235.89949 | 91.244399 | -0.258513 | 1273.2 | 234.723434 | 89.587239 | -1.491577 | 1273.2 | 234.825638 | 89.508599 | -1.476574
1273.6 | 235.224976 | 93.649527 | -0.034397 | 1273.6 | 236.084793 | 94.915825 | -0.076109 | 1273.6 | 235.400147 | 87.974587 | -0.234296 | 1273.6 | 235.973953 | 91.235308 | -0.258681 | 1273.6 | 234.818939 | 89.577102 | -1.492496 | 1273.6 | 234.932663 | 89.49865 | -1.477774
1274 | 235.2883 | 93.6494 | -0.034534 | 1274 | 236.151215 | 94.915294 | -0.076165 | 1274 | 235.473023 | 87.965362 | -0.234044 | 1274 | 236.045654 | 91.226326 | -0.258848 | 1274 | 234.914398 | 89.566946 | -1.493406 | 1274 | 235.0354 | 89.488651 | -1.478961
1274.4 | 235.353302 | 93.649243 | -0.034682 | 1274.4 | 236.216507 | 94.914774 | -0.076219 | 1274.4 | 235.549835 | 87.956154 | -0.233792 | 1274.4 | 236.114334 | 91.217264 | -0.259014 | 1274.4 | 235.00766 | 89.556968 | -1.494305 | 1274.4 | 235.133133 | 89.478732 | -1.480135
1274.8 | 235.421112 | 93.649043 | -0.03484 | 1274.8 | 236.282547 | 94.914242 | -0.07627 | 1274.8 | 235.624847 | 87.946906 | -0.233542 | 1274.8 | 236.181351 | 91.208242 | -0.259179 | 1274.8 | 235.09256 | 89.546969 | -1.495197 | 1274.8 | 235.224289 | 89.468721 | -1.481299
1275.2 | 235.4888 | 93.648856 | -0.035004 | 1275.2 | 236.346893 | 94.913679 | -0.076316 | 1275.2 | 235.699738 | 87.937669 | -0.233293 | 1275.2 | 236.247528 | 91.19915 | -0.259343 | 1275.2 | 235.171799 | 89.536938 | -1.496084 | 1275.2 | 235.305817 | 89.45871 | -1.482449
1275.6 | 235.561966 | 93.648608 | -0.035175 | 1275.6 | 236.415695 | 94.913116 | -0.076357 | 1275.6 | 235.775116 | 87.928484 | -0.233046 | 1275.6 | 236.315506 | 91.190068 | -0.259506 | 1275.6 | 235.239258 | 89.526959 | -1.496965 | 1275.6 | 235.385223 | 89.448809 | -1.483585
1276 | 235.63559 | 93.648365 | -0.03535 | 1276 | 236.48172 | 94.912528 | -0.076393 | 1276 | 235.849045 | 87.919435 | -0.232799 | 1276 | 236.384003 | 91.181037 | -0.259668 | 1276 | 235.296234 | 89.516982 | -1.497842 | 1276 | 235.474457 | 89.438921 | -1.484711
1276.4 | 235.711273 | 93.648129 | -0.035525 | 1276.4 | 236.549713 | 94.911908 | -0.076421 | 1276.4 | 235.91745 | 87.910296 | -0.232553 | 1276.4 | 236.454147 | 91.172005 | -0.259829 | 1276.4 | 235.349167 | 89.507056 | -1.498715 | 1276.4 | 235.564987 | 89.428978 | -1.485826
1276.8 | 235.785065 | 93.647894 | -0.0357 | 1276.8 | 236.617844 | 94.911277 | -0.076443 | 1276.8 | 235.982834 | 87.90122 | -0.232309 | 1276.8 | 236.526856 | 91.162923 | -0.259989 | 1276.8 | 235.403412 | 89.49711 | -1.499586 | 1276.8 | 235.65567 | 89.419047 | -1.486934
1277.2 | 235.857254 | 93.647676 | -0.035873 | 1277.2 | 236.68721 | 94.910644 | -0.076455 | 1277.2 | 236.046677 | 87.892212 | -0.232066 | 1277.2 | 236.60257 | 91.153841 | -0.260147 | 1277.2 | 235.45137 | 89.487152 | -1.500459 | 1277.2 | 235.752762 | 89.409294 | -1.488032
1277.6 | 235.929169 | 93.647457 | -0.036042 | 1277.6 | 236.752106 | 94.910007 | -0.076458 | 1277.6 | 236.111694 | 87.883141 | -0.231823 | 1277.6 | 236.675385 | 91.14476 | -0.260306 | 1277.6 | 235.501556 | 89.477185 | -1.501337 | 1277.6 | 235.85318 | 89.399492 | -1.489125
1278 | 236.001984 | 93.647246 | -0.036205 | 1278 | 236.82019 | 94.909325 | -0.076453 | 1278 | 236.177277 | 87.874121 | -0.231581 | 1278 | 236.745636 | 91.135708 | -0.260463 | 1278 | 235.557709 | 89.467186 | -1.502219 | 1278 | 235.955536 | 89.389763 | -1.490219
1278.4 | 236.07283 | 93.647022 | -0.036361 | 1278.4 | 236.8862 | 94.908655 | -0.076438 | 1278.4 | 236.243576 | 87.86509 | -0.23134 | 1278.4 | 236.814606 | 91.126626 | -0.260619 | 1278.4 | 235.619171 | 89.457334 | -1.503109 | 1278.4 | 236.059036 | 89.38006 | -1.491314
1278.8 | 236.143356 | 93.646798 | -0.036508 | 1278.8 | 236.951202 | 94.907992 | -0.076415 | 1278.8 | 236.309662 | 87.855957 | -0.231098 | 1278.8 | 236.880951 | 91.117525 | -0.260774 | 1278.8 | 235.68721 | 89.447387 | -1.50401 | 1278.8 | 236.158203 | 89.37038 | -1.492416
1279.2 | 236.214523 | 93.646532 | -0.036645 | 1279.2 | 237.016037 | 94.907329 | -0.076382 | 1279.2 | 236.377396 | 87.846926 | -0.230855 | 1279.2 | 236.94368 | 91.108403 | -0.260929 | 1279.2 | 235.759766 | 89.437346 | -1.504927 | 1279.2 | 236.252716 | 89.360787 | -1.493521
1279.6 | 236.28537 | 93.646272 | -0.036772 | 1279.6 | 237.083008 | 94.906684 | -0.076342 | 1279.6 | 236.445099 | 87.837849 | -0.230612 | 1279.6 | 237.004364 | 91.099232 | -0.261083 | 1279.6 | 235.832123 | 89.42742 | -1.50586 | 1279.6 | 236.338593 | 89.351219 | -1.494637
1280 | 236.352097 | 93.645988 | -0.036886 | 1280 | 237.151001 | 94.906071 | -0.076295 | 1280 | 236.509247 | 87.82871 | -0.230369 | 1280 | 237.063141 | 91.0902 | -0.261237 | 1280 | 235.898727 | 89.417463 | -1.506812 | 1280 | 236.409378 | 89.341619 | -1.49576
1280.4 | 236.42038 | 93.645697 | -0.03699 | 1280.4 | 237.22139 | 94.905464 | -0.076243 | 1280.4 | 236.576737 | 87.819598 | -0.230124 | 1280.4 | 237.12442 | 91.081069 | -0.26139 | 1280.4 | 235.963715 | 89.407453 | -1.507785 | 1280.4 | 236.468414 | 89.332002 | -1.496891
1280.8 | 236.489899 | 93.645437 | -0.037084 | 1280.8 | 237.296433 | 94.904895 | -0.076186 | 1280.8 | 236.647141 | 87.810556 | -0.229879 | 1280.8 | 237.185883 | 91.071858 | -0.261543 | 1280.8 | 236.024582 | 89.397475 | -1.508786 | 1280.8 | 236.518143 | 89.322378 | -1.498031
1281.2 | 236.558197 | 93.645171 | -0.037169 | 1281.2 | 237.370941 | 94.904351 | -0.076126 | 1281.2 | 236.719086 | 87.801457 | -0.229633 | 1281.2 | 237.24617 | 91.062767 | -0.261695 | 1281.2 | 236.085739 | 89.387455 | -1.50982 | 1281.2 | 236.555389 | 89.312741 | -1.49917
1281.6 | 236.62619 | 93.644971 | -0.037245 | 1281.6 | 237.446976 | 94.903812 | -0.076062 | 1281.6 | 236.791458 | 87.792363 | -0.229386 | 1281.6 | 237.311203 | 91.053625 | -0.261846 | 1281.6 | 236.14241 | 89.377477 | -1.51089 | 1281.6 | 236.585739 | 89.303019 | -1.50031
1282 | 236.693314 | 93.644789 | -0.037315 | 1282 | 237.522659 | 94.903299 | -0.075992 | 1282 | 236.865601 | 87.783349 | -0.229139 | 1282 | 237.377121 | 91.044423 | -0.261997 | 1282 | 236.205032 | 89.367499 | -1.512003 | 1282 | 236.606766 | 89.293248 | -1.501449
1282.4 | 236.760742 | 93.644608 | -0.037382 | 1282.4 | 237.596436 | 94.902793 | -0.075917 | 1282.4 | 236.941284 | 87.774273 | -0.228891 | 1282.4 | 237.445892 | 91.035263 | -0.262145 | 1282.4 | 236.269211 | 89.357573 | -1.513165 | 1282.4 | 236.631638 | 89.283434 | -1.50258
1282.8 | 236.829071 | 93.644456 | -0.037445 | 1282.8 | 237.667282 | 94.90228 | -0.075835 | 1282.8 | 237.017258 | 87.765253 | -0.228643 | 1282.8 | 237.514313 | 91.026042 | -0.262293 | 1282.8 | 236.333054 | 89.347553 | -1.514381 | 1282.8 | 236.671463 | 89.273533 | -1.503701
1283.2 | 236.897369 | 93.644293 | -0.037507 | 1283.2 | 237.738525 | 94.90176 | -0.075746 | 1283.2 | 237.089386 | 87.756228 | -0.228395 | 1283.2 | 237.5867 | 91.016851 | -0.262437 | 1283.2 | 236.393723 | 89.337617 | -1.515658 | 1283.2 | 236.726151 | 89.263725 | -1.504808
1283.6 | 236.96579 | 93.644129 | -0.037569 | 1283.6 | 237.806122 | 94.901266 | -0.075648 | 1283.6 | 237.161591 | 87.747134 | -0.228146 | 1283.6 | 237.661057 | 91.00762 | -0.26258 | 1283.6 | 236.458221 | 89.32766 | -1.516998 | 1283.6 | 236.7948 | 89.253769 | -1.505897
1284 | 237.032883 | 93.643961 | -0.03763 | 1284 | 237.873261 | 94.900784 | -0.07554 | 1284 | 237.23056 | 87.738029 | -0.227897 | 1284 | 237.738571 | 90.998449 | -0.26272 | 1284 | 236.520294 | 89.317587 | -1.518402 | 1284 | 236.888672 | 89.243709 | -1.506968
1284.4 | 237.101227 | 93.643748 | -0.037694 | 1284.4 | 237.938507 | 94.900334 | -0.075423 | 1284.4 | 237.30098 | 87.728924 | -0.227647 | 1284.4 | 237.813522 | 90.989198 | -0.262857 | 1284.4 | 236.580124 | 89.307588 | -1.519871 | 1284.4 | 236.995438 | 89.233729 | -1.508012
1284.8 | 237.167404 | 93.643506 | -0.037758 | 1284.8 | 238.004364 | 94.899896 | -0.0753 | 1284.8 | 237.368164 | 87.719813 | -0.227397 | 1284.8 | 237.890228 | 90.980037 | -0.262992 | 1284.8 | 236.633743 | 89.297547 | -1.52141 | 1284.8 | 237.10762 | 89.223693 | -1.509027
1285.2 | 237.234787 | 93.643246 | -0.037823 | 1285.2 | 238.069992 | 94.899476 | -0.075171 | 1285.2 | 237.437103 | 87.710628 | -0.227146 | 1285.2 | 237.967163 | 90.970875 | -0.263125 | 1285.2 | 236.689255 | 89.287495 | -1.523021 | 1285.2 | 237.215973 | 89.213565 | -1.510007
1285.6 | 237.302643 | 93.642926 | -0.037889 | 1285.6 | 238.134964 | 94.89907 | -0.075038 | 1285.6 | 237.507202 | 87.701443 | -0.226895 | 1285.6 | 238.044556 | 90.961654 | -0.263256 | 1285.6 | 236.750885 | 89.277401 | -1.524699 | 1285.6 | 237.319534 | 89.203462 | -1.510953
1286 | 237.37178 | 93.64261 | -0.037954 | 1286 | 238.200119 | 94.898695 | -0.074902 | 1286 | 237.579056 | 87.69228 | -0.226644 | 1286 | 238.118851 | 90.952533 | -0.263385 | 1286 | 236.81897 | 89.267287 | -1.526449 | 1286 | 237.397049 | 89.193272 | -1.51186
1286.4 | 237.439819 | 93.642235 | -0.038018 | 1286.4 | 238.263718 | 94.898319 | -0.074765 | 1286.4 | 237.647705 | 87.683078 | -0.226391 | 1286.4 | 238.191727 | 90.943412 | -0.263513 | 1286.4 | 236.891525 | 89.257161 | -1.528268 | 1286.4 | 237.455277 | 89.183096 | -1.512722
1286.8 | 237.509934 | 93.641855 | -0.03808 | 1286.8 | 238.329804 | 94.897956 | -0.074629 | 1286.8 | 237.720413 | 87.673938 | -0.226139 | 1286.8 | 238.264694 | 90.93432 | -0.263641 | 1286.8 | 236.972565 | 89.247026 | -1.530157 | 1286.8 | 237.495041 | 89.172833 | -1.51354
1287.2 | 237.579804 | 93.641479 | -0.03814 | 1287.2 | 238.395599 | 94.8976 | -0.074494 | 1287.2 | 237.792633 | 87.664788 | -0.225886 | 1287.2 | 238.336136 | 90.925218 | -0.263768 | 1287.2 | 237.062424 | 89.236953 | -1.532116 | 1287.2 | 237.525055 | 89.162619 | -1.514313
1287.6 | 237.649994 | 93.641044 | -0.038197 | 1287.6 | 238.462982 | 94.897237 | -0.074361 | 1287.6 | 237.865143 | 87.655545 | -0.225633 | 1287.6 | 238.402466 | 90.916117 | -0.263895 | 1287.6 | 237.153412 | 89.226838 | -1.53414 | 1287.6 | 237.550415 | 89.152282 | -1.51504
1288 | 237.722504 | 93.640584 | -0.03825 | 1288 | 238.53035 | 94.896855 | -0.074228 | 1288 | 237.936493 | 87.646382 | -0.225379 | 1288 | 238.46785 | 90.907015 | -0.264022 | 1288 | 237.243561 | 89.216692 | -1.536233 | 1288 | 237.583466 | 89.141995 | -1.515722
1288.4 | 237.794952 | 93.640148 | -0.038296 | 1288.4 | 238.599396 | 94.896474 | -0.074097 | 1288.4 | 238.005981 | 87.637249 | -0.225125 | 1288.4 | 238.532715 | 90.897914 | -0.264148 | 1288.4 | 237.335007 | 89.20662 | -1.538395 | 1288.4 | 237.623138 | 89.1317 | -1.516358
1288.8 | 237.86702 | 93.639669 | -0.038335 | 1288.8 | 238.669708 | 94.896074 | -0.073966 | 1288.8 | 238.073532 | 87.627972 | -0.22487 | 1288.8 | 238.598145 | 90.888842 | -0.264276 | 1288.8 | 237.42691 | 89.196526 | -1.540622 | 1288.8 | 237.676605 | 89.121302 | -1.516951
1289.2 | 237.937378 | 93.639198 | -0.038366 | 1289.2 | 238.740997 | 94.89566 | -0.073836 | 1289.2 | 238.141068 | 87.618798 | -0.224613 | 1289.2 | 238.65889 | 90.879711 | -0.264403 | 1289.2 | 237.517044 | 89.186411 | -1.542915 | 1289.2 | 237.739227 | 89.111009 | -1.5175
1289.6 | 238.008102 | 93.63869 | -0.038387 | 1289.6 | 238.811249 | 94.895259 | -0.073708 | 1289.6 | 238.204758 | 87.609642 | -0.224355 | 1289.6 | 238.721237 | 90.870579 | -0.264531 | 1289.6 | 237.603348 | 89.176296 | -1.54527 | 1289.6 | 237.801666 | 89.100721 | -1.518013
1290 | 238.075928 | 93.6382 | -0.038398 | 1290 | 238.880707 | 94.894828 | -0.073584 | 1290 | 238.26741 | 87.600434 | -0.224096 | 1290 | 238.783783 | 90.861518 | -0.26466 | 1290 | 237.683136 | 89.166161 | -1.547685 | 1290 | 237.862152 | 89.09044 | -1.518494
1290.4 | 238.14566 | 93.637721 | -0.0384 | 1290.4 | 238.952545 | 94.894397 | -0.073465 | 1290.4 | 238.333542 | 87.591289 | -0.223835 | 1290.4 | 238.848358 | 90.852426 | -0.264791 | 1290.4 | 237.763382 | 89.155951 | -1.550158 | 1290.4 | 237.928589 | 89.080103 | -1.518942
1290.8 | 238.214508 | 93.637262 | -0.038392 | 1290.8 | 239.022614 | 94.893958 | -0.073353 | 1290.8 | 238.401077 | 87.582132 | -0.223573 | 1290.8 | 238.911255 | 90.843324 | -0.264924 | 1290.8 | 237.852615 | 89.145837 | -1.552684 | 1290.8 | 237.997894 | 89.069785 | -1.519364
1291.2 | 238.282394 | 93.636808 | -0.038376 | 1291.2 | 239.092163 | 94.893514 | -0.073249 | 1291.2 | 238.466263 | 87.573072 | -0.223309 | 1291.2 | 238.97583 | 90.834233 | -0.26506 | 1291.2 | 237.952423 | 89.135586 | -1.555264 | 1291.2 | 238.076859 | 89.059466 | -1.519761
1291.6 | 238.351593 | 93.636378 | -0.038353 | 1291.6 | 239.159378 | 94.893045 | -0.073154 | 1291.6 | 238.535599 | 87.564013 | -0.223045 | 1291.6 | 239.042892 | 90.825111 | -0.265198 | 1291.6 | 238.062698 | 89.125366 | -1.55789 | 1291.6 | 238.163818 | 89.049136 | -1.520138
1292 | 238.422119 | 93.635967 | -0.038324 | 1292 | 239.230866 | 94.892576 | -0.073067 | 1292 | 238.608185 | 87.555028 | -0.22278 | 1292 | 239.11409 | 90.81593 | -0.265339 | 1292 | 238.178711 | 89.115251 | -1.560563 | 1292 | 238.260941 | 89.038848 | -1.520503
1292.4 | 238.489578 | 93.635573 | -0.038289 | 1292.4 | 239.299637 | 94.892075 | -0.072988 | 1292.4 | 238.681671 | 87.545991 | -0.222514 | 1292.4 | 239.18367 | 90.806828 | -0.265482 | 1292.4 | 238.287384 | 89.105147 | -1.563287 | 1292.4 | 238.361084 | 89.028487 | -1.520855
1292.8 | 238.55864 | 93.635222 | -0.038249 | 1292.8 | 239.368851 | 94.891563 | -0.072916 | 1292.8 | 238.754349 | 87.536988 | -0.222247 | 1292.8 | 239.255905 | 90.797608 | -0.265628 | 1292.8 | 238.385284 | 89.095001 | -1.566059 | 1292.8 | 238.459763 | 89.018033 | -1.521203
1293.2 | 238.625732 | 93.634908 | -0.038202 | 1293.2 | 239.43782 | 94.891061 | -0.072848 | 1293.2 | 238.826904 | 87.528123 | -0.221978 | 1293.2 | 239.327927 | 90.788367 | -0.265776 | 1293.2 | 238.464554 | 89.084876 | -1.568883 | 1293.2 | 238.554596 | 89.007653 | -1.521549
1293.6 | 238.691406 | 93.634666 | -0.038152 | 1293.6 | 239.508102 | 94.890537 | -0.072783 | 1293.6 | 238.89856 | 87.51923 | -0.221708 | 1293.6 | 239.402267 | 90.779175 | -0.265926 | 1293.6 | 238.515305 | 89.074908 | -1.571756 | 1293.6 | 238.643646 | 88.997194 | -1.521894
1294 | 238.75412 | 93.634478 | -0.038099 | 1294 | 239.57634 | 94.890029 | -0.072722 | 1294 | 238.969437 | 87.510411 | -0.221437 | 1294 | 239.473312 | 90.769974 | -0.266077 | 1294 | 238.54776 | 89.064877 | -1.574682 | 1294 | 238.722931 | 88.986716 | -1.522243
1294.4 | 238.820099 | 93.634345 | -0.038047 | 1294.4 | 239.643722 | 94.889498 | -0.072662 | 1294.4 | 239.034668 | 87.501591 | -0.221166 | 1294.4 | 239.546509 | 90.760674 | -0.266229 | 1294.4 | 238.563965 | 89.054899 | -1.577663 | 1294.4 | 238.790817 | 88.976207 | -1.522594
1294.8 | 238.885834 | 93.63426 | -0.037997 | 1294.8 | 239.706909 | 94.888972 | -0.072605 | 1294.8 | 239.100418 | 87.492806 | -0.220893 | 1294.8 | 239.620361 | 90.751374 | -0.266382 | 1294.8 | 238.566849 | 89.044858 | -1.580702 | 1294.8 | 238.852341 | 88.96571 | -1.522947
1295.2 | 238.950958 | 93.6342 | -0.037953 | 1295.2 | 239.772461 | 94.888452 | -0.072547 | 1295.2 | 239.163406 | 87.484078 | -0.220618 | 1295.2 | 239.693283 | 90.742173 | -0.266536 | 1295.2 | 238.567505 | 89.034754 | -1.583801 | 1295.2 | 238.908768 | 88.955164 | -1.523305
1295.6 | 239.017044 | 93.634206 | -0.037916 | 1295.6 | 239.83786 | 94.887914 | -0.072491 | 1295.6 | 239.226761 | 87.475424 | -0.220343 | 1295.6 | 239.76265 | 90.732872 | -0.266691 | 1295.6 | 238.579315 | 89.02467 | -1.586955 | 1295.6 | 238.96582 | 88.944754 | -1.523662
1296 | 239.086548 | 93.634212 | -0.037889 | 1296 | 239.905563 | 94.887365 | -0.072435 | 1296 | 239.28833 | 87.466753 | -0.220066 | 1296 | 239.832886 | 90.723602 | -0.266846 | 1296 | 238.602615 | 89.014535 | -1.590166 | 1296 | 239.02771 | 88.934276 | -1.524024
1296.4 | 239.156891 | 93.634206 | -0.037875 | 1296.4 | 239.97287 | 94.886783 | -0.072379 | 1296.4 | 239.354538 | 87.458049 | -0.21979 | 1296.4 | 239.900177 | 90.714271 | -0.267001 | 1296.4 | 238.651047 | 89.004305 | -1.593431 | 1296.4 | 239.098633 | 88.923816 | -1.524386
1296.8 | 239.227737 | 93.634194 | -0.037874 | 1296.8 | 240.045654 | 94.886181 | -0.07232 | 1296.8 | 239.423096 | 87.449406 | -0.219513 | 1296.8 | 239.965241 | 90.704881 | -0.267157 | 1296.8 | 238.71492 | 88.99399 | -1.59675 | 1296.8 | 239.170746 | 88.913479 | -1.524748
1297.2 | 239.298706 | 93.634152 | -0.037887 | 1297.2 | 240.119782 | 94.885593 | -0.072258 | 1297.2 | 239.495163 | 87.440821 | -0.219236 | 1297.2 | 240.029953 | 90.6956 | -0.267312 | 1297.2 | 238.783081 | 88.983623 | -1.600117 | 1297.2 | 239.237671 | 88.903167 | -1.525114
1297.6 | 239.369797 | 93.634091 | -0.037913 | 1297.6 | 240.192657 | 94.885011 | -0.07219 | 1297.6 | 239.567657 | 87.432127 | -0.218958 | 1297.6 | 240.092773 | 90.68629 | -0.267466 | 1297.6 | 238.854538 | 88.973247 | -1.603528 | 1297.6 | 239.301269 | 88.892768 | -1.52548
1298 | 239.440231 | 93.633987 | -0.037948 | 1298 | 240.263748 | 94.88443 | -0.072115 | 1298 | 239.640503 | 87.42345 | -0.218681 | 1298 | 240.155487 | 90.67692 | -0.26762 | 1298 | 238.93013 | 88.962816 | -1.60698 | 1298 | 239.360626 | 88.882377 | -1.525848
1298.4 | 239.507202 | 93.633824 | -0.037993 | 1298.4 | 240.337036 | 94.883848 | -0.072034 | 1298.4 | 239.71196 | 87.414774 | -0.218403 | 1298.4 | 240.220093 | 90.66753 | -0.267773 | 1298.4 | 239.004684 | 88.952376 | -1.610472 | 1298.4 | 239.41536 | 88.872132 | -1.526213
1298.8 | 239.571991 | 93.633624 | -0.038042 | 1298.8 | 240.407272 | 94.883291 | -0.071946 | 1298.8 | 239.780884 | 87.405995 | -0.218124 | 1298.8 | 240.287521 | 90.65815 | -0.267925 | 1298.8 | 239.077728 | 88.941915 | -1.614003 | 1298.8 | 239.465256 | 88.86182 | -1.526577
1299.2 | 239.638504 | 93.633395 | -0.038093 | 1299.2 | 240.475052 | 94.882753 | -0.07185 | 1299.2 | 239.8479 | 87.39725 | -0.217845 | 1299.2 | 240.354279 | 90.648829 | -0.268075 | 1299.2 | 239.149536 | 88.931412 | -1.617571 | 1299.2 | 239.507721 | 88.851545 | -1.526938
1299.6 | 239.704987 | 93.633141 | -0.038143 | 1299.6 | 240.541626 | 94.882246 | -0.071747 | 1299.6 | 239.914886 | 87.388493 | -0.217563 | 1299.6 | 240.425415 | 90.639469 | -0.268224 | 1299.6 | 239.220001 | 88.921035 | -1.621175 | 1299.6 | 239.548187 | 88.841232 | -1.527296
1300 | 239.77214 | 93.632862 | -0.03819 | 1300 | 240.606476 | 94.881752 | -0.07164 | 1300 | 239.984833 | 87.379657 | -0.21728 | 1300 | 240.495895 | 90.630139 | -0.268372 | 1300 | 239.290726 | 88.910531 | -1.624814 | 1300 | 239.591965 | 88.83092 | -1.52765
1300.4 | 239.839142 | 93.632553 | -0.038232 | 1300.4 | 240.672318 | 94.881277 | -0.071529 | 1300.4 | 240.055054 | 87.37094 | -0.216995 | 1300.4 | 240.565064 | 90.620808 | -0.26852 | 1300.4 | 239.364014 | 88.899922 | -1.628489 | 1300.4 | 239.638641 | 88.820657 | -1.527992
1300.8 | 239.914139 | 93.632239 | -0.038269 | 1300.8 | 240.737717 | 94.880832 | -0.071415 | 1300.8 | 240.129639 | 87.362201 | -0.216707 | 1300.8 | 240.63382 | 90.611448 | -0.268667 | 1300.8 | 239.438232 | 88.88942 | -1.632195 | 1300.8 | 239.694 | 88.810413 | -1.528324
1301.2 | 239.990112 | 93.631888 | -0.038299 | 1301.2 | 240.802734 | 94.880369 | -0.0713 | 1301.2 | 240.2043 | 87.353432 | -0.216418 | 1301.2 | 240.703766 | 90.602237 | -0.268814 | 1301.2 | 239.517944 | 88.878864 | -1.635931 | 1301.2 | 239.759811 | 88.800119 | -1.528641
1301.6 | 240.068939 | 93.631525 | -0.038322 | 1301.6 | 240.868851 | 94.879919 | -0.071186 | 1301.6 | 240.281052 | 87.344734 | -0.216127 | 1301.6 | 240.770294 | 90.592937 | -0.268961 | 1301.6 | 239.600739 | 88.868245 | -1.639693 | 1301.6 | 239.835571 | 88.789807 | -1.528937
1302 | 240.148102 | 93.63112 | -0.038336 | 1302 | 240.940353 | 94.879468 | -0.071073 | 1302 | 240.357575 | 87.336068 | -0.215834 | 1302 | 240.8396 | 90.583567 | -0.269109 | 1302 | 239.68367 | 88.857668 | -1.643482 | 1302 | 239.92337 | 88.779494 | -1.529212
1302.4 | 240.225952 | 93.63069 | -0.038341 | 1302.4 | 241.01059 | 94.878999 | -0.070962 | 1302.4 | 240.433762 | 87.327375 | -0.215539 | 1302.4 | 240.908691 | 90.574286 | -0.269257 | 1302.4 | 239.756103 | 88.84707 | -1.647297 | 1302.4 | 240.018753 | 88.769194 | -1.52946
1302.8 | 240.301437 | 93.63023 | -0.038332 | 1302.8 | 241.079559 | 94.878505 | -0.070853 | 1302.8 | 240.507477 | 87.318647 | -0.215243 | 1302.8 | 240.979324 | 90.564936 | -0.269405 | 1302.8 | 239.822433 | 88.836515 | -1.651131 | 1302.8 | 240.116089 | 88.758815 | -1.529679
1303.2 | 240.37558 | 93.629758 | -0.038309 | 1303.2 | 241.150955 | 94.878004 | -0.070746 | 1303.2 | 240.581787 | 87.310022 | -0.214944 | 1303.2 | 241.052002 | 90.555536 | -0.269552 | 1303.2 | 239.889252 | 88.826011 | -1.654984 | 1303.2 | 240.22229 | 88.74841 | -1.529868
1303.6 | 240.444824 | 93.629292 | -0.03827 | 1303.6 | 241.223602 | 94.877491 | -0.070641 | 1303.6 | 240.653534 | 87.301368 | -0.214644 | 1303.6 | 241.127411 | 90.546155 | -0.269701 | 1303.6 | 239.95076 | 88.81556 | -1.658857 | 1303.6 | 240.33223 | 88.737963 | -1.530025
1304 | 240.511597 | 93.628851 | -0.038215 | 1304 | 241.292725 | 94.877022 | -0.070538 | 1304 | 240.724442 | 87.292789 | -0.214341 | 1304 | 241.201248 | 90.536726 | -0.269849 | 1304 | 240.008865 | 88.805046 | -1.662749 | 1304 | 240.441284 | 88.727412 | -1.530149
1304.4 | 240.576874 | 93.628427 | -0.038146 | 1304.4 | 241.360748 | 94.876553 | -0.070439 | 1304.4 | 240.792328 | 87.284227 | -0.214038 | 1304.4 | 241.272675 | 90.527326 | -0.269998 | 1304.4 | 240.068024 | 88.794627 | -1.666661 | 1304.4 | 240.550049 | 88.71697 | -1.530239
1304.8 | 240.639847 | 93.628063 | -0.038064 | 1304.8 | 241.427338 | 94.876103 | -0.070344 | 1304.8 | 240.858887 | 87.275664 | -0.213732 | 1304.8 | 241.341965 | 90.517916 | -0.270146 | 1304.8 | 240.130081 | 88.784219 | -1.67059 | 1304.8 | 240.653046 | 88.706412 | -1.530293
1305.2 | 240.699539 | 93.627743 | -0.037973 | 1305.2 | 241.49353 | 94.875646 | -0.070254 | 1305.2 | 240.92273 | 87.267153 | -0.213425 | 1305.2 | 241.406738 | 90.508555 | -0.270295 | 1305.2 | 240.196213 | 88.773705 | -1.674535 | 1305.2 | 240.74234 | 88.69575 | -1.530314
1305.6 | 240.759811 | 93.627471 | -0.037874 | 1305.6 | 241.558182 | 94.875188 | -0.07017 | 1305.6 | 240.985809 | 87.258711 | -0.213117 | 1305.6 | 241.470261 | 90.499096 | -0.270445 | 1305.6 | 240.268921 | 88.763274 | -1.678494 | 1305.6 | 240.825562 | 88.685241 | -1.530299
1306 | 240.823776 | 93.627271 | -0.037772 | 1306 | 241.620239 | 94.874719 | -0.070092 | 1306 | 241.049637 | 87.250343 | -0.212809 | 1306 | 241.533203 | 90.489706 | -0.270595 | 1306 | 240.346222 | 88.752782 | -1.682469 | 1306 | 240.896896 | 88.674696 | -1.530247
1306.4 | 240.887054 | 93.627095 | -0.037671 | 1306.4 | 241.68306 | 94.874269 | -0.07002 | 1306.4 | 241.113129 | 87.241907 | -0.212499 | 1306.4 | 241.595047 | 90.480316 | -0.270746 | 1306.4 | 240.423798 | 88.742215 | -1.68646 | 1306.4 | 240.958649 | 88.664131 | -1.53016
1306.8 | 240.95163 | 93.626956 | -0.037571 | 1306.8 | 241.747604 | 94.873806 | -0.069954 | 1306.8 | 241.179886 | 87.23355 | -0.212189 | 1306.8 | 241.657806 | 90.470837 | -0.270897 | 1306.8 | 240.500763 | 88.731534 | -1.690456 | 1306.8 | 241.010956 | 88.653622 | -1.530039
1307.2 | 241.022263 | 93.626871 | -0.037476 | 1307.2 | 241.812546 | 94.873331 | -0.069895 | 1307.2 | 241.251007 | 87.225234 | -0.211879 | 1307.2 | 241.722336 | 90.461416 | -0.271048 | 1307.2 | 240.571045 | 88.7208 | -1.694456 | 1307.2 | 241.055862 | 88.643089 | -1.52989
1307.6 | 241.095779 | 93.626793 | -0.037387 | 1307.6 | 241.874756 | 94.872837 | -0.069842 | 1307.6 | 241.324554 | 87.216935 | -0.211567 | 1307.6 | 241.787033 | 90.451977 | -0.2712 | 1307.6 | 240.636139 | 88.709971 | -1.698453 | 1307.6 | 241.092987 | 88.632629 | -1.529707
1308 | 241.169601 | 93.62672 | -0.037306 | 1308 | 241.940674 | 94.872354 | -0.069794 | 1308 | 241.399017 | 87.208664 | -0.211256 | 1308 | 241.854095 | 90.442527 | -0.271351 | 1308 | 240.691803 | 88.699047 | -1.702443 | 1308 | 241.128586 | 88.622144 | -1.529496
1308.4 | 241.245529 | 93.626666 | -0.037232 | 1308.4 | 242.009369 | 94.871854 | -0.069752 | 1308.4 | 241.472809 | 87.200365 | -0.210945 | 1308.4 | 241.926559 | 90.433018 | -0.271503 | 1308.4 | 240.742798 | 88.688071 | -1.706422 | 1308.4 | 241.15889 | 88.611802 | -1.529258
1308.8 | 241.320755 | 93.626587 | -0.037167 | 1308.8 | 242.076981 | 94.871379 | -0.069715 | 1308.8 | 241.543991 | 87.191997 | -0.210633 | 1308.8 | 242.001129 | 90.423508 | -0.271654 | 1308.8 | 240.794403 | 88.676916 | -1.710379 | 1308.8 | 241.192505 | 88.601391 | -1.528997
1309.2 | 241.395462 | 93.62652 | -0.037112 | 1309.2 | 242.146072 | 94.870903 | -0.069682 | 1309.2 | 241.612183 | 87.183703 | -0.210321 | 1309.2 | 242.078705 | 90.413979 | -0.271804 | 1309.2 | 240.849335 | 88.665583 | -1.714308 | 1309.2 | 241.237518 | 88.591103 | -1.528719
1309.6 | 241.469437 | 93.626424 | -0.037067 | 1309.6 | 242.218109 | 94.870441 | -0.069653 | 1309.6 | 241.675949 | 87.175381 | -0.210008 | 1309.6 | 242.155487 | 90.40445 | -0.271954 | 1309.6 | 240.910797 | 88.65424 | -1.718204 | 1309.6 | 241.295013 | 88.580896 | -1.528424
1310 | 241.540695 | 93.626309 | -0.037033 | 1310 | 242.289261 | 94.869996 | -0.069627 | 1310 | 241.735718 | 87.166933 | -0.209695 | 1310 | 242.235886 | 90.39497 | -0.272104 | 1310 | 240.9832 | 88.642676 | -1.722057 | 1310 | 241.371872 | 88.57067 | -1.528118
1310.4 | 241.610428 | 93.626188 | -0.037008 | 1310.4 | 242.358032 | 94.869558 | -0.069604 | 1310.4 | 241.797638 | 87.158571 | -0.20938 | 1310.4 | 242.313202 | 90.385411 | -0.272252 | 1310.4 | 241.061371 | 88.630954 | -1.725861 | 1310.4 | 241.464935 | 88.560616 | -1.527805
1310.8 | 241.682007 | 93.626091 | -0.036994 | 1310.8 | 242.424347 | 94.869183 | -0.069584 | 1310.8 | 241.861893 | 87.150266 | -0.209065 | 1310.8 | 242.388962 | 90.375882 | -0.272399 | 1310.8 | 241.138794 | 88.619043 | -1.729607 | 1310.8 | 241.568695 | 88.550635 | -1.52749
1311.2 | 241.751007 | 93.625957 | -0.03699 | 1311.2 | 242.488861 | 94.868845 | -0.069566 | 1311.2 | 241.927933 | 87.141869 | -0.208749 | 1311.2 | 242.461945 | 90.366463 | -0.272546 | 1311.2 | 241.210297 | 88.606975 | -1.733286 | 1311.2 | 241.67456 | 88.540741 | -1.52718
1311.6 | 241.816193 | 93.625825 | -0.036996 | 1311.6 | 242.556061 | 94.868526 | -0.069552 | 1311.6 | 241.994049 | 87.133519 | -0.208432 | 1311.6 | 242.533005 | 90.357003 | -0.272692 | 1311.6 | 241.266922 | 88.594697 | -1.736891 | 1311.6 | 241.772095 | 88.530884 | -1.526877
1312 | 241.88504 | 93.625655 | -0.037009 | 1312 | 242.624115 | 94.868226 | -0.069542 | 1312 | 242.065384 | 87.125117 | -0.208114 | 1312 | 242.600922 | 90.347573 | -0.272838 | 1312 | 241.308029 | 88.582355 | -1.74041 | 1312 | 241.843231 | 88.521113 | -1.526586
1312.4 | 241.953857 | 93.62545 | -0.03703 | 1312.4 | 242.693329 | 94.867925 | -0.069539 | 1312.4 | 242.136642 | 87.116783 | -0.207794 | 1312.4 | 242.668503 | 90.338133 | -0.272984 | 1312.4 | 241.338776 | 88.569793 | -1.743838 | 1312.4 | 241.8909 | 88.511433 | -1.526312
1312.8 | 242.021072 | 93.625195 | -0.037055 | 1312.8 | 242.764557 | 94.867637 | -0.069541 | 1312.8 | 242.210327 | 87.108398 | -0.207473 | 1312.8 | 242.734253 | 90.328713 | -0.273129 | 1312.8 | 241.364655 | 88.557084 | -1.747163 | 1312.8 | 241.924225 | 88.501846 | -1.526059
1313.2 | 242.088654 | 93.624905 | -0.037084 | 1313.2 | 242.839111 | 94.867355 | -0.06955 | 1313.2 | 242.285324 | 87.10003 | -0.207151 | 1313.2 | 242.803619 | 90.319253 | -0.273274 | 1313.2 | 241.393707 | 88.544375 | -1.750381 | 1313.2 | 241.947998 | 88.492382 | -1.525835
1313.6 | 242.157181 | 93.624584 | -0.037113 | 1313.6 | 242.915894 | 94.867056 | -0.069568 | 1313.6 | 242.361771 | 87.091594 | -0.206828 | 1313.6 | 242.873489 | 90.309874 | -0.273419 | 1313.6 | 241.440826 | 88.531582 | -1.753489 | 1313.6 | 241.977173 | 88.482973 | -1.525642
1314 | 242.225372 | 93.624245 | -0.037143 | 1314 | 242.991653 | 94.866756 | -0.069592 | 1314 | 242.436203 | 87.083163 | -0.206503 | 1314 | 242.945221 | 90.300414 | -0.273565 | 1314 | 241.504394 | 88.518579 | -1.756479 | 1314 | 242.024368 | 88.473558 | -1.525489
1314.4 | 242.296753 | 93.623906 | -0.037172 | 1314.4 | 243.068436 | 94.866436 | -0.069623 | 1314.4 | 242.510788 | 87.07487 | -0.206177 | 1314.4 | 243.015472 | 90.290944 | -0.273709 | 1314.4 | 241.589447 | 88.505513 | -1.75935 | 1314.4 | 242.089279 | 88.464322 | -1.525379
1314.8 | 242.365814 | 93.623562 | -0.037201 | 1314.8 | 243.144623 | 94.866123 | -0.06966 | 1314.8 | 242.579559 | 87.066524 | -0.20585 | 1314.8 | 243.08902 | 90.281564 | -0.273854 | 1314.8 | 241.686478 | 88.492552 | -1.762093 | 1314.8 | 242.174881 | 88.455091 | -1.525317
1315.2 | 242.435959 | 93.623216 | -0.037234 | 1315.2 | 243.219482 | 94.865779 | -0.069702 | 1315.2 | 242.647751 | 87.058225 | -0.205522 | 1315.2 | 243.161835 | 90.272154 | -0.274 | 1315.2 | 241.788986 | 88.479422 | -1.76471 | 1315.2 | 242.272186 | 88.445885 | -1.525308
1315.6 | 242.503876 | 93.62289 | -0.03727 | 1315.6 | 243.290329 | 94.865423 | -0.069749 | 1315.6 | 242.713699 | 87.049909 | -0.205195 | 1315.6 | 243.232712 | 90.262655 | -0.274145 | 1315.6 | 241.88501 | 88.466336 | -1.767198 | 1315.6 | 242.361481 | 88.43674 | -1.525352
1316 | 242.574661 | 93.622551 | -0.037311 | 1316 | 243.359253 | 94.865072 | -0.069798 | 1316 | 242.779541 | 87.04161 | -0.204869 | 1316 | 243.300827 | 90.253145 | -0.274291 | 1316 | 241.974899 | 88.453164 | -1.769558 | 1316 | 242.43721 | 88.427577 | -1.525452
1316.4 | 242.641602 | 93.622194 | -0.037358 | 1316.4 | 243.426437 | 94.86469 | -0.069851 | 1316.4 | 242.841522 | 87.033344 | -0.204543 | 1316.4 | 243.370636 | 90.243736 | -0.274435 | 1316.4 | 242.048172 | 88.440004 | -1.771791 | 1316.4 | 242.50354 | 88.418384 | -1.525611
1316.8 | 242.714447 | 93.621825 | -0.037412 | 1316.8 | 243.493408 | 94.864303 | -0.069905 | 1316.8 | 242.908371 | 87.025091 | -0.204217 | 1316.8 | 243.437592 | 90.234226 | -0.274579 | 1316.8 | 242.114059 | 88.426937 | -1.773894 | 1316.8 | 242.553436 | 88.409276 | -1.525826
1317.2 | 242.79007 | 93.621468 | -0.037469 | 1317.2 | 243.556 | 94.863896 | -0.069962 | 1317.2 | 242.975739 | 87.016832 | -0.203892 | 1317.2 | 243.503342 | 90.224726 | -0.274723 | 1317.2 | 242.178986 | 88.413861 | -1.775875 | 1317.2 | 242.593338 | 88.400045 | -1.526103
1317.6 | 242.868485 | 93.621093 | -0.03753 | 1317.6 | 243.619507 | 94.863471 | -0.07002 | 1317.6 | 243.044144 | 87.00855 | -0.203567 | 1317.6 | 243.567871 | 90.215168 | -0.274865 | 1317.6 | 242.246048 | 88.400784 | -1.777732 | 1317.6 | 242.63501 | 88.390766 | -1.526438
1318 | 242.945267 | 93.620766 | -0.037594 | 1318 | 243.67981 | 94.863039 | -0.07008 | 1318 | 243.115082 | 87.000331 | -0.203243 | 1318 | 243.633591 | 90.205569 | -0.275007 | 1318 | 242.316742 | 88.38775 | -1.779468 | 1318 | 242.680328 | 88.381523 | -1.526831
1318.4 | 243.025147 | 93.620451 | -0.037662 | 1318.4 | 243.743683 | 94.862582 | -0.070143 | 1318.4 | 243.189545 | 86.992214 | -0.202919 | 1318.4 | 243.70108 | 90.196059 | -0.275147 | 1318.4 | 242.38916 | 88.374768 | -1.781088 | 1318.4 | 242.737213 | 88.3722 | -1.527287
1318.8 | 243.101608 | 93.620161 | -0.037735 | 1318.8 | 243.805862 | 94.862082 | -0.070207 | 1318.8 | 243.262528 | 86.984023 | -0.202596 | 1318.8 | 243.77153 | 90.18648 | -0.275286 | 1318.8 | 242.457474 | 88.361901 | -1.78259 | 1318.8 | 242.795944 | 88.362681 | -1.527802
1319.2 | 243.175781 | 93.619876 | -0.037813 | 1319.2 | 243.872223 | 94.861568 | -0.070273 | 1319.2 | 243.335617 | 86.975878 | -0.202274 | 1319.2 | 243.842728 | 90.176831 | -0.275424 | 1319.2 | 242.524735 | 88.349024 | -1.783981 | 1319.2 | 242.856735 | 88.353056 | -1.528375
1319.6 | 243.245316 | 93.619622 | -0.037897 | 1319.6 | 243.940506 | 94.861012 | -0.070339 | 1319.6 | 243.407806 | 86.967779 | -0.201953 | 1319.6 | 243.915863 | 90.167153 | -0.27556 | 1319.6 | 242.585571 | 88.336199 | -1.785263 | 1319.6 | 242.924286 | 88.343445 | -1.528998
1320 | 243.310135 | 93.619398 | -0.037986 | 1320 | 244.013031 | 94.860424 | -0.070404 | 1320 | 243.479248 | 86.959669 | -0.201632 | 1320 | 243.990875 | 90.157435 | -0.275695 | 1320 | 242.637604 | 88.323438 | -1.786439 | 1320 | 242.992462 | 88.333606 | -1.529669
1320.4 | 243.37236 | 93.619187 | -0.038081 | 1320.4 | 244.084763 | 94.859804 | -0.070467 | 1320.4 | 243.550827 | 86.951598 | -0.201312 | 1320.4 | 244.063324 | 90.147726 | -0.275827 | 1320.4 | 242.685959 | 88.310635 | -1.787513 | 1320.4 | 243.05542 | 88.323669 | -1.530381
1320.8 | 243.434738 | 93.618975 | -0.038182 | 1320.8 | 244.160721 | 94.859153 | -0.070527 | 1320.8 | 243.620071 | 86.94355 | -0.200992 | 1320.8 | 244.129929 | 90.137948 | -0.275955 | 1320.8 | 242.734909 | 88.298041 | -1.788487 | 1320.8 | 243.115814 | 88.313516 | -1.531129
1321.2 | 243.496948 | 93.618763 | -0.038286 | 1321.2 | 244.236008 | 94.858509 | -0.070581 | 1321.2 | 243.686325 | 86.935445 | -0.200673 | 1321.2 | 244.196808 | 90.12816 | -0.27608 | 1321.2 | 242.781006 | 88.285374 | -1.789363 | 1321.2 | 243.168503 | 88.303179 | -1.531906
1321.6 | 243.561554 | 93.618576 | -0.038392 | 1321.6 | 244.310761 | 94.857859 | -0.070631 | 1321.6 | 243.751129 | 86.927489 | -0.200352 | 1321.6 | 244.26355 | 90.118343 | -0.276202 | 1321.6 | 242.829834 | 88.272623 | -1.790146 | 1321.6 | 243.219162 | 88.29272 | -1.532698
1322 | 243.63118 | 93.6184 | -0.0385 | 1322 | 244.383499 | 94.857208 | -0.070676 | 1322 | 243.81723 | 86.919521 | -0.200032 | 1322 | 244.328293 | 90.108465 | -0.27632 | 1322 | 242.880859 | 88.260093 | -1.790833 | 1322 | 243.271194 | 88.282064 | -1.533501
1322.4 | 243.70224 | 93.618225 | -0.03861 | 1322.4 | 244.455109 | 94.856576 | -0.070717 | 1322.4 | 243.883026 | 86.911542 | -0.199711 | 1322.4 | 244.392975 | 90.098717 | -0.276433 | 1322.4 | 242.933502 | 88.24753 | -1.791425 | 1322.4 | 243.32016 | 88.271223 | -1.534301
1322.8 | 243.77124 | 93.618073 | -0.038721 | 1322.8 | 244.523529 | 94.855957 | -0.070756 | 1322.8 | 243.947433 | 86.903631 | -0.199389 | 1322.8 | 244.458694 | 90.0889 | -0.276543 | 1322.8 | 242.985809 | 88.234937 | -1.791924 | 1322.8 | 243.36911 | 88.260198 | -1.53509
1323.2 | 243.842117 | 93.617934 | -0.038834 | 1323.2 | 244.590057 | 94.855356 | -0.070792 | 1323.2 | 244.017044 | 86.895789 | -0.199068 | 1323.2 | 244.527008 | 90.079002 | -0.276649 | 1323.2 | 243.036331 | 88.222417 | -1.792329 | 1323.2 | 243.426422 | 88.249075 | -1.535861
1323.6 | 243.912964 | 93.617789 | -0.038951 | 1323.6 | 244.651901 | 94.854799 | -0.070827 | 1323.6 | 244.090164 | 86.887959 | -0.198746 | 1323.6 | 244.596222 | 90.069254 | -0.276752 | 1323.6 | 243.083939 | 88.210002 | -1.792642 | 1323.6 | 243.483307 | 88.237914 | -1.536601
1324 | 243.980026 | 93.617655 | -0.039069 | 1324 | 244.711716 | 94.854236 | -0.070862 | 1324 | 244.163818 | 86.880128 | -0.198424 | 1324 | 244.663742 | 90.059426 | -0.276852 | 1324 | 243.13501 | 88.197535 | -1.792863 | 1324 | 243.547318 | 88.226637 | -1.537306
1324.4 | 244.047409 | 93.617516 | -0.039188 | 1324.4 | 244.771164 | 94.853704 | -0.070898 | 1324.4 | 244.23819 | 86.872394 | -0.198101 | 1324.4 | 244.732788 | 90.049629 | -0.276947 | 1324.4 | 243.18779 | 88.185025 | -1.792991 | 1324.4 | 243.616989 | 88.215336 | -1.537972
1324.8 | 244.113678 | 93.617389 | -0.039309 | 1324.8 | 244.830765 | 94.853191 | -0.070936 | 1324.8 | 244.311722 | 86.864666 | -0.197779 | 1324.8 | 244.802658 | 90.0399 | -0.27704 | 1324.8 | 243.243942 | 88.172652 | -1.793022 | 1324.8 | 243.690033 | 88.204009 | -1.538592
1325.2 | 244.17981 | 93.617244 | -0.039429 | 1325.2 | 244.888504 | 94.852678 | -0.070976 | 1325.2 | 244.383636 | 86.856985 | -0.197458 | 1325.2 | 244.869553 | 90.030152 | -0.277131 | 1325.2 | 243.302521 | 88.160186 | -1.792958 | 1325.2 | 243.763351 | 88.192646 | -1.539165
1325.6 | 244.247437 | 93.617081 | -0.039548 | 1325.6 | 244.950851 | 94.852171 | -0.07102 | 1325.6 | 244.452423 | 86.849314 | -0.197137 | 1325.6 | 244.933029 | 90.020444 | -0.277218 | 1325.6 | 243.369476 | 88.147844 | -1.792801 | 1325.6 | 243.835739 | 88.181437 | -1.539688
1326 | 244.317581 | 93.616863 | -0.039664 | 1326 | 245.016403 | 94.851702 | -0.071067 | 1326 | 244.516632 | 86.841569 | -0.196816 | 1326 | 245.000214 | 90.010775 | -0.277303 | 1326 | 243.4366 | 88.135524 | -1.79255 | 1326 | 243.899628 | 88.170178 | -1.54016
1326.4 | 244.389862 | 93.616602 | -0.039774 | 1326.4 | 245.084061 | 94.85122 | -0.07112 | 1326.4 | 244.581619 | 86.833859 | -0.196495 | 1326.4 | 245.067841 | 90.001146 | -0.277387 | 1326.4 | 243.510376 | 88.12315 | -1.792205 | 1326.4 | 243.959259 | 88.158871 | -1.540581
1326.8 | 244.461349 | 93.616331 | -0.039876 | 1326.8 | 245.154541 | 94.850757 | -0.071179 | 1326.8 | 244.64859 | 86.826189 | -0.196174 | 1326.8 | 245.133698 | 89.991468 | -0.277469 | 1326.8 | 243.583862 | 88.110893 | -1.791768 | 1326.8 | 244.021271 | 88.147785 | -1.54095
1327.2 | 244.534424 | 93.61604 | -0.039968 | 1327.2 | 245.225952 | 94.850326 | -0.071246 | 1327.2 | 244.715057 | 86.818529 | -0.195854 | 1327.2 | 245.199661 | 89.981889 | -0.27755 | 1327.2 | 243.667679 | 88.098688 | -1.791244 | 1327.2 | 244.08609 | 88.13671 | -1.541266
1327.6 | 244.605759 | 93.615725 | -0.04005 | 1327.6 | 245.298508 | 94.849901 | -0.071323 | 1327.6 | 244.781158 | 86.810819 | -0.195533 | 1327.6 | 245.268158 | 89.97231 | -0.277629 | 1327.6 | 243.750855 | 88.086526 | -1.790637 | 1327.6 | 244.162353 | 88.125672 | -1.541533
1328 | 244.678543 | 93.615411 | -0.040124 | 1328 | 245.371552 | 94.849487 | -0.071409 | 1328 | 244.85144 | 86.803143 | -0.195213 | 1328 | 245.334992 | 89.962661 | -0.277708 | 1328 | 243.836334 | 88.074362 | -1.789946 | 1328 | 244.246948 | 88.114734 | -1.541753
1328.4 | 244.749603 | 93.615096 | -0.040189 | 1328.4 | 245.44278 | 94.849093 | -0.071504 | 1328.4 | 244.925369 | 86.795478 | -0.194893 | 1328.4 | 245.405426 | 89.953112 | -0.277786 | 1328.4 | 243.921845 | 88.062252 | -1.789175 | 1328.4 | 244.338547 | 88.103923 | -1.541933
1328.8 | 244.821198 | 93.614812 | -0.040249 | 1328.8 | 245.513016 | 94.848686 | -0.071611 | 1328.8 | 244.997894 | 86.787847 | -0.194574 | 1328.8 | 245.477173 | 89.943562 | -0.277865 | 1328.8 | 244.006714 | 88.050195 | -1.788323 | 1328.8 | 244.434738 | 88.093187 | -1.542071
1329.2 | 244.890228 | 93.614533 | -0.040306 | 1329.2 | 245.580444 | 94.848293 | -0.071728 | 1329.2 | 245.070236 | 86.780262 | -0.194256 | 1329.2 | 245.551636 | 89.934004 | -0.277943 | 1329.2 | 244.084427 | 88.03821 | -1.787393 | 1329.2 | 244.528595 | 88.0825 | -1.542174
1329.6 | 244.958588 | 93.614249 | -0.040363 | 1329.6 | 245.647461 | 94.847892 | -0.071854 | 1329.6 | 245.143967 | 86.772626 | -0.193941 | 1329.6 | 245.627441 | 89.924415 | -0.278021 | 1329.6 | 244.155884 | 88.026299 | -1.78639 | 1329.6 | 244.605835 | 88.072046 | -1.542245
1330 | 245.023926 | 93.61397 | -0.040422 | 1330 | 245.711624 | 94.847478 | -0.071988 | 1330 | 245.215622 | 86.764961 | -0.193627 | 1330 | 245.704559 | 89.914826 | -0.278099 | 1330 | 244.221756 | 88.014378 | -1.785312 | 1330 | 244.671234 | 88.061667 | -1.542288
1330.4 | 245.089356 | 93.613674 | -0.040482 | 1330.4 | 245.77681 | 94.84706 | -0.072129 | 1330.4 | 245.284912 | 86.757347 | -0.193316 | 1330.4 | 245.778534 | 89.905247 | -0.278177 | 1330.4 | 244.279877 | 88.002447 | -1.784165 | 1330.4 | 244.721146 | 88.051502 | -1.542314
1330.8 | 245.154633 | 93.613359 | -0.040544 | 1330.8 | 245.842728 | 94.846616 | -0.072276 | 1330.8 | 245.353638 | 86.749728 | -0.193006 | 1330.8 | 245.852585 | 89.895658 | -0.278254 | 1330.8 | 244.333496 | 87.990652 | -1.782953 | 1330.8 | 244.758865 | 88.041522 | -1.542328
1331.2 | 245.222168 | 93.613044 | -0.040606 | 1331.2 | 245.910934 | 94.846159 | -0.072426 | 1331.2 | 245.422516 | 86.742013 | -0.192698 | 1331.2 | 245.927277 | 89.886089 | -0.278332 | 1331.2 | 244.384766 | 87.978856 | -1.781681 | 1331.2 | 244.789642 | 88.031578 | -1.542339
1331.6 | 245.292114 | 93.612706 | -0.040667 | 1331.6 | 245.978912 | 94.845677 | -0.072579 | 1331.6 | 245.491043 | 86.734348 | -0.192391 | 1331.6 | 246.00354 | 89.87644 | -0.278408 | 1331.6 | 244.443359 | 87.966988 | -1.780354 | 1331.6 | 244.824142 | 88.021825 | -1.542352
1332 | 245.360321 | 93.612391 | -0.040726 | 1332 | 246.048614 | 94.845157 | -0.072733 | 1332 | 245.559036 | 86.726734 | -0.192084 | 1332 | 246.076416 | 89.866802 | -0.278484 | 1332 | 244.506805 | 87.955297 | -1.778974 | 1332 | 244.864777 | 88.012134 | -1.542378
1332.4 | 245.432785 | 93.6121 | -0.040783 | 1332.4 | 246.118561 | 94.844638 | -0.072886 | 1332.4 | 245.622406 | 86.719075 | -0.191779 | 1332.4 | 246.15271 | 89.857183 | -0.278558 | 1332.4 | 244.577225 | 87.943638 | -1.777546 | 1332.4 | 244.918137 | 88.002498 | -1.542423
1332.8 | 245.505249 | 93.61181 | -0.04084 | 1332.8 | 246.188812 | 94.844063 | -0.073037 | 1332.8 | 245.683624 | 86.71145 | -0.191474 | 1332.8 | 246.231171 | 89.847474 | -0.278632 | 1332.8 | 244.651566 | 87.93199 | -1.776079 | 1332.8 | 244.9758 | 87.992812 | -1.542486
1333.2 | 245.578613 | 93.611549 | -0.040898 | 1333.2 | 246.258667 | 94.843488 | -0.073186 | 1333.2 | 245.744827 | 86.703825 | -0.19117 | 1333.2 | 246.309112 | 89.837716 | -0.278704 | 1333.2 | 244.735809 | 87.920489 | -1.774581 | 1333.2 | 245.03508 | 87.983127 | -1.542571
1333.6 | 245.652252 | 93.611284 | -0.040958 | 1333.6 | 246.328705 | 94.842893 | -0.07333 | 1333.6 | 245.80777 | 86.696183 | -0.190866 | 1333.6 | 246.383514 | 89.827918 | -0.278775 | 1333.6 | 244.814911 | 87.908904 | -1.773061 | 1333.6 | 245.093063 | 87.973405 | -1.542677
1334 | 245.726929 | 93.61106 | -0.041023 | 1334 | 246.399567 | 94.842311 | -0.07347 | 1334 | 245.868973 | 86.688628 | -0.190564 | 1334 | 246.45694 | 89.818111 | -0.278843 | 1334 | 244.889572 | 87.89735 | -1.771524 | 1334 | 245.143265 | 87.963634 | -1.542805
1334.4 | 245.798828 | 93.610842 | -0.041093 | 1334.4 | 246.469559 | 94.841741 | -0.073603 | 1334.4 | 245.934204 | 86.681065 | -0.190262 | 1334.4 | 246.526444 | 89.808243 | -0.278909 | 1334.4 | 244.954804 | 87.885912 | -1.769984 | 1334.4 | 245.192261 | 87.953881 | -1.542955
1334.8 | 245.871918 | 93.610606 | -0.041171 | 1334.8 | 246.541626 | 94.841179 | -0.07373 | 1334.8 | 246.002197 | 86.673429 | -0.189961 | 1334.8 | 246.590912 | 89.798445 | -0.278973 | 1334.8 | 245.016281 | 87.874474 | -1.768461 | 1334.8 | 245.246552 | 87.944029 | -1.54312
1335.2 | 245.942627 | 93.61037 | -0.041254 | 1335.2 | 246.612793 | 94.840603 | -0.07385 | 1335.2 | 246.072357 | 86.665787 | -0.18966 | 1335.2 | 246.649567 | 89.788538 | -0.279034 | 1335.2 | 245.063919 | 87.862942 | -1.766968 | 1335.2 | 245.305008 | 87.934104 | -1.543303
1335.6 | 246.015259 | 93.610134 | -0.041341 | 1335.6 | 246.685623 | 94.840052 | -0.073963 | 1335.6 | 246.142426 | 86.65826 | -0.18936 | 1335.6 | 246.70723 | 89.77865 | -0.279092 | 1335.6 | 245.10788 | 87.851419 | -1.765527 | 1335.6 | 245.372101 | 87.924228 | -1.543502
1336 | 246.085403 | 93.609904 | -0.041432 | 1336 | 246.758621 | 94.839514 | -0.074069 | 1336 | 246.211426 | 86.650669 | -0.18906 | 1336 | 246.761993 | 89.768872 | -0.279147 | 1336 | 245.153687 | 87.840076 | -1.764154 | 1336 | 245.448898 | 87.914315 | -1.543713
1336.4 | 246.153687 | 93.609686 | -0.041525 | 1336.4 | 246.830643 | 94.838976 | -0.074169 | 1336.4 | 246.282471 | 86.643136 | -0.18876 | 1336.4 | 246.82161 | 89.759085 | -0.279199 | 1336.4 | 245.205856 | 87.828659 | -1.762881 | 1336.4 | 245.528885 | 87.904225 | -1.543936
1336.8 | 246.216995 | 93.609444 | -0.041619 | 1336.8 | 246.901688 | 94.838457 | -0.074262 | 1336.8 | 246.356323 | 86.635562 | -0.18846 | 1336.8 | 246.880615 | 89.749227 | -0.27925 | 1336.8 | 245.259857 | 87.817294 | -1.761729 | 1336.8 | 245.608719 | 87.894177 | -1.544165
1337.2 | 246.281708 | 93.609208 | -0.041715 | 1337.2 | 246.97319 | 94.837931 | -0.07435 | 1337.2 | 246.429153 | 86.628023 | -0.188161 | 1337.2 | 246.944244 | 89.739369 | -0.279298 | 1337.2 | 245.314362 | 87.80594 | -1.760735 | 1337.2 | 245.684891 | 87.884055 | -1.544396
1337.6 | 246.34372 | 93.609008 | -0.041808 | 1337.6 | 247.04129 | 94.837425 | -0.074432 | 1337.6 | 246.504669 | 86.62057 | -0.187861 | 1337.6 | 247.012863 | 89.729592 | -0.279345 | 1337.6 | 245.373367 | 87.794607 | -1.759931 | 1337.6 | 245.744217 | 87.873804 | -1.544628
1338 | 246.404877 | 93.608761 | -0.0419 | 1338 | 247.110138 | 94.836937 | -0.074512 | 1338 | 246.580124 | 86.613111 | -0.187562 | 1338 | 247.086594 | 89.719764 | -0.279389 | 1338 | 245.435883 | 87.783389 | -1.759341 | 1338 | 245.795746 | 87.863547 | -1.544855
1338.4 | 246.468109 | 93.6085 | -0.041992 | 1338.4 | 247.17691 | 94.836474 | -0.074588 | 1338.4 | 246.658157 | 86.605634 | -0.187263 | 1338.4 | 247.159393 | 89.709996 | -0.279432 | 1338.4 | 245.496017 | 87.772214 | -1.759006 | 1338.4 | 245.839569 | 87.853119 | -1.545074
1338.8 | 246.536133 | 93.608228 | -0.042081 | 1338.8 | 247.24324 | 94.836023 | -0.074663 | 1338.8 | 246.734131 | 86.598141 | -0.186965 | 1338.8 | 247.238449 | 89.700168 | -0.279473 | 1338.8 | 245.554535 | 87.761007 | -1.758955 | 1338.8 | 245.884918 | 87.842598 | -1.545274
1339.2 | 246.605377 | 93.607944 | -0.042169 | 1339.2 | 247.307327 | 94.835611 | -0.074738 | 1339.2 | 246.812866 | 86.590693 | -0.186669 | 1339.2 | 247.318024 | 89.690321 | -0.279514 | 1339.2 | 245.612335 | 87.749842 | -1.759226 | 1339.2 | 245.938934 | 87.832095 | -1.545451
1339.6 | 246.677856 | 93.607653 | -0.042255 | 1339.6 | 247.373734 | 94.835204 | -0.074815 | 1339.6 | 246.888702 | 86.583298 | -0.186373 | 1339.6 | 247.395782 | 89.680592 | -0.279552 | 1339.6 | 245.67456 | 87.738698 | -1.759857 | 1339.6 | 246.009552 | 87.821555 | -1.545604
1340 | 246.75235 | 93.607338 | -0.04234 | 1340 | 247.438889 | 94.834854 | -0.074894 | 1340 | 246.964478 | 86.575833 | -0.186078 | 1340 | 247.470459 | 89.670854 | -0.27959 | 1340 | 245.736328 | 87.727575 | -1.760868 | 1340 | 246.087891 | 87.810936 | -1.545726
1340.4 | 246.831009 | 93.606993 | -0.042424 | 1340.4 | 247.503494 | 94.834516 | -0.074977 | 1340.4 | 247.035477 | 86.568402 | -0.185786 | 1340.4 | 247.541824 | 89.661096 | -0.279627 | 1340.4 | 245.798538 | 87.716399 | -1.762297 | 1340.4 | 246.171845 | 87.800322 | -1.545816
1340.8 | 246.909226 | 93.606661 | -0.042508 | 1340.8 | 247.568481 | 94.834196 | -0.075064 | 1340.8 | 247.10672 | 86.560994 | -0.185495 | 1340.8 | 247.608109 | 89.651378 | -0.279663 | 1340.8 | 245.865204 | 87.705203 | -1.764168 | 1340.8 | 246.256882 | 87.789863 | -1.545867
1341.2 | 246.98523 | 93.606303 | -0.04259 | 1341.2 | 247.636063 | 94.833902 | -0.075154 | 1341.2 | 247.1763 | 86.553541 | -0.185206 | 1341.2 | 247.670868 | 89.6417 | -0.279699 | 1341.2 | 245.932587 | 87.693995 | -1.766516 | 1341.2 | 246.340851 | 87.779348 | -1.545881
1341.6 | 247.057419 | 93.605934 | -0.042672 | 1341.6 | 247.704193 | 94.833589 | -0.075248 | 1341.6 | 247.245972 | 86.546196 | -0.184919 | 1341.6 | 247.732712 | 89.63207 | -0.279733 | 1341.6 | 245.998169 | 87.682704 | -1.769363 | 1341.6 | 246.415497 | 87.768913 | -1.545856
1342 | 247.127655 | 93.605547 | -0.042751 | 1342 | 247.77214 | 94.833264 | -0.075345 | 1342 | 247.314255 | 86.538789 | -0.184634 | 1342 | 247.79184 | 89.622422 | -0.279767 | 1342 | 246.062042 | 87.67154 | -1.77273 | 1342 | 246.478058 | 87.758466 | -1.545793
1342.4 | 247.196625 | 93.605135 | -0.042827 | 1342.4 | 247.838547 | 94.832945 | -0.075441 | 1342.4 | 247.38205 | 86.531312 | -0.184351 | 1342.4 | 247.853394 | 89.612794 | -0.279799 | 1342.4 | 246.129593 | 87.660259 | -1.776636 | 1342.4 | 246.533127 | 87.748018 | -1.545692
1342.8 | 247.265411 | 93.604718 | -0.042901 | 1342.8 | 247.905731 | 94.832588 | -0.075537 | 1342.8 | 247.448578 | 86.523945 | -0.184069 | 1342.8 | 247.919342 | 89.603145 | -0.27983 | 1342.8 | 246.204392 | 87.648874 | -1.781096 | 1342.8 | 246.581497 | 87.737644 | -1.545547
1343.2 | 247.330658 | 93.604276 | -0.042972 | 1343.2 | 247.972931 | 94.832238 | -0.075632 | 1343.2 | 247.51152 | 86.516526 | -0.183789 | 1343.2 | 247.989426 | 89.593457 | -0.279859 | 1343.2 | 246.290817 | 87.637646 | -1.786121 | 1343.2 | 246.631668 | 87.727271 | -1.54536
1343.6 | 247.399139 | 93.603799 | -0.043041 | 1343.6 | 248.038162 | 94.831875 | -0.075725 | 1343.6 | 247.576172 | 86.50905 | -0.183511 | 1343.6 | 248.063309 | 89.583887 | -0.279888 | 1343.6 | 246.379929 | 87.626365 | -1.791722 | 1343.6 | 246.693405 | 87.716878 | -1.545127
1344 | 247.46878 | 93.603296 | -0.043106 | 1344 | 248.102951 | 94.831487 | -0.075816 | 1344 | 247.641113 | 86.501602 | -0.183234 | 1344 | 248.140335 | 89.574179 | -0.279914 | 1344 | 246.469681 | 87.615011 | -1.797901 | 1344 | 246.762772 | 87.706443 | -1.544845
1344.4 | 247.536819 | 93.602763 | -0.043166 | 1344.4 | 248.171173 | 94.831112 | -0.075905 | 1344.4 | 247.707321 | 86.494148 | -0.182959 | 1344.4 | 248.217087 | 89.564421 | -0.279939 | 1344.4 | 246.562775 | 87.603688 | -1.804661 | 1344.4 | 246.835617 | 87.696064 | -1.544516
1344.8 | 247.60611 | 93.602207 | -0.043218 | 1344.8 | 248.239181 | 94.830705 | -0.075993 | 1344.8 | 247.773956 | 86.486644 | -0.182684 | 1344.8 | 248.29361 | 89.554802 | -0.279962 | 1344.8 | 246.650558 | 87.592418 | -1.812012 | 1344.8 | 246.910156 | 87.68577 | -1.544131
1345.2 | 247.675751 | 93.60165 | -0.043262 | 1345.2 | 248.308594 | 94.830299 | -0.076078 | 1345.2 | 247.839264 | 86.479088 | -0.182409 | 1345.2 | 248.366425 | 89.545074 | -0.279982 | 1345.2 | 246.72966 | 87.581044 | -1.819941 | 1345.2 | 246.977097 | 87.675458 | -1.543695
1345.6 | 247.746612 | 93.601076 | -0.043296 | 1345.6 | 248.376923 | 94.829867 | -0.076161 | 1345.6 | 247.902924 | 86.471577 | -0.182134 | 1345.6 | 248.438644 | 89.535395 | -0.28 | 1345.6 | 246.800995 | 87.569584 | -1.828442 | 1345.6 | 247.03598 | 87.665189 | -1.543208
1346 | 247.819412 | 93.600543 | -0.043319 | 1346 | 248.45076 | 94.829423 | -0.076243 | 1346 | 247.966965 | 86.464072 | -0.181858 | 1346 | 248.510986 | 89.525697 | -0.280016 | 1346 | 246.870819 | 87.558178 | -1.837508 | 1346 | 247.090302 | 87.654907 | -1.54267
1346.4 | 247.889862 | 93.600047 | -0.043329 | 1346.4 | 248.522614 | 94.828941 | -0.076322 | 1346.4 | 248.030075 | 86.456608 | -0.181581 | 1346.4 | 248.583786 | 89.515929 | -0.28003 | 1346.4 | 246.928497 | 87.546624 | -1.847126 | 1346.4 | 247.138992 | 87.644552 | -1.542083
1346.8 | 247.961883 | 93.599569 | -0.043331 | 1346.8 | 248.595169 | 94.828434 | -0.076397 | 1346.8 | 248.094681 | 86.449154 | -0.181303 | 1346.8 | 248.657684 | 89.5062 | -0.28004 | 1346.8 | 246.980316 | 87.535133 | -1.857288 | 1346.8 | 247.185226 | 87.634338 | -1.541446
1347.2 | 248.036346 | 93.599145 | -0.043325 | 1347.2 | 248.66597 | 94.827909 | -0.07647 | 1347.2 | 248.160767 | 86.44169 | -0.181024 | 1347.2 | 248.730377 | 89.496443 | -0.280049 | 1347.2 | 247.02214 | 87.52359 | -1.867975 | 1347.2 | 247.228561 | 87.623964 | -1.540757
1347.6 | 248.108246 | 93.598746 | -0.043312 | 1347.6 | 248.735642 | 94.827345 | -0.076538 | 1347.6 | 248.230347 | 86.434316 | -0.180743 | 1347.6 | 248.803223 | 89.486694 | -0.280054 | 1347.6 | 247.056808 | 87.511911 | -1.879169 | 1347.6 | 247.284058 | 87.613438 | -1.54002
1348 | 248.175537 | 93.598376 | -0.043295 | 1348 | 248.80484 | 94.826764 | -0.076602 | 1348 | 248.302612 | 86.426966 | -0.180461 | 1348 | 248.877594 | 89.476857 | -0.280057 | 1348 | 247.090256 | 87.500305 | -1.890854 | 1348 | 247.352661 | 87.602965 | -1.539227
1348.4 | 248.243378 | 93.598044 | -0.043274 | 1348.4 | 248.876297 | 94.826169 | -0.076662 | 1348.4 | 248.378418 | 86.419655 | -0.180179 | 1348.4 | 248.950516 | 89.467089 | -0.280057 | 1348.4 | 247.131134 | 87.488692 | -1.903021 | 1348.4 | 247.42952 | 87.59237 | -1.538377
1348.8 | 248.309112 | 93.597741 | -0.043251 | 1348.8 | 248.946243 | 94.825544 | -0.076717 | 1348.8 | 248.45845 | 86.412362 | -0.179895 | 1348.8 | 249.019135 | 89.457301 | -0.280055 | 1348.8 | 247.169525 | 87.477076 | -1.915659 | 1348.8 | 247.508621 | 87.581665 | -1.537467
1349.2 | 248.370361 | 93.597505 | -0.043227 | 1349.2 | 249.018753 | 94.824905 | -0.076768 | 1349.2 | 248.53894 | 86.405148 | -0.179611 | 1349.2 | 249.084869 | 89.447443 | -0.280051 | 1349.2 | 247.216507 | 87.465407 | -1.92874 | 1349.2 | 247.588532 | 87.570959 | -1.536495
1349.6 | 248.432083 | 93.597299 | -0.043205 | 1349.6 | 249.094208 | 94.824274 | -0.076817 | 1349.6 | 248.620407 | 86.397987 | -0.179326 | 1349.6 | 249.149216 | 89.437675 | -0.280045 | 1349.6 | 247.277222 | 87.453738 | -1.942257 | 1349.6 | 247.650925 | 87.560272 | -1.535465
1350 | 248.49678 | 93.597148 | -0.043186 | 1350 | 249.168167 | 94.823629 | -0.076864 | 1350 | 248.700638 | 86.390894 | -0.179042 | 1350 | 249.211227 | 89.427937 | -0.280038 | 1350 | 247.347687 | 87.442074 | -1.956193 | 1350 | 247.696564 | 87.549493 | -1.534373
1350.4 | 248.563889 | 93.597051 | -0.043173 | 1350.4 | 249.238678 | 94.822979 | -0.07691 | 1350.4 | 248.779739 | 86.383892 | -0.178758 | 1350.4 | 249.273193 | 89.418199 | -0.280031 | 1350.4 | 247.423172 | 87.430441 | -1.970536 | 1350.4 | 247.731979 | 87.538664 | -1.533224
1350.8 | 248.632523 | 93.596985 | -0.043169 | 1350.8 | 249.30925 | 94.822309 | -0.076957 | 1350.8 | 248.854584 | 86.37693 | -0.178476 | 1350.8 | 249.336151 | 89.408421 | -0.280024 | 1350.8 | 247.503754 | 87.418846 | -1.985276 | 1350.8 | 247.766068 | 87.527916 | -1.532015
1351.2 | 248.702118 | 93.596972 | -0.043175 | 1351.2 | 249.378342 | 94.821646 | -0.077007 | 1351.2 | 248.927658 | 86.370013 | -0.178195 | 1351.2 | 249.404022 | 89.398653 | -0.280017 | 1351.2 | 247.581985 | 87.407219 | -2.000396 | 1351.2 | 247.808441 | 87.517063 | -1.530752
1351.6 | 248.772385 | 93.596954 | -0.043193 | 1351.6 | 249.442139 | 94.82097 | -0.077058 | 1351.6 | 248.995728 | 86.363183 | -0.177917 | 1351.6 | 249.473144 | 89.388905 | -0.28001 | 1351.6 | 247.651199 | 87.39556 | -2.015883 | 1351.6 | 247.869415 | 87.50632 | -1.529439
1352 | 248.84346 | 93.59693 | -0.043225 | 1352 | 249.504059 | 94.8203 | -0.077111 | 1352 | 249.061157 | 86.356381 | -0.177641 | 1352 | 249.543213 | 89.379196 | -0.280004 | 1352 | 247.712326 | 87.384017 | -2.03173 | 1352 | 247.951218 | 87.495621 | -1.52808
1352.4 | 248.914337 | 93.596881 | -0.043269 | 1352.4 | 249.56665 | 94.819625 | -0.077165 | 1352.4 | 249.124146 | 86.3495 | -0.177368 | 1352.4 | 249.611084 | 89.369488 | -0.279999 | 1352.4 | 247.760834 | 87.3725 | -2.047926 | 1352.4 | 248.055267 | 87.484855 | -1.52668
1352.8 | 248.982834 | 93.596785 | -0.043326 | 1352.8 | 249.630341 | 94.818949 | -0.07722 | 1352.8 | 249.185089 | 86.342698 | -0.177098 | 1352.8 | 249.68454 | 89.35967 | -0.279994 | 1352.8 | 247.803543 | 87.360867 | -2.064462 | 1352.8 | 248.175003 | 87.474235 | -1.525243
1353.2 | 249.05159 | 93.596694 | -0.043392 | 1353.2 | 249.695023 | 94.818311 | -0.077277 | 1353.2 | 249.247726 | 86.335953 | -0.17683 | 1353.2 | 249.75679 | 89.349932 | -0.27999 | 1353.2 | 247.846146 | 87.349366 | -2.081321 | 1353.2 | 248.299469 | 87.463701 | -1.523779
1353.6 | 249.122589 | 93.596549 | -0.043466 | 1353.6 | 249.761505 | 94.817686 | -0.077335 | 1353.6 | 249.313019 | 86.32914 | -0.176565 | 1353.6 | 249.829498 | 89.340224 | -0.279987 | 1353.6 | 247.889969 | 87.337923 | -2.098499 | 1353.6 | 248.409302 | 87.453229 | -1.522294
1354 | 249.196258 | 93.59638 | -0.043548 | 1354 | 249.829102 | 94.817041 | -0.077395 | 1354 | 249.381561 | 86.322345 | -0.176304 | 1354 | 249.902802 | 89.330466 | -0.279985 | 1354 | 247.93364 | 87.326485 | -2.11599 | 1354 | 248.500885 | 87.442794 | -1.52079
1354.4 | 249.266754 | 93.596204 | -0.043636 | 1354.4 | 249.898712 | 94.816434 | -0.077456 | 1354.4 | 249.448532 | 86.315543 | -0.176045 | 1354.4 | 249.978394 | 89.320738 | -0.279985 | 1354.4 | 247.990082 | 87.315205 | -2.133787 | 1354.4 | 248.571167 | 87.432433 | -1.519276
1354.8 | 249.340653 | 93.596011 | -0.043728 | 1354.8 | 249.966019 | 94.815808 | -0.07752 | 1354.8 | 249.521027 | 86.308747 | -0.175789 | 1354.8 | 250.053101 | 89.310999 | -0.279985 | 1354.8 | 248.060669 | 87.303898 | -2.151891 | 1354.8 | 248.616776 | 87.422139 | -1.517752
1355.2 | 249.41568 | 93.595835 | -0.043825 | 1355.2 | 250.030762 | 94.815183 | -0.077586 | 1355.2 | 249.590057 | 86.302019 | -0.175535 | 1355.2 | 250.129959 | 89.301271 | -0.279986 | 1355.2 | 248.146149 | 87.292648 | -2.170287 | 1355.2 | 248.651947 | 87.411895 | -1.516223
1355.6 | 249.490311 | 93.595666 | -0.043926 | 1355.6 | 250.09314 | 94.814563 | -0.077653 | 1355.6 | 249.659012 | 86.295303 | -0.175285 | 1355.6 | 250.204666 | 89.291513 | -0.279989 | 1355.6 | 248.240875 | 87.281578 | -2.188977 | 1355.6 | 248.683624 | 87.401742 | -1.514695
1356 | 249.561676 | 93.595496 | -0.044035 | 1356 | 250.156586 | 94.813944 | -0.07772 | 1356 | 249.725128 | 86.288513 | -0.175039 | 1356 | 250.281448 | 89.281855 | -0.279992 | 1356 | 248.341721 | 87.270539 | -2.207963 | 1356 | 248.718948 | 87.391602 | -1.513166
1356.4 | 249.631867 | 93.595332 | -0.044151 | 1356.4 | 250.219269 | 94.813306 | -0.077788 | 1356.4 | 249.791168 | 86.281739 | -0.174795 | 1356.4 | 250.356293 | 89.272097 | -0.279997 | 1356.4 | 248.443939 | 87.259453 | -2.227236 | 1356.4 | 248.758987 | 87.381462 | -1.511641
1356.8 | 249.702423 | 93.595157 | -0.044277 | 1356.8 | 250.280106 | 94.812662 | -0.077856 | 1356.8 | 249.855637 | 86.27504 | -0.174555 | 1356.8 | 250.428421 | 89.262358 | -0.280002 | 1356.8 | 248.543457 | 87.248403 | -2.246795 | 1356.8 | 248.809815 | 87.371457 | -1.510124
1357.2 | 249.775314 | 93.594951 | -0.044411 | 1357.2 | 250.344208 | 94.812042 | -0.077921 | 1357.2 | 249.923172 | 86.268239 | -0.174319 | 1357.2 | 250.495728 | 89.25271 | -0.280008 | 1357.2 | 248.631058 | 87.237532 | -2.266634 | 1357.2 | 248.861816 | 87.361471 | -1.508615
1357.6 | 249.846237 | 93.594734 | -0.044554 | 1357.6 | 250.409943 | 94.81141 | -0.077984 | 1357.6 | 249.990158 | 86.261449 | -0.174084 | 1357.6 | 250.564407 | 89.242952 | -0.280014 | 1357.6 | 248.710968 | 87.226609 | -2.28675 | 1357.6 | 248.919312 | 87.35138 | -1.50712
1358 | 249.919479 | 93.594473 | -0.044704 | 1358 | 250.476196 | 94.810778 | -0.078043 | 1358 | 250.061722 | 86.254596 | -0.173853 | 1358 | 250.630127 | 89.233164 | -0.28002 | 1358 | 248.785187 | 87.21577 | -2.30714 | 1358 | 248.977692 | 87.341406 | -1.505634
1358.4 | 249.990723 | 93.594171 | -0.044861 | 1358.4 | 250.545532 | 94.810165 | -0.078099 | 1358.4 | 250.133102 | 86.247719 | -0.173624 | 1358.4 | 250.693069 | 89.223366 | -0.280027 | 1358.4 | 248.85788 | 87.204935 | -2.327803 | 1358.4 | 249.036819 | 87.331481 | -1.50416
1358.8 | 250.062256 | 93.593838 | -0.045021 | 1358.8 | 250.61795 | 94.809564 | -0.078149 | 1358.8 | 250.205154 | 86.240838 | -0.173397 | 1358.8 | 250.756195 | 89.213647 | -0.280033 | 1358.8 | 248.92981 | 87.194123 | -2.348738 | 1358.8 | 249.092926 | 87.321537 | -1.5027
1359.2 | 250.128418 | 93.593475 | -0.045184 | 1359.2 | 250.692047 | 94.808977 | -0.078194 | 1359.2 | 250.275421 | 86.233933 | -0.173171 | 1359.2 | 250.822433 | 89.20388 | -0.280038 | 1359.2 | 249.005859 | 87.183356 | -2.369937 | 1359.2 | 249.149078 | 87.311717 | -1.501255
1359.6 | 250.19516 | 93.593124 | -0.045347 | 1359.6 | 250.770874 | 94.808407 | -0.078235 | 1359.6 | 250.350342 | 86.227005 | -0.172946 | 1359.6 | 250.892654 | 89.194131 | -0.280044 | 1359.6 | 249.090424 | 87.17259 | -2.391398 | 1359.6 | 249.199554 | 87.301829 | -1.499828
1360 | 250.261139 | 93.592786 | -0.045511 | 1360 | 250.848465 | 94.807832 | -0.07827 | 1360 | 250.424347 | 86.220073 | -0.172723 | 1360 | 250.964767 | 89.184334 | -0.280049 | 1360 | 249.176544 | 87.16173 | -2.413115 | 1360 | 249.246872 | 87.291977 | -1.498413
1360.4 | 250.329666 | 93.592506 | -0.045677 | 1360.4 | 250.927292 | 94.807281 | -0.078302 | 1360.4 | 250.496735 | 86.213208 | -0.172502 | 1360.4 | 251.03775 | 89.174496 | -0.280055 | 1360.4 | 249.250656 | 87.150749 | -2.435081 | 1360.4 | 249.290237 | 87.282218 | -1.497012
1360.8 | 250.396576 | 93.592265 | -0.045847 | 1360.8 | 251.004517 | 94.806749 | -0.078331 | 1360.8 | 250.567657 | 86.206406 | -0.172281 | 1360.8 | 251.111526 | 89.164798 | -0.280059 | 1360.8 | 249.313889 | 87.139736 | -2.457291 | 1360.8 | 249.334198 | 87.272484 | -1.495625
1361.2 | 250.467087 | 93.592035 | -0.046025 | 1361.2 | 251.084228 | 94.80623 | -0.078358 | 1361.2 | 250.639359 | 86.199547 | -0.172063 | 1361.2 | 251.186035 | 89.15506 | -0.280064 | 1361.2 | 249.363068 | 87.128671 | -2.479732 | 1361.2 | 249.383575 | 87.262645 | -1.494248
1361.6 | 250.53775 | 93.591859 | -0.046212 | 1361.6 | 251.158035 | 94.805704 | -0.078385 | 1361.6 | 250.708786 | 86.19278 | -0.171847 | 1361.6 | 251.255737 | 89.145272 | -0.280068 | 1361.6 | 249.399582 | 87.117454 | -2.502396 | 1361.6 | 249.447464 | 87.252818 | -1.492881
1362 | 250.610886 | 93.591707 | -0.04641 | 1362 | 251.232819 | 94.805197 | -0.078412 | 1362 | 250.776444 | 86.18604 | -0.171633 | 1362 | 251.323822 | 89.135504 | -0.280072 | 1362 | 249.43396 | 87.106115 | -2.525275 | 1362 | 249.525192 | 87.243108 | -1.491517
1362.4 | 250.682617 | 93.591544 | -0.046621 | 1362.4 | 251.304276 | 94.804691 | -0.078442 | 1362.4 | 250.842682 | 86.179267 | -0.171422 | 1362.4 | 251.391525 | 89.125736 | -0.280077 | 1362.4 | 249.467087 | 87.094556 | -2.548355 | 1362.4 | 249.615082 | 87.233331 | -1.490159
1362.8 | 250.754806 | 93.591363 | -0.046844 | 1362.8 | 251.374725 | 94.804203 | -0.078473 | 1362.8 | 250.909058 | 86.172575 | -0.171213 | 1362.8 | 251.460968 | 89.116027 | -0.280081 | 1362.8 | 249.501373 | 87.082713 | -2.571622 | 1362.8 | 249.709549 | 87.223608 | -1.488804
1363.2 | 250.824463 | 93.591145 | -0.047077 | 1363.2 | 251.439362 | 94.803727 | -0.078509 | 1363.2 | 250.975174 | 86.165801 | -0.171007 | 1363.2 | 251.52861 | 89.106279 | -0.280086 | 1363.2 | 249.553192 | 87.070713 | -2.595059 | 1363.2 | 249.799164 | 87.213837 | -1.487457
1363.6 | 250.89148 | 93.590891 | -0.047317 | 1363.6 | 251.503494 | 94.803258 | -0.078547 | 1363.6 | 251.039841 | 86.158959 | -0.170803 | 1363.6 | 251.593063 | 89.096531 | -0.280091 | 1363.6 | 249.613113 | 87.058162 | -2.618645 | 1363.6 | 249.878128 | 87.204091 | -1.486118
1364 | 250.956497 | 93.590607 | -0.047561 | 1364 | 251.563919 | 94.802807 | -0.078591 | 1364 | 251.104157 | 86.152209 | -0.1706 | 1364 | 251.659821 | 89.086773 | -0.280097 | 1364 | 249.67746 | 87.045001 | -2.642357 | 1364 | 249.941696 | 87.194417 | -1.484786
1364.4 | 251.020828 | 93.590316 | -0.047803 | 1364.4 | 251.624802 | 94.80237 | -0.078638 | 1364.4 | 251.169601 | 86.145436 | -0.170399 | 1364.4 | 251.727936 | 89.076975 | -0.280104 | 1364.4 | 249.755341 | 87.031389 | -2.666163 | 1364.4 | 249.992218 | 87.184738 | -1.483466
1364.8 | 251.085968 | 93.590007 | -0.048043 | 1364.8 | 251.684128 | 94.80195 | -0.07869 | 1364.8 | 251.236862 | 86.138639 | -0.170198 | 1364.8 | 251.795258 | 89.067287 | -0.280112 | 1364.8 | 249.841721 | 87.017042 | -2.690029 | 1364.8 | 250.028473 | 87.175028 | -1.482157
1365.2 | 251.152756 | 93.589674 | -0.048278 | 1365.2 | 251.746491 | 94.801543 | -0.078748 | 1365.2 | 251.304565 | 86.131861 | -0.169998 | 1365.2 | 251.862183 | 89.057469 | -0.28012 | 1365.2 | 249.931229 | 87.00188 | -2.713916 | 1365.2 | 250.060272 | 87.165275 | -1.48086
1365.6 | 251.218414 | 93.589324 | -0.048506 | 1365.6 | 251.812943 | 94.801156 | -0.078811 | 1365.6 | 251.369186 | 86.125111 | -0.169799 | 1365.6 | 251.928101 | 89.047681 | -0.280129 | 1365.6 | 250.021606 | 86.985816 | -2.737781 | 1365.6 | 250.097412 | 87.15559 | -1.479578
1366 | 251.284836 | 93.588991 | -0.048725 | 1366 | 251.885941 | 94.800774 | -0.078881 | 1366 | 251.436249 | 86.118355 | -0.169601 | 1366 | 251.994553 | 89.037923 | -0.280139 | 1366 | 250.113007 | 86.969147 | -2.761582 | 1366 | 250.140793 | 87.145942 | -1.478305
1366.4 | 251.352737 | 93.588652 | -0.048936 | 1366.4 | 251.959595 | 94.800386 | -0.078957 | 1366.4 | 251.505524 | 86.111547 | -0.169404 | 1366.4 | 252.06189 | 89.028076 | -0.280149 | 1366.4 | 250.202484 | 86.951202 | -2.785265 | 1366.4 | 250.191452 | 87.136237 | -1.477045
1366.8 | 251.420487 | 93.588331 | -0.049139 | 1366.8 | 252.034821 | 94.799991 | -0.079041 | 1366.8 | 251.574951 | 86.104819 | -0.169207 | 1366.8 | 252.126831 | 89.018277 | -0.280159 | 1366.8 | 250.293747 | 86.932185 | -2.808776 | 1366.8 | 250.251343 | 87.126546 | -1.475802
1367.2 | 251.491409 | 93.588005 | -0.049335 | 1367.2 | 252.110321 | 94.799591 | -0.079132 | 1367.2 | 251.645111 | 86.098035 | -0.169011 | 1367.2 | 252.193817 | 89.00845 | -0.280168 | 1367.2 | 250.375076 | 86.912407 | -2.832051 | 1367.2 | 250.318436 | 87.116849 | -1.474573
1367.6 | 251.564621 | 93.587654 | -0.049527 | 1367.6 | 252.185669 | 94.799179 | -0.079229 | 1367.6 | 251.715775 | 86.09125 | -0.168816 | 1367.6 | 252.262283 | 88.998562 | -0.280178 | 1367.6 | 250.449875 | 86.891322 | -2.855034 | 1367.6 | 250.388672 | 87.107101 | -1.473359
1368 | 251.638382 | 93.587296 | -0.049712 | 1368 | 252.252274 | 94.798778 | -0.079332 | 1368 | 251.788849 | 86.08446 | -0.168622 | 1368 | 252.328049 | 88.988735 | -0.280187 | 1368 | 250.518799 | 86.869418 | -2.877667 | 1368 | 250.458298 | 87.097471 | -1.472162
1368.4 | 251.713181 | 93.586897 | -0.049891 | 1368.4 | 252.31723 | 94.79834 | -0.079439 | 1368.4 | 251.861542 | 86.077579 | -0.168428 | 1368.4 | 252.390183 | 88.978867 | -0.280195 | 1368.4 | 250.575516 | 86.846284 | -2.899885 | 1368.4 | 250.530243 | 87.087749 | -1.470983
1368.8 | 251.787598 | 93.586474 | -0.050067 | 1368.8 | 252.380402 | 94.79789 | -0.07955 | 1368.8 | 251.931152 | 86.070743 | -0.168234 | 1368.8 | 252.455414 | 88.96905 | -0.280202 | 1368.8 | 250.62146 | 86.821932 | -2.921626 | 1368.8 | 250.608124 | 87.077935 | -1.469826
1369.2 | 251.861282 | 93.586032 | -0.050237 | 1369.2 | 252.443848 | 94.797445 | -0.079662 | 1369.2 | 252.002289 | 86.063901 | -0.168041 | 1369.2 | 252.523804 | 88.959142 | -0.280209 | 1369.2 | 250.65657 | 86.796877 | -2.94282 | 1369.2 | 250.686249 | 87.068237 | -1.468688
1369.6 | 251.932495 | 93.585548 | -0.0504 | 1369.6 | 252.505203 | 94.797014 | -0.079773 | 1369.6 | 252.074463 | 86.05703 | -0.167849 | 1369.6 | 252.592926 | 88.949335 | -0.280214 | 1369.6 | 250.687256 | 86.770744 | -2.963413 | 1369.6 | 250.762009 | 87.058515 | -1.467571
1370 | 252.003448 | 93.585039 | -0.050554 | 1370 | 252.568634 | 94.796588 | -0.079882 | 1370 | 252.143143 | 86.05012 | -0.167655 | 1370 | 252.666824 | 88.939556 | -0.280219 | 1370 | 250.715042 | 86.743772 | -2.983354 | 1370 | 250.836014 | 87.048743 | -1.466476
1370.4 | 252.070557 | 93.584531 | -0.050697 | 1370.4 | 252.634857 | 94.796169 | -0.079988 | 1370.4 | 252.209274 | 86.043227 | -0.167462 | 1370.4 | 252.746506 | 88.929719 | -0.280222 | 1370.4 | 250.742722 | 86.715707 | -3.002581 | 1370.4 | 250.90625 | 87.039046 | -1.465401
1370.8 | 252.136749 | 93.583986 | -0.050828 | 1370.8 | 252.705658 | 94.795775 | -0.080088 | 1370.8 | 252.278 | 86.036316 | -0.167267 | 1370.8 | 252.827347 | 88.920001 | -0.280225 | 1370.8 | 250.775391 | 86.686881 | -3.021043 | 1370.8 | 250.971634 | 87.029385 | -1.464351
1371.2 | 252.201904 | 93.583478 | -0.050944 | 1371.2 | 252.773438 | 94.795406 | -0.080184 | 1371.2 | 252.347138 | 86.029452 | -0.16707 | 1371.2 | 252.907379 | 88.910342 | -0.280227 | 1371.2 | 250.823532 | 86.657418 | -3.038687 | 1371.2 | 251.034836 | 87.0197 | -1.463321
1371.6 | 252.268036 | 93.583 | -0.051045 | 1371.6 | 252.843842 | 94.795061 | -0.080275 | 1371.6 | 252.412598 | 86.022638 | -0.166873 | 1371.6 | 252.985809 | 88.900723 | -0.280229 | 1371.6 | 250.887299 | 86.627364 | -3.055472 | 1371.6 | 251.094681 | 87.010008 | -1.462312
1372 | 252.333084 | 93.582504 | -0.051132 | 1372 | 252.912567 | 94.794724 | -0.080363 | 1372 | 252.477493 | 86.015791 | -0.166673 | 1372 | 253.061737 | 88.891094 | -0.28023 | 1372 | 250.967285 | 86.596983 | -3.071365 | 1372 | 251.153656 | 87.000415 | -1.461323
1372.4 | 252.399872 | 93.582032 | -0.051203 | 1372.4 | 252.982086 | 94.79438 | -0.080449 | 1372.4 | 252.543366 | 86.008932 | -0.166472 | 1372.4 | 253.135178 | 88.881486 | -0.280232 | 1372.4 | 251.060059 | 86.566129 | -3.086334 | 1372.4 | 251.213379 | 86.99073 | -1.460352
1372.8 | 252.467575 | 93.581554 | -0.051259 | 1372.8 | 253.047897 | 94.794042 | -0.080533 | 1372.8 | 252.610062 | 86.002142 | -0.166269 | 1372.8 | 253.205887 | 88.871887 | -0.280234 | 1372.8 | 251.153656 | 86.534898 | -3.100355 | 1372.8 | 251.273529 | 86.981155 | -1.459401
1373.2 | 252.535431 | 93.581076 | -0.051299 | 1373.2 | 253.114777 | 94.793685 | -0.080619 | 1373.2 | 252.675873 | 85.995374 | -0.166063 | 1373.2 | 253.272461 | 88.862367 | -0.280236 | 1373.2 | 251.240158 | 86.503797 | -3.113408 | 1373.2 | 251.332321 | 86.971605 | -1.458467
1373.6 | 252.606857 | 93.58064 | -0.051322 | 1373.6 | 253.179611 | 94.79331 | -0.080704 | 1373.6 | 252.742142 | 85.988567 | -0.165855 | 1373.6 | 253.337814 | 88.852858 | -0.28024 | 1373.6 | 251.317871 | 86.472682 | -3.125479 | 1373.6 | 251.391327 | 86.961957 | -1.457551
1374 | 252.681808 | 93.580199 | -0.05133 | 1374 | 253.244873 | 94.792928 | -0.080792 | 1374 | 252.809403 | 85.981834 | -0.165645 | 1374 | 253.404099 | 88.843269 | -0.280245 | 1374 | 251.378494 | 86.441224 | -3.136571 | 1374 | 251.453537 | 86.952413 | -1.456651
1374.4 | 252.759933 | 93.579787 | -0.051324 | 1374.4 | 253.308762 | 94.792534 | -0.080882 | 1374.4 | 252.879394 | 85.975163 | -0.165433 | 1374.4 | 253.471039 | 88.83373 | -0.280252 | 1374.4 | 251.431107 | 86.410186 | -3.146667 | 1374.4 | 251.517624 | 86.942894 | -1.455768
1374.8 | 252.837555 | 93.579388 | -0.051303 | 1374.8 | 253.374634 | 94.792147 | -0.080975 | 1374.8 | 252.948441 | 85.968516 | -0.165219 | 1374.8 | 253.5336 | 88.82426 | -0.280261 | 1374.8 | 251.482712 | 86.379496 | -3.155772 | 1374.8 | 251.583252 | 86.933367 | -1.454902
1375.2 | 252.919769 | 93.579006 | -0.051269 | 1375.2 | 253.442337 | 94.791733 | -0.081071 | 1375.2 | 253.015472 | 85.961954 | -0.165002 | 1375.2 | 253.597946 | 88.81476 | -0.280273 | 1375.2 | 251.536774 | 86.348847 | -3.163903 | 1375.2 | 251.653 | 86.923793 | -1.454048
1375.6 | 252.996826 | 93.578668 | -0.051222 | 1375.6 | 253.512665 | 94.791295 | -0.081171 | 1375.6 | 253.082428 | 85.955455 | -0.164785 | 1375.6 | 253.663986 | 88.805281 | -0.280287 | 1375.6 | 251.593018 | 86.318724 | -3.17107 | 1375.6 | 251.730225 | 86.91423 | -1.453204
1376 | 253.071747 | 93.578322 | -0.051164 | 1376 | 253.585114 | 94.790863 | -0.081275 | 1376 | 253.150467 | 85.948974 | -0.164566 | 1376 | 253.730103 | 88.795821 | -0.280304 | 1376 | 251.660233 | 86.288815 | -3.177293 | 1376 | 251.813675 | 86.904662 | -1.452365
1376.4 | 253.143646 | 93.57802 | -0.051095 | 1376.4 | 253.658691 | 94.790388 | -0.081383 | 1376.4 | 253.216766 | 85.942618 | -0.164347 | 1376.4 | 253.795044 | 88.786351 | -0.280323 | 1376.4 | 251.737183 | 86.259401 | -3.182583 | 1376.4 | 251.899292 | 86.895087 | -1.451531
1376.8 | 253.213287 | 93.577718 | -0.051015 | 1376.8 | 253.731888 | 94.789919 | -0.081493 | 1376.8 | 253.279541 | 85.936285 | -0.164127 | 1376.8 | 253.861816 | 88.776853 | -0.280347 | 1376.8 | 251.81662 | 86.230685 | -3.186966 | 1376.8 | 251.976227 | 86.885543 | -1.450703
1377.2 | 253.277435 | 93.577433 | -0.050927 | 1377.2 | 253.80191 | 94.789419 | -0.081606 | 1377.2 | 253.347076 | 85.929941 | -0.163909 | 1377.2 | 253.930786 | 88.767413 | -0.280373 | 1377.2 | 251.89444 | 86.202347 | -3.190476 | 1377.2 | 252.04097 | 86.875956 | -1.449876
1377.6 | 253.340653 | 93.577142 | -0.050831 | 1377.6 | 253.871582 | 94.788874 | -0.081722 | 1377.6 | 253.417069 | 85.923613 | -0.163691 | 1377.6 | 254.004227 | 88.757873 | -0.280403 | 1377.6 | 251.971954 | 86.174293 | -3.193138 | 1377.6 | 252.096069 | 86.866338 | -1.449051
1378 | 253.399857 | 93.576822 | -0.050731 | 1378 | 253.938797 | 94.788317 | -0.081842 | 1378 | 253.48967 | 85.917343 | -0.163474 | 1378 | 254.076508 | 88.748284 | -0.280435 | 1378 | 252.051666 | 86.146648 | -3.194975 | 1378 | 252.136063 | 86.856819 | -1.448231
1378.4 | 253.460983 | 93.576508 | -0.050626 | 1378.4 | 254.005692 | 94.78771 | -0.081965 | 1378.4 | 253.564545 | 85.911033 | -0.163259 | 1378.4 | 254.151093 | 88.738735 | -0.28047 | 1378.4 | 252.135696 | 86.119854 | -3.196003 | 1378.4 | 252.165802 | 86.847306 | -1.447416
1378.8 | 253.521072 | 93.576199 | -0.050517 | 1378.8 | 254.072662 | 94.787091 | -0.082092 | 1378.8 | 253.641357 | 85.904751 | -0.163046 | 1378.8 | 254.224396 | 88.729057 | -0.280508 | 1378.8 | 252.22319 | 86.093333 | -3.196256 | 1378.8 | 252.196258 | 86.837682 | -1.446611
1379.2 | 253.582855 | 93.575866 | -0.050406 | 1379.2 | 254.141113 | 94.786434 | -0.082221 | 1379.2 | 253.718414 | 85.898424 | -0.162835 | 1379.2 | 254.29805 | 88.719308 | -0.280547 | 1379.2 | 252.318024 | 86.067306 | -3.195761 | 1379.2 | 252.230667 | 86.82818 | -1.445814
1379.6 | 253.644501 | 93.575527 | -0.050293 | 1379.6 | 254.211914 | 94.785771 | -0.082353 | 1379.6 | 253.797211 | 85.892108 | -0.162626 | 1379.6 | 254.364304 | 88.709531 | -0.280588 | 1379.6 | 252.417877 | 86.041693 | -3.194543 | 1379.6 | 252.277786 | 86.818699 | -1.445027
1380 | 253.712555 | 93.575182 | -0.050178 | 1380 | 254.286209 | 94.785039 | -0.082489 | 1380 | 253.869186 | 85.885821 | -0.162418 | 1380 | 254.431305 | 88.699803 | -0.280629 | 1380 | 252.519577 | 86.016476 | -3.192625 | 1380 | 252.342484 | 86.809191 | -1.444251
1380.4 | 253.781326 | 93.574837 | -0.050063 | 1380.4 | 254.359421 | 94.784307 | -0.082625 | 1380.4 | 253.937866 | 85.879522 | -0.162212 | 1380.4 | 254.496704 | 88.690015 | -0.28067 | 1380.4 | 252.606415 | 85.991835 | -3.190028 | 1380.4 | 252.422333 | 86.799813 | -1.443491
1380.8 | 253.850708 | 93.57451 | -0.049946 | 1380.8 | 254.432175 | 94.783556 | -0.08276 | 1380.8 | 254.001633 | 85.873223 | -0.162008 | 1380.8 | 254.562424 | 88.680257 | -0.280712 | 1380.8 | 252.683563 | 85.967677 | -3.186778 | 1380.8 | 252.516403 | 86.790367 | -1.442751
1381.2 | 253.921967 | 93.574178 | -0.049828 | 1381.2 | 254.502365 | 94.782812 | -0.082894 | 1381.2 | 254.064285 | 85.866873 | -0.161806 | 1381.2 | 254.625198 | 88.670459 | -0.280755 | 1381.2 | 252.746612 | 85.943781 | -3.182899 | 1381.2 | 252.619095 | 86.780971 | -1.442027
1381.6 | 253.997147 | 93.573845 | -0.04971 | 1381.6 | 254.570313 | 94.782055 | -0.083025 | 1381.6 | 254.121063 | 85.860568 | -0.161605 | 1381.6 | 254.688477 | 88.660581 | -0.280797 | 1381.6 | 252.799484 | 85.920233 | -3.178413 | 1381.6 | 252.715607 | 86.771667 | -1.441324
1382 | 254.071121 | 93.573494 | -0.049589 | 1382 | 254.635468 | 94.781303 | -0.083154 | 1382 | 254.182327 | 85.854264 | -0.161406 | 1382 | 254.748688 | 88.650843 | -0.280839 | 1382 | 252.838226 | 85.897163 | -3.173339 | 1382 | 252.802277 | 86.762405 | -1.440645
1382.4 | 254.143387 | 93.573143 | -0.049467 | 1382.4 | 254.700119 | 94.780522 | -0.083278 | 1382.4 | 254.246002 | 85.847919 | -0.161207 | 1382.4 | 254.809158 | 88.641035 | -0.280879 | 1382.4 | 252.873581 | 85.87467 | -3.167696 | 1382.4 | 252.87793 | 86.753076 | -1.43999
1382.8 | 254.213623 | 93.572798 | -0.049343 | 1382.8 | 254.765228 | 94.779752 | -0.083396 | 1382.8 | 254.313797 | 85.841563 | -0.16101 | 1382.8 | 254.869293 | 88.631178 | -0.280919 | 1382.8 | 252.909088 | 85.852208 | -3.161509 | 1382.8 | 252.939377 | 86.743797 | -1.43936
1383.2 | 254.282623 | 93.572417 | -0.049217 | 1383.2 | 254.828903 | 94.778982 | -0.083506 | 1383.2 | 254.383377 | 85.835156 | -0.160813 | 1383.2 | 254.930939 | 88.62129 | -0.280957 | 1383.2 | 252.950516 | 85.830131 | -3.154797 | 1383.2 | 252.997269 | 86.734652 | -1.438753
1383.6 | 254.351196 | 93.572035 | -0.049088 | 1383.6 | 254.894455 | 94.778206 | -0.083607 | 1383.6 | 254.457611 | 85.828697 | -0.160616 | 1383.6 | 254.995239 | 88.611383 | -0.280994 | 1383.6 | 252.994919 | 85.808383 | -3.147569 | 1383.6 | 253.049851 | 86.725434 | -1.43817
1384 | 254.418243 | 93.57166 | -0.048956 | 1384 | 254.963287 | 94.777406 | -0.083698 | 1384 | 254.53183 | 85.822312 | -0.160419 | 1384 | 255.061569 | 88.601486 | -0.281028 | 1384 | 253.044037 | 85.786805 | -3.139842 | 1384 | 253.107224 | 86.716283 | -1.437612
1384.4 | 254.485931 | 93.571249 | -0.04882 | 1384.4 | 255.036407 | 94.77663 | -0.083777 | 1384.4 | 254.606369 | 85.815814 | -0.160222 | 1384.4 | 255.131256 | 88.591558 | -0.281059 | 1384.4 | 253.098724 | 85.765803 | -3.131626 | 1384.4 | 253.171722 | 86.707114 | -1.437077
1384.8 | 254.555633 | 93.570838 | -0.048682 | 1384.8 | 255.111084 | 94.775842 | -0.083845 | 1384.8 | 254.677582 | 85.809235 | -0.160024 | 1384.8 | 255.202026 | 88.581621 | -0.281088 | 1384.8 | 253.159027 | 85.744839 | -3.122938 | 1384.8 | 253.236526 | 86.697933 | -1.436568
1385.2 | 254.630341 | 93.570402 | -0.048539 | 1385.2 | 255.185791 | 94.775066 | -0.083901 | 1385.2 | 254.746628 | 85.802713 | -0.159825 | 1385.2 | 255.27446 | 88.571684 | -0.281114 | 1385.2 | 253.222565 | 85.7239 | -3.11379 | 1385.2 | 253.299362 | 86.688782 | -1.436079
1385.6 | 254.706467 | 93.569996 | -0.048391 | 1385.6 | 255.258575 | 94.77429 | -0.083946 | 1385.6 | 254.814651 | 85.79618 | -0.159624 | 1385.6 | 255.348465 | 88.561707 | -0.281137 | 1385.6 | 253.28772 | 85.703487 | -3.104183 | 1385.6 | 253.357788 | 86.679594 | -1.43561
1386 | 254.781128 | 93.569591 | -0.048238 | 1386 | 255.328659 | 94.773533 | -0.08398 | 1386 | 254.88176 | 85.78963 | -0.159421 | 1386 | 255.420898 | 88.55186 | -0.281156 | 1386 | 253.361496 | 85.683169 | -3.094127 | 1386 | 253.401856 | 86.670321 | -1.435158
1386.4 | 254.858322 | 93.56918 | -0.048081 | 1386.4 | 255.396088 | 94.772789 | -0.084004 | 1386.4 | 254.945801 | 85.783114 | -0.159217 | 1386.4 | 255.491135 | 88.541902 | -0.281173 | 1386.4 | 253.438141 | 85.662918 | -3.083632 | 1386.4 | 253.434006 | 86.660943 | -1.434719
1386.8 | 254.937408 | 93.568786 | -0.047922 | 1386.8 | 255.460236 | 94.772063 | -0.08402 | 1386.8 | 255.009155 | 85.77666 | -0.159011 | 1386.8 | 255.560761 | 88.531985 | -0.281187 | 1386.8 | 253.518875 | 85.642952 | -3.072704 | 1386.8 | 253.458908 | 86.651558 | -1.43429
1387.2 | 255.011841 | 93.568392 | -0.04776 | 1387.2 | 255.526077 | 94.77135 | -0.084027 | 1387.2 | 255.073883 | 85.770191 | -0.158804 | 1387.2 | 255.627899 | 88.522128 | -0.281199 | 1387.2 | 253.598556 | 85.623179 | -3.061353 | 1387.2 | 253.476639 | 86.642131 | -1.433862
1387.6 | 255.082184 | 93.567999 | -0.0476 | 1387.6 | 255.590851 | 94.770649 | -0.084027 | 1387.6 | 255.139648 | 85.763686 | -0.158597 | 1387.6 | 255.695236 | 88.512181 | -0.281207 | 1387.6 | 253.676422 | 85.60349 | -3.049583 | 1387.6 | 253.495316 | 86.632588 | -1.433433
1388 | 255.149979 | 93.567618 | -0.047444 | 1388 | 255.65625 | 94.769998 | -0.084019 | 1388 | 255.204788 | 85.757262 | -0.15839 | 1388 | 255.76294 | 88.502284 | -0.281212 | 1388 | 253.750046 | 85.583844 | -3.037399 | 1388 | 253.528076 | 86.622994 | -1.433003
1388.4 | 255.216065 | 93.567195 | -0.047294 | 1388.4 | 255.719727 | 94.76936 | -0.084006 | 1388.4 | 255.272385 | 85.750752 | -0.158184 | 1388.4 | 255.830368 | 88.492367 | -0.281214 | 1388.4 | 253.824417 | 85.564507 | -3.024803 | 1388.4 | 253.576096 | 86.613309 | -1.432564
1388.8 | 255.278 | 93.56674 | -0.047152 | 1388.8 | 255.788544 | 94.768759 | -0.083989 | 1388.8 | 255.341965 | 85.744281 | -0.157979 | 1388.8 | 255.897385 | 88.482429 | -0.281214 | 1388.8 | 253.899017 | 85.545218 | -3.011802 | 1388.8 | 253.642059 | 86.603544 | -1.43211
1389.2 | 255.336334 | 93.56628 | -0.047019 | 1389.2 | 255.855179 | 94.768171 | -0.083969 | 1389.2 | 255.410065 | 85.737811 | -0.157774 | 1389.2 | 255.964203 | 88.472522 | -0.281209 | 1389.2 | 253.983353 | 85.526123 | -2.998405 | 1389.2 | 253.722092 | 86.593846 | -1.431639
1389.6 | 255.395294 | 93.565791 | -0.046896 | 1389.6 | 255.924957 | 94.767577 | -0.083946 | 1389.6 | 255.479095 | 85.73126 | -0.157571 | 1389.6 | 256.028748 | 88.462615 | -0.281201 | 1389.6 | 254.07869 | 85.50718 | -2.98461 | 1389.6 | 253.809647 | 86.583994 | -1.431147
1390 | 255.454468 | 93.565324 | -0.046782 | 1390 | 255.994629 | 94.766995 | -0.083919 | 1390 | 255.547165 | 85.72479 | -0.157369 | 1390 | 256.090759 | 88.452737 | -0.28119 | 1390 | 254.181427 | 85.488285 | -2.970428 | 1390 | 253.892822 | 86.574014 | -1.430633
1390.4 | 255.513626 | 93.564841 | -0.046677 | 1390.4 | 256.064209 | 94.766413 | -0.08389 | 1390.4 | 255.61702 | 85.71832 | -0.157168 | 1390.4 | 256.155548 | 88.44277 | -0.281176 | 1390.4 | 254.28186 | 85.469505 | -2.955864 | 1390.4 | 253.971802 | 86.564108 | -1.43009
1390.8 | 255.57222 | 93.564332 | -0.046579 | 1390.8 | 256.131989 | 94.765825 | -0.083858 | 1390.8 | 255.6875 | 85.71185 | -0.156969 | 1390.8 | 256.220398 | 88.432903 | -0.281159 | 1390.8 | 254.372147 | 85.450982 | -2.940928 | 1390.8 | 254.044846 | 86.55414 | -1.429516
1391.2 | 255.634033 | 93.56386 | -0.046486 | 1391.2 | 256.20108 | 94.765237 | -0.083824 | 1391.2 | 255.758514 | 85.705391 | -0.15677 | 1391.2 | 256.289337 | 88.423046 | -0.281139 | 1391.2 | 254.446243 | 85.432602 | -2.925629 | 1391.2 | 254.111206 | 86.544092 | -1.428908
1391.6 | 255.700775 | 93.563364 | -0.046395 | 1391.6 | 256.267639 | 94.764655 | -0.083788 | 1391.6 | 255.829269 | 85.698915 | -0.156572 | 1391.6 | 256.360779 | 88.413108 | -0.281116 | 1391.6 | 254.500076 | 85.41431 | -2.909972 | 1391.6 | 254.172211 | 86.534056 | -1.428265
1392 | 255.767242 | 93.562891 | -0.046306 | 1392 | 256.337494 | 94.76408 | -0.08375 | 1392 | 255.898956 | 85.692485 | -0.156373 | 1392 | 256.432739 | 88.40326 | -0.28109 | 1392 | 254.530563 | 85.396155 | -2.893971 | 1392 | 254.227875 | 86.524051 | -1.427589
1392.4 | 255.835053 | 93.562475 | -0.046213 | 1392.4 | 256.406799 | 94.763529 | -0.083712 | 1392.4 | 255.970261 | 85.686106 | -0.156175 | 1392.4 | 256.503845 | 88.393383 | -0.281062 | 1392.4 | 254.548264 | 85.378126 | -2.877631 | 1392.4 | 254.279327 | 86.513966 | -1.426875
1392.8 | 255.907181 | 93.562081 | -0.046117 | 1392.8 | 256.475769 | 94.763003 | -0.083676 | 1392.8 | 256.041199 | 85.679802 | -0.155977 | 1392.8 | 256.575134 | 88.383556 | -0.281032 | 1392.8 | 254.561768 | 85.360265 | -2.860966 | 1392.8 | 254.340622 | 86.503863 | -1.426123
1393.2 | 255.980316 | 93.561742 | -0.046018 | 1393.2 | 256.543518 | 94.762491 | -0.083642 | 1393.2 | 256.113129 | 85.67352 | -0.155779 | 1393.2 | 256.642395 | 88.373708 | -0.280999 | 1393.2 | 254.580475 | 85.342609 | -2.84399 | 1393.2 | 254.408447 | 86.493828 | -1.425331
1393.6 | 256.053406 | 93.561458 | -0.045916 | 1393.6 | 256.617065 | 94.761996 | -0.08361 | 1393.6 | 256.184906 | 85.667267 | -0.155581 | 1393.6 | 256.706787 | 88.36386 | -0.280965 | 1393.6 | 254.609543 | 85.325006 | -2.826714 | 1393.6 | 254.487579 | 86.483724 | -1.4245
1394 | 256.127441 | 93.561209 | -0.045813 | 1394 | 256.689209 | 94.761508 | -0.083581 | 1394 | 256.258545 | 85.661094 | -0.155383 | 1394 | 256.772125 | 88.354022 | -0.280928 | 1394 | 254.653122 | 85.307439 | -2.809161 | 1394 | 254.577591 | 86.473701 | -1.423629
1394.4 | 256.200623 | 93.561022 | -0.045711 | 1394.4 | 256.76062 | 94.761026 | -0.083555 | 1394.4 | 256.332367 | 85.654949 | -0.155186 | 1394.4 | 256.836853 | 88.344245 | -0.280888 | 1394.4 | 254.713104 | 85.290135 | -2.791348 | 1394.4 | 254.673828 | 86.463708 | -1.422718
1394.8 | 256.273956 | 93.560883 | -0.04561 | 1394.8 | 256.832733 | 94.760551 | -0.08353 | 1394.8 | 256.407623 | 85.648788 | -0.154989 | 1394.8 | 256.901856 | 88.334467 | -0.280848 | 1394.8 | 254.779221 | 85.272961 | -2.773297 | 1394.8 | 254.77121 | 86.453654 | -1.421768
1395.2 | 256.348328 | 93.56075 | -0.045515 | 1395.2 | 256.906433 | 94.760057 | -0.083506 | 1395.2 | 256.481873 | 85.642683 | -0.154793 | 1395.2 | 256.965302 | 88.32461 | -0.280805 | 1395.2 | 254.841141 | 85.255636 | -2.755035 | 1395.2 | 254.869797 | 86.443717 | -1.420779
1395.6 | 256.419373 | 93.560623 | -0.045427 | 1395.6 | 256.975739 | 94.759581 | -0.083481 | 1395.6 | 256.554047 | 85.636579 | -0.154598 | 1395.6 | 257.03595 | 88.314802 | -0.28076 | 1395.6 | 254.899445 | 85.238621 | -2.73658 | 1395.6 | 254.964752 | 86.433829 | -1.419756
1396 | 256.491089 | 93.560447 | -0.045348 | 1396 | 257.043091 | 94.759081 | -0.083455 | 1396 | 256.622955 | 85.630406 | -0.154404 | 1396 | 257.10672 | 88.305044 | -0.280713 | 1396 | 254.962082 | 85.221784 | -2.717963 | 1396 | 255.05661 | 86.423965 | -1.418702
1396.4 | 256.564453 | 93.560266 | -0.045276 | 1396.4 | 257.10965 | 94.758568 | -0.083427 | 1396.4 | 256.687683 | 85.624279 | -0.154211 | 1396.4 | 257.179627 | 88.295266 | -0.280664 | 1396.4 | 255.024383 | 85.204921 | -2.699212 | 1396.4 | 255.145431 | 86.414083 | -1.417613
1396.8 | 256.636414 | 93.560054 | -0.045213 | 1396.8 | 257.176056 | 94.758061 | -0.083396 | 1396.8 | 256.749542 | 85.618054 | -0.15402 | 1396.8 | 257.253754 | 88.285487 | -0.280615 | 1396.8 | 255.089447 | 85.188289 | -2.680361 | 1396.8 | 255.218918 | 86.404244 | -1.416493
1397.2 | 256.702698 | 93.559806 | -0.045158 | 1397.2 | 257.243835 | 94.757542 | -0.083363 | 1397.2 | 256.806915 | 85.611807 | -0.153829 | 1397.2 | 257.329895 | 88.275729 | -0.280564 | 1397.2 | 255.166962 | 85.17171 | -2.661446 | 1397.2 | 255.28035 | 86.39443 | -1.41534
1397.6 | 256.771576 | 93.559534 | -0.045111 | 1397.6 | 257.310211 | 94.757035 | -0.083328 | 1397.6 | 256.865418 | 85.605588 | -0.153638 | 1397.6 | 257.403717 | 88.265972 | -0.280512 | 1397.6 | 255.25061 | 85.155288 | -2.642494 | 1397.6 | 255.327911 | 86.38464 | -1.414156
1398 | 256.840454 | 93.559188 | -0.045073 | 1398 | 257.375793 | 94.75654 | -0.083291 | 1398 | 256.923828 | 85.599312 | -0.153449 | 1398 | 257.479309 | 88.256184 | -0.280459 | 1398 | 255.340988 | 85.139066 | -2.623543 | 1398 | 255.368897 | 86.374924 | -1.412941
1398.4 | 256.910584 | 93.558856 | -0.045043 | 1398.4 | 257.441223 | 94.756059 | -0.083253 | 1398.4 | 256.985962 | 85.592991 | -0.153261 | 1398.4 | 257.552094 | 88.246505 | -0.280405 | 1398.4 | 255.437698 | 85.123037 | -2.604627 | 1398.4 | 255.403961 | 86.365189 | -1.411693
1398.8 | 256.982269 | 93.558547 | -0.04502 | 1398.8 | 257.510681 | 94.755621 | -0.083216 | 1398.8 | 257.051514 | 85.586692 | -0.153073 | 1398.8 | 257.626404 | 88.236757 | -0.28035 | 1398.8 | 255.538422 | 85.107026 | -2.585783 | 1398.8 | 255.437714 | 86.3554 | -1.410413
1399.2 | 257.056458 | 93.558202 | -0.045009 | 1399.2 | 257.57962 | 94.75522 | -0.083182 | 1399.2 | 257.120606 | 85.580462 | -0.152886 | 1399.2 | 257.699737 | 88.227009 | -0.280295 | 1399.2 | 255.63916 | 85.091102 | -2.56705 | 1399.2 | 255.472778 | 86.345733 | -1.409102
1399.6 | 257.13205 | 93.557978 | -0.045011 | 1399.6 | 257.6474 | 94.754851 | -0.083155 | 1399.6 | 257.192322 | 85.574294 | -0.152701 | 1399.6 | 257.770874 | 88.21737 | -0.280239 | 1399.6 | 255.741013 | 85.075536 | -2.548449 | 1399.6 | 255.510742 | 86.336085 | -1.40776
1400 | 257.210846 | 93.557736 | -0.045027 | 1400 | 257.718658 | 94.75452 | -0.083135 | 1400 | 257.266785 | 85.568167 | -0.152517 | 1400 | 257.836395 | 88.207662 | -0.280181 | 1400 | 255.832962 | 85.05997 | -2.530021 | 1400 | 255.553986 | 86.326331 | -1.406388
1400.4 | 257.284943 | 93.557555 | -0.045064 | 1400.4 | 257.791901 | 94.7542 | -0.083125 | 1400.4 | 257.339172 | 85.562074 | -0.152336 | 1400.4 | 257.903839 | 88.197993 | -0.280123 | 1400.4 | 255.917694 | 85.044578 | -2.511795 | 1400.4 | 255.603683 | 86.316677 | -1.404985
1400.8 | 257.357117 | 93.557434 | -0.045121 | 1400.8 | 257.863831 | 94.753912 | -0.083125 | 1400.8 | 257.412659 | 85.556073 | -0.152157 | 1400.8 | 257.969452 | 88.188305 | -0.280065 | 1400.8 | 255.997833 | 85.029248 | -2.493806 | 1400.8 | 255.658905 | 86.307047 | -1.403548
1401.2 | 257.425354 | 93.557331 | -0.045204 | 1401.2 | 257.935608 | 94.753637 | -0.083138 | 1401.2 | 257.483429 | 85.550128 | -0.151981 | 1401.2 | 258.03302 | 88.178706 | -0.280005 | 1401.2 | 256.062347 | 85.014024 | -2.476082 | 1401.2 | 255.721237 | 86.297404 | -1.40208
1401.6 | 257.492188 | 93.557313 | -0.045312 | 1401.6 | 258.006775 | 94.753344 | -0.083164 | 1401.6 | 257.552032 | 85.544287 | -0.151809 | 1401.6 | 258.097748 | 88.169057 | -0.279944 | 1401.6 | 256.117004 | 84.998977 | -2.458643 | 1401.6 | 255.789917 | 86.287891 | -1.400581
1402 | 257.551422 | 93.557337 | -0.045446 | 1402 | 258.077301 | 94.753024 | -0.083204 | 1402 | 257.617004 | 85.538485 | -0.15164 | 1402 | 258.166199 | 88.159428 | -0.279882 | 1402 | 256.164825 | 84.984078 | -2.441512 | 1402 | 255.861374 | 86.278316 | -1.399055
1402.4 | 257.613678 | 93.557391 | -0.04561 | 1402.4 | 258.146149 | 94.75268 | -0.083256 | 1402.4 | 257.685333 | 85.532723 | -0.151475 | 1402.4 | 258.234924 | 88.14974 | -0.279818 | 1402.4 | 256.207459 | 84.969195 | -2.424707 | 1402.4 | 255.942825 | 86.268791 | -1.397496
1402.8 | 257.677918 | 93.557494 | -0.045804 | 1402.8 | 258.211487 | 94.752317 | -0.083321 | 1402.8 | 257.752258 | 85.527048 | -0.151315 | 1402.8 | 258.305756 | 88.140002 | -0.279754 | 1402.8 | 256.2547 | 84.954386 | -2.408243 | 1402.8 | 256.030518 | 86.259376 | -1.395909
1403.2 | 257.744324 | 93.557603 | -0.046028 | 1403.2 | 258.279938 | 94.751892 | -0.083398 | 1403.2 | 257.817719 | 85.521441 | -0.15116 | 1403.2 | 258.377014 | 88.130353 | -0.279687 | 1403.2 | 256.30719 | 84.939744 | -2.392135 | 1403.2 | 256.120941 | 86.249998 | -1.394297
1403.6 | 257.810516 | 93.557766 | -0.046282 | 1403.6 | 258.351318 | 94.75141 | -0.083487 | 1403.6 | 257.883881 | 85.515885 | -0.151009 | 1403.6 | 258.448425 | 88.120625 | -0.279618 | 1403.6 | 256.368042 | 84.925333 | -2.376386 | 1403.6 | 256.212982 | 86.240595 | -1.392659
1404 | 257.882721 | 93.558003 | -0.046565 | 1404 | 258.424988 | 94.750922 | -0.083585 | 1404 | 257.951996 | 85.510432 | -0.150863 | 1404 | 258.520416 | 88.110837 | -0.279546 | 1404 | 256.44165 | 84.910818 | -2.361006 | 1404 | 256.302826 | 86.23126 | -1.391
1404.4 | 257.955383 | 93.558232 | -0.046881 | 1404.4 | 258.498383 | 94.750403 | -0.083691 | 1404.4 | 258.018677 | 85.505013 | -0.150723 | 1404.4 | 258.589569 | 88.10102 | -0.279472 | 1404.4 | 256.523834 | 84.896434 | -2.346009 | 1404.4 | 256.382996 | 86.222104 | -1.38932
1404.8 | 258.028656 | 93.558499 | -0.047227 | 1404.8 | 258.574707 | 94.749871 | -0.083803 | 1404.8 | 258.085632 | 85.499635 | -0.150589 | 1404.8 | 258.655701 | 88.091192 | -0.279395 | 1404.8 | 256.602936 | 84.882096 | -2.331387 | 1404.8 | 256.451538 | 86.212946 | -1.387622
1405.2 | 258.102844 | 93.558741 | -0.047606 | 1405.2 | 258.650543 | 94.749315 | -0.083921 | 1405.2 | 258.152283 | 85.494331 | -0.15046 | 1405.2 | 258.720947 | 88.081404 | -0.279313 | 1405.2 | 256.684815 | 84.867749 | -2.317134 | 1405.2 | 256.512268 | 86.203882 | -1.385911
1405.6 | 258.176453 | 93.559007 | -0.048016 | 1405.6 | 258.722351 | 94.74877 | -0.084045 | 1405.6 | 258.219299 | 85.489003 | -0.150337 | 1405.6 | 258.789185 | 88.071586 | -0.279228 | 1405.6 | 256.764099 | 84.853633 | -2.303251 | 1405.6 | 256.569092 | 86.194823 | -1.384193
1406 | 258.248535 | 93.559249 | -0.048459 | 1406 | 258.790955 | 94.748238 | -0.084173 | 1406 | 258.28595 | 85.483614 | -0.15022 | 1406 | 258.858521 | 88.061778 | -0.279139 | 1406 | 256.83905 | 84.839417 | -2.28973 | 1406 | 256.623871 | 86.185826 | -1.382471
1406.4 | 258.317963 | 93.559424 | -0.048935 | 1406.4 | 258.859253 | 94.747687 | -0.084307 | 1406.4 | 258.350769 | 85.478241 | -0.150109 | 1406.4 | 258.927673 | 88.051931 | -0.279046 | 1406.4 | 256.90979 | 84.825074 | -2.276569 | 1406.4 | 256.67749 | 86.176915 | -1.380746
1406.8 | 258.386383 | 93.559539 | -0.049443 | 1406.8 | 258.922913 | 94.747124 | -0.084446 | 1406.8 | 258.414886 | 85.472806 | -0.150003 | 1406.8 | 259.002533 | 88.042073 | -0.278948 | 1406.8 | 256.979553 | 84.810952 | -2.263749 | 1406.8 | 256.730835 | 86.168048 | -1.379024
1407.2 | 258.451111 | 93.559551 | -0.049979 | 1407.2 | 258.98526 | 94.746511 | -0.084589 | 1407.2 | 258.481781 | 85.467266 | -0.149902 | 1407.2 | 259.081421 | 88.032365 | -0.278846 | 1407.2 | 257.049713 | 84.796784 | -2.251255 | 1407.2 | 256.781433 | 86.159191 | -1.377308
1407.6 | 258.516083 | 93.559467 | -0.050542 | 1407.6 | 259.048187 | 94.745867 | -0.084732 | 1407.6 | 258.548279 | 85.46166 | -0.149806 | 1407.6 | 259.159058 | 88.022517 | -0.27874 | 1407.6 | 257.123352 | 84.782583 | -2.23908 | 1407.6 | 256.831909 | 86.150336 | -1.3756
1408 | 258.58081 | 93.559315 | -0.051127 | 1408 | 259.11322 | 94.745185 | -0.084876 | 1408 | 258.615662 | 85.455989 | -0.149714 | 1408 | 259.235779 | 88.012699 | -0.27863 | 1408 | 257.193756 | 84.768456 | -2.227213 | 1408 | 256.881043 | 86.141536 | -1.373906
1408.4 | 258.646027 | 93.559062 | -0.051731 | 1408.4 | 259.179871 | 94.744471 | -0.085016 | 1408.4 | 258.681122 | 85.450251 | -0.149626 | 1408.4 | 259.311218 | 88.002922 | -0.278517 | 1408.4 | 257.263855 | 84.754413 | -2.215648 | 1408.4 | 256.929871 | 86.132816 | -1.372222
1408.8 | 258.712463 | 93.55874 | -0.052351 | 1408.8 | 259.249451 | 94.743714 | -0.085152 | 1408.8 | 258.75116 | 85.444432 | -0.149541 | 1408.8 | 259.383758 | 87.993044 | -0.2784 | 1408.8 | 257.33313 | 84.740323 | -2.204361 | 1408.8 | 256.983643 | 86.124052 | -1.370552
1409.2 | 258.782135 | 93.558341 | -0.052982 | 1409.2 | 259.316711 | 94.742932 | -0.085281 | 1409.2 | 258.820679 | 85.438608 | -0.149458 | 1409.2 | 259.453949 | 87.983206 | -0.27828 | 1409.2 | 257.398346 | 84.726196 | -2.193344 | 1409.2 | 257.039856 | 86.115288 | -1.3689
1409.6 | 258.852539 | 93.557833 | -0.053621 | 1409.6 | 259.383698 | 94.74215 | -0.085402 | 1409.6 | 258.893219 | 85.432635 | -0.149378 | 1409.6 | 259.51944 | 87.973378 | -0.278157 | 1409.6 | 257.457001 | 84.71219 | -2.182583 | 1409.6 | 257.097107 | 86.106525 | -1.367262
1410 | 258.925446 | 93.557301 | -0.054265 | 1410 | 259.451111 | 94.741368 | -0.085516 | 1410 | 258.966675 | 85.426691 | -0.1493 | 1410 | 259.583893 | 87.963492 | -0.278031 | 1410 | 257.515015 | 84.698147 | -2.172065 | 1410 | 257.158386 | 86.09773 | -1.365638
1410.4 | 258.997375 | 93.556707 | -0.054911 | 1410.4 | 259.518707 | 94.740599 | -0.085623 | 1410.4 | 259.039642 | 85.420683 | -0.149223 | 1410.4 | 259.648346 | 87.953674 | -0.277902 | 1410.4 | 257.573425 | 84.684167 | -2.161783 | 1410.4 | 257.228516 | 86.089035 | -1.364029
1410.8 | 259.069092 | 93.556115 | -0.055556 | 1410.8 | 259.583679 | 94.739855 | -0.085724 | 1410.8 | 259.109222 | 85.41459 | -0.149147 | 1410.8 | 259.711487 | 87.943886 | -0.277771 | 1410.8 | 257.635193 | 84.670213 | -2.151717 | 1410.8 | 257.299255 | 86.080283 | -1.362431
1411.2 | 259.14032 | 93.555522 | -0.056197 | 1411.2 | 259.653595 | 94.739135 | -0.085821 | 1411.2 | 259.177643 | 85.40856 | -0.149071 | 1411.2 | 259.770874 | 87.934157 | -0.277637 | 1411.2 | 257.700531 | 84.656192 | -2.141856 | 1411.2 | 257.371399 | 86.07144 | -1.360848
1411.6 | 259.211578 | 93.554935 | -0.056835 | 1411.6 | 259.726807 | 94.738472 | -0.085915 | 1411.6 | 259.242035 | 85.402502 | -0.148995 | 1411.6 | 259.832703 | 87.92439 | -0.277502 | 1411.6 | 257.767242 | 84.642185 | -2.132189 | 1411.6 | 257.445618 | 86.062707 | -1.359274
1412 | 259.284729 | 93.554341 | -0.057471 | 1412 | 259.801849 | 94.737833 | -0.086008 | 1412 | 259.307678 | 85.396443 | -0.14892 | 1412 | 259.894989 | 87.914731 | -0.277366 | 1412 | 257.833771 | 84.628253 | -2.122706 | 1412 | 257.514587 | 86.053931 | -1.357708
1412.4 | 259.357971 | 93.553809 | -0.058102 | 1412.4 | 259.878204 | 94.737251 | -0.086103 | 1412.4 | 259.374786 | 85.390402 | -0.148843 | 1412.4 | 259.955597 | 87.905142 | -0.277229 | 1412.4 | 257.899323 | 84.614341 | -2.113393 | 1412.4 | 257.578186 | 86.045112 | -1.356148
1412.8 | 259.434998 | 93.553282 | -0.058733 | 1412.8 | 259.954529 | 94.736683 | -0.086202 | 1412.8 | 259.442932 | 85.384354 | -0.148767 | 1412.8 | 260.016022 | 87.895473 | -0.27709 | 1412.8 | 257.961243 | 84.600414 | -2.104232 | 1412.8 | 257.642548 | 86.036294 | -1.354594
1413.2 | 259.512817 | 93.552811 | -0.059362 | 1413.2 | 260.030243 | 94.736151 | -0.086308 | 1413.2 | 259.510681 | 85.378376 | -0.148691 | 1413.2 | 260.080048 | 87.885914 | -0.276952 | 1413.2 | 258.01651 | 84.586518 | -2.095222 | 1413.2 | 257.705322 | 86.027524 | -1.353046
1413.6 | 259.592438 | 93.552327 | -0.059992 | 1413.6 | 260.10675 | 94.735625 | -0.08642 | 1413.6 | 259.583862 | 85.372402 | -0.148615 | 1413.6 | 260.146454 | 87.876316 | -0.276813 | 1413.6 | 258.067627 | 84.572664 | -2.08635 | 1413.6 | 257.764862 | 86.018699 | -1.351501
1414 | 259.667786 | 93.551824 | -0.060624 | 1414 | 260.179016 | 94.735106 | -0.086542 | 1414 | 259.659424 | 85.366452 | -0.14854 | 1414 | 260.214661 | 87.866766 | -0.276675 | 1414 | 258.121399 | 84.558878 | -2.077608 | 1414 | 257.825775 | 86.009806 | -1.349958
1414.4 | 259.740234 | 93.551376 | -0.061255 | 1414.4 | 260.249451 | 94.734587 | -0.086673 | 1414.4 | 259.733276 | 85.360514 | -0.148465 | 1414.4 | 260.283722 | 87.857217 | -0.276537 | 1414.4 | 258.175049 | 84.545203 | -2.068995 | 1414.4 | 257.892609 | 86.001012 | -1.348416
1414.8 | 259.807404 | 93.550862 | -0.061886 | 1414.8 | 260.318054 | 94.734055 | -0.086814 | 1414.8 | 259.806213 | 85.354518 | -0.148392 | 1414.8 | 260.355286 | 87.847628 | -0.276399 | 1414.8 | 258.235291 | 84.531549 | -2.060496 | 1414.8 | 257.964752 | 85.992174 | -1.346875
1415.2 | 259.871582 | 93.55039 | -0.062519 | 1415.2 | 260.387512 | 94.733523 | -0.086965 | 1415.2 | 259.879364 | 85.348602 | -0.148319 | 1415.2 | 260.427094 | 87.838029 | -0.27626 | 1415.2 | 258.307312 | 84.517894 | -2.052113 | 1415.2 | 258.047058 | 85.983356 | -1.345336
1415.6 | 259.932129 | 93.549894 | -0.063152 | 1415.6 | 260.451935 | 94.732985 | -0.087126 | 1415.6 | 259.948914 | 85.342629 | -0.148248 | 1415.6 | 260.498962 | 87.82847 | -0.276122 | 1415.6 | 258.387268 | 84.504419 | -2.043847 | 1415.6 | 258.13446 | 85.974556 | -1.343799
1416 | 259.99118 | 93.549355 | -0.063785 | 1416 | 260.519898 | 94.732447 | -0.087298 | 1416 | 260.015137 | 85.336622 | -0.148177 | 1416 | 260.570038 | 87.81894 | -0.275985 | 1416 | 258.470734 | 84.49099 | -2.035692 | 1416 | 258.228088 | 85.965675 | -1.342264
1416.4 | 260.053864 | 93.548793 | -0.064418 | 1416.4 | 260.588318 | 94.731915 | -0.087481 | 1416.4 | 260.080658 | 85.330592 | -0.148108 | 1416.4 | 260.641174 | 87.809342 | -0.275847 | 1416.4 | 258.556793 | 84.477446 | -2.027648 | 1416.4 | 258.317932 | 85.956881 | -1.340729
1416.8 | 260.120728 | 93.548127 | -0.065049 | 1416.8 | 260.65683 | 94.731389 | -0.087675 | 1416.8 | 260.147003 | 85.324464 | -0.148039 | 1416.8 | 260.712158 | 87.799822 | -0.275709 | 1416.8 | 258.639587 | 84.464096 | -2.01971 | 1416.8 | 258.399963 | 85.948075 | -1.339201
1417.2 | 260.192474 | 93.547437 | -0.065677 | 1417.2 | 260.723907 | 94.730869 | -0.08788 | 1417.2 | 260.216705 | 85.318285 | -0.14797 | 1417.2 | 260.785736 | 87.790362 | -0.275571 | 1417.2 | 258.716553 | 84.450873 | -2.011876 | 1417.2 | 258.474304 | 85.939268 | -1.337681
1417.6 | 260.263977 | 93.546705 | -0.066299 | 1417.6 | 260.794647 | 94.730344 | -0.088097 | 1417.6 | 260.286652 | 85.312118 | -0.1479 | 1417.6 | 260.85614 | 87.780883 | -0.275433 | 1417.6 | 258.792358 | 84.437591 | -2.00415 | 1417.6 | 258.541992 | 85.930424 | -1.336167
1418 | 260.341156 | 93.545881 | -0.066913 | 1418 | 260.863953 | 94.729825 | -0.088323 | 1418 | 260.3573 | 85.305825 | -0.14783 | 1418 | 260.928345 | 87.771424 | -0.275295 | 1418 | 258.862366 | 84.424447 | -1.996529 | 1418 | 258.601105 | 85.921593 | -1.334661
1418.4 | 260.415466 | 93.545023 | -0.067519 | 1418.4 | 260.936462 | 94.729306 | -0.088559 | 1418.4 | 260.42984 | 85.299515 | -0.147759 | 1418.4 | 261.002228 | 87.761994 | -0.275157 | 1418.4 | 258.927582 | 84.411317 | -1.989017 | 1418.4 | 258.648621 | 85.912738 | -1.333164
1418.8 | 260.487427 | 93.544109 | -0.068112 | 1418.8 | 261.007965 | 94.728817 | -0.088801 | 1418.8 | 260.503998 | 85.293211 | -0.147686 | 1418.8 | 261.075714 | 87.752584 | -0.275019 | 1418.8 | 258.995544 | 84.398383 | -1.981608 | 1418.8 | 258.695862 | 85.903883 | -1.331677
1419.2 | 260.555756 | 93.543153 | -0.068693 | 1419.2 | 261.078674 | 94.728323 | -0.08905 | 1419.2 | 260.574432 | 85.286883 | -0.147612 | 1419.2 | 261.145355 | 87.743134 | -0.27488 | 1419.2 | 259.066406 | 84.385443 | -1.974309 | 1419.2 | 258.743713 | 85.895032 | -1.3302
1419.6 | 260.622711 | 93.542227 | -0.06926 | 1419.6 | 261.1492 | 94.727817 | -0.089306 | 1419.6 | 260.641937 | 85.280521 | -0.147537 | 1419.6 | 261.212311 | 87.733764 | -0.274742 | 1419.6 | 259.139893 | 84.372597 | -1.967121 | 1419.6 | 258.799072 | 85.886116 | -1.32873
1420 | 260.687103 | 93.541271 | -0.069811 | 1420 | 261.217773 | 94.727298 | -0.089569 | 1420 | 260.710144 | 85.274149 | -0.14746 | 1420 | 261.27771 | 87.724255 | -0.274604 | 1420 | 259.218292 | 84.359688 | -1.960039 | 1420 | 258.86145 | 85.877155 | -1.327268
1420.4 | 260.75296 | 93.540351 | -0.070345 | 1420.4 | 261.283722 | 94.726753 | -0.089838 | 1420.4 | 260.776916 | 85.26789 | -0.147382 | 1420.4 | 261.341797 | 87.714765 | -0.274465 | 1420.4 | 259.296661 | 84.346832 | -1.953064 | 1420.4 | 258.93335 | 85.868262 | -1.325815
1420.8 | 260.816711 | 93.53951 | -0.070861 | 1420.8 | 261.350372 | 94.72619 | -0.090114 | 1420.8 | 260.841278 | 85.261648 | -0.147302 | 1420.8 | 261.403595 | 87.705346 | -0.274327 | 1420.8 | 259.373321 | 84.334197 | -1.946193 | 1420.8 | 259.016113 | 85.859376 | -1.324369
1421.2 | 260.882874 | 93.538687 | -0.071361 | 1421.2 | 261.41919 | 94.72559 | -0.090394 | 1421.2 | 260.905945 | 85.255452 | -0.147221 | 1421.2 | 261.465912 | 87.695816 | -0.274188 | 1421.2 | 259.451416 | 84.321509 | -1.939426 | 1421.2 | 259.103668 | 85.850349 | -1.322932
1421.6 | 260.948883 | 93.537973 | -0.071846 | 1421.6 | 261.490234 | 94.724926 | -0.090679 | 1421.6 | 260.970764 | 85.249314 | -0.147139 | 1421.6 | 261.527557 | 87.686296 | -0.274048 | 1421.6 | 259.526794 | 84.308921 | -1.932761 | 1421.6 | 259.189026 | 85.841407 | -1.321499
1422 | 261.015961 | 93.537386 | -0.072317 | 1422 | 261.565277 | 94.724263 | -0.090967 | 1422 | 261.038818 | 85.243249 | -0.147056 | 1422 | 261.59317 | 87.676718 | -0.273908 | 1422 | 259.599304 | 84.296332 | -1.926197 | 1422 | 259.27887 | 85.832495 | -1.320071
1422.4 | 261.080566 | 93.536841 | -0.072779 | 1422.4 | 261.64328 | 94.723594 | -0.091255 | 1422.4 | 261.110321 | 85.23731 | -0.146972 | 1422.4 | 261.657806 | 87.667218 | -0.273768 | 1422.4 | 259.667419 | 84.283791 | -1.919731 | 1422.4 | 259.367859 | 85.823536 | -1.318647
1422.8 | 261.149872 | 93.53646 | -0.073234 | 1422.8 | 261.723846 | 94.722931 | -0.091544 | 1422.8 | 261.18161 | 85.23148 | -0.146887 | 1422.8 | 261.724976 | 87.657679 | -0.273626 | 1422.8 | 259.729584 | 84.271355 | -1.913358 | 1422.8 | 259.452209 | 85.814625 | -1.317227
1423.2 | 261.218353 | 93.536115 | -0.073685 | 1423.2 | 261.802277 | 94.722292 | -0.091835 | 1423.2 | 261.257141 | 85.225661 | -0.146803 | 1423.2 | 261.793182 | 87.648189 | -0.273484 | 1423.2 | 259.784393 | 84.258946 | -1.907077 | 1423.2 | 259.527893 | 85.805683 | -1.315813
1423.6 | 261.286316 | 93.535843 | -0.074139 | 1423.6 | 261.876892 | 94.721673 | -0.092127 | 1423.6 | 261.332519 | 85.219906 | -0.146719 | 1423.6 | 261.863586 | 87.63869 | -0.273342 | 1423.6 | 259.830505 | 84.246515 | -1.900883 | 1423.6 | 259.595673 | 85.796717 | -1.3144
1424 | 261.355164 | 93.535631 | -0.074594 | 1424 | 261.944275 | 94.721085 | -0.092423 | 1424 | 261.408875 | 85.214207 | -0.146635 | 1424 | 261.93335 | 87.629151 | -0.273199 | 1424 | 259.871216 | 84.234079 | -1.894772 | 1424 | 259.65625 | 85.787824 | -1.312989
1424.4 | 261.427063 | 93.535413 | -0.075055 | 1424.4 | 262.006958 | 94.720528 | -0.092723 | 1424.4 | 261.480652 | 85.208532 | -0.146552 | 1424.4 | 262.006805 | 87.619731 | -0.273055 | 1424.4 | 259.917877 | 84.221727 | -1.888743 | 1424.4 | 259.715668 | 85.77892 | -1.311581
1424.8 | 261.496429 | 93.53522 | -0.075521 | 1424.8 | 262.065338 | 94.719984 | -0.09303 | 1424.8 | 261.553772 | 85.20285 | -0.146469 | 1424.8 | 262.082001 | 87.610281 | -0.272911 | 1424.8 | 259.967438 | 84.209554 | -1.88279 | 1424.8 | 259.769867 | 85.769946 | -1.310175
1425.2 | 261.565338 | 93.534989 | -0.075992 | 1425.2 | 262.122406 | 94.719452 | -0.093344 | 1425.2 | 261.624268 | 85.197151 | -0.146388 | 1425.2 | 262.160065 | 87.600782 | -0.272767 | 1425.2 | 260.029205 | 84.19726 | -1.876914 | 1425.2 | 259.82898 | 85.760968 | -1.308769
1425.6 | 261.632874 | 93.534723 | -0.076468 | 1425.6 | 262.181122 | 94.71892 | -0.093668 | 1425.6 | 261.694489 | 85.19143 | -0.146307 | 1425.6 | 262.240234 | 87.591272 | -0.272622 | 1425.6 | 260.103394 | 84.185065 | -1.871119 | 1425.6 | 259.894348 | 85.752137 | -1.30736
1426 | 261.699097 | 93.534397 | -0.076947 | 1426 | 262.241303 | 94.718395 | -0.094002 | 1426 | 261.76059 | 85.185628 | -0.146227 | 1426 | 262.319916 | 87.581783 | -0.272478 | 1426 | 260.191345 | 84.173003 | -1.865398 | 1426 | 259.962341 | 85.743244 | -1.305948
1426.4 | 261.766907 | 93.534015 | -0.077428 | 1426.4 | 262.30777 | 94.717863 | -0.094346 | 1426.4 | 261.828278 | 85.179867 | -0.146147 | 1426.4 | 262.398285 | 87.572313 | -0.272332 | 1426.4 | 260.287018 | 84.160855 | -1.85975 | 1426.4 | 260.033203 | 85.734432 | -1.304535
1426.8 | 261.834717 | 93.533598 | -0.077908 | 1426.8 | 262.378571 | 94.717318 | -0.094701 | 1426.8 | 261.894287 | 85.174037 | -0.146066 | 1426.8 | 262.473328 | 87.562824 | -0.272186 | 1426.8 | 260.387299 | 84.148824 | -1.854176 | 1426.8 | 260.111755 | 85.725631 | -1.303122
1427.2 | 261.902252 | 93.533108 | -0.078387 | 1427.2 | 262.452942 | 94.716761 | -0.095067 | 1427.2 | 261.96167 | 85.16811 | -0.145986 | 1427.2 | 262.546753 | 87.553334 | -0.27204 | 1427.2 | 260.480469 | 84.136856 | -1.848669 | 1427.2 | 260.193726 | 85.716917 | -1.301711
1427.6 | 261.971008 | 93.532551 | -0.078861 | 1427.6 | 262.527313 | 94.716205 | -0.095444 | 1427.6 | 262.027618 | 85.162234 | -0.145906 | 1427.6 | 262.615478 | 87.543815 | -0.271892 | 1427.6 | 260.568146 | 84.124834 | -1.843229 | 1427.6 | 260.279236 | 85.708295 | -1.300302
1428 | 262.04364 | 93.53197 | -0.079329 | 1428 | 262.600617 | 94.715635 | -0.095831 | 1428 | 262.094543 | 85.156301 | -0.145824 | 1428 | 262.681335 | 87.534355 | -0.271744 | 1428 | 260.652649 | 84.11305 | -1.837855 | 1428 | 260.364716 | 85.699709 | -1.298902
1428.4 | 262.114502 | 93.531334 | -0.07979 | 1428.4 | 262.668701 | 94.715022 | -0.096228 | 1428.4 | 262.163605 | 85.150345 | -0.145742 | 1428.4 | 262.744843 | 87.524965 | -0.271594 | 1428.4 | 260.730347 | 84.10126 | -1.832545 | 1428.4 | 260.446198 | 85.691149 | -1.29751
1428.8 | 262.181335 | 93.530669 | -0.080243 | 1428.8 | 262.733551 | 94.714403 | -0.096634 | 1428.8 | 262.236054 | 85.144406 | -0.145659 | 1428.8 | 262.805847 | 87.515476 | -0.271444 | 1428.8 | 260.807465 | 84.089459 | -1.827299 | 1428.8 | 260.52301 | 85.68257 | -1.29613
1429.2 | 262.249359 | 93.53001 | -0.080683 | 1429.2 | 262.797119 | 94.713796 | -0.097045 | 1429.2 | 262.307526 | 85.138468 | -0.145574 | 1429.2 | 262.866699 | 87.506066 | -0.271293 | 1429.2 | 260.887634 | 84.077748 | -1.822117 | 1429.2 | 260.59906 | 85.674052 | -1.294766
1429.6 | 262.317993 | 93.529319 | -0.081111 | 1429.6 | 262.859497 | 94.713158 | -0.09746 | 1429.6 | 262.381012 | 85.132552 | -0.145489 | 1429.6 | 262.929016 | 87.496686 | -0.271142 | 1429.6 | 260.968201 | 84.066105 | -1.817 | 1429.6 | 260.669769 | 85.665596 | -1.293414
1430 | 262.384186 | 93.528642 | -0.081523 | 1430 | 262.922546 | 94.712539 | -0.097877 | 1430 | 262.456726 | 85.12667 | -0.145402 | 1430 | 262.992127 | 87.487246 | -0.270989 | 1430 | 261.041565 | 84.054441 | -1.811943 | 1430 | 260.735748 | 85.657115 | -1.292077
1430.4 | 262.451233 | 93.527964 | -0.081919 | 1430.4 | 262.987763 | 94.711863 | -0.098295 | 1430.4 | 262.533051 | 85.12084 | -0.145313 | 1430.4 | 263.0578 | 87.477856 | -0.270836 | 1430.4 | 261.111145 | 84.04272 | -1.806945 | 1430.4 | 260.802094 | 85.648653 | -1.290761
1430.8 | 262.521057 | 93.527286 | -0.082297 | 1430.8 | 263.056 | 94.71118 | -0.09871 | 1430.8 | 262.604157 | 85.114964 | -0.145224 | 1430.8 | 263.124329 | 87.468466 | -0.270682 | 1430.8 | 261.16983 | 84.031103 | -1.802002 | 1430.8 | 260.858826 | 85.640221 | -1.289465
1431.2 | 262.595245 | 93.526681 | -0.082656 | 1431.2 | 263.122437 | 94.710468 | -0.099121 | 1431.2 | 262.675751 | 85.109215 | -0.145133 | 1431.2 | 263.19043 | 87.459026 | -0.270526 | 1431.2 | 261.215881 | 84.019465 | -1.797113 | 1431.2 | 260.904907 | 85.631771 | -1.288189
1431.6 | 262.671783 | 93.526076 | -0.082995 | 1431.6 | 263.193848 | 94.709717 | -0.099524 | 1431.6 | 262.746033 | 85.10347 | -0.145041 | 1431.6 | 263.258392 | 87.449606 | -0.270369 | 1431.6 | 261.254211 | 84.007886 | -1.792277 | 1431.6 | 260.94519 | 85.623462 | -1.286934
1432 | 262.746704 | 93.525526 | -0.083316 | 1432 | 263.264465 | 94.708922 | -0.099917 | 1432 | 262.813568 | 85.097737 | -0.144948 | 1432 | 263.328918 | 87.440166 | -0.27021 | 1432 | 261.285919 | 83.996306 | -1.787489 | 1432 | 260.97995 | 85.615098 | -1.2857
1432.4 | 262.821075 | 93.525041 | -0.083616 | 1432.4 | 263.335144 | 94.708096 | -0.100299 | 1432.4 | 262.877655 | 85.092125 | -0.144853 | 1432.4 | 263.399841 | 87.430787 | -0.270049 | 1432.4 | 261.31781 | 83.984679 | -1.782746 | 1432.4 | 261.015198 | 85.606666 | -1.28449
1432.8 | 262.895599 | 93.524605 | -0.083898 | 1432.8 | 263.404358 | 94.70722 | -0.100667 | 1432.8 | 262.940277 | 85.086551 | -0.144758 | 1432.8 | 263.469147 | 87.421297 | -0.269885 | 1432.8 | 261.365478 | 83.973046 | -1.778047 | 1432.8 | 261.059906 | 85.598351 | -1.283301
1433.2 | 262.967316 | 93.524249 | -0.084165 | 1433.2 | 263.471741 | 94.70637 | -0.10102 | 1433.2 | 263.003601 | 85.081064 | -0.144662 | 1433.2 | 263.541718 | 87.411917 | -0.26972 | 1433.2 | 261.420563 | 83.961439 | -1.773388 | 1433.2 | 261.114563 | 85.590018 | -1.282131
1433.6 | 263.033112 | 93.523904 | -0.084417 | 1433.6 | 263.535706 | 94.7055 | -0.101358 | 1433.6 | 263.068451 | 85.075565 | -0.144565 | 1433.6 | 263.612701 | 87.402497 | -0.269553 | 1433.6 | 261.489563 | 83.949823 | -1.768767 | 1433.6 | 261.183563 | 85.581623 | -1.280981
1434 | 263.098816 | 93.523619 | -0.084657 | 1434 | 263.599121 | 94.704618 | -0.101683 | 1434 | 263.132721 | 85.07013 | -0.144468 | 1434 | 263.685669 | 87.393037 | -0.269383 | 1434 | 261.573639 | 83.938091 | -1.764173 | 1434 | 261.269226 | 85.573284 | -1.279849
1434.4 | 263.165466 | 93.523353 | -0.084884 | 1434.4 | 263.659363 | 94.703755 | -0.101994 | 1434.4 | 263.199005 | 85.064711 | -0.14437 | 1434.4 | 263.758575 | 87.383667 | -0.269212 | 1434.4 | 261.664063 | 83.926385 | -1.75961 | 1434.4 | 261.367493 | 85.564981 | -1.278735
1434.8 | 263.231384 | 93.523033 | -0.085101 | 1434.8 | 263.721619 | 94.702885 | -0.102292 | 1434.8 | 263.265289 | 85.059259 | -0.144272 | 1434.8 | 263.831726 | 87.374267 | -0.269039 | 1434.8 | 261.755066 | 83.914674 | -1.755069 | 1434.8 | 261.476349 | 85.556623 | -1.277636
1435.2 | 263.298737 | 93.522706 | -0.085307 | 1435.2 | 263.784058 | 94.70204 | -0.102579 | 1435.2 | 263.332092 | 85.053829 | -0.144173 | 1435.2 | 263.901184 | 87.364907 | -0.268864 | 1435.2 | 261.849609 | 83.902931 | -1.750551 | 1435.2 | 261.595886 | 85.548186 | -1.276548
1435.6 | 263.370666 | 93.522324 | -0.085501 | 1435.6 | 263.848511 | 94.701202 | -0.102854 | 1435.6 | 263.396362 | 85.048296 | -0.144073 | 1435.6 | 263.971161 | 87.355557 | -0.268689 | 1435.6 | 261.939484 | 83.891209 | -1.746054 | 1435.6 | 261.712402 | 85.539822 | -1.275469
1436 | 263.442841 | 93.521864 | -0.085684 | 1436 | 263.913605 | 94.700388 | -0.10312 | 1436 | 263.461243 | 85.0427 | -0.143972 | 1436 | 264.035889 | 87.346177 | -0.268512 | 1436 | 262.025085 | 83.87943 | -1.74157 | 1436 | 261.822449 | 85.531366 | -1.274395
1436.4 | 263.516754 | 93.521387 | -0.085853 | 1436.4 | 263.985168 | 94.699619 | -0.103375 | 1436.4 | 263.525818 | 85.037116 | -0.14387 | 1436.4 | 264.099335 | 87.336807 | -0.268334 | 1436.4 | 262.111145 | 83.867587 | -1.7371 | 1436.4 | 261.919159 | 85.522915 | -1.273325
1436.8 | 263.588684 | 93.520824 | -0.08601 | 1436.8 | 264.059265 | 94.698893 | -0.103622 | 1436.8 | 263.592468 | 85.031423 | -0.143767 | 1436.8 | 264.165039 | 87.327486 | -0.268155 | 1436.8 | 262.195038 | 83.855866 | -1.732644 | 1436.8 | 262.003998 | 85.514446 | -1.272252
1437.2 | 263.657532 | 93.520243 | -0.086156 | 1437.2 | 264.134277 | 94.698199 | -0.103864 | 1437.2 | 263.660065 | 85.025696 | -0.143663 | 1437.2 | 264.231995 | 87.318166 | -0.267976 | 1437.2 | 262.28067 | 83.844149 | -1.728198 | 1437.2 | 262.076721 | 85.505868 | -1.271171
1437.6 | 263.724701 | 93.519619 | -0.086292 | 1437.6 | 264.209381 | 94.697554 | -0.104104 | 1437.6 | 263.73053 | 85.019917 | -0.143557 | 1437.6 | 264.298645 | 87.308786 | -0.267795 | 1437.6 | 262.369476 | 83.832312 | -1.723763 | 1437.6 | 262.142517 | 85.497362 | -1.270077
1438 | 263.792267 | 93.51893 | -0.086421 | 1438 | 264.286774 | 94.696915 | -0.104345 | 1438 | 263.802795 | 85.014064 | -0.143451 | 1438 | 264.364075 | 87.299425 | -0.267612 | 1438 | 262.456757 | 83.820627 | -1.719333 | 1438 | 262.199036 | 85.488851 | -1.268969
1438.4 | 263.857483 | 93.518258 | -0.086543 | 1438.4 | 264.361816 | 94.696315 | -0.10459 | 1438.4 | 263.877655 | 85.008212 | -0.143344 | 1438.4 | 264.433228 | 87.290105 | -0.267429 | 1438.4 | 262.53775 | 83.809037 | -1.71491 | 1438.4 | 262.248321 | 85.480326 | -1.267845
1438.8 | 263.923096 | 93.517562 | -0.08666 | 1438.8 | 264.435852 | 94.695721 | -0.104841 | 1438.8 | 263.953522 | 85.002381 | -0.143236 | 1438.8 | 264.499939 | 87.280735 | -0.267244 | 1438.8 | 262.607666 | 83.797383 | -1.710496 | 1438.8 | 262.294495 | 85.47176 | -1.266697
1439.2 | 263.991699 | 93.516812 | -0.086773 | 1439.2 | 264.508484 | 94.695127 | -0.105102 | 1439.2 | 264.02887 | 84.996466 | -0.143128 | 1439.2 | 264.566559 | 87.271345 | -0.267059 | 1439.2 | 262.663452 | 83.785851 | -1.70609 | 1439.2 | 262.340973 | 85.463186 | -1.265524
1439.6 | 264.062347 | 93.516067 | -0.086884 | 1439.6 | 264.581146 | 94.694519 | -0.105373 | 1439.6 | 264.102844 | 84.990572 | -0.143018 | 1439.6 | 264.632416 | 87.261935 | -0.266872 | 1439.6 | 262.708435 | 83.774302 | -1.701697 | 1439.6 | 262.387024 | 85.45462 | -1.264323
1440 | 264.131012 | 93.515312 | -0.086993 | 1440 | 264.652588 | 94.693907 | -0.105653 | 1440 | 264.173157 | 84.984725 | -0.142908 | 1440 | 264.700134 | 87.252515 | -0.266683 | 1440 | 262.751282 | 83.762916 | -1.697314 | 1440 | 262.434998 | 85.446059 | -1.263092
1440.4 | 264.202576 | 93.514573 | -0.087102 | 1440.4 | 264.72287 | 94.693306 | -0.105942 | 1440.4 | 264.242523 | 84.978912 | -0.142798 | 1440.4 | 264.767364 | 87.243056 | -0.266492 | 1440.4 | 262.802918 | 83.751558 | -1.692943 | 1440.4 | 262.490326 | 85.437529 | -1.261831
1440.8 | 264.275848 | 93.513853 | -0.087213 | 1440.8 | 264.790772 | 94.692705 | -0.106239 | 1440.8 | 264.308014 | 84.973088 | -0.142688 | 1440.8 | 264.837555 | 87.233666 | -0.2663 | 1440.8 | 262.867432 | 83.740297 | -1.688589 | 1440.8 | 262.560791 | 85.428987 | -1.260535
1441.2 | 264.349152 | 93.513109 | -0.087325 | 1441.2 | 264.860748 | 94.692098 | -0.106543 | 1441.2 | 264.373657 | 84.967264 | -0.142579 | 1441.2 | 264.908508 | 87.224186 | -0.266105 | 1441.2 | 262.952728 | 83.729033 | -1.68425 | 1441.2 | 262.642792 | 85.42042 | -1.259204
1441.6 | 264.420715 | 93.512406 | -0.087437 | 1441.6 | 264.927948 | 94.691498 | -0.106855 | 1441.6 | 264.440369 | 84.961559 | -0.14247 | 1441.6 | 264.984894 | 87.214816 | -0.265907 | 1441.6 | 263.055359 | 83.717847 | -1.67993 | 1441.6 | 262.742706 | 85.411946 | -1.257842
1442 | 264.491608 | 93.511674 | -0.087551 | 1442 | 264.994476 | 94.690897 | -0.107171 | 1442 | 264.507385 | 84.955781 | -0.142363 | 1442 | 265.059998 | 87.205516 | -0.265707 | 1442 | 263.172485 | 83.706892 | -1.675629 | 1442 | 262.85437 | 85.403465 | -1.256445
1442.4 | 264.56192 | 93.511008 | -0.087665 | 1442.4 | 265.057709 | 94.690278 | -0.107493 | 1442.4 | 264.573822 | 84.950099 | -0.142256 | 1442.4 | 265.135315 | 87.196146 | -0.265504 | 1442.4 | 263.290955 | 83.695921 | -1.671351 | 1442.4 | 262.972138 | 85.39488 | -1.255017
1442.8 | 264.632721 | 93.510367 | -0.08778 | 1442.8 | 265.122284 | 94.689677 | -0.107818 | 1442.8 | 264.64209 | 84.944406 | -0.142151 | 1442.8 | 265.206238 | 87.186845 | -0.265299 | 1442.8 | 263.408508 | 83.685061 | -1.667099 | 1442.8 | 263.084259 | 85.386355 | -1.253553
1443.2 | 264.699402 | 93.509738 | -0.087896 | 1443.2 | 265.185669 | 94.689083 | -0.108147 | 1443.2 | 264.708038 | 84.938714 | -0.142048 | 1443.2 | 265.27887 | 87.177534 | -0.265092 | 1443.2 | 263.514771 | 83.674221 | -1.662874 | 1443.2 | 263.181671 | 85.377856 | -1.252055
1443.6 | 264.766113 | 93.509151 | -0.088012 | 1443.6 | 265.25238 | 94.688463 | -0.108478 | 1443.6 | 264.7742 | 84.933123 | -0.141945 | 1443.6 | 265.348053 | 87.168313 | -0.264882 | 1443.6 | 263.60437 | 83.663445 | -1.658681 | 1443.6 | 263.24884 | 85.369283 | -1.250523
1444 | 264.830536 | 93.508576 | -0.08813 | 1444 | 265.320465 | 94.687851 | -0.108812 | 1444 | 264.838135 | 84.927516 | -0.141843 | 1444 | 265.41571 | 87.159063 | -0.26467 | 1444 | 263.66925 | 83.652747 | -1.654519 | 1444 | 263.295807 | 85.360741 | -1.248956
1444.4 | 264.89505 | 93.507989 | -0.088252 | 1444.4 | 265.390076 | 94.687218 | -0.109147 | 1444.4 | 264.901916 | 84.921869 | -0.141743 | 1444.4 | 265.482239 | 87.149862 | -0.264456 | 1444.4 | 263.717712 | 83.642076 | -1.650388 | 1444.4 | 263.325348 | 85.352174 | -1.247357
1444.8 | 264.95581 | 93.507438 | -0.088375 | 1444.8 | 265.461212 | 94.686543 | -0.109483 | 1444.8 | 264.963654 | 84.916262 | -0.141644 | 1444.8 | 265.551209 | 87.140601 | -0.26424 | 1444.8 | 263.757629 | 83.631368 | -1.646289 | 1444.8 | 263.339752 | 85.343608 | -1.24572
1445.2 | 265.01889 | 93.506858 | -0.088501 | 1445.2 | 265.531036 | 94.685854 | -0.109821 | 1445.2 | 265.030212 | 84.910638 | -0.141546 | 1445.2 | 265.618561 | 87.13131 | -0.264022 | 1445.2 | 263.795075 | 83.620586 | -1.64222 | 1445.2 | 263.356384 | 85.335145 | -1.244049
1445.6 | 265.082581 | 93.506246 | -0.088629 | 1445.6 | 265.597321 | 94.685128 | -0.110157 | 1445.6 | 265.097504 | 84.905036 | -0.141448 | 1445.6 | 265.685333 | 87.122169 | -0.263801 | 1445.6 | 263.835602 | 83.609862 | -1.638179 | 1445.6 | 263.39093 | 85.326682 | -1.242348
1446 | 265.147705 | 93.505617 | -0.088757 | 1446 | 265.663696 | 94.68439 | -0.110492 | 1446 | 265.1651 | 84.899395 | -0.141351 | 1446 | 265.750885 | 87.112998 | -0.263579 | 1446 | 263.880676 | 83.599228 | -1.634161 | 1446 | 263.443665 | 85.318146 | -1.240616
1446.4 | 265.212433 | 93.504903 | -0.088884 | 1446.4 | 265.729309 | 94.683652 | -0.110823 | 1446.4 | 265.234314 | 84.893702 | -0.141255 | 1446.4 | 265.81723 | 87.103837 | -0.263354 | 1446.4 | 263.930206 | 83.588425 | -1.630166 | 1446.4 | 263.515808 | 85.309641 | -1.238854
1446.8 | 265.279663 | 93.504171 | -0.089007 | 1446.8 | 265.79419 | 94.682895 | -0.111151 | 1446.8 | 265.306976 | 84.888009 | -0.141158 | 1446.8 | 265.883057 | 87.094716 | -0.263128 | 1446.8 | 263.986969 | 83.577665 | -1.626197 | 1446.8 | 263.597687 | 85.301253 | -1.23706
1447.2 | 265.347443 | 93.503397 | -0.089127 | 1447.2 | 265.858002 | 94.682176 | -0.111475 | 1447.2 | 265.377319 | 84.882248 | -0.141062 | 1447.2 | 265.947144 | 87.085654 | -0.262901 | 1447.2 | 264.044006 | 83.566957 | -1.622246 | 1447.2 | 263.684112 | 85.292808 | -1.235237
1447.6 | 265.417175 | 93.502579 | -0.089242 | 1447.6 | 265.925201 | 94.681475 | -0.111796 | 1447.6 | 265.446716 | 84.87652 | -0.140967 | 1447.6 | 266.011078 | 87.076691 | -0.262672 | 1447.6 | 264.103424 | 83.556143 | -1.61831 | 1447.6 | 263.772186 | 85.284414 | -1.233385
1448 | 265.488129 | 93.501756 | -0.089352 | 1448 | 265.994873 | 94.680805 | -0.112116 | 1448 | 265.516174 | 84.870724 | -0.140871 | 1448 | 266.075989 | 87.067739 | -0.262442 | 1448 | 264.166016 | 83.545367 | -1.614391 | 1448 | 263.861511 | 85.276044 | -1.231505
1448.4 | 265.560547 | 93.500885 | -0.089455 | 1448.4 | 266.062958 | 94.680142 | -0.112438 | 1448.4 | 265.587585 | 84.864825 | -0.140775 | 1448.4 | 266.142975 | 87.058806 | -0.262212 | 1448.4 | 264.223755 | 83.534564 | -1.610482 | 1448.4 | 263.940918 | 85.267716 | -1.2296
1448.8 | 265.63385 | 93.50002 | -0.089553 | 1448.8 | 266.130157 | 94.679497 | -0.112762 | 1448.8 | 265.659088 | 84.858984 | -0.140679 | 1448.8 | 266.2117 | 87.049864 | -0.261982 | 1448.8 | 264.268738 | 83.523666 | -1.606582 | 1448.8 | 264.010559 | 85.259457 | -1.22767
1449.2 | 265.706177 | 93.499202 | -0.089645 | 1449.2 | 266.200623 | 94.678828 | -0.11309 | 1449.2 | 265.730652 | 84.853097 | -0.140582 | 1449.2 | 266.280029 | 87.040931 | -0.261752 | 1449.2 | 264.307037 | 83.512896 | -1.602683 | 1449.2 | 264.072449 | 85.25124 | -1.225719
1449.6 | 265.778534 | 93.498404 | -0.089735 | 1449.6 | 266.270752 | 94.678159 | -0.113421 | 1449.6 | 265.801453 | 84.847215 | -0.140484 | 1449.6 | 266.351532 | 87.032059 | -0.261522 | 1449.6 | 264.342133 | 83.502072 | -1.598787 | 1449.6 | 264.1203 | 85.243018 | -1.22375
1450 | 265.847687 | 93.497684 | -0.089823 | 1450 | 266.340149 | 94.677452 | -0.113756 | 1450 | 265.874664 | 84.84142 | -0.140385 | 1450 | 266.425232 | 87.023027 | -0.261292 | 1450 | 264.380981 | 83.491212 | -1.594892 | 1450 | 264.152496 | 85.234813 | -1.221765
1450.4 | 265.915436 | 93.497036 | -0.089913 | 1450.4 | 266.409912 | 94.676739 | -0.114093 | 1450.4 | 265.946228 | 84.835652 | -0.140287 | 1450.4 | 266.497742 | 87.014015 | -0.261062 | 1450.4 | 264.427734 | 83.480425 | -1.590997 | 1450.4 | 264.180054 | 85.226682 | -1.219768
1450.8 | 265.981964 | 93.496401 | -0.090008 | 1450.8 | 266.480987 | 94.676 | -0.114432 | 1450.8 | 266.015411 | 84.829926 | -0.140188 | 1450.8 | 266.569031 | 87.005032 | -0.260832 | 1450.8 | 264.485718 | 83.469711 | -1.587105 | 1450.8 | 264.21283 | 85.218638 | -1.217761
1451.2 | 266.047546 | 93.495869 | -0.090107 | 1451.2 | 266.552795 | 94.675225 | -0.114771 | 1451.2 | 266.079041 | 84.82429 | -0.140089 | 1451.2 | 266.638733 | 86.995951 | -0.260601 | 1451.2 | 264.555054 | 83.459014 | -1.583213 | 1451.2 | 264.25177 | 85.210557 | -1.215748
1451.6 | 266.113556 | 93.495366 | -0.090213 | 1451.6 | 266.625793 | 94.674449 | -0.11511 | 1451.6 | 266.144196 | 84.818734 | -0.13999 | 1451.6 | 266.70874 | 86.986899 | -0.260368 | 1451.6 | 264.635223 | 83.448327 | -1.579324 | 1451.6 | 264.299927 | 85.202549 | -1.213736
1452 | 266.18161 | 93.494931 | -0.090328 | 1452 | 266.696533 | 94.673623 | -0.11545 | 1452 | 266.204529 | 84.813201 | -0.139892 | 1452 | 266.777832 | 86.977837 | -0.260134 | 1452 | 264.723602 | 83.437792 | -1.575439 | 1452 | 264.362366 | 85.194584 | -1.211726
1452.4 | 266.251038 | 93.494501 | -0.090448 | 1452.4 | 266.767029 | 94.672772 | -0.115789 | 1452.4 | 266.263245 | 84.807754 | -0.139795 | 1452.4 | 266.843536 | 86.968725 | -0.2599 | 1452.4 | 264.816956 | 83.427289 | -1.571561 | 1452.4 | 264.443543 | 85.186613 | -1.209724
1452.8 | 266.323944 | 93.494059 | -0.090575 | 1452.8 | 266.837036 | 94.671915 | -0.116126 | 1452.8 | 266.322968 | 84.802307 | -0.139699 | 1452.8 | 266.909485 | 86.959664 | -0.259663 | 1452.8 | 264.912567 | 83.41688 | -1.567694 | 1452.8 | 264.545105 | 85.178772 | -1.207731
1453.2 | 266.397797 | 93.493648 | -0.090704 | 1453.2 | 266.904053 | 94.671032 | -0.11646 | 1453.2 | 266.384094 | 84.79686 | -0.139603 | 1453.2 | 266.977173 | 86.950602 | -0.259426 | 1453.2 | 265.004974 | 83.406555 | -1.563836 | 1453.2 | 264.654358 | 85.170881 | -1.205754
1453.6 | 266.473694 | 93.493206 | -0.090835 | 1453.6 | 266.966248 | 94.670138 | -0.11679 | 1453.6 | 266.445129 | 84.791453 | -0.139508 | 1453.6 | 267.04361 | 86.94157 | -0.259186 | 1453.6 | 265.093811 | 83.39622 | -1.559994 | 1453.6 | 264.765625 | 85.162917 | -1.203795
1454 | 266.548645 | 93.492777 | -0.090968 | 1454 | 267.031677 | 94.669225 | -0.117113 | 1454 | 266.509705 | 84.786068 | -0.139413 | 1454 | 267.107269 | 86.932439 | -0.258946 | 1454 | 265.177856 | 83.385932 | -1.556168 | 1454 | 264.874084 | 85.155087 | -1.201855
1454.4 | 266.624481 | 93.492328 | -0.0911 | 1454.4 | 267.097351 | 94.668324 | -0.11743 | 1454.4 | 266.574524 | 84.780672 | -0.13932 | 1454.4 | 267.174713 | 86.923407 | -0.258704 | 1454.4 | 265.259857 | 83.375744 | -1.55236 | 1454.4 | 264.972351 | 85.147227 | -1.199937
1454.8 | 266.698822 | 93.491839 | -0.091233 | 1454.8 | 267.164551 | 94.667391 | -0.117738 | 1454.8 | 266.644562 | 84.775226 | -0.139227 | 1454.8 | 267.245911 | 86.914296 | -0.258459 | 1454.8 | 265.338806 | 83.365582 | -1.548573 | 1454.8 | 265.064056 | 85.139336 | -1.198043
1455.2 | 266.770019 | 93.491378 | -0.091367 | 1455.2 | 267.23349 | 94.666447 | -0.118037 | 1455.2 | 266.716888 | 84.769824 | -0.139136 | 1455.2 | 267.315613 | 86.905154 | -0.258213 | 1455.2 | 265.416657 | 83.355373 | -1.544804 | 1455.2 | 265.158997 | 85.1315 | -1.196177
1455.6 | 266.837677 | 93.490883 | -0.091503 | 1455.6 | 267.303528 | 94.665514 | -0.118324 | 1455.6 | 266.792023 | 84.764412 | -0.139045 | 1455.6 | 267.385407 | 86.896102 | -0.257963 | 1455.6 | 265.485565 | 83.345257 | -1.541056 | 1455.6 | 265.253723 | 85.123715 | -1.194342
1456 | 266.905792 | 93.490368 | -0.091641 | 1456 | 267.373352 | 94.664545 | -0.1186 | 1456 | 266.864502 | 84.758993 | -0.138956 | 1456 | 267.456421 | 86.886991 | -0.257711 | 1456 | 265.550507 | 83.33519 | -1.537327 | 1456 | 265.343964 | 85.115879 | -1.192539
1456.4 | 266.969482 | 93.489865 | -0.091784 | 1456.4 | 267.444031 | 94.663588 | -0.118862 | 1456.4 | 266.940125 | 84.75362 | -0.138869 | 1456.4 | 267.5271 | 86.877949 | -0.257457 | 1456.4 | 265.614197 | 83.32517 | -1.533619 | 1456.4 | 265.424591 | 85.108025 | -1.190769
1456.8 | 267.029114 | 93.489333 | -0.091933 | 1456.8 | 267.511047 | 94.662598 | -0.119111 | 1456.8 | 267.014465 | 84.74819 | -0.138783 | 1456.8 | 267.595642 | 86.868907 | -0.2572 | 1456.8 | 265.683533 | 83.315223 | -1.529936 | 1456.8 | 265.487427 | 85.100226 | -1.18903
1457.2 | 267.087769 | 93.488807 | -0.092086 | 1457.2 | 267.579926 | 94.661598 | -0.119347 | 1457.2 | 267.086853 | 84.742823 | -0.1387 | 1457.2 | 267.663757 | 86.859835 | -0.25694 | 1457.2 | 265.764587 | 83.305261 | -1.526277 | 1457.2 | 265.531799 | 85.09239 | -1.187323
1457.6 | 267.148743 | 93.488274 | -0.092246 | 1457.6 | 267.646301 | 94.660603 | -0.119567 | 1457.6 | 267.157684 | 84.737485 | -0.138618 | 1457.6 | 267.731293 | 86.850793 | -0.256678 | 1457.6 | 265.858093 | 83.295267 | -1.52264 | 1457.6 | 265.564972 | 85.084574 | -1.185645
1458 | 267.210022 | 93.487717 | -0.092414 | 1458 | 267.714386 | 94.659589 | -0.119771 | 1458 | 267.230164 | 84.732111 | -0.138539 | 1458 | 267.798096 | 86.841791 | -0.256413 | 1458 | 265.960632 | 83.285367 | -1.519027 | 1458 | 265.59021 | 85.076738 | -1.183993
1458.4 | 267.274078 | 93.487179 | -0.09259 | 1458.4 | 267.779938 | 94.658601 | -0.119961 | 1458.4 | 267.299408 | 84.726756 | -0.138462 | 1458.4 | 267.864807 | 86.832819 | -0.256145 | 1458.4 | 266.066467 | 83.275458 | -1.515432 | 1458.4 | 265.616119 | 85.068798 | -1.18236
1458.8 | 267.341736 | 93.48664 | -0.092775 | 1458.8 | 267.849213 | 94.657612 | -0.120136 | 1458.8 | 267.366852 | 84.721395 | -0.138388 | 1458.8 | 267.930115 | 86.823767 | -0.255874 | 1458.8 | 266.169891 | 83.265411 | -1.511856 | 1458.8 | 265.649811 | 85.060913 | -1.180742
1459.2 | 267.414886 | 93.486102 | -0.092971 | 1459.2 | 267.918274 | 94.656662 | -0.120299 | 1459.2 | 267.433441 | 84.716033 | -0.138315 | 1459.2 | 267.993713 | 86.814775 | -0.255601 | 1459.2 | 266.255066 | 83.255439 | -1.508291 | 1459.2 | 265.701691 | 85.053004 | -1.179134
1459.6 | 267.489044 | 93.485581 | -0.093177 | 1459.6 | 267.989197 | 94.655735 | -0.12045 | 1459.6 | 267.500244 | 84.710648 | -0.138246 | 1459.6 | 268.05722 | 86.805843 | -0.255325 | 1459.6 | 266.32431 | 83.245492 | -1.504736 | 1459.6 | 265.778992 | 85.045064 | -1.177531
1460 | 267.563782 | 93.485043 | -0.093397 | 1460 | 268.057953 | 94.654822 | -0.120592 | 1460 | 267.566223 | 84.705265 | -0.138178 | 1460 | 268.121674 | 86.796911 | -0.255045 | 1460 | 266.376343 | 83.235466 | -1.501189 | 1460 | 265.877228 | 85.037056 | -1.175923
1460.4 | 267.63504 | 93.484553 | -0.09363 | 1460.4 | 268.129944 | 94.653952 | -0.120726 | 1460.4 | 267.632355 | 84.699858 | -0.138113 | 1460.4 | 268.17981 | 86.788008 | -0.254764 | 1460.4 | 266.41507 | 83.225488 | -1.497647 | 1460.4 | 265.99585 | 85.029048 | -1.174306
1460.8 | 267.709564 | 93.484063 | -0.093878 | 1460.8 | 268.201599 | 94.653096 | -0.120855 | 1460.8 | 267.696472 | 84.694433 | -0.13805 | 1460.8 | 268.238953 | 86.779135 | -0.25448 | 1460.8 | 266.452942 | 83.215468 | -1.494114 | 1460.8 | 266.119782 | 85.021029 | -1.172672
1461.2 | 267.780304 | 93.483591 | -0.094144 | 1461.2 | 268.274933 | 94.652276 | -0.120982 | 1461.2 | 267.760681 | 84.68906 | -0.137988 | 1461.2 | 268.298492 | 86.770262 | -0.254194 | 1461.2 | 266.502747 | 83.205543 | -1.490585 | 1461.2 | 266.238281 | 85.013003 | -1.171018
1461.6 | 267.849823 | 93.483167 | -0.094427 | 1461.6 | 268.347961 | 94.651493 | -0.121108 | 1461.6 | 267.828095 | 84.683722 | -0.137928 | 1461.6 | 268.357696 | 86.761439 | -0.253906 | 1461.6 | 266.563232 | 83.19558 | -1.487061 | 1461.6 | 266.336212 | 85.005001 | -1.16934
1462 | 267.917541 | 93.48272 | -0.094727 | 1462 | 268.422119 | 94.650717 | -0.121236 | 1462 | 267.897644 | 84.678309 | -0.13787 | 1462 | 268.417114 | 86.752725 | -0.253617 | 1462 | 266.640778 | 83.185665 | -1.483543 | 1462 | 266.418884 | 84.996975 | -1.167633
1462.4 | 267.986145 | 93.482301 | -0.095046 | 1462.4 | 268.497131 | 94.649936 | -0.121369 | 1462.4 | 267.966644 | 84.672925 | -0.137813 | 1462.4 | 268.479157 | 86.743902 | -0.253327 | 1462.4 | 266.729095 | 83.175724 | -1.480027 | 1462.4 | 266.481445 | 84.988912 | -1.165894
1462.8 | 268.053589 | 93.481909 | -0.095379 | 1462.8 | 268.571991 | 94.649185 | -0.121509 | 1462.8 | 268.039612 | 84.667615 | -0.137757 | 1462.8 | 268.541931 | 86.735189 | -0.253036 | 1462.8 | 266.818726 | 83.16573 | -1.476514 | 1462.8 | 266.535095 | 84.980923 | -1.164125
1463.2 | 268.121826 | 93.481503 | -0.095729 | 1463.2 | 268.641937 | 94.64844 | -0.121659 | 1463.2 | 268.114075 | 84.662265 | -0.137702 | 1463.2 | 268.605896 | 86.726535 | -0.252744 | 1463.2 | 266.903625 | 83.155878 | -1.473002 | 1463.2 | 266.586945 | 84.972934 | -1.162322
1463.6 | 268.186951 | 93.481116 | -0.096091 | 1463.6 | 268.708954 | 94.64769 | -0.121818 | 1463.6 | 268.185516 | 84.656967 | -0.137648 | 1463.6 | 268.667297 | 86.717791 | -0.252452 | 1463.6 | 266.983582 | 83.145947 | -1.469491 | 1463.6 | 266.643951 | 84.964859 | -1.160488
1464 | 268.254944 | 93.480716 | -0.096465 | 1464 | 268.774292 | 94.646933 | -0.121988 | 1464 | 268.25589 | 84.651639 | -0.137595 | 1464 | 268.729614 | 86.709088 | -0.25216 | 1464 | 267.054047 | 83.136058 | -1.465979 | 1464 | 266.705689 | 84.956846 | -1.158619
1464.4 | 268.321503 | 93.480268 | -0.096851 | 1464.4 | 268.836456 | 94.646175 | -0.122169 | 1464.4 | 268.32489 | 84.646261 | -0.137542 | 1464.4 | 268.791016 | 86.700334 | -0.251867 | 1464.4 | 267.119385 | 83.126138 | -1.46247 | 1464.4 | 266.783539 | 84.948886 | -1.156718
1464.8 | 268.388245 | 93.479815 | -0.097245 | 1464.8 | 268.893829 | 94.645406 | -0.122361 | 1464.8 | 268.392364 | 84.640951 | -0.137489 | 1464.8 | 268.858582 | 86.69166 | -0.251574 | 1464.8 | 267.179993 | 83.116233 | -1.458965 | 1464.8 | 266.873352 | 84.940866 | -1.154785
1465.2 | 268.4534 | 93.479264 | -0.09765 | 1465.2 | 268.952728 | 94.644649 | -0.122564 | 1465.2 | 268.457336 | 84.635504 | -0.137437 | 1465.2 | 268.924927 | 86.682947 | -0.251281 | 1465.2 | 267.242157 | 83.106402 | -1.455459 | 1465.2 | 266.977417 | 84.932908 | -1.152823
1465.6 | 268.523499 | 93.478677 | -0.098062 | 1465.6 | 269.013123 | 94.643911 | -0.122778 | 1465.6 | 268.520019 | 84.630017 | -0.137385 | 1465.6 | 268.996643 | 86.674283 | -0.250987 | 1465.6 | 267.307922 | 83.096613 | -1.451959 | 1465.6 | 267.092743 | 84.924962 | -1.150837
1466 | 268.59613 | 93.478029 | -0.09848 | 1466 | 269.075928 | 94.643172 | -0.123004 | 1466 | 268.582977 | 84.624467 | -0.137333 | 1466 | 269.071503 | 86.665579 | -0.250692 | 1466 | 267.37146 | 83.086813 | -1.448465 | 1466 | 267.214294 | 84.917071 | -1.148826
1466.4 | 268.668121 | 93.477273 | -0.098904 | 1466.4 | 269.141602 | 94.642453 | -0.123242 | 1466.4 | 268.646088 | 84.618831 | -0.137281 | 1466.4 | 269.149567 | 86.656855 | -0.250397 | 1466.4 | 267.437805 | 83.077019 | -1.444981 | 1466.4 | 267.327759 | 84.909309 | -1.146798
1466.8 | 268.740418 | 93.476475 | -0.099331 | 1466.8 | 269.208923 | 94.641715 | -0.123492 | 1466.8 | 268.709045 | 84.613184 | -0.137228 | 1466.8 | 269.225189 | 86.648251 | -0.250101 | 1466.8 | 267.502045 | 83.067329 | -1.441509 | 1466.8 | 267.431793 | 84.901597 | -1.144762
1467.2 | 268.815125 | 93.475621 | -0.099757 | 1467.2 | 269.27948 | 94.640964 | -0.123752 | 1467.2 | 268.770691 | 84.607462 | -0.137175 | 1467.2 | 269.305206 | 86.639617 | -0.249804 | 1467.2 | 267.56488 | 83.057776 | -1.438048 | 1467.2 | 267.516144 | 84.89389 | -1.142722
1467.6 | 268.886627 | 93.474713 | -0.100182 | 1467.6 | 269.351471 | 94.640219 | -0.124021 | 1467.6 | 268.833435 | 84.601718 | -0.13712 | 1467.6 | 269.384003 | 86.630943 | -0.249507 | 1467.6 | 267.628845 | 83.048135 | -1.434603 | 1467.6 | 267.586487 | 84.88627 | -1.140687
1468 | 268.954437 | 93.473818 | -0.100603 | 1468 | 269.42276 | 94.63945 | -0.124297 | 1468 | 268.895569 | 84.596002 | -0.137065 | 1468 | 269.462341 | 86.62226 | -0.24921 | 1468 | 267.695282 | 83.038572 | -1.431178 | 1468 | 267.644806 | 84.878846 | -1.13866
1468.4 | 269.020477 | 93.47288 | -0.101019 | 1468.4 | 269.495422 | 94.638674 | -0.12458 | 1468.4 | 268.955414 | 84.590252 | -0.137009 | 1468.4 | 269.537903 | 86.613586 | -0.248912 | 1468.4 | 267.762146 | 83.029097 | -1.42777 | 1468.4 | 267.688629 | 84.87141 | -1.136649
1468.8 | 269.08374 | 93.471936 | -0.101428 | 1468.8 | 269.566834 | 94.637904 | -0.124865 | 1468.8 | 269.014923 | 84.584565 | -0.136952 | 1468.8 | 269.612152 | 86.604962 | -0.248613 | 1468.8 | 267.832489 | 83.019586 | -1.424379 | 1468.8 | 267.723541 | 84.864103 | -1.134662
1469.2 | 269.148743 | 93.471004 | -0.10183 | 1469.2 | 269.63739 | 94.637122 | -0.125153 | 1469.2 | 269.077454 | 84.578821 | -0.136894 | 1469.2 | 269.684906 | 86.596337 | -0.248312 | 1469.2 | 267.900848 | 83.01016 | -1.421007 | 1469.2 | 267.755035 | 84.856833 | -1.132705
1469.6 | 269.215759 | 93.470036 | -0.102223 | 1469.6 | 269.705383 | 94.636378 | -0.125443 | 1469.6 | 269.141022 | 84.573025 | -0.136834 | 1469.6 | 269.755707 | 86.587703 | -0.248011 | 1469.6 | 267.964539 | 83.000781 | -1.417652 | 1469.6 | 267.787048 | 84.849624 | -1.130785
1470 | 269.283844 | 93.469091 | -0.102608 | 1470 | 269.772461 | 94.635621 | -0.125735 | 1470 | 269.207611 | 84.567326 | -0.136774 | 1470 | 269.825104 | 86.579039 | -0.247708 | 1470 | 268.026825 | 82.991417 | -1.414317 | 1470 | 267.821594 | 84.842502 | -1.128902
1470.4 | 269.355286 | 93.468172 | -0.102983 | 1470.4 | 269.837982 | 94.634882 | -0.126031 | 1470.4 | 269.275482 | 84.561582 | -0.136711 | 1470.4 | 269.891815 | 86.570426 | -0.247405 | 1470.4 | 268.087982 | 82.982169 | -1.410999 | 1470.4 | 267.863342 | 84.835452 | -1.127063
1470.8 | 269.43161 | 93.467265 | -0.103349 | 1470.8 | 269.902649 | 94.63415 | -0.12633 | 1470.8 | 269.344482 | 84.555872 | -0.136648 | 1470.8 | 269.957642 | 86.561911 | -0.247101 | 1470.8 | 268.148315 | 82.972978 | -1.4077 | 1470.8 | 267.911194 | 84.828391 | -1.125269
1471.2 | 269.504578 | 93.466393 | -0.103708 | 1471.2 | 269.964416 | 94.633406 | -0.126634 | 1471.2 | 269.414917 | 84.550179 | -0.136583 | 1471.2 | 270.022186 | 86.553267 | -0.246796 | 1471.2 | 268.217712 | 82.963819 | -1.404421 | 1471.2 | 267.973755 | 84.82133 | -1.123522
1471.6 | 269.573303 | 93.465503 | -0.10406 | 1471.6 | 270.025696 | 94.632662 | -0.126942 | 1471.6 | 269.486389 | 84.544463 | -0.136516 | 1471.6 | 270.08667 | 86.544673 | -0.246491 | 1471.6 | 268.296082 | 82.954781 | -1.401164 | 1471.6 | 268.041992 | 84.81433 | -1.121824
1472 | 269.641144 | 93.464638 | -0.104407 | 1472 | 270.085541 | 94.631886 | -0.127256 | 1472 | 269.555725 | 84.538794 | -0.136449 | 1472 | 270.15271 | 86.536128 | -0.246185 | 1472 | 268.385437 | 82.945812 | -1.397931 | 1472 | 268.117889 | 84.80738 | -1.120172
1472.4 | 269.706665 | 93.463803 | -0.104748 | 1472.4 | 270.145386 | 94.631123 | -0.127573 | 1472.4 | 269.624023 | 84.533135 | -0.13638 | 1472.4 | 270.221283 | 86.527524 | -0.245878 | 1472.4 | 268.48642 | 82.936868 | -1.39472 | 1472.4 | 268.210053 | 84.800368 | -1.118566
1472.8 | 269.767883 | 93.462986 | -0.105084 | 1472.8 | 270.207031 | 94.630353 | -0.127893 | 1472.8 | 269.6922 | 84.527534 | -0.136309 | 1472.8 | 270.289429 | 86.518969 | -0.245569 | 1472.8 | 268.590057 | 82.927903 | -1.391531 | 1472.8 | 268.312317 | 84.793392 | -1.117011
1473.2 | 269.829102 | 93.462194 | -0.105414 | 1473.2 | 270.270203 | 94.629577 | -0.128216 | 1473.2 | 269.760071 | 84.521926 | -0.136238 | 1473.2 | 270.359772 | 86.510425 | -0.24526 | 1473.2 | 268.695099 | 82.919028 | -1.388364 | 1473.2 | 268.412384 | 84.786411 | -1.115501
1473.6 | 269.89093 | 93.461401 | -0.105739 | 1473.6 | 270.335938 | 94.628813 | -0.12854 | 1473.6 | 269.824371 | 84.516382 | -0.136166 | 1473.6 | 270.429108 | 86.50189 | -0.244949 | 1473.6 | 268.79538 | 82.910142 | -1.385215 | 1473.6 | 268.509949 | 84.779387 | -1.114038
1474 | 269.957428 | 93.460626 | -0.10606 | 1474 | 270.402283 | 94.628026 | -0.128866 | 1474 | 269.891113 | 84.510877 | -0.136092 | 1474 | 270.498444 | 86.493396 | -0.244636 | 1474 | 268.88446 | 82.901288 | -1.382087 | 1474 | 268.595795 | 84.772455 | -1.11262
1474.4 | 270.026062 | 93.4599 | -0.106375 | 1474.4 | 270.472565 | 94.627219 | -0.129193 | 1474.4 | 269.959656 | 84.505373 | -0.136018 | 1474.4 | 270.567139 | 86.48492 | -0.244322 | 1474.4 | 268.96344 | 82.89246 | -1.378975 | 1474.4 | 268.668213 | 84.76543 | -1.111246
1474.8 | 270.09433 | 93.459173 | -0.106687 | 1474.8 | 270.542419 | 94.62643 | -0.129519 | 1474.8 | 270.028107 | 84.499948 | -0.135944 | 1474.8 | 270.634003 | 86.476426 | -0.244006 | 1474.8 | 269.038513 | 82.883574 | -1.37588 | 1474.8 | 268.732391 | 84.758357 | -1.109914
1475.2 | 270.163361 | 93.458484 | -0.106996 | 1475.2 | 270.614899 | 94.625617 | -0.129846 | 1475.2 | 270.09491 | 84.494576 | -0.135869 | 1475.2 | 270.698578 | 86.467921 | -0.243688 | 1475.2 | 269.105011 | 82.874699 | -1.372799 | 1475.2 | 268.788879 | 84.751357 | -1.108621
1475.6 | 270.229309 | 93.457818 | -0.107303 | 1475.6 | 270.686066 | 94.624815 | -0.130174 | 1475.6 | 270.160095 | 84.489226 | -0.135795 | 1475.6 | 270.761658 | 86.459526 | -0.243369 | 1475.6 | 269.172607 | 82.865887 | -1.369734 | 1475.6 | 268.840027 | 84.744339 | -1.107363
1476 | 270.293427 | 93.45714 | -0.10761 | 1476 | 270.757813 | 94.623996 | -0.130506 | 1476 | 270.22406 | 84.483853 | -0.13572 | 1476 | 270.825623 | 86.4511 | -0.243049 | 1476 | 269.245575 | 82.857079 | -1.366685 | 1476 | 268.895935 | 84.737278 | -1.106138
1476.4 | 270.354828 | 93.456511 | -0.107919 | 1476.4 | 270.829224 | 94.62317 | -0.130841 | 1476.4 | 270.288239 | 84.478526 | -0.135646 | 1476.4 | 270.888855 | 86.442636 | -0.242727 | 1476.4 | 269.321014 | 82.848189 | -1.363649 | 1476.4 | 268.960175 | 84.730278 | -1.104944
1476.8 | 270.419708 | 93.45587 | -0.108233 | 1476.8 | 270.903748 | 94.622326 | -0.131182 | 1476.8 | 270.350769 | 84.473205 | -0.135573 | 1476.8 | 270.953918 | 86.43424 | -0.242404 | 1476.8 | 269.395935 | 82.839355 | -1.360628 | 1476.8 | 269.028503 | 84.723327 | -1.10378
1477.2 | 270.487854 | 93.455228 | -0.108554 | 1477.2 | 270.97757 | 94.62145 | -0.131526 | 1477.2 | 270.417481 | 84.467929 | -0.135501 | 1477.2 | 271.020721 | 86.425785 | -0.24208 | 1477.2 | 269.466583 | 82.830517 | -1.35762 | 1477.2 | 269.109924 | 84.71634 | -1.102642
1477.6 | 270.560516 | 93.454629 | -0.108884 | 1477.6 | 271.054138 | 94.620555 | -0.131874 | 1477.6 | 270.486298 | 84.462694 | -0.13543 | 1477.6 | 271.088226 | 86.417371 | -0.241754 | 1477.6 | 269.53302 | 82.821699 | -1.354627 | 1477.6 | 269.195282 | 84.709364 | -1.101528
1478 | 270.63562 | 93.453988 | -0.109224 | 1478 | 271.128815 | 94.619642 | -0.132224 | 1478 | 270.561737 | 84.457366 | -0.135361 | 1478 | 271.15445 | 86.408945 | -0.241425 | 1478 | 269.599365 | 82.812903 | -1.351649 | 1478 | 269.283112 | 84.702427 | -1.100436
1478.4 | 270.716125 | 93.453395 | -0.109576 | 1478.4 | 271.203247 | 94.618691 | -0.132573 | 1478.4 | 270.637299 | 84.452119 | -0.135293 | 1478.4 | 271.222168 | 86.40047 | -0.241094 | 1478.4 | 269.661926 | 82.804111 | -1.348687 | 1478.4 | 269.371521 | 84.695464 | -1.09936
1478.8 | 270.795593 | 93.452747 | -0.10994 | 1478.8 | 271.273102 | 94.617739 | -0.132919 | 1478.8 | 270.719055 | 84.446867 | -0.135228 | 1478.8 | 271.28775 | 86.391995 | -0.240761 | 1478.8 | 269.723114 | 82.795273 | -1.345741 | 1478.8 | 269.459839 | 84.688532 | -1.098299
1479.2 | 270.874084 | 93.452106 | -0.110317 | 1479.2 | 271.344421 | 94.616782 | -0.133262 | 1479.2 | 270.80011 | 84.441603 | -0.135165 | 1479.2 | 271.352875 | 86.38358 | -0.240424 | 1479.2 | 269.78363 | 82.786503 | -1.342815 | 1479.2 | 269.537659 | 84.681593 | -1.097247
1479.6 | 270.949524 | 93.451489 | -0.110704 | 1479.6 | 271.415649 | 94.615838 | -0.1336 | 1479.6 | 270.881256 | 84.436361 | -0.135104 | 1479.6 | 271.418366 | 86.375185 | -0.240084 | 1479.6 | 269.847473 | 82.777716 | -1.339905 | 1479.6 | 269.611389 | 84.674532 | -1.096201
1480 | 271.021149 | 93.450865 | -0.111101 | 1480 | 271.484436 | 94.614905 | -0.133935 | 1480 | 270.955597 | 84.431114 | -0.135045 | 1480 | 271.483398 | 86.36674 | -0.239741 | 1480 | 269.911682 | 82.768799 | -1.337014 | 1480 | 269.681458 | 84.667514 | -1.095154
1480.4 | 271.089264 | 93.450266 | -0.111507 | 1480.4 | 271.550812 | 94.613998 | -0.134267 | 1480.4 | 271.028259 | 84.42589 | -0.134988 | 1480.4 | 271.548126 | 86.358364 | -0.239396 | 1480.4 | 269.983704 | 82.75994 | -1.334138 | 1480.4 | 269.750092 | 84.660428 | -1.094102
1480.8 | 271.157654 | 93.449643 | -0.111921 | 1480.8 | 271.619171 | 94.613091 | -0.134599 | 1480.8 | 271.095886 | 84.420637 | -0.134933 | 1480.8 | 271.612 | 86.350029 | -0.239048 | 1480.8 | 270.065125 | 82.751106 | -1.331274 | 1480.8 | 269.821564 | 84.653287 | -1.093043
1481.2 | 271.222839 | 93.449038 | -0.112343 | 1481.2 | 271.686401 | 94.612177 | -0.134931 | 1481.2 | 271.161011 | 84.415453 | -0.13488 | 1481.2 | 271.678253 | 86.341663 | -0.238698 | 1481.2 | 270.154602 | 82.742174 | -1.328422 | 1481.2 | 269.895203 | 84.646047 | -1.091965
1481.6 | 271.288635 | 93.448457 | -0.112773 | 1481.6 | 271.751343 | 94.611258 | -0.135265 | 1481.6 | 271.223419 | 84.410235 | -0.134829 | 1481.6 | 271.743469 | 86.333307 | -0.238346 | 1481.6 | 270.250488 | 82.733277 | -1.325579 | 1481.6 | 269.973999 | 84.63874 | -1.090867
1482 | 271.357025 | 93.447888 | -0.113209 | 1482 | 271.815399 | 94.610339 | -0.135601 | 1482 | 271.286194 | 84.405016 | -0.134779 | 1482 | 271.809906 | 86.324942 | -0.237992 | 1482 | 270.345764 | 82.72437 | -1.322744 | 1482 | 270.059631 | 84.631378 | -1.089741
1482.4 | 271.4263 | 93.447319 | -0.113653 | 1482.4 | 271.878326 | 94.6094 | -0.135939 | 1482.4 | 271.350861 | 84.399849 | -0.13473 | 1482.4 | 271.876465 | 86.316547 | -0.237636 | 1482.4 | 270.436829 | 82.715537 | -1.319913 | 1482.4 | 270.142304 | 84.623929 | -1.088584
1482.8 | 271.489624 | 93.446739 | -0.114104 | 1482.8 | 271.93866 | 94.608462 | -0.136282 | 1482.8 | 271.413635 | 84.394619 | -0.134682 | 1482.8 | 271.944763 | 86.308241 | -0.237278 | 1482.8 | 270.525604 | 82.706657 | -1.317087 | 1482.8 | 270.219452 | 84.616451 | -1.087395
1483.2 | 271.554321 | 93.446121 | -0.114562 | 1483.2 | 271.997864 | 94.607516 | -0.136628 | 1483.2 | 271.477692 | 84.389349 | -0.134634 | 1483.2 | 272.013794 | 86.299945 | -0.236917 | 1483.2 | 270.606873 | 82.697834 | -1.314266 | 1483.2 | 270.291626 | 84.608861 | -1.086168
1483.6 | 271.618133 | 93.445462 | -0.115026 | 1483.6 | 272.05719 | 94.606566 | -0.136978 | 1483.6 | 271.541382 | 84.384034 | -0.134588 | 1483.6 | 272.084869 | 86.29156 | -0.236555 | 1483.6 | 270.678742 | 82.688964 | -1.311445 | 1483.6 | 270.353485 | 84.601154 | -1.084906
1484 | 271.67926 | 93.444754 | -0.115493 | 1484 | 272.12027 | 94.605614 | -0.137333 | 1484 | 271.607269 | 84.378723 | -0.134541 | 1484 | 272.155334 | 86.283264 | -0.23619 | 1484 | 270.750641 | 82.680041 | -1.308626 | 1484 | 270.402771 | 84.593461 | -1.08361
1484.4 | 271.737152 | 93.443992 | -0.115963 | 1484.4 | 272.186096 | 94.604683 | -0.137693 | 1484.4 | 271.67395 | 84.373345 | -0.134494 | 1484.4 | 272.230835 | 86.275038 | -0.235824 | 1484.4 | 270.824402 | 82.67125 | -1.305803 | 1484.4 | 270.447083 | 84.585674 | -1.08228
1484.8 | 271.79422 | 93.443216 | -0.116433 | 1484.8 | 272.255676 | 94.603756 | -0.138057 | 1484.8 | 271.742493 | 84.367978 | -0.134447 | 1484.8 | 272.305908 | 86.266761 | -0.235455 | 1484.8 | 270.901978 | 82.662364 | -1.302978 | 1484.8 | 270.495789 | 84.577734 | -1.08092
1485.2 | 271.852203 | 93.4424 | -0.116902 | 1485.2 | 272.325256 | 94.602849 | -0.138427 | 1485.2 | 271.81192 | 84.362548 | -0.134398 | 1485.2 | 272.381195 | 86.258575 | -0.235084 | 1485.2 | 270.98468 | 82.65352 | -1.300148 | 1485.2 | 270.555878 | 84.569794 | -1.079526
1485.6 | 271.912476 | 93.441565 | -0.117368 | 1485.6 | 272.401245 | 94.601948 | -0.138804 | 1485.6 | 271.884766 | 84.357089 | -0.134349 | 1485.6 | 272.453552 | 86.250369 | -0.234713 | 1485.6 | 271.067902 | 82.644655 | -1.297314 | 1485.6 | 270.635956 | 84.561842 | -1.0781
1486 | 271.974518 | 93.440735 | -0.117832 | 1486 | 272.47467 | 94.601054 | -0.139188 | 1486 | 271.958435 | 84.351728 | -0.134298 | 1486 | 272.527802 | 86.242252 | -0.234339 | 1486 | 271.151001 | 82.635775 | -1.294475 | 1486 | 270.731384 | 84.553809 | -1.076643
1486.4 | 272.0401 | 93.439913 | -0.118294 | 1486.4 | 272.547424 | 94.600165 | -0.139581 | 1486.4 | 272.033783 | 84.346355 | -0.134247 | 1486.4 | 272.599609 | 86.234125 | -0.233965 | 1486.4 | 271.235046 | 82.626968 | -1.291626 | 1486.4 | 270.838409 | 84.545796 | -1.075157
1486.8 | 272.106079 | 93.439114 | -0.118755 | 1486.8 | 272.618408 | 94.599295 | -0.139982 | 1486.8 | 272.106354 | 84.340993 | -0.134194 | 1486.8 | 272.669586 | 86.226049 | -0.233589 | 1486.8 | 271.310577 | 82.618182 | -1.288769 | 1486.8 | 270.945526 | 84.537776 | -1.073646
1487.2 | 272.175934 | 93.438315 | -0.119215 | 1487.2 | 272.687836 | 94.59842 | -0.140394 | 1487.2 | 272.177185 | 84.335649 | -0.13414 | 1487.2 | 272.738342 | 86.217971 | -0.233213 | 1487.2 | 271.38092 | 82.609391 | -1.285902 | 1487.2 | 271.038513 | 84.529817 | -1.072107
1487.6 | 272.246582 | 93.43751 | -0.119677 | 1487.6 | 272.754578 | 94.597556 | -0.140817 | 1487.6 | 272.244812 | 84.330305 | -0.134086 | 1487.6 | 272.808777 | 86.209875 | -0.232835 | 1487.6 | 271.449493 | 82.600594 | -1.283025 | 1487.6 | 271.113586 | 84.521994 | -1.070546
1488 | 272.319153 | 93.436718 | -0.120139 | 1488 | 272.822083 | 94.596668 | -0.141252 | 1488 | 272.309387 | 84.32503 | -0.13403 | 1488 | 272.876648 | 86.201897 | -0.232457 | 1488 | 271.510925 | 82.591887 | -1.280137 | 1488 | 271.172394 | 84.514263 | -1.068971
1488.4 | 272.393677 | 93.435907 | -0.120604 | 1488.4 | 272.888825 | 94.595773 | -0.141699 | 1488.4 | 272.370117 | 84.319726 | -0.133973 | 1488.4 | 272.942871 | 86.19385 | -0.232079 | 1488.4 | 271.561951 | 82.5833 | -1.277239 | 1488.4 | 271.218689 | 84.506643 | -1.067385
1488.8 | 272.47171 | 93.43509 | -0.121071 | 1488.8 | 272.960449 | 94.594891 | -0.142159 | 1488.8 | 272.429016 | 84.31441 | -0.133916 | 1488.8 | 273.00885 | 86.185823 | -0.231699 | 1488.8 | 271.607971 | 82.574646 | -1.274333 | 1488.8 | 271.261414 | 84.499176 | -1.0658
1489.2 | 272.5495 | 93.434249 | -0.121538 | 1489.2 | 273.033752 | 94.593983 | -0.142631 | 1489.2 | 272.489349 | 84.309088 | -0.133858 | 1489.2 | 273.075745 | 86.177805 | -0.231319 | 1489.2 | 271.648529 | 82.56607 | -1.271423 | 1489.2 | 271.312317 | 84.491948 | -1.064218
1489.6 | 272.628906 | 93.433353 | -0.122006 | 1489.6 | 273.109009 | 94.593064 | -0.143117 | 1489.6 | 272.549316 | 84.303698 | -0.1338 | 1489.6 | 273.142273 | 86.169788 | -0.230939 | 1489.6 | 271.687683 | 82.557546 | -1.268507 | 1489.6 | 271.384583 | 84.484844 | -1.06265
1490 | 272.706696 | 93.432445 | -0.122473 | 1490 | 273.184662 | 94.592138 | -0.143615 | 1490 | 272.613525 | 84.298394 | -0.13374 | 1490 | 273.207886 | 86.16184 | -0.230559 | 1490 | 271.732513 | 82.54895 | -1.265587 | 1490 | 271.476196 | 84.4779 | -1.061103
1490.4 | 272.783478 | 93.431495 | -0.122938 | 1490.4 | 273.263763 | 94.591187 | -0.144126 | 1490.4 | 272.681458 | 84.292987 | -0.133679 | 1490.4 | 273.273071 | 86.153883 | -0.230178 | 1490.4 | 271.784729 | 82.540426 | -1.262661 | 1490.4 | 271.57196 | 84.47106 | -1.059583
1490.8 | 272.860413 | 93.430522 | -0.123398 | 1490.8 | 273.338226 | 94.590255 | -0.144648 | 1490.8 | 272.751129 | 84.287597 | -0.133617 | 1490.8 | 273.342834 | 86.145915 | -0.229797 | 1490.8 | 271.853455 | 82.531934 | -1.259731 | 1490.8 | 271.664215 | 84.464343 | -1.058096
1491.2 | 272.935242 | 93.429547 | -0.123853 | 1491.2 | 273.407745 | 94.589304 | -0.145182 | 1491.2 | 272.82486 | 84.282242 | -0.133555 | 1491.2 | 273.413971 | 86.137918 | -0.229416 | 1491.2 | 271.940002 | 82.523437 | -1.256801 | 1491.2 | 271.744263 | 84.457724 | -1.056641
1491.6 | 273.006775 | 93.428585 | -0.124302 | 1491.6 | 273.473206 | 94.588346 | -0.145726 | 1491.6 | 272.903107 | 84.27684 | -0.133492 | 1491.6 | 273.485901 | 86.12995 | -0.229035 | 1491.6 | 272.034973 | 82.515029 | -1.253872 | 1491.6 | 271.802948 | 84.451204 | -1.055221
1492 | 273.075409 | 93.427635 | -0.124744 | 1492 | 273.537842 | 94.587377 | -0.146279 | 1492 | 272.978973 | 84.271496 | -0.133428 | 1492 | 273.555969 | 86.122082 | -0.228653 | 1492 | 272.139893 | 82.506679 | -1.250956 | 1492 | 271.845306 | 84.444689 | -1.053836
1492.4 | 273.143707 | 93.426678 | -0.125179 | 1492.4 | 273.598541 | 94.586376 | -0.14684 | 1492.4 | 273.053192 | 84.266146 | -0.133364 | 1492.4 | 273.626801 | 86.114094 | -0.228271 | 1492.4 | 272.247803 | 82.498344 | -1.24806 | 1492.4 | 271.883484 | 84.438169 | -1.052483
1492.8 | 273.208649 | 93.425759 | -0.125608 | 1492.8 | 273.658783 | 94.585375 | -0.147408 | 1492.8 | 273.129334 | 84.260802 | -0.1333 | 1492.8 | 273.693543 | 86.106137 | -0.227888 | 1492.8 | 272.339325 | 82.490099 | -1.245194 | 1492.8 | 271.922333 | 84.431723 | -1.051161
1493.2 | 273.273407 | 93.424863 | -0.126029 | 1493.2 | 273.720276 | 94.584342 | -0.147981 | 1493.2 | 273.201508 | 84.255503 | -0.133236 | 1493.2 | 273.757996 | 86.098209 | -0.227505 | 1493.2 | 272.416779 | 82.481922 | -1.242378 | 1493.2 | 271.976013 | 84.425301 | -1.049866
1493.6 | 273.336975 | 93.423956 | -0.126444 | 1493.6 | 273.78537 | 94.583304 | -0.148558 | 1493.6 | 273.271301 | 84.250188 | -0.133172 | 1493.6 | 273.820496 | 86.090231 | -0.227121 | 1493.6 | 272.486603 | 82.473735 | -1.239621 | 1493.6 | 272.045807 | 84.41878 | -1.048594
1494 | 273.398895 | 93.42303 | -0.126853 | 1494 | 273.854431 | 94.582247 | -0.149138 | 1494 | 273.336609 | 84.244883 | -0.133107 | 1494 | 273.88092 | 86.082304 | -0.226736 | 1494 | 272.545471 | 82.465521 | -1.236938 | 1494 | 272.130676 | 84.412272 | -1.047344
1494.4 | 273.460632 | 93.422091 | -0.127253 | 1494.4 | 273.924439 | 94.581177 | -0.14972 | 1494.4 | 273.402344 | 84.23951 | -0.133042 | 1494.4 | 273.94223 | 86.074385 | -0.22635 | 1494.4 | 272.604462 | 82.457402 | -1.234342 | 1494.4 | 272.225861 | 84.405715 | -1.04611
1494.8 | 273.523804 | 93.421111 | -0.127647 | 1494.8 | 273.994354 | 94.580088 | -0.150303 | 1494.8 | 273.464294 | 84.234149 | -0.132977 | 1494.8 | 274.00293 | 86.066448 | -0.225964 | 1494.8 | 272.678742 | 82.449215 | -1.231849 | 1494.8 | 272.325195 | 84.399077 | -1.044888
1495.2 | 273.585877 | 93.420155 | -0.128032 | 1495.2 | 274.064545 | 94.578999 | -0.150887 | 1495.2 | 273.526856 | 84.2288 | -0.13291 | 1495.2 | 274.063538 | 86.05854 | -0.225577 | 1495.2 | 272.763123 | 82.441075 | -1.229474 | 1495.2 | 272.420929 | 84.392453 | -1.043673
1495.6 | 273.653503 | 93.419145 | -0.12841 | 1495.6 | 274.135437 | 94.577898 | -0.15147 | 1495.6 | 273.589264 | 84.223329 | -0.132844 | 1495.6 | 274.129181 | 86.050642 | -0.225189 | 1495.6 | 272.858978 | 82.432908 | -1.227226 | 1495.6 | 272.50946 | 84.385692 | -1.042463
1496 | 273.723938 | 93.41814 | -0.128782 | 1496 | 274.203095 | 94.576771 | -0.152051 | 1496 | 273.653259 | 84.217899 | -0.132776 | 1496 | 274.201263 | 86.042724 | -0.224799 | 1496 | 272.95929 | 82.424717 | -1.225123 | 1496 | 272.59436 | 84.378815 | -1.041251
1496.4 | 273.796936 | 93.417154 | -0.129147 | 1496.4 | 274.267731 | 94.575646 | -0.152629 | 1496.4 | 273.717133 | 84.212446 | -0.132708 | 1496.4 | 274.276459 | 86.034836 | -0.224409 | 1496.4 | 273.059753 | 82.416549 | -1.223173 | 1496.4 | 272.680298 | 84.37192 | -1.040031
1496.8 | 273.86853 | 93.416131 | -0.129511 | 1496.8 | 274.3349 | 94.574526 | -0.153204 | 1496.8 | 273.783051 | 84.206982 | -0.13264 | 1496.8 | 274.351807 | 86.026998 | -0.224018 | 1496.8 | 273.161469 | 82.40842 | -1.221395 | 1496.8 | 272.766998 | 84.364909 | -1.038796
1497.2 | 273.943726 | 93.415145 | -0.129873 | 1497.2 | 274.403442 | 94.573399 | -0.153775 | 1497.2 | 273.847107 | 84.201541 | -0.132571 | 1497.2 | 274.432159 | 86.01914 | -0.223625 | 1497.2 | 273.256592 | 82.400311 | -1.219804 | 1497.2 | 272.855866 | 84.357817 | -1.037541
1497.6 | 274.016663 | 93.414207 | -0.130233 | 1497.6 | 274.46991 | 94.572299 | -0.154342 | 1497.6 | 273.914368 | 84.196111 | -0.132503 | 1497.6 | 274.512909 | 86.011281 | -0.223232 | 1497.6 | 273.343201 | 82.392172 | -1.218407 | 1497.6 | 272.944214 | 84.350651 | -1.036263
1498 | 274.086456 | 93.413281 | -0.130596 | 1498 | 274.535095 | 94.571248 | -0.154905 | 1498 | 273.982117 | 84.190709 | -0.132434 | 1498 | 274.589233 | 86.003543 | -0.222838 | 1498 | 273.419006 | 82.384089 | -1.217224 | 1498 | 273.028015 | 84.343467 | -1.034959
1498.4 | 274.155334 | 93.41241 | -0.130962 | 1498.4 | 274.599915 | 94.570203 | -0.155467 | 1498.4 | 274.051269 | 84.185371 | -0.132366 | 1498.4 | 274.662537 | 85.995794 | -0.222443 | 1498.4 | 273.487457 | 82.37607 | -1.216266 | 1498.4 | 273.093628 | 84.33616 | -1.033623
1498.8 | 274.224731 | 93.411575 | -0.131333 | 1498.8 | 274.665466 | 94.56919 | -0.156029 | 1498.8 | 274.118195 | 84.180067 | -0.132299 | 1498.8 | 274.734924 | 85.988105 | -0.222049 | 1498.8 | 273.545227 | 82.368045 | -1.215547 | 1498.8 | 273.149353 | 84.328803 | -1.032252
1499.2 | 274.29071 | 93.41074 | -0.131713 | 1499.2 | 274.730255 | 94.568175 | -0.156591 | 1499.2 | 274.191834 | 84.174722 | -0.132232 | 1499.2 | 274.801025 | 85.980455 | -0.221654 | 1499.2 | 273.604187 | 82.360037 | -1.21508 | 1499.2 | 273.187805 | 84.321484 | -1.03084
1499.6 | 274.355377 | 93.409935 | -0.132101 | 1499.6 | 274.791931 | 94.567149 | -0.157153 | 1499.6 | 274.265442 | 84.169418 | -0.132166 | 1499.6 | 274.863342 | 85.972777 | -0.221259 | 1499.6 | 273.661652 | 82.352054 | -1.214869 | 1499.6 | 273.21521 | 84.314128 | -1.029389
1500 | 274.420715 | 93.40913 | -0.1325 | 1500 | 274.85553 | 94.566124 | -0.157714 | 1500 | 274.338287 | 84.164125 | -0.1321 | 1500 | 274.923828 | 85.965097 | -0.220864 | 1500 | 273.72406 | 82.344072 | -1.214922 | 1500 | 273.237305 | 84.306803 | -1.027896
1500.4 | 274.486633 | 93.408319 | -0.13291 | 1500.4 | 274.922577 | 94.565085 | -0.158275 | 1500.4 | 274.413025 | 84.158798 | -0.132036 | 1500.4 | 274.98526 | 85.957468 | -0.220469 | 1500.4 | 273.78772 | 82.336173 | -1.215242 | 1500.4 | 273.269653 | 84.299483 | -1.026362
1500.8 | 274.553711 | 93.407503 | -0.133331 | 1500.8 | 274.993011 | 94.564034 | -0.158833 | 1500.8 | 274.492004 | 84.153465 | -0.131972 | 1500.8 | 275.049866 | 85.949849 | -0.220074 | 1500.8 | 273.851959 | 82.328296 | -1.215834 | 1500.8 | 273.308685 | 84.292121 | -1.024783
1501.2 | 274.620483 | 93.406655 | -0.133762 | 1501.2 | 275.063416 | 94.562976 | -0.159389 | 1501.2 | 274.566742 | 84.14811 | -0.131908 | 1501.2 | 275.116211 | 85.942189 | -0.219677 | 1501.2 | 273.92392 | 82.320355 | -1.216697 | 1501.2 | 273.370636 | 84.284863 | -1.023161
1501.6 | 274.686829 | 93.405845 | -0.134202 | 1501.6 | 275.138306 | 94.561919 | -0.159944 | 1501.6 | 274.639465 | 84.142783 | -0.131845 | 1501.6 | 275.184387 | 85.93457 | -0.219281 | 1501.6 | 274.002685 | 82.312509 | -1.217823 | 1501.6 | 273.448181 | 84.277636 | -1.021498
1502 | 274.755798 | 93.405022 | -0.134652 | 1502 | 275.214905 | 94.560881 | -0.160498 | 1502 | 274.710144 | 84.137422 | -0.131783 | 1502 | 275.255035 | 85.92698 | -0.218884 | 1502 | 274.077148 | 82.304737 | -1.219212 | 1502 | 273.54303 | 84.270427 | -1.019797
1502.4 | 274.824646 | 93.404211 | -0.135114 | 1502.4 | 275.287781 | 94.559854 | -0.161053 | 1502.4 | 274.779602 | 84.132105 | -0.131721 | 1502.4 | 275.327301 | 85.9194 | -0.218487 | 1502.4 | 274.150726 | 82.296922 | -1.220861 | 1502.4 | 273.649109 | 84.263249 | -1.018058
1502.8 | 274.89447 | 93.403406 | -0.135585 | 1502.8 | 275.357971 | 94.558853 | -0.16161 | 1502.8 | 274.848023 | 84.126762 | -0.13166 | 1502.8 | 275.398499 | 85.91187 | -0.21809 | 1502.8 | 274.217926 | 82.289192 | -1.222763 | 1502.8 | 273.762512 | 84.256096 | -1.016286
1503.2 | 274.96344 | 93.40257 | -0.136067 | 1503.2 | 275.42804 | 94.557877 | -0.162171 | 1503.2 | 274.914368 | 84.121411 | -0.1316 | 1503.2 | 275.466187 | 85.904381 | -0.217693 | 1503.2 | 274.278656 | 82.281461 | -1.224918 | 1503.2 | 273.870178 | 84.248986 | -1.014479
1503.6 | 275.03656 | 93.401796 | -0.136558 | 1503.6 | 275.496094 | 94.556895 | -0.162737 | 1503.6 | 274.97937 | 84.11617 | -0.13154 | 1503.6 | 275.535461 | 85.89687 | -0.217296 | 1503.6 | 274.329041 | 82.273831 | -1.227317 | 1503.6 | 273.974945 | 84.241942 | -1.012642
1504 | 275.106842 | 93.400997 | -0.137058 | 1504 | 275.564331 | 94.555963 | -0.16331 | 1504 | 275.045715 | 84.110877 | -0.131481 | 1504 | 275.603882 | 85.88945 | -0.2169 | 1504 | 274.375702 | 82.266211 | -1.229957 | 1504 | 274.075073 | 84.234967 | -1.010778
1504.4 | 275.17749 | 93.400211 | -0.137569 | 1504.4 | 275.63382 | 94.555005 | -0.163892 | 1504.4 | 275.116547 | 84.105648 | -0.131422 | 1504.4 | 275.670166 | 85.882029 | -0.216504 | 1504.4 | 274.419403 | 82.258659 | -1.232836 | 1504.4 | 274.171082 | 84.228023 | -1.008887
1504.8 | 275.246246 | 93.399442 | -0.138087 | 1504.8 | 275.704742 | 94.554029 | -0.164483 | 1504.8 | 275.188538 | 84.100417 | -0.131365 | 1504.8 | 275.734558 | 85.874539 | -0.21611 | 1504.8 | 274.468597 | 82.251096 | -1.235947 | 1504.8 | 274.258484 | 84.221115 | -1.006973
1505.2 | 275.313538 | 93.398674 | -0.138613 | 1505.2 | 275.778168 | 94.553035 | -0.165082 | 1505.2 | 275.259216 | 84.095251 | -0.131308 | 1505.2 | 275.79834 | 85.867109 | -0.215715 | 1505.2 | 274.517792 | 82.243529 | -1.239288 | 1505.2 | 274.340851 | 84.214355 | -1.005042
1505.6 | 275.378876 | 93.397917 | -0.139146 | 1505.6 | 275.854309 | 94.552009 | -0.165689 | 1505.6 | 275.332398 | 84.090095 | -0.131253 | 1505.6 | 275.861511 | 85.859708 | -0.215321 | 1505.6 | 274.578003 | 82.236081 | -1.24285 | 1505.6 | 274.417816 | 84.207663 | -1.003094
1506 | 275.443176 | 93.397125 | -0.139687 | 1506 | 275.930633 | 94.550933 | -0.166301 | 1506 | 275.405945 | 84.084945 | -0.131198 | 1506 | 275.925964 | 85.852218 | -0.214927 | 1506 | 274.649475 | 82.228619 | -1.246633 | 1506 | 274.484833 | 84.20097 | -1.001136
1506.4 | 275.504761 | 93.396326 | -0.140235 | 1506.4 | 276.005829 | 94.549838 | -0.166917 | 1506.4 | 275.475281 | 84.079778 | -0.131144 | 1506.4 | 275.987763 | 85.844758 | -0.214532 | 1506.4 | 274.731354 | 82.221141 | -1.250633 | 1506.4 | 274.542481 | 84.194456 | -0.999168
1506.8 | 275.568237 | 93.395508 | -0.140789 | 1506.8 | 276.079193 | 94.54873 | -0.167533 | 1506.8 | 275.542786 | 84.074587 | -0.131092 | 1506.8 | 276.051575 | 85.837278 | -0.214137 | 1506.8 | 274.822754 | 82.213683 | -1.254845 | 1506.8 | 274.597412 | 84.188065 | -0.997196
1507.2 | 275.632904 | 93.394686 | -0.141348 | 1507.2 | 276.149658 | 94.547591 | -0.16815 | 1507.2 | 275.609314 | 84.069455 | -0.13104 | 1507.2 | 276.114838 | 85.829847 | -0.213742 | 1507.2 | 274.919617 | 82.206247 | -1.259266 | 1507.2 | 274.646728 | 84.181723 | -0.995226
1507.6 | 275.698731 | 93.393851 | -0.141915 | 1507.6 | 276.213104 | 94.546484 | -0.168767 | 1507.6 | 275.676636 | 84.064305 | -0.130989 | 1507.6 | 276.180756 | 85.822407 | -0.213345 | 1507.6 | 275.018494 | 82.198837 | -1.263891 | 1507.6 | 274.691986 | 84.175547 | -0.993261
1508 | 275.764343 | 93.393016 | -0.142487 | 1508 | 276.275574 | 94.545377 | -0.169384 | 1508 | 275.743713 | 84.05915 | -0.130939 | 1508 | 276.244446 | 85.815016 | -0.212949 | 1508 | 275.120819 | 82.191437 | -1.268714 | 1508 | 274.737793 | 84.169438 | -0.991309
1508.4 | 275.831696 | 93.392162 | -0.143067 | 1508.4 | 276.33783 | 94.544263 | -0.170004 | 1508.4 | 275.80835 | 84.053994 | -0.13089 | 1508.4 | 276.312897 | 85.807606 | -0.212552 | 1508.4 | 275.219421 | 82.184006 | -1.273731 | 1508.4 | 274.792572 | 84.163452 | -0.989373
1508.8 | 275.901794 | 93.391339 | -0.143653 | 1508.8 | 276.39859 | 94.543162 | -0.170627 | 1508.8 | 275.875 | 84.048867 | -0.130842 | 1508.8 | 276.383118 | 85.800185 | -0.212156 | 1508.8 | 275.3107 | 82.176538 | -1.278935 | 1508.8 | 274.852142 | 84.157608 | -0.987458
1509.2 | 275.970551 | 93.390522 | -0.144247 | 1509.2 | 276.460388 | 94.542079 | -0.171255 | 1509.2 | 275.94339 | 84.043774 | -0.130794 | 1509.2 | 276.456177 | 85.792883 | -0.211759 | 1509.2 | 275.391327 | 82.169107 | -1.284322 | 1509.2 | 274.920227 | 84.151844 | -0.985571
1509.6 | 276.039246 | 93.389645 | -0.144851 | 1509.6 | 276.524383 | 94.540991 | -0.171889 | 1509.6 | 276.009796 | 84.038631 | -0.130749 | 1509.6 | 276.529053 | 85.785533 | -0.211363 | 1509.6 | 275.45929 | 82.161734 | -1.289885 | 1509.6 | 274.991943 | 84.146128 | -0.983717
1510 | 276.111572 | 93.38878 | -0.145461 | 1510 | 276.589294 | 94.539896 | -0.172528 | 1510 | 276.073425 | 84.033515 | -0.130704 | 1510 | 276.605469 | 85.778232 | -0.210967 | 1510 | 275.512451 | 82.154282 | -1.295622 | 1510 | 275.071106 | 84.140462 | -0.981902
1510.4 | 276.186066 | 93.387866 | -0.146078 | 1510.4 | 276.656464 | 94.538795 | -0.173174 | 1510.4 | 276.139038 | 84.028359 | -0.13066 | 1510.4 | 276.682068 | 85.770911 | -0.210573 | 1510.4 | 275.55722 | 82.146851 | -1.301532 | 1510.4 | 275.154297 | 84.134955 | -0.980127
1510.8 | 276.259094 | 93.386922 | -0.146699 | 1510.8 | 276.723663 | 94.537688 | -0.173826 | 1510.8 | 276.205597 | 84.023197 | -0.130616 | 1510.8 | 276.761139 | 85.763609 | -0.210178 | 1510.8 | 275.595215 | 82.139467 | -1.30761 | 1510.8 | 275.243225 | 84.1294 | -0.978399
1511.2 | 276.333527 | 93.385978 | -0.147324 | 1511.2 | 276.793732 | 94.53658 | -0.174483 | 1511.2 | 276.270569 | 84.018104 | -0.130573 | 1511.2 | 276.838196 | 85.756368 | -0.209785 | 1511.2 | 275.635162 | 82.13201 | -1.313853 | 1511.2 | 275.342499 | 84.123893 | -0.976721
1511.6 | 276.408569 | 93.385004 | -0.147952 | 1511.6 | 276.863281 | 94.535441 | -0.175145 | 1511.6 | 276.337708 | 84.012927 | -0.130531 | 1511.6 | 276.912506 | 85.749127 | -0.209391 | 1511.6 | 275.681244 | 82.124589 | -1.320258 | 1511.6 | 275.456024 | 84.118338 | -0.975096
1512 | 276.483704 | 93.38403 | -0.148581 | 1512 | 276.93573 | 94.534296 | -0.175812 | 1512 | 276.408356 | 84.007776 | -0.130489 | 1512 | 276.985107 | 85.741885 | -0.208999 | 1512 | 275.742035 | 82.117169 | -1.326821 | 1512 | 275.575378 | 84.112714 | -0.973526
1512.4 | 276.555817 | 93.383037 | -0.14921 | 1512.4 | 277.004852 | 94.533133 | -0.176483 | 1512.4 | 276.48175 | 84.002626 | -0.130448 | 1512.4 | 277.055237 | 85.734644 | -0.208608 | 1512.4 | 275.817871 | 82.109711 | -1.333539 | 1512.4 | 275.690247 | 84.107005 | -0.972007
1512.8 | 276.624207 | 93.382063 | -0.14984 | 1512.8 | 277.075714 | 94.531981 | -0.177157 | 1512.8 | 276.556213 | 83.997448 | -0.130406 | 1512.8 | 277.11908 | 85.727452 | -0.208218 | 1512.8 | 275.911255 | 82.102296 | -1.340405 | 1512.8 | 275.800507 | 84.101118 | -0.970537
1513.2 | 276.690399 | 93.38107 | -0.15047 | 1513.2 | 277.145081 | 94.530824 | -0.177835 | 1513.2 | 276.631561 | 83.992292 | -0.130364 | 1513.2 | 277.181458 | 85.72036 | -0.207829 | 1513.2 | 276.01886 | 82.094886 | -1.347414 | 1513.2 | 275.897125 | 84.095046 | -0.969108
1513.6 | 276.758606 | 93.380048 | -0.151101 | 1513.6 | 277.215393 | 94.529648 | -0.178517 | 1513.6 | 276.708496 | 83.987108 | -0.130323 | 1513.6 | 277.243713 | 85.713168 | -0.207441 | 1513.6 | 276.137237 | 82.087518 | -1.354563 | 1513.6 | 275.977631 | 84.088728 | -0.967708
1514 | 276.825226 | 93.379049 | -0.151734 | 1514 | 277.282776 | 94.528509 | -0.179204 | 1514 | 276.786346 | 83.981935 | -0.130281 | 1514 | 277.305023 | 85.706056 | -0.207055 | 1514 | 276.245697 | 82.080097 | -1.361845 | 1514 | 276.043091 | 84.082251 | -0.966328
1514.4 | 276.890015 | 93.378027 | -0.152369 | 1514.4 | 277.351776 | 94.527345 | -0.179895 | 1514.4 | 276.863312 | 83.97678 | -0.13024 | 1514.4 | 277.36499 | 85.699003 | -0.206671 | 1514.4 | 276.344543 | 82.072745 | -1.36926 | 1514.4 | 276.091553 | 84.075651 | -0.964953
1514.8 | 276.958466 | 93.37698 | -0.153009 | 1514.8 | 277.419708 | 94.526207 | -0.180592 | 1514.8 | 276.937866 | 83.971612 | -0.130199 | 1514.8 | 277.428925 | 85.691911 | -0.206288 | 1514.8 | 276.426514 | 82.065361 | -1.376797 | 1514.8 | 276.133026 | 84.068793 | -0.963573
1515.2 | 277.02887 | 93.375915 | -0.153652 | 1515.2 | 277.486572 | 94.525068 | -0.181294 | 1515.2 | 277.011322 | 83.966485 | -0.130159 | 1515.2 | 277.494843 | 85.684889 | -0.205907 | 1515.2 | 276.489929 | 82.057961 | -1.384455 | 1515.2 | 276.173523 | 84.06183 | -0.962179
1515.6 | 277.098358 | 93.374838 | -0.154298 | 1515.6 | 277.553619 | 94.523917 | -0.182003 | 1515.6 | 277.082336 | 83.961313 | -0.13012 | 1515.6 | 277.561035 | 85.677896 | -0.205528 | 1515.6 | 276.536804 | 82.05063 | -1.39223 | 1515.6 | 276.217224 | 84.054732 | -0.960759
1516 | 277.166962 | 93.373742 | -0.154949 | 1516 | 277.623444 | 94.522778 | -0.182717 | 1516 | 277.151703 | 83.956174 | -0.130081 | 1516 | 277.63031 | 85.670864 | -0.205151 | 1516 | 276.581543 | 82.043289 | -1.40012 | 1516 | 276.265869 | 84.047504 | -0.959305
1516.4 | 277.233337 | 93.372653 | -0.155603 | 1516.4 | 277.693603 | 94.521646 | -0.183438 | 1516.4 | 277.214935 | 83.951064 | -0.130044 | 1516.4 | 277.699188 | 85.66392 | -0.204774 | 1516.4 | 276.624084 | 82.036009 | -1.408126 | 1516.4 | 276.326111 | 84.040283 | -0.957811
1516.8 | 277.298767 | 93.37154 | -0.15626 | 1516.8 | 277.761047 | 94.520463 | -0.184166 | 1516.8 | 277.276947 | 83.945898 | -0.130007 | 1516.8 | 277.767944 | 85.656977 | -0.2044 | 1516.8 | 276.670227 | 82.028773 | -1.416244 | 1516.8 | 276.396728 | 84.032952 | -0.956273
1517.2 | 277.362976 | 93.370438 | -0.156921 | 1517.2 | 277.829163 | 94.519281 | -0.184897 | 1517.2 | 277.338135 | 83.940828 | -0.129971 | 1517.2 | 277.837219 | 85.650004 | -0.204027 | 1517.2 | 276.721924 | 82.021552 | -1.424476 | 1517.2 | 276.467987 | 84.025528 | -0.954687
1517.6 | 277.423218 | 93.369313 | -0.157583 | 1517.6 | 277.894196 | 94.51808 | -0.18563 | 1517.6 | 277.398712 | 83.935723 | -0.129936 | 1517.6 | 277.906738 | 85.643071 | -0.203654 | 1517.6 | 276.778198 | 82.014362 | -1.43282 | 1517.6 | 276.537293 | 84.018172 | -0.953049
1518 | 277.48584 | 93.368181 | -0.158249 | 1518 | 277.956604 | 94.516841 | -0.186365 | 1518 | 277.459412 | 83.930654 | -0.129902 | 1518 | 277.974152 | 85.636148 | -0.203284 | 1518 | 276.840485 | 82.007251 | -1.44128 | 1518 | 276.604309 | 84.010779 | -0.951354
1518.4 | 277.55014 | 93.367056 | -0.158916 | 1518.4 | 278.018616 | 94.515571 | -0.1871 | 1518.4 | 277.522247 | 83.925601 | -0.129869 | 1518.4 | 278.039734 | 85.629195 | -0.202913 | 1518.4 | 276.90567 | 82.000204 | -1.449855 | 1518.4 | 276.670258 | 84.003416 | -0.949602
1518.8 | 277.620239 | 93.365924 | -0.159586 | 1518.8 | 278.080841 | 94.514239 | -0.187833 | 1518.8 | 277.588623 | 83.92052 | -0.129838 | 1518.8 | 278.10675 | 85.622173 | -0.202544 | 1518.8 | 276.965759 | 81.993151 | -1.458542 | 1518.8 | 276.733734 | 83.996146 | -0.947789
1519.2 | 277.690857 | 93.36475 | -0.16026 | 1519.2 | 278.145233 | 94.512881 | -0.188562 | 1519.2 | 277.658875 | 83.915426 | -0.129807 | 1519.2 | 278.171661 | 85.615209 | -0.202174 | 1519.2 | 277.02243 | 81.986182 | -1.467346 | 1519.2 | 276.797882 | 83.988975 | -0.945916
1519.6 | 277.766785 | 93.363564 | -0.160936 | 1519.6 | 278.212891 | 94.511466 | -0.189283 | 1519.6 | 277.728882 | 83.910334 | -0.129777 | 1519.6 | 278.238007 | 85.608187 | -0.201804 | 1519.6 | 277.085083 | 81.97927 | -1.476267 | 1519.6 | 276.861572 | 83.98192 | -0.943984
1520 | 277.843628 | 93.362348 | -0.161615 | 1520 | 278.282562 | 94.510053 | -0.189996 | 1520 | 277.801239 | 83.905196 | -0.129749 | 1520 | 278.305359 | 85.601204 | -0.201434 | 1520 | 277.147797 | 81.972307 | -1.485307 | 1520 | 276.930878 | 83.974951 | -0.941993
1520.4 | 277.920837 | 93.361114 | -0.162298 | 1520.4 | 278.356415 | 94.508607 | -0.1907 | 1520.4 | 277.872986 | 83.899971 | -0.129722 | 1520.4 | 278.374084 | 85.594191 | -0.201063 | 1520.4 | 277.208557 | 81.965306 | -1.49447 | 1520.4 | 277.002991 | 83.96819 | -0.939949
1520.8 | 277.99234 | 93.359873 | -0.162983 | 1520.8 | 278.43219 | 94.507155 | -0.191394 | 1520.8 | 277.947876 | 83.89473 | -0.129696 | 1520.8 | 278.443787 | 85.587139 | -0.200691 | 1520.8 | 277.270081 | 81.958185 | -1.50375 | 1520.8 | 277.074951 | 83.96159 | -0.937858
1521.2 | 278.062927 | 93.358626 | -0.163672 | 1521.2 | 278.508972 | 94.505692 | -0.192077 | 1521.2 | 278.018341 | 83.889483 | -0.12967 | 1521.2 | 278.516388 | 85.580087 | -0.200317 | 1521.2 | 277.327667 | 81.950796 | -1.513144 | 1521.2 | 277.144775 | 83.955186 | -0.93573
1521.6 | 278.129456 | 93.357392 | -0.164364 | 1521.6 | 278.585388 | 94.504252 | -0.19275 | 1521.6 | 278.089844 | 83.884201 | -0.129644 | 1521.6 | 278.587585 | 85.573074 | -0.199943 | 1521.6 | 277.374817 | 81.943203 | -1.522643 | 1521.6 | 277.216736 | 83.948973 | -0.933575
1522 | 278.19458 | 93.356145 | -0.165058 | 1522 | 278.659393 | 94.502795 | -0.193414 | 1522 | 278.160736 | 83.878897 | -0.129619 | 1522 | 278.658081 | 85.566051 | -0.199566 | 1522 | 277.429321 | 81.935314 | -1.532234 | 1522 | 277.286438 | 83.942859 | -0.931404
1522.4 | 278.256775 | 93.354929 | -0.165756 | 1522.4 | 278.731018 | 94.501362 | -0.194071 | 1522.4 | 278.231628 | 83.873598 | -0.129593 | 1522.4 | 278.727722 | 85.558978 | -0.199188 | 1522.4 | 277.488709 | 81.926933 | -1.5419 | 1522.4 | 277.350525 | 83.936904 | -0.929228
1522.8 | 278.318207 | 93.353761 | -0.166455 | 1522.8 | 278.79953 | 94.499929 | -0.194724 | 1522.8 | 278.298767 | 83.868324 | -0.129567 | 1522.8 | 278.793793 | 85.551936 | -0.198809 | 1522.8 | 277.5607 | 81.918141 | -1.551617 | 1522.8 | 277.407806 | 83.931133 | -0.927059
1523.2 | 278.380219 | 93.352587 | -0.167155 | 1523.2 | 278.866364 | 94.498503 | -0.195373 | 1523.2 | 278.367188 | 83.863048 | -0.12954 | 1523.2 | 278.858551 | 85.544904 | -0.198428 | 1523.2 | 277.644135 | 81.908972 | -1.56136 | 1523.2 | 277.460846 | 83.925466 | -0.924907
1523.6 | 278.44342 | 93.35145 | -0.167858 | 1523.6 | 278.930603 | 94.497089 | -0.19602 | 1523.6 | 278.434235 | 83.857858 | -0.129513 | 1523.6 | 278.921387 | 85.537881 | -0.198045 | 1523.6 | 277.739807 | 81.899251 | -1.571105 | 1523.6 | 277.513489 | 83.919874 | -0.92278
1524 | 278.505585 | 93.350294 | -0.168563 | 1524 | 278.996277 | 94.495662 | -0.196666 | 1524 | 278.501617 | 83.852605 | -0.129486 | 1524 | 278.986877 | 85.530898 | -0.197661 | 1524 | 277.835632 | 81.889021 | -1.580823 | 1524 | 277.566894 | 83.914337 | -0.920688
1524.4 | 278.569214 | 93.34915 | -0.169269 | 1524.4 | 279.061798 | 94.494267 | -0.197313 | 1524.4 | 278.568024 | 83.847404 | -0.129458 | 1524.4 | 279.052216 | 85.523935 | -0.197276 | 1524.4 | 277.933197 | 81.878281 | -1.590487 | 1524.4 | 277.622742 | 83.908861 | -0.918635
1524.8 | 278.635803 | 93.348018 | -0.169977 | 1524.8 | 279.128357 | 94.492853 | -0.197962 | 1524.8 | 278.632874 | 83.842254 | -0.12943 | 1524.8 | 279.120544 | 85.516932 | -0.19689 | 1524.8 | 278.020203 | 81.867043 | -1.600063 | 1524.8 | 277.682434 | 83.90341 | -0.916627
1525.2 | 278.705109 | 93.346857 | -0.170688 | 1525.2 | 279.194244 | 94.49149 | -0.198614 | 1525.2 | 278.697571 | 83.837035 | -0.129402 | 1525.2 | 279.189606 | 85.51004 | -0.196502 | 1525.2 | 278.098663 | 81.855206 | -1.609523 | 1525.2 | 277.750519 | 83.898009 | -0.914668
1525.6 | 278.772156 | 93.345725 | -0.171401 | 1525.6 | 279.261902 | 94.490094 | -0.199271 | 1525.6 | 278.762146 | 83.831851 | -0.129375 | 1525.6 | 279.26001 | 85.503136 | -0.196115 | 1525.6 | 278.169983 | 81.842948 | -1.618836 | 1525.6 | 277.82196 | 83.892595 | -0.912758
1526 | 278.842804 | 93.344576 | -0.172118 | 1526 | 279.328552 | 94.488706 | -0.199933 | 1526 | 278.827972 | 83.826638 | -0.129348 | 1526 | 279.330505 | 85.496153 | -0.195726 | 1526 | 278.232483 | 81.830029 | -1.62797 | 1526 | 277.897522 | 83.887113 | -0.910903
1526.4 | 278.915039 | 93.343426 | -0.172837 | 1526.4 | 279.393402 | 94.487348 | -0.200603 | 1526.4 | 278.893982 | 83.82146 | -0.129321 | 1526.4 | 279.402649 | 85.48927 | -0.195337 | 1526.4 | 278.293762 | 81.816522 | -1.636895 | 1526.4 | 277.977875 | 83.881655 | -0.909103
1526.8 | 278.984985 | 93.342324 | -0.17356 | 1526.8 | 279.458801 | 94.485971 | -0.20128 | 1526.8 | 278.961578 | 83.816276 | -0.129295 | 1526.8 | 279.471863 | 85.482416 | -0.194947 | 1526.8 | 278.365631 | 81.802621 | -1.645572 | 1526.8 | 278.059753 | 83.876112 | -0.907359
1527.2 | 279.052826 | 93.341211 | -0.174286 | 1527.2 | 279.524048 | 94.484626 | -0.201966 | 1527.2 | 279.029358 | 83.811097 | -0.12927 | 1527.2 | 279.542725 | 85.475523 | -0.194556 | 1527.2 | 278.442291 | 81.788121 | -1.653973 | 1527.2 | 278.146637 | 83.870446 | -0.905672
1527.6 | 279.118561 | 93.340134 | -0.175017 | 1527.6 | 279.589203 | 94.4833 | -0.202662 | 1527.6 | 279.097595 | 83.805936 | -0.129245 | 1527.6 | 279.611877 | 85.468699 | -0.194166 | 1527.6 | 278.521576 | 81.773144 | -1.662065 | 1527.6 | 278.234192 | 83.864724 | -0.904038
1528 | 279.183533 | 93.339069 | -0.175752 | 1528 | 279.652862 | 94.481992 | -0.203368 | 1528 | 279.165466 | 83.80078 | -0.129222 | 1528 | 279.680084 | 85.461865 | -0.193775 | 1528 | 278.60022 | 81.757656 | -1.669817 | 1528 | 278.322662 | 83.858954 | -0.902454
1528.4 | 279.248779 | 93.337985 | -0.176492 | 1528.4 | 279.7211 | 94.480703 | -0.204085 | 1528.4 | 279.234497 | 83.79571 | -0.129198 | 1528.4 | 279.743927 | 85.455132 | -0.193383 | 1528.4 | 278.67099 | 81.741817 | -1.6772 | 1528.4 | 278.408234 | 83.853073 | -0.900917
1528.8 | 279.315491 | 93.336945 | -0.177236 | 1528.8 | 279.787781 | 94.479439 | -0.204814 | 1528.8 | 279.303711 | 83.790675 | -0.129175 | 1528.8 | 279.811218 | 85.448417 | -0.192992 | 1528.8 | 278.735321 | 81.725721 | -1.684186 | 1528.8 | 278.495209 | 83.847172 | -0.899424
1529.2 | 279.384552 | 93.335886 | -0.177985 | 1529.2 | 279.857117 | 94.478188 | -0.205554 | 1529.2 | 279.374939 | 83.785616 | -0.129153 | 1529.2 | 279.877258 | 85.441763 | -0.192601 | 1529.2 | 278.797424 | 81.709367 | -1.690756 | 1529.2 | 278.578766 | 83.841199 | -0.897973
1529.6 | 279.454529 | 93.334803 | -0.178741 | 1529.6 | 279.927399 | 94.476924 | -0.206307 | 1529.6 | 279.445953 | 83.780557 | -0.129133 | 1529.6 | 279.940491 | 85.435078 | -0.19221 | 1529.6 | 278.859131 | 81.692845 | -1.696893 | 1529.6 | 278.664734 | 83.835207 | -0.896556
1530 | 279.527832 | 93.333714 | -0.179502 | 1530 | 279.998932 | 94.47566 | -0.207072 | 1530 | 279.517944 | 83.7755 | -0.129114 | 1530 | 280.00238 | 85.428414 | -0.191819 | 1530 | 278.922302 | 81.676177 | -1.702583 | 1530 | 278.747223 | 83.82924 | -0.895172
1530.4 | 279.601135 | 93.3326 | -0.180269 | 1530.4 | 280.069275 | 94.47439 | -0.207848 | 1530.4 | 279.588593 | 83.770453 | -0.129095 | 1530.4 | 280.067322 | 85.421869 | -0.19143 | 1530.4 | 278.990418 | 81.659571 | -1.707819 | 1530.4 | 278.825012 | 83.823255 | -0.89382
1530.8 | 279.675537 | 93.331481 | -0.181042 | 1530.8 | 280.140076 | 94.473064 | -0.208635 | 1530.8 | 279.658875 | 83.765383 | -0.129077 | 1530.8 | 280.130463 | 85.415254 | -0.19104 | 1530.8 | 279.053192 | 81.643175 | -1.712593 | 1530.8 | 278.899902 | 83.817183 | -0.892495
1531.2 | 279.748474 | 93.330337 | -0.18182 | 1531.2 | 280.206604 | 94.471731 | -0.209431 | 1531.2 | 279.729157 | 83.760267 | -0.129061 | 1531.2 | 280.195007 | 85.408678 | -0.190651 | 1531.2 | 279.118988 | 81.626696 | -1.716911 | 1531.2 | 278.974304 | 83.811081 | -0.891196
1531.6 | 279.821106 | 93.329151 | -0.182606 | 1531.6 | 280.272888 | 94.47038 | -0.210234 | 1531.6 | 279.796661 | 83.755077 | -0.129046 | 1531.6 | 280.260651 | 85.402084 | -0.190263 | 1531.6 | 279.190826 | 81.610426 | -1.720777 | 1531.6 | 279.04541 | 83.805021 | -0.889915
1532 | 279.889832 | 93.327989 | -0.183395 | 1532 | 280.335754 | 94.46901 | -0.211043 | 1532 | 279.864105 | 83.749915 | -0.12903 | 1532 | 280.329651 | 85.395489 | -0.189875 | 1532 | 279.267029 | 81.594408 | -1.724194 | 1532 | 279.113769 | 83.798894 | -0.88865
1532.4 | 279.959045 | 93.326809 | -0.184188 | 1532.4 | 280.398315 | 94.467609 | -0.211858 | 1532.4 | 279.930939 | 83.744754 | -0.129015 | 1532.4 | 280.39917 | 85.388924 | -0.189488 | 1532.4 | 279.34906 | 81.57848 | -1.72717 | 1532.4 | 279.182678 | 83.792791 | -0.887398
1532.8 | 280.026581 | 93.325617 | -0.184986 | 1532.8 | 280.459992 | 94.466194 | -0.212676 | 1532.8 | 279.995728 | 83.739519 | -0.129 | 1532.8 | 280.467346 | 85.382369 | -0.1891 | 1532.8 | 279.439667 | 81.562835 | -1.729715 | 1532.8 | 279.251892 | 83.786652 | -0.886154
1533.2 | 280.094177 | 93.324456 | -0.185786 | 1533.2 | 280.525208 | 94.464761 | -0.213495 | 1533.2 | 280.059143 | 83.734318 | -0.128984 | 1533.2 | 280.531677 | 85.375803 | -0.188713 | 1533.2 | 279.534973 | 81.547469 | -1.731836 | 1533.2 | 279.320129 | 83.780524 | -0.884918
1533.6 | 280.161285 | 93.323275 | -0.186593 | 1533.6 | 280.591553 | 94.463329 | -0.214315 | 1533.6 | 280.123596 | 83.729105 | -0.128968 | 1533.6 | 280.597412 | 85.369229 | -0.188325 | 1533.6 | 279.632385 | 81.532234 | -1.73355 | 1533.6 | 279.39386 | 83.774422 | -0.883685
1534 | 280.22937 | 93.322138 | -0.187406 | 1534 | 280.659149 | 94.461871 | -0.215134 | 1534 | 280.187897 | 83.723863 | -0.128951 | 1534 | 280.660584 | 85.362703 | -0.187937 | 1534 | 279.727386 | 81.517309 | -1.734864 | 1534 | 279.471008 | 83.76835 | -0.882452
1534.4 | 280.296753 | 93.321018 | -0.188226 | 1534.4 | 280.729553 | 94.460426 | -0.215949 | 1534.4 | 280.253845 | 83.718673 | -0.128933 | 1534.4 | 280.72345 | 85.356277 | -0.187548 | 1534.4 | 279.817383 | 81.502588 | -1.73579 | 1534.4 | 279.552673 | 83.76226 | -0.881218
1534.8 | 280.363342 | 93.319893 | -0.189056 | 1534.8 | 280.804443 | 94.458999 | -0.21676 | 1534.8 | 280.321472 | 83.713461 | -0.128914 | 1534.8 | 280.78418 | 85.349782 | -0.187159 | 1534.8 | 279.904816 | 81.488115 | -1.736341 | 1534.8 | 279.638611 | 83.756182 | -0.879981
1535.2 | 280.431488 | 93.318773 | -0.189898 | 1535.2 | 280.878998 | 94.457591 | -0.217568 | 1535.2 | 280.390228 | 83.708265 | -0.128894 | 1535.2 | 280.849152 | 85.343346 | -0.18677 | 1535.2 | 279.98761 | 81.473736 | -1.736527 | 1535.2 | 279.728668 | 83.750128 | -0.878741
1535.6 | 280.499573 | 93.317611 | -0.190752 | 1535.6 | 280.951569 | 94.456165 | -0.218375 | 1535.6 | 280.460754 | 83.703058 | -0.128874 | 1535.6 | 280.91391 | 85.33695 | -0.186381 | 1535.6 | 280.056091 | 81.459651 | -1.73636 | 1535.6 | 279.81485 | 83.744143 | -0.877492
1536 | 280.569489 | 93.316462 | -0.191617 | 1536 | 281.023529 | 94.454782 | -0.219181 | 1536 | 280.531952 | 83.697862 | -0.128853 | 1536 | 280.981384 | 85.330544 | -0.185992 | 1536 | 280.120636 | 81.445718 | -1.735847 | 1536 | 279.90097 | 83.738115 | -0.876235
1536.4 | 280.640442 | 93.315257 | -0.192495 | 1536.4 | 281.094757 | 94.453418 | -0.219989 | 1536.4 | 280.603577 | 83.692678 | -0.128831 | 1536.4 | 281.050232 | 85.324168 | -0.185603 | 1536.4 | 280.18634 | 81.431875 | -1.735 | 1536.4 | 279.979157 | 83.73211 | -0.87497
1536.8 | 280.711731 | 93.314011 | -0.193383 | 1536.8 | 281.162689 | 94.452055 | -0.220802 | 1536.8 | 280.671417 | 83.687414 | -0.128809 | 1536.8 | 281.119873 | 85.317802 | -0.185215 | 1536.8 | 280.252045 | 81.418315 | -1.733825 | 1536.8 | 280.051575 | 83.726131 | -0.873692
1537.2 | 280.783264 | 93.312722 | -0.194279 | 1537.2 | 281.229034 | 94.450672 | -0.221622 | 1537.2 | 280.740051 | 83.682195 | -0.128787 | 1537.2 | 281.191101 | 85.311377 | -0.184828 | 1537.2 | 280.315582 | 81.404908 | -1.732333 | 1537.2 | 280.117401 | 83.72012 | -0.8724
1537.6 | 280.855408 | 93.311421 | -0.19518 | 1537.6 | 281.294983 | 94.449283 | -0.222449 | 1537.6 | 280.804749 | 83.676943 | -0.128764 | 1537.6 | 281.262085 | 85.30504 | -0.18444 | 1537.6 | 280.377533 | 81.391742 | -1.730533 | 1537.6 | 280.172455 | 83.71422 | -0.871092
1538 | 280.922882 | 93.310102 | -0.196086 | 1538 | 281.359894 | 94.447888 | -0.223284 | 1538 | 280.869324 | 83.671678 | -0.12874 | 1538 | 281.329102 | 85.298674 | -0.184054 | 1538 | 280.440277 | 81.378791 | -1.728433 | 1538 | 280.217346 | 83.708284 | -0.869767
1538.4 | 280.991272 | 93.308777 | -0.196995 | 1538.4 | 281.425964 | 94.446462 | -0.224125 | 1538.4 | 280.933746 | 83.666466 | -0.128716 | 1538.4 | 281.396271 | 85.292278 | -0.183667 | 1538.4 | 280.502106 | 81.365967 | -1.726046 | 1538.4 | 280.263428 | 83.702317 | -0.868425
1538.8 | 281.056397 | 93.307433 | -0.197908 | 1538.8 | 281.492462 | 94.445022 | -0.224974 | 1538.8 | 281.000732 | 83.661218 | -0.128691 | 1538.8 | 281.465759 | 85.285922 | -0.183281 | 1538.8 | 280.562988 | 81.353294 | -1.72338 | 1538.8 | 280.306458 | 83.69646 | -0.86706
1539.2 | 281.120178 | 93.306084 | -0.198822 | 1539.2 | 281.556397 | 94.443558 | -0.225828 | 1539.2 | 281.069397 | 83.655994 | -0.128665 | 1539.2 | 281.533752 | 85.279585 | -0.182895 | 1539.2 | 280.627899 | 81.340863 | -1.720444 | 1539.2 | 280.348084 | 83.690603 | -0.865674
1539.6 | 281.181702 | 93.304753 | -0.199738 | 1539.6 | 281.623474 | 94.442082 | -0.226687 | 1539.6 | 281.141998 | 83.650816 | -0.128639 | 1539.6 | 281.59967 | 85.27322 | -0.182509 | 1539.6 | 280.704651 | 81.328565 | -1.717249 | 1539.6 | 280.391113 | 83.684746 | -0.864265
1540 | 281.247559 | 93.303391 | -0.200657 | 1540 | 281.692444 | 94.44058 | -0.227549 | 1540 | 281.213196 | 83.645591 | -0.128613 | 1540 | 281.666748 | 85.266824 | -0.182123 | 1540 | 280.783661 | 81.316302 | -1.713798 | 1540 | 280.438721 | 83.678932 | -0.862833
1540.4 | 281.313934 | 93.302011 | -0.20158 | 1540.4 | 281.759888 | 94.439091 | -0.228416 | 1540.4 | 281.287994 | 83.640402 | -0.128587 | 1540.4 | 281.73526 | 85.260497 | -0.181736 | 1540.4 | 280.858521 | 81.304228 | -1.710098 | 1540.4 | 280.49884 | 83.673156 | -0.86138
1540.8 | 281.381287 | 93.300638 | -0.202505 | 1540.8 | 281.827454 | 94.437583 | -0.229288 | 1540.8 | 281.361511 | 83.635235 | -0.12856 | 1540.8 | 281.799744 | 85.254161 | -0.181349 | 1540.8 | 280.927002 | 81.292318 | -1.706156 | 1540.8 | 280.567596 | 83.66738 | -0.859901
1541.2 | 281.449524 | 93.299251 | -0.203434 | 1541.2 | 281.896149 | 94.436088 | -0.230165 | 1541.2 | 281.43338 | 83.630067 | -0.128534 | 1541.2 | 281.864136 | 85.247864 | -0.180963 | 1541.2 | 280.98822 | 81.280485 | -1.701978 | 1541.2 | 280.644898 | 83.661578 | -0.8584
1541.6 | 281.520447 | 93.297866 | -0.204365 | 1541.6 | 281.96637 | 94.434587 | -0.231047 | 1541.6 | 281.501862 | 83.624924 | -0.128507 | 1541.6 | 281.929138 | 85.241568 | -0.180576 | 1541.6 | 281.044342 | 81.2688 | -1.697573 | 1541.6 | 280.731812 | 83.655856 | -0.856874
1542 | 281.592224 | 93.29645 | -0.205297 | 1542 | 282.038391 | 94.433072 | -0.231937 | 1542 | 281.573212 | 83.619779 | -0.12848 | 1542 | 281.996155 | 85.235252 | -0.180189 | 1542 | 281.094177 | 81.257304 | -1.692942 | 1542 | 280.834412 | 83.650178 | -0.855326
1542.4 | 281.661621 | 93.295053 | -0.206228 | 1542.4 | 282.10965 | 94.431571 | -0.232836 | 1542.4 | 281.641296 | 83.614698 | -0.128453 | 1542.4 | 282.063049 | 85.228946 | -0.179802 | 1542.4 | 281.143768 | 81.246013 | -1.688095 | 1542.4 | 280.937195 | 83.644573 | -0.853759
1542.8 | 281.729584 | 93.293642 | -0.207158 | 1542.8 | 282.183685 | 94.430044 | -0.233744 | 1542.8 | 281.708191 | 83.609605 | -0.128427 | 1542.8 | 282.13205 | 85.222678 | -0.179415 | 1542.8 | 281.198303 | 81.234848 | -1.683042 | 1542.8 | 281.039917 | 83.639079 | -0.852178
1543.2 | 281.797546 | 93.292245 | -0.208087 | 1543.2 | 282.25824 | 94.428512 | -0.234661 | 1543.2 | 281.776733 | 83.604535 | -0.128401 | 1543.2 | 282.202301 | 85.216432 | -0.179028 | 1543.2 | 281.261536 | 81.224019 | -1.677793 | 1543.2 | 281.139557 | 83.633677 | -0.850591
1543.6 | 281.864441 | 93.290846 | -0.209013 | 1543.6 | 282.331482 | 94.426966 | -0.235587 | 1543.6 | 281.84787 | 83.599494 | -0.128374 | 1543.6 | 282.277283 | 85.210125 | -0.178641 | 1543.6 | 281.325378 | 81.213211 | -1.672359 | 1543.6 | 281.232056 | 83.628405 | -0.849006
1544 | 281.928894 | 93.289424 | -0.209939 | 1544 | 282.400909 | 94.425395 | -0.236521 | 1544 | 281.917786 | 83.594407 | -0.128349 | 1544 | 282.351074 | 85.203869 | -0.178254 | 1544 | 281.398529 | 81.202709 | -1.666745 | 1544 | 281.31427 | 83.623286 | -0.847437
1544.4 | 281.993897 | 93.287996 | -0.210864 | 1544.4 | 282.470642 | 94.423813 | -0.237462 | 1544.4 | 281.986511 | 83.589331 | -0.128323 | 1544.4 | 282.421875 | 85.197632 | -0.177866 | 1544.4 | 281.480377 | 81.192405 | -1.660963 | 1544.4 | 281.387665 | 83.618282 | -0.845894
1544.8 | 282.062256 | 93.286574 | -0.211787 | 1544.8 | 282.537781 | 94.422199 | -0.238408 | 1544.8 | 282.053772 | 83.584296 | -0.128298 | 1544.8 | 282.490082 | 85.191415 | -0.177477 | 1544.8 | 281.567627 | 81.182117 | -1.655024 | 1544.8 | 281.452332 | 83.613372 | -0.844385
1545.2 | 282.129608 | 93.285122 | -0.212711 | 1545.2 | 282.601502 | 94.420591 | -0.239356 | 1545.2 | 282.11969 | 83.579192 | -0.128272 | 1545.2 | 282.555847 | 85.185257 | -0.177088 | 1545.2 | 281.655823 | 81.172012 | -1.648932 | 1545.2 | 281.50708 | 83.608511 | -0.842923
1545.6 | 282.197144 | 93.28364 | -0.213636 | 1545.6 | 282.662811 | 94.418964 | -0.240305 | 1545.6 | 282.184509 | 83.574116 | -0.128246 | 1545.6 | 282.617004 | 85.17909 | -0.176698 | 1545.6 | 281.748352 | 81.161908 | -1.642694 | 1545.6 | 281.556885 | 83.603705 | -0.841515
1546 | 282.261078 | 93.282163 | -0.214559 | 1546 | 282.724518 | 94.417356 | -0.241255 | 1546 | 282.247803 | 83.569046 | -0.12822 | 1546 | 282.674439 | 85.172943 | -0.176308 | 1546 | 281.835388 | 81.151972 | -1.636312 | 1546 | 281.602325 | 83.598906 | -0.840166
1546.4 | 282.329102 | 93.280645 | -0.215484 | 1546.4 | 282.786072 | 94.415761 | -0.242204 | 1546.4 | 282.311523 | 83.56392 | -0.128193 | 1546.4 | 282.734528 | 85.166866 | -0.175917 | 1546.4 | 281.917053 | 81.142036 | -1.629788 | 1546.4 | 281.645874 | 83.594131 | -0.838882
1546.8 | 282.397522 | 93.279155 | -0.216407 | 1546.8 | 282.848694 | 94.414184 | -0.243154 | 1546.8 | 282.379486 | 83.558844 | -0.128165 | 1546.8 | 282.796417 | 85.160838 | -0.175526 | 1546.8 | 281.994934 | 81.132179 | -1.623127 | 1546.8 | 281.69278 | 83.589295 | -0.837662
1547.2 | 282.470215 | 93.277612 | -0.21733 | 1547.2 | 282.912659 | 94.412614 | -0.244104 | 1547.2 | 282.449768 | 83.553733 | -0.128135 | 1547.2 | 282.860962 | 85.15474 | -0.175134 | 1547.2 | 282.066803 | 81.122332 | -1.616328 | 1547.2 | 281.743988 | 83.584396 | -0.836508
1547.6 | 282.543396 | 93.276076 | -0.218252 | 1547.6 | 282.98053 | 94.411062 | -0.245058 | 1547.6 | 282.52179 | 83.548663 | -0.128105 | 1547.6 | 282.928589 | 85.148752 | -0.174743 | 1547.6 | 282.131409 | 81.112448 | -1.609391 | 1547.6 | 281.807831 | 83.579529 | -0.835419
1548 | 282.617004 | 93.274539 | -0.219174 | 1548 | 283.051331 | 94.409504 | -0.246016 | 1548 | 282.591797 | 83.543583 | -0.128073 | 1548 | 282.998718 | 85.142804 | -0.174352 | 1548 | 282.183899 | 81.102722 | -1.602314 | 1548 | 281.881409 | 83.574643 | -0.834396
1548.4 | 282.692261 | 93.272971 | -0.220096 | 1548.4 | 283.121521 | 94.407977 | -0.246978 | 1548.4 | 282.665588 | 83.538507 | -0.128039 | 1548.4 | 283.070496 | 85.136855 | -0.173961 | 1548.4 | 282.229218 | 81.092975 | -1.595099 | 1548.4 | 281.962585 | 83.569665 | -0.833437
1548.8 | 282.768402 | 93.271404 | -0.221019 | 1548.8 | 283.190185 | 94.406438 | -0.247947 | 1548.8 | 282.737823 | 83.533397 | -0.128004 | 1548.8 | 283.14386 | 85.130937 | -0.173571 | 1548.8 | 282.263763 | 81.083186 | -1.587747 | 1548.8 | 282.050385 | 83.564681 | -0.832539
1549.2 | 282.841187 | 93.269825 | -0.221943 | 1549.2 | 283.258758 | 94.404899 | -0.248925 | 1549.2 | 282.808533 | 83.528287 | -0.127968 | 1549.2 | 283.213043 | 85.125018 | -0.173182 | 1549.2 | 282.295471 | 81.073397 | -1.580255 | 1549.2 | 282.141785 | 83.559698 | -0.831697
1549.6 | 282.916321 | 93.268209 | -0.222869 | 1549.6 | 283.32666 | 94.403348 | -0.249911 | 1549.6 | 282.877838 | 83.523177 | -0.12793 | 1549.6 | 283.279785 | 85.11917 | -0.172794 | 1549.6 | 282.324646 | 81.063608 | -1.572622 | 1549.6 | 282.228394 | 83.554603 | -0.830908
1550 | 282.992767 | 93.266611 | -0.223798 | 1550 | 283.394409 | 94.401796 | -0.250908 | 1550 | 282.945496 | 83.518038 | -0.12789 | 1550 | 283.342377 | 85.11332 | -0.172408 | 1550 | 282.359161 | 81.053835 | -1.564844 | 1550 | 282.309265 | 83.549447 | -0.830164
1550.4 | 283.064362 | 93.264984 | -0.22473 | 1550.4 | 283.457459 | 94.400232 | -0.251916 | 1550.4 | 283.013611 | 83.51286 | -0.127849 | 1550.4 | 283.40445 | 85.107502 | -0.172023 | 1550.4 | 282.398163 | 81.043967 | -1.556926 | 1550.4 | 282.378082 | 83.544186 | -0.82946
1550.8 | 283.131195 | 93.26335 | -0.225667 | 1550.8 | 283.522034 | 94.398637 | -0.252933 | 1550.8 | 283.083557 | 83.50767 | -0.127807 | 1550.8 | 283.462494 | 85.101653 | -0.171639 | 1550.8 | 282.453217 | 81.034078 | -1.548864 | 1550.8 | 282.442688 | 83.538784 | -0.828783
1551.2 | 283.199402 | 93.261734 | -0.226605 | 1551.2 | 283.587372 | 94.397016 | -0.253961 | 1551.2 | 283.153534 | 83.50248 | -0.127763 | 1551.2 | 283.52356 | 85.095784 | -0.171258 | 1551.2 | 282.516052 | 81.024121 | -1.540659 | 1551.2 | 282.508911 | 83.533272 | -0.828123
1551.6 | 283.266174 | 93.260112 | -0.227546 | 1551.6 | 283.652435 | 94.395364 | -0.254999 | 1551.6 | 283.226135 | 83.497296 | -0.127718 | 1551.6 | 283.586792 | 85.090015 | -0.170878 | 1551.6 | 282.592682 | 81.0142 | -1.532317 | 1551.6 | 282.582519 | 83.527655 | -0.827469
1552 | 283.329681 | 93.258533 | -0.228488 | 1552 | 283.717194 | 94.393637 | -0.256044 | 1552 | 283.30246 | 83.492158 | -0.127672 | 1552 | 283.652283 | 85.084166 | -0.1705 | 1552 | 282.679993 | 81.00438 | -1.523842 | 1552 | 282.658356 | 83.521847 | -0.82681
1552.4 | 283.391388 | 93.257002 | -0.229433 | 1552.4 | 283.784454 | 94.391911 | -0.257096 | 1552.4 | 283.377502 | 83.487019 | -0.127624 | 1552.4 | 283.716492 | 85.078337 | -0.170124 | 1552.4 | 282.770508 | 80.994465 | -1.515244 | 1552.4 | 282.745483 | 83.515941 | -0.826135
1552.8 | 283.452576 | 93.255471 | -0.230382 | 1552.8 | 283.85202 | 94.390147 | -0.258152 | 1552.8 | 283.449127 | 83.481869 | -0.127576 | 1552.8 | 283.784454 | 85.072478 | -0.169749 | 1552.8 | 282.854309 | 80.984628 | -1.506538 | 1552.8 | 282.831329 | 83.510005 | -0.825436
1553.2 | 283.511169 | 93.254013 | -0.231334 | 1553.2 | 283.921234 | 94.388376 | -0.259214 | 1553.2 | 283.521668 | 83.476782 | -0.127528 | 1553.2 | 283.851776 | 85.066619 | -0.169377 | 1553.2 | 282.935364 | 80.974918 | -1.497737 | 1553.2 | 282.916901 | 83.503939 | -0.824704
1553.6 | 283.56839 | 93.252579 | -0.232292 | 1553.6 | 283.988037 | 94.386562 | -0.260279 | 1553.6 | 283.59375 | 83.471764 | -0.127479 | 1553.6 | 283.91925 | 85.06079 | -0.169006 | 1553.6 | 283.009888 | 80.965192 | -1.488856 | 1553.6 | 282.996033 | 83.497898 | -0.82393
1554 | 283.624939 | 93.251156 | -0.233257 | 1554 | 284.053223 | 94.384747 | -0.261347 | 1554 | 283.660919 | 83.466694 | -0.12743 | 1554 | 283.984467 | 85.054981 | -0.168637 | 1554 | 283.078888 | 80.955586 | -1.479913 | 1554 | 283.066498 | 83.49179 | -0.823113
1554.4 | 283.683868 | 93.249753 | -0.234231 | 1554.4 | 284.115662 | 94.382901 | -0.262417 | 1554.4 | 283.725281 | 83.461653 | -0.127382 | 1554.4 | 284.049866 | 85.049132 | -0.16827 | 1554.4 | 283.144989 | 80.946076 | -1.470927 | 1554.4 | 283.128571 | 83.485687 | -0.822251
1554.8 | 283.747009 | 93.248331 | -0.235214 | 1554.8 | 284.180359 | 94.381049 | -0.263489 | 1554.8 | 283.789886 | 83.456611 | -0.127334 | 1554.8 | 284.112854 | 85.043283 | -0.167904 | 1554.8 | 283.210266 | 80.936607 | -1.461917 | 1554.8 | 283.185455 | 83.479627 | -0.821339
1555.2 | 283.812378 | 93.246939 | -0.236206 | 1555.2 | 284.24115 | 94.379166 | -0.264561 | 1555.2 | 283.852905 | 83.451524 | -0.127286 | 1555.2 | 284.176636 | 85.037454 | -0.16754 | 1555.2 | 283.274902 | 80.927275 | -1.452904 | 1555.2 | 283.235016 | 83.473568 | -0.82038
1555.6 | 283.8797 | 93.245529 | -0.237207 | 1555.6 | 284.304474 | 94.377264 | -0.265632 | 1555.6 | 283.91391 | 83.44646 | -0.127239 | 1555.6 | 284.23941 | 85.031695 | -0.167176 | 1555.6 | 283.340424 | 80.918047 | -1.443907 | 1555.6 | 283.28064 | 83.46749 | -0.819372
1556 | 283.949493 | 93.244131 | -0.238216 | 1556 | 284.370361 | 94.37535 | -0.2667 | 1556 | 283.975098 | 83.441408 | -0.127192 | 1556 | 284.303986 | 85.025856 | -0.166814 | 1556 | 283.408844 | 80.908952 | -1.434947 | 1556 | 283.330139 | 83.461369 | -0.818316
1556.4 | 284.023499 | 93.242746 | -0.239234 | 1556.4 | 284.440125 | 94.373411 | -0.267764 | 1556.4 | 284.037628 | 83.436332 | -0.127146 | 1556.4 | 284.369873 | 85.020027 | -0.166454 | 1556.4 | 283.477966 | 80.899898 | -1.426046 | 1556.4 | 283.387543 | 83.455261 | -0.817214
1556.8 | 284.099853 | 93.241336 | -0.240261 | 1556.8 | 284.509857 | 94.371458 | -0.268823 | 1556.8 | 284.102386 | 83.431285 | -0.127099 | 1556.8 | 284.440094 | 85.014218 | -0.166094 | 1556.8 | 283.549988 | 80.891022 | -1.417228 | 1556.8 | 283.455872 | 83.44922 | -0.816064
1557.2 | 284.175354 | 93.239944 | -0.241295 | 1557.2 | 284.583893 | 94.369487 | -0.269877 | 1557.2 | 284.168366 | 83.426243 | -0.127053 | 1557.2 | 284.508057 | 85.008369 | -0.165734 | 1557.2 | 283.620209 | 80.882263 | -1.408509 | 1557.2 | 283.53717 | 83.443123 | -0.814872
1557.6 | 284.251953 | 93.238552 | -0.242337 | 1557.6 | 284.65741 | 94.367517 | -0.270925 | 1557.6 | 284.235413 | 83.421208 | -0.127008 | 1557.6 | 284.580566 | 85.00256 | -0.165375 | 1557.6 | 283.69162 | 80.873524 | -1.399911 | 1557.6 | 283.629059 | 83.437082 | -0.813642
1558 | 284.327515 | 93.237106 | -0.243386 | 1558 | 284.731659 | 94.365533 | -0.271966 | 1558 | 284.303894 | 83.416161 | -0.126963 | 1558 | 284.656799 | 84.996741 | -0.165017 | 1558 | 283.760681 | 80.864943 | -1.391453 | 1558 | 283.72937 | 83.431091 | -0.812378
1558.4 | 284.398621 | 93.235641 | -0.244442 | 1558.4 | 284.803009 | 94.363556 | -0.273001 | 1558.4 | 284.378357 | 83.411165 | -0.126917 | 1558.4 | 284.732758 | 84.990892 | -0.164659 | 1558.4 | 283.822296 | 80.856409 | -1.383152 | 1558.4 | 283.833252 | 83.425136 | -0.811084
1558.8 | 284.465942 | 93.234122 | -0.245502 | 1558.8 | 284.872833 | 94.361592 | -0.274028 | 1558.8 | 284.452972 | 83.406113 | -0.126872 | 1558.8 | 284.807251 | 84.985133 | -0.1643 | 1558.8 | 283.868561 | 80.847975 | -1.375022 | 1558.8 | 283.936859 | 83.419309 | -0.809765
1559.2 | 284.531616 | 93.232591 | -0.246566 | 1559.2 | 284.941101 | 94.359659 | -0.275049 | 1559.2 | 284.525024 | 83.401072 | -0.126827 | 1559.2 | 284.8815 | 84.979393 | -0.163942 | 1559.2 | 283.906067 | 80.839609 | -1.367072 | 1559.2 | 284.035095 | 83.413489 | -0.808428
1559.6 | 284.597534 | 93.231018 | -0.247632 | 1559.6 | 285.011414 | 94.357738 | -0.276063 | 1559.6 | 284.599304 | 83.396059 | -0.12678 | 1559.6 | 284.953491 | 84.973634 | -0.163584 | 1559.6 | 283.934815 | 80.831248 | -1.359313 | 1559.6 | 284.125214 | 83.407682 | -0.807076
1560 | 284.665039 | 93.229402 | -0.248701 | 1560 | 285.079407 | 94.355861 | -0.277073 | 1560 | 284.674011 | 83.391012 | -0.126734 | 1560 | 285.022522 | 84.967945 | -0.163226 | 1560 | 283.961823 | 80.82293 | -1.351751 | 1560 | 284.20932 | 83.402021 | -0.805709
1560.4 | 284.732605 | 93.227763 | -0.249772 | 1560.4 | 285.148041 | 94.353984 | -0.278081 | 1560.4 | 284.743866 | 83.385999 | -0.126687 | 1560.4 | 285.089905 | 84.962305 | -0.162868 | 1560.4 | 283.993164 | 80.814684 | -1.34439 | 1560.4 | 284.28537 | 83.396386 | -0.804332
1560.8 | 284.801788 | 93.226093 | -0.250845 | 1560.8 | 285.216766 | 94.352113 | -0.279087 | 1560.8 | 284.812073 | 83.380975 | -0.12664 | 1560.8 | 285.15625 | 84.956664 | -0.162511 | 1560.8 | 284.035248 | 80.806466 | -1.337231 | 1560.8 | 284.362305 | 83.390782 | -0.802947
1561.2 | 284.869843 | 93.22444 | -0.25192 | 1561.2 | 285.285126 | 94.350236 | -0.280095 | 1561.2 | 284.879181 | 83.375951 | -0.126593 | 1561.2 | 285.22113 | 84.951014 | -0.162154 | 1561.2 | 284.089935 | 80.798194 | -1.330267 | 1561.2 | 284.441193 | 83.385275 | -0.801557
1561.6 | 284.941223 | 93.222777 | -0.252997 | 1561.6 | 285.347351 | 94.348378 | -0.281104 | 1561.6 | 284.944763 | 83.370955 | -0.126545 | 1561.6 | 285.288666 | 84.945414 | -0.161798 | 1561.6 | 284.164032 | 80.789971 | -1.323499 | 1561.6 | 284.522522 | 83.379831 | -0.800167
1562 | 285.008484 | 93.221095 | -0.254077 | 1562 | 285.411163 | 94.346495 | -0.282115 | 1562 | 285.011169 | 83.365983 | -0.126497 | 1562 | 285.355286 | 84.939784 | -0.161442 | 1562 | 284.249817 | 80.781819 | -1.316921 | 1562 | 284.602264 | 83.374447 | -0.798776
1562.4 | 285.075256 | 93.219393 | -0.25516 | 1562.4 | 285.474396 | 94.34463 | -0.283131 | 1562.4 | 285.076538 | 83.361021 | -0.12645 | 1562.4 | 285.42456 | 84.934194 | -0.161088 | 1562.4 | 284.346832 | 80.773617 | -1.310528 | 1562.4 | 284.679443 | 83.369088 | -0.797389
1562.8 | 285.140808 | 93.217651 | -0.256247 | 1562.8 | 285.536652 | 94.342747 | -0.284152 | 1562.8 | 285.145203 | 83.356014 | -0.126403 | 1562.8 | 285.493469 | 84.928624 | -0.160734 | 1562.8 | 284.451355 | 80.76544 | -1.304316 | 1562.8 | 284.748077 | 83.363815 | -0.796007
1563.2 | 285.206116 | 93.215872 | -0.257335 | 1563.2 | 285.599823 | 94.340895 | -0.285179 | 1563.2 | 285.213898 | 83.351024 | -0.126356 | 1563.2 | 285.561523 | 84.923053 | -0.160381 | 1563.2 | 284.561096 | 80.757258 | -1.298275 | 1563.2 | 284.804535 | 83.35861 | -0.794633
1563.6 | 285.267578 | 93.214069 | -0.258425 | 1563.6 | 285.663971 | 94.33908 | -0.286213 | 1563.6 | 285.288513 | 83.346069 | -0.12631 | 1563.6 | 285.625641 | 84.917502 | -0.16003 | 1563.6 | 284.664459 | 80.749076 | -1.292398 | 1563.6 | 284.855133 | 83.35346 | -0.793269
1564 | 285.333221 | 93.212223 | -0.259514 | 1564 | 285.730164 | 94.337272 | -0.287257 | 1564 | 285.36023 | 83.341073 | -0.126265 | 1564 | 285.688934 | 84.912012 | -0.159679 | 1564 | 284.765381 | 80.740857 | -1.28668 | 1564 | 284.902283 | 83.348353 | -0.791916
1564.4 | 285.399689 | 93.210311 | -0.260602 | 1564.4 | 285.798096 | 94.335496 | -0.288313 | 1564.4 | 285.435242 | 83.336038 | -0.126221 | 1564.4 | 285.747559 | 84.906561 | -0.159331 | 1564.4 | 284.867096 | 80.732722 | -1.281111 | 1564.4 | 284.94989 | 83.343234 | -0.790576
1564.8 | 285.469849 | 93.208386 | -0.261685 | 1564.8 | 285.866028 | 94.3337 | -0.289382 | 1564.8 | 285.509277 | 83.330985 | -0.126178 | 1564.8 | 285.805664 | 84.9011 | -0.158984 | 1564.8 | 284.96048 | 80.724498 | -1.275688 | 1564.8 | 285.00177 | 83.338164 | -0.789248
1565.2 | 285.540497 | 93.206456 | -0.262763 | 1565.2 | 285.93219 | 94.331916 | -0.290464 | 1565.2 | 285.583679 | 83.325875 | -0.126136 | 1565.2 | 285.863953 | 84.895669 | -0.158639 | 1565.2 | 285.047791 | 80.716263 | -1.270399 | 1565.2 | 285.060364 | 83.333124 | -0.787933
1565.6 | 285.611877 | 93.20449 | -0.263833 | 1565.6 | 285.996552 | 94.330122 | -0.291557 | 1565.6 | 285.652039 | 83.320782 | -0.126095 | 1565.6 | 285.924255 | 84.890248 | -0.158295 | 1565.6 | 285.127167 | 80.708118 | -1.265242 | 1565.6 | 285.123749 | 83.328097 | -0.786634
1566 | 285.683807 | 93.202541 | -0.264897 | 1566 | 286.060761 | 94.328289 | -0.292664 | 1566 | 285.720581 | 83.315661 | -0.126054 | 1566 | 285.987763 | 84.884837 | -0.157954 | 1566 | 285.196503 | 80.699899 | -1.260209 | 1566 | 285.194122 | 83.323046 | -0.785346
1566.4 | 285.755096 | 93.200605 | -0.265952 | 1566.4 | 286.123474 | 94.326423 | -0.29378 | 1566.4 | 285.78479 | 83.310442 | -0.126015 | 1566.4 | 286.052918 | 84.879455 | -0.157614 | 1566.4 | 285.252991 | 80.691738 | -1.255295 | 1566.4 | 285.264404 | 83.317982 | -0.784074
1566.8 | 285.825165 | 93.198692 | -0.267002 | 1566.8 | 286.1875 | 94.324522 | -0.294904 | 1566.8 | 285.848938 | 83.305292 | -0.125975 | 1566.8 | 286.121246 | 84.874054 | -0.157276 | 1566.8 | 285.303711 | 80.683567 | -1.250499 | 1566.8 | 285.331848 | 83.312911 | -0.782814
1567.2 | 285.894959 | 93.196774 | -0.268047 | 1567.2 | 286.255432 | 94.322588 | -0.296036 | 1567.2 | 285.911316 | 83.300114 | -0.125935 | 1567.2 | 286.190888 | 84.868623 | -0.156939 | 1567.2 | 285.350189 | 80.675505 | -1.245813 | 1567.2 | 285.39798 | 83.307817 | -0.781568
1567.6 | 285.965271 | 93.194874 | -0.26909 | 1567.6 | 286.326569 | 94.320661 | -0.297173 | 1567.6 | 285.974793 | 83.294901 | -0.125896 | 1567.6 | 286.261932 | 84.863252 | -0.156605 | 1567.6 | 285.394226 | 80.667418 | -1.241236 | 1567.6 | 285.461334 | 83.302741 | -0.780335
1568 | 286.034088 | 93.192956 | -0.270132 | 1568 | 286.39856 | 94.318684 | -0.298316 | 1568 | 286.040466 | 83.289671 | -0.125856 | 1568 | 286.333038 | 84.8579 | -0.156272 | 1568 | 285.43808 | 80.659388 | -1.236764 | 1568 | 285.526581 | 83.297628 | -0.779113
1568.4 | 286.102936 | 93.191037 | -0.271172 | 1568.4 | 286.473694 | 94.31672 | -0.299464 | 1568.4 | 286.109314 | 83.284413 | -0.125817 | 1568.4 | 286.403992 | 84.852489 | -0.155942 | 1568.4 | 285.483185 | 80.651342 | -1.232392 | 1568.4 | 285.597351 | 83.292478 | -0.777903
1568.8 | 286.170624 | 93.189119 | -0.272211 | 1568.8 | 286.549835 | 94.31473 | -0.300618 | 1568.8 | 286.177826 | 83.279217 | -0.125778 | 1568.8 | 286.473389 | 84.847117 | -0.155613 | 1568.8 | 285.535584 | 80.643297 | -1.228119 | 1568.8 | 285.675415 | 83.287346 | -0.776703
1569.2 | 286.23941 | 93.187165 | -0.27325 | 1569.2 | 286.624329 | 94.312722 | -0.301778 | 1569.2 | 286.247375 | 83.27397 | -0.125738 | 1569.2 | 286.543274 | 84.841786 | -0.155286 | 1569.2 | 285.590576 | 80.635383 | -1.223939 | 1569.2 | 285.763031 | 83.282196 | -0.775512
1569.6 | 286.306427 | 93.185228 | -0.274288 | 1569.6 | 286.697693 | 94.310688 | -0.302943 | 1569.6 | 286.315796 | 83.268763 | -0.125698 | 1569.6 | 286.610046 | 84.836414 | -0.154961 | 1569.6 | 285.649383 | 80.627468 | -1.219851 | 1569.6 | 285.854584 | 83.276992 | -0.774328
1570 | 286.373932 | 93.183298 | -0.275326 | 1570 | 286.76886 | 94.30863 | -0.304113 | 1570 | 286.383026 | 83.263528 | -0.125658 | 1570 | 286.677094 | 84.831063 | -0.154638 | 1570 | 285.711121 | 80.619539 | -1.215854 | 1570 | 285.941406 | 83.271829 | -0.773148
1570.4 | 286.439392 | 93.181356 | -0.276364 | 1570.4 | 286.838806 | 94.306547 | -0.305287 | 1570.4 | 286.445831 | 83.258286 | -0.125618 | 1570.4 | 286.742401 | 84.825701 | -0.154317 | 1570.4 | 285.778137 | 80.611645 | -1.211948 | 1570.4 | 286.026032 | 83.266686 | -0.771972
1570.8 | 286.505432 | 93.179468 | -0.277403 | 1570.8 | 286.906555 | 94.304432 | -0.306465 | 1570.8 | 286.510956 | 83.253148 | -0.125578 | 1570.8 | 286.809509 | 84.82031 | -0.153997 | 1570.8 | 285.846466 | 80.603805 | -1.208129 | 1570.8 | 286.102692 | 83.261517 | -0.770799
1571.2 | 286.57135 | 93.177628 | -0.278445 | 1571.2 | 286.975128 | 94.302299 | -0.307644 | 1571.2 | 286.578674 | 83.247992 | -0.125538 | 1571.2 | 286.873871 | 84.814949 | -0.153679 | 1571.2 | 285.917114 | 80.596037 | -1.204394 | 1571.2 | 286.162659 | 83.256391 | -0.769629
1571.6 | 286.638489 | 93.175824 | -0.279492 | 1571.6 | 287.041138 | 94.300128 | -0.308825 | 1571.6 | 286.650208 | 83.24287 | -0.125498 | 1571.6 | 286.943146 | 84.809607 | -0.153363 | 1571.6 | 285.985107 | 80.588275 | -1.200745 | 1571.6 | 286.212708 | 83.251291 | -0.768464
1572 | 286.706421 | 93.174052 | -0.280548 | 1572 | 287.107666 | 94.297913 | -0.310006 | 1572 | 286.725769 | 83.237767 | -0.125457 | 1572 | 287.013 | 84.804206 | -0.153047 | 1572 | 286.054749 | 80.580545 | -1.19718 | 1572 | 286.255676 | 83.246227 | -0.767301
1572.4 | 286.774353 | 93.172285 | -0.281613 | 1572.4 | 287.172974 | 94.295692 | -0.311187 | 1572.4 | 286.80481 | 83.232674 | -0.125417 | 1572.4 | 287.082398 | 84.798795 | -0.152733 | 1572.4 | 286.128601 | 80.572788 | -1.193695 | 1572.4 | 286.291931 | 83.241261 | -0.76614
1572.8 | 286.845551 | 93.170536 | -0.282691 | 1572.8 | 287.238129 | 94.293477 | -0.312365 | 1572.8 | 286.884003 | 83.227633 | -0.125377 | 1572.8 | 287.151947 | 84.793473 | -0.152419 | 1572.8 | 286.207336 | 80.565052 | -1.190285 | 1572.8 | 286.327515 | 83.236344 | -0.764983
1573.2 | 286.91684 | 93.168775 | -0.283781 | 1573.2 | 287.302185 | 94.29125 | -0.313542 | 1573.2 | 286.962341 | 83.222625 | -0.125337 | 1573.2 | 287.224274 | 84.788122 | -0.152107 | 1573.2 | 286.286438 | 80.557427 | -1.186945 | 1573.2 | 286.366943 | 83.231416 | -0.763828
1573.6 | 286.989838 | 93.167015 | -0.284885 | 1573.6 | 287.367615 | 94.289047 | -0.314719 | 1573.6 | 287.038269 | 83.217607 | -0.125297 | 1573.6 | 287.292236 | 84.782799 | -0.151795 | 1573.6 | 286.371826 | 80.549744 | -1.183669 | 1573.6 | 286.408722 | 83.226542 | -0.762673
1574 | 287.062866 | 93.165229 | -0.286004 | 1574 | 287.43219 | 94.286863 | -0.315897 | 1574 | 287.111328 | 83.212605 | -0.125258 | 1574 | 287.357239 | 84.777488 | -0.151485 | 1574 | 286.456848 | 80.542118 | -1.180458 | 1574 | 286.463196 | 83.221749 | -0.761516
1574.4 | 287.135468 | 93.163407 | -0.287138 | 1574.4 | 287.502136 | 94.284717 | -0.317078 | 1574.4 | 287.179108 | 83.207661 | -0.12522 | 1574.4 | 287.420471 | 84.772206 | -0.151176 | 1574.4 | 286.542786 | 80.534562 | -1.177304 | 1574.4 | 286.524109 | 83.216937 | -0.760353
1574.8 | 287.204132 | 93.161581 | -0.288288 | 1574.8 | 287.572968 | 94.28261 | -0.318262 | 1574.8 | 287.245361 | 83.20278 | -0.125183 | 1574.8 | 287.482239 | 84.766994 | -0.150868 | 1574.8 | 286.625977 | 80.526973 | -1.174205 | 1574.8 | 286.590088 | 83.212162 | -0.759183
1575.2 | 287.271271 | 93.15974 | -0.289452 | 1575.2 | 287.64682 | 94.280501 | -0.319454 | 1575.2 | 287.308472 | 83.197859 | -0.125147 | 1575.2 | 287.542877 | 84.761801 | -0.150562 | 1575.2 | 286.704071 | 80.519442 | -1.17116 | 1575.2 | 286.663452 | 83.207387 | -0.758002
1575.6 | 287.333649 | 93.157865 | -0.290633 | 1575.6 | 287.720154 | 94.278412 | -0.320654 | 1575.6 | 287.374481 | 83.192972 | -0.125114 | 1575.6 | 287.60434 | 84.756589 | -0.150257 | 1575.6 | 286.772888 | 80.511953 | -1.168165 | 1575.6 | 286.743835 | 83.202625 | -0.756811
1576 | 287.393799 | 93.155995 | -0.291829 | 1576 | 287.796997 | 94.276346 | -0.321863 | 1576 | 287.442657 | 83.188171 | -0.125082 | 1576 | 287.667603 | 84.751377 | -0.149954 | 1576 | 286.83432 | 80.504453 | -1.165222 | 1576 | 286.829529 | 83.19791 | -0.755607
1576.4 | 287.456055 | 93.154107 | -0.29304 | 1576.4 | 287.872009 | 94.274307 | -0.323083 | 1576.4 | 287.513641 | 83.183324 | -0.125052 | 1576.4 | 287.735382 | 84.746215 | -0.149653 | 1576.4 | 286.889832 | 80.497027 | -1.162326 | 1576.4 | 286.918366 | 83.193178 | -0.75439
1576.8 | 287.520721 | 93.152201 | -0.294267 | 1576.8 | 287.944305 | 94.27223 | -0.324314 | 1576.8 | 287.584747 | 83.178545 | -0.125025 | 1576.8 | 287.805298 | 84.741111 | -0.149352 | 1576.8 | 286.943543 | 80.489618 | -1.159479 | 1576.8 | 287.010162 | 83.188428 | -0.753161
1577.2 | 287.587585 | 93.150283 | -0.295506 | 1577.2 | 288.015076 | 94.270165 | -0.325556 | 1577.2 | 287.65741 | 83.173779 | -0.124999 | 1577.2 | 287.877502 | 84.735939 | -0.149053 | 1577.2 | 287.001465 | 80.482276 | -1.156679 | 1577.2 | 287.107361 | 83.183628 | -0.751919
1577.6 | 287.654968 | 93.14831 | -0.296759 | 1577.6 | 288.086243 | 94.26812 | -0.326808 | 1577.6 | 287.727325 | 83.168983 | -0.124976 | 1577.6 | 287.947693 | 84.730817 | -0.148756 | 1577.6 | 287.061707 | 80.474871 | -1.153927 | 1577.6 | 287.205627 | 83.17886 | -0.750665
1578 | 287.727997 | 93.146301 | -0.298022 | 1578 | 288.156952 | 94.266055 | -0.328073 | 1578 | 287.797333 | 83.16425 | -0.124954 | 1578 | 288.021576 | 84.725714 | -0.148461 | 1578 | 287.124634 | 80.467534 | -1.151224 | 1578 | 287.298309 | 83.174128 | -0.749397
1578.4 | 287.799835 | 93.144274 | -0.299293 | 1578.4 | 288.226563 | 94.264009 | -0.329351 | 1578.4 | 287.86731 | 83.159495 | -0.124935 | 1578.4 | 288.093384 | 84.720621 | -0.148166 | 1578.4 | 287.190002 | 80.460209 | -1.148564 | 1578.4 | 287.390045 | 83.169352 | -0.748118
1578.8 | 287.872345 | 93.142204 | -0.30057 | 1578.8 | 288.295715 | 94.261951 | -0.33064 | 1578.8 | 287.937317 | 83.154705 | -0.124917 | 1578.8 | 288.165741 | 84.715617 | -0.147874 | 1578.8 | 287.254211 | 80.45282 | -1.14595 | 1578.8 | 287.482636 | 83.164609 | -0.746828
1579.2 | 287.943207 | 93.140098 | -0.301853 | 1579.2 | 288.365906 | 94.259898 | -0.331944 | 1579.2 | 288.006103 | 83.149921 | -0.124901 | 1579.2 | 288.237335 | 84.710604 | -0.147583 | 1579.2 | 287.316589 | 80.445498 | -1.14338 | 1579.2 | 287.569183 | 83.159882 | -0.74553
1579.6 | 288.013916 | 93.137987 | -0.303138 | 1579.6 | 288.43631 | 94.257815 | -0.333261 | 1579.6 | 288.072357 | 83.145154 | -0.124887 | 1579.6 | 288.309448 | 84.705551 | -0.147295 | 1579.6 | 287.375793 | 80.43812 | -1.140856 | 1579.6 | 287.657929 | 83.155144 | -0.744225
1580 | 288.082062 | 93.135832 | -0.30443 | 1580 | 288.50177 | 94.255762 | -0.334592 | 1580 | 288.137756 | 83.140313 | -0.124875 | 1580 | 288.382385 | 84.700587 | -0.147008 | 1580 | 287.430328 | 80.430778 | -1.138379 | 1580 | 287.735657 | 83.150492 | -0.742915
1580.4 | 288.150299 | 93.133739 | -0.305724 | 1580.4 | 288.564636 | 94.253674 | -0.335938 | 1580.4 | 288.201569 | 83.135471 | -0.124865 | 1580.4 | 288.457489 | 84.695624 | -0.146724 | 1580.4 | 287.48053 | 80.423436 | -1.135948 | 1580.4 | 287.805481 | 83.145809 | -0.741604
1580.8 | 288.215027 | 93.13165 | -0.307022 | 1580.8 | 288.628998 | 94.251571 | -0.337297 | 1580.8 | 288.265686 | 83.130676 | -0.124857 | 1580.8 | 288.530304 | 84.69064 | -0.146441 | 1580.8 | 287.533264 | 80.416063 | -1.133565 | 1580.8 | 287.869995 | 83.141064 | -0.740299
1581.2 | 288.281921 | 93.129587 | -0.308327 | 1581.2 | 288.692047 | 94.249462 | -0.338672 | 1581.2 | 288.330994 | 83.125846 | -0.124852 | 1581.2 | 288.603363 | 84.685696 | -0.146161 | 1581.2 | 287.587067 | 80.408711 | -1.131233 | 1581.2 | 287.927551 | 83.136357 | -0.739
1581.6 | 288.348175 | 93.12753 | -0.309637 | 1581.6 | 288.754822 | 94.247292 | -0.34006 | 1581.6 | 288.397949 | 83.121034 | -0.124849 | 1581.6 | 288.676117 | 84.680743 | -0.145883 | 1581.6 | 287.646027 | 80.401379 | -1.128953 | 1581.6 | 287.976074 | 83.131595 | -0.737711
1582 | 288.41507 | 93.125485 | -0.310955 | 1582 | 288.816864 | 94.245102 | -0.341462 | 1582 | 288.466644 | 83.116192 | -0.124848 | 1582 | 288.74469 | 84.675759 | -0.145607 | 1582 | 287.716125 | 80.394037 | -1.126726 | 1582 | 288.017395 | 83.126758 | -0.736435
1582.4 | 288.479584 | 93.123499 | -0.312279 | 1582.4 | 288.883362 | 94.242849 | -0.342877 | 1582.4 | 288.536438 | 83.111334 | -0.124848 | 1582.4 | 288.807678 | 84.670726 | -0.145334 | 1582.4 | 287.796967 | 80.386596 | -1.12455 | 1582.4 | 288.054657 | 83.121915 | -0.735175
1582.8 | 288.547821 | 93.12146 | -0.313609 | 1582.8 | 288.948669 | 94.240616 | -0.344305 | 1582.8 | 288.607422 | 83.106418 | -0.12485 | 1582.8 | 288.869507 | 84.665753 | -0.145062 | 1582.8 | 287.880371 | 80.37917 | -1.122424 | 1582.8 | 288.08844 | 83.117085 | -0.733932
1583.2 | 288.615051 | 93.119427 | -0.314946 | 1583.2 | 289.018189 | 94.238339 | -0.345745 | 1583.2 | 288.683258 | 83.101509 | -0.124853 | 1583.2 | 288.93222 | 84.66074 | -0.144792 | 1583.2 | 287.965637 | 80.371749 | -1.120347 | 1583.2 | 288.12323 | 83.112193 | -0.73271
1583.6 | 288.680481 | 93.117419 | -0.316286 | 1583.6 | 289.089905 | 94.236042 | -0.347198 | 1583.6 | 288.757507 | 83.096593 | -0.124856 | 1583.6 | 288.991913 | 84.655746 | -0.144524 | 1583.6 | 288.054871 | 80.364245 | -1.118316 | 1583.6 | 288.159973 | 83.107252 | -0.731508
1584 | 288.7453 | 93.115367 | -0.317631 | 1584 | 289.164368 | 94.233727 | -0.348664 | 1584 | 288.830444 | 83.091563 | -0.12486 | 1584 | 289.052338 | 84.650762 | -0.144258 | 1584 | 288.145996 | 80.356719 | -1.116332 | 1584 | 288.203674 | 83.102348 | -0.730325
1584.4 | 288.813324 | 93.113364 | -0.31898 | 1584.4 | 289.237579 | 94.231412 | -0.350142 | 1584.4 | 288.90036 | 83.086562 | -0.124863 | 1584.4 | 289.116119 | 84.645759 | -0.143994 | 1584.4 | 288.2388 | 80.349152 | -1.114388 | 1584.4 | 288.251221 | 83.097407 | -0.729162
1584.8 | 288.880798 | 93.111391 | -0.320334 | 1584.8 | 289.311188 | 94.229117 | -0.351631 | 1584.8 | 288.971252 | 83.081583 | -0.124866 | 1584.8 | 289.1828 | 84.640795 | -0.143731 | 1584.8 | 288.331146 | 80.341552 | -1.112483 | 1584.8 | 288.303314 | 83.092479 | -0.728019
1585.2 | 288.9505 | 93.109382 | -0.321696 | 1585.2 | 289.378448 | 94.226826 | -0.353134 | 1585.2 | 289.039795 | 83.076559 | -0.124869 | 1585.2 | 289.249207 | 84.635882 | -0.14347 | 1585.2 | 288.423401 | 80.333901 | -1.110615 | 1585.2 | 288.353699 | 83.087525 | -0.726893
1585.6 | 289.022522 | 93.107428 | -0.323065 | 1585.6 | 289.444275 | 94.224524 | -0.354649 | 1585.6 | 289.106903 | 83.071564 | -0.124872 | 1585.6 | 289.316925 | 84.630988 | -0.143211 | 1585.6 | 288.509827 | 80.326286 | -1.108779 | 1585.6 | 288.405609 | 83.082535 | -0.725783
1586 | 289.098267 | 93.105455 | -0.324444 | 1586 | 289.508118 | 94.222221 | -0.356179 | 1586 | 289.173523 | 83.066539 | -0.124875 | 1586 | 289.384583 | 84.626093 | -0.142953 | 1586 | 288.588013 | 80.318597 | -1.106973 | 1586 | 288.468811 | 83.07752 | -0.724688
1586.4 | 289.177063 | 93.103494 | -0.325835 | 1586.4 | 289.570435 | 94.219888 | -0.357722 | 1586.4 | 289.242737 | 83.061504 | -0.124878 | 1586.4 | 289.454498 | 84.621199 | -0.142698 | 1586.4 | 288.656891 | 80.310909 | -1.105193 | 1586.4 | 288.541504 | 83.072474 | -0.723609
1586.8 | 289.257019 | 93.101522 | -0.327238 | 1586.8 | 289.628571 | 94.217548 | -0.359279 | 1586.8 | 289.312714 | 83.056537 | -0.124881 | 1586.8 | 289.52182 | 84.616296 | -0.142444 | 1586.8 | 288.715057 | 80.303278 | -1.103436 | 1586.8 | 288.621826 | 83.067392 | -0.722542
1587.2 | 289.335205 | 93.099543 | -0.328654 | 1587.2 | 289.689209 | 94.215183 | -0.36085 | 1587.2 | 289.382263 | 83.051576 | -0.124885 | 1587.2 | 289.587738 | 84.611412 | -0.142192 | 1587.2 | 288.764526 | 80.2956 | -1.101701 | 1587.2 | 288.720459 | 83.062254 | -0.721484
1587.6 | 289.41217 | 93.09754 | -0.330083 | 1587.6 | 289.751709 | 94.212799 | -0.362433 | 1587.6 | 289.450653 | 83.046575 | -0.124888 | 1587.6 | 289.654724 | 84.606538 | -0.141942 | 1587.6 | 288.8078 | 80.287965 | -1.099983 | 1587.6 | 288.831696 | 83.057105 | -0.720433
1588 | 289.486633 | 93.095519 | -0.331524 | 1588 | 289.813293 | 94.210371 | -0.364028 | 1588 | 289.521576 | 83.041642 | -0.124891 | 1588 | 289.728394 | 84.601644 | -0.141694 | 1588 | 288.848236 | 80.280344 | -1.098282 | 1588 | 288.947296 | 83.051942 | -0.719388
1588.4 | 289.555573 | 93.093474 | -0.332978 | 1588.4 | 289.87735 | 94.207938 | -0.365636 | 1588.4 | 289.59259 | 83.036738 | -0.124895 | 1588.4 | 289.802612 | 84.59674 | -0.141448 | 1588.4 | 288.89447 | 80.272813 | -1.096593 | 1588.4 | 289.059235 | 83.046761 | -0.718347
1588.8 | 289.616852 | 93.09138 | -0.334444 | 1588.8 | 289.946136 | 94.205542 | -0.367253 | 1588.8 | 289.660431 | 83.031794 | -0.124898 | 1588.8 | 289.876556 | 84.591906 | -0.141204 | 1588.8 | 288.957642 | 80.265288 | -1.094918 | 1588.8 | 289.158875 | 83.04163 | -0.71731
1589.2 | 289.678101 | 93.089244 | -0.335923 | 1589.2 | 290.015167 | 94.203089 | -0.368881 | 1589.2 | 289.726196 | 83.026861 | -0.124901 | 1589.2 | 289.951172 | 84.587061 | -0.140962 | 1589.2 | 289.026459 | 80.25781 | -1.093255 | 1589.2 | 289.242157 | 83.036517 | -0.716273
1589.6 | 289.739594 | 93.087077 | -0.337413 | 1589.6 | 290.084381 | 94.200655 | -0.370519 | 1589.6 | 289.795196 | 83.021917 | -0.124904 | 1589.6 | 290.024475 | 84.582177 | -0.140722 | 1589.6 | 289.107117 | 80.250358 | -1.091603 | 1589.6 | 289.309692 | 83.031417 | -0.715238
1590 | 289.800385 | 93.084869 | -0.338912 | 1590 | 290.153992 | 94.198228 | -0.372166 | 1590 | 289.86206 | 83.017024 | -0.124907 | 1590 | 290.092102 | 84.577353 | -0.140483 | 1590 | 289.196075 | 80.242926 | -1.089963 | 1590 | 289.359345 | 83.026402 | -0.714207
1590.4 | 289.863098 | 93.082606 | -0.340422 | 1590.4 | 290.223602 | 94.19575 | -0.373824 | 1590.4 | 289.930359 | 83.012103 | -0.12491 | 1590.4 | 290.155334 | 84.572549 | -0.140246 | 1590.4 | 289.290833 | 80.235632 | -1.088335 | 1590.4 | 289.401794 | 83.021423 | -0.713179
1590.8 | 289.929047 | 93.080355 | -0.34194 | 1590.8 | 290.295227 | 94.193285 | -0.375491 | 1590.8 | 289.997559 | 83.007244 | -0.124913 | 1590.8 | 290.214966 | 84.567724 | -0.140011 | 1590.8 | 289.375824 | 80.228374 | -1.086719 | 1590.8 | 289.451874 | 83.016421 | -0.712155
1591.2 | 289.998474 | 93.078098 | -0.343468 | 1591.2 | 290.368011 | 94.190808 | -0.377166 | 1591.2 | 290.069305 | 83.002397 | -0.124917 | 1591.2 | 290.273926 | 84.56294 | -0.139778 | 1591.2 | 289.457519 | 80.221127 | -1.085119 | 1591.2 | 289.514832 | 83.011529 | -0.711134
1591.6 | 290.069611 | 93.075786 | -0.345003 | 1591.6 | 290.440125 | 94.18828 | -0.37885 | 1591.6 | 290.138275 | 82.997516 | -0.124921 | 1591.6 | 290.33316 | 84.558116 | -0.139546 | 1591.6 | 289.529297 | 80.213943 | -1.083536 | 1591.6 | 289.586243 | 83.006711 | -0.710115
1592 | 290.13858 | 93.073492 | -0.346546 | 1592 | 290.51297 | 94.18574 | -0.380543 | 1592 | 290.208679 | 82.992738 | -0.124926 | 1592 | 290.389832 | 84.553291 | -0.139316 | 1592 | 289.59494 | 80.206806 | -1.081972 | 1592 | 289.667297 | 83.001863 | -0.709101
1592.4 | 290.206726 | 93.071145 | -0.348098 | 1592.4 | 290.587647 | 94.183187 | -0.382243 | 1592.4 | 290.276581 | 82.987862 | -0.124932 | 1592.4 | 290.449188 | 84.548517 | -0.139088 | 1592.4 | 289.646698 | 80.199737 | -1.080425 | 1592.4 | 289.750763 | 82.997112 | -0.708091
1592.8 | 290.273987 | 93.06876 | -0.349658 | 1592.8 | 290.658966 | 94.180615 | -0.38395 | 1592.8 | 290.342499 | 82.982969 | -0.124939 | 1592.8 | 290.508362 | 84.543722 | -0.138862 | 1592.8 | 289.695526 | 80.192678 | -1.078898 | 1592.8 | 289.832825 | 82.992367 | -0.707087
1593.2 | 290.340149 | 93.066352 | -0.351224 | 1593.2 | 290.725281 | 94.178007 | -0.385664 | 1593.2 | 290.407654 | 82.97802 | -0.124947 | 1593.2 | 290.569336 | 84.538888 | -0.138637 | 1593.2 | 289.743317 | 80.185657 | -1.077392 | 1593.2 | 289.901794 | 82.987709 | -0.706088
1593.6 | 290.403137 | 93.063901 | -0.352796 | 1593.6 | 290.79071 | 94.17541 | -0.387383 | 1593.6 | 290.475586 | 82.973007 | -0.124956 | 1593.6 | 290.628082 | 84.534053 | -0.138413 | 1593.6 | 289.793182 | 80.178656 | -1.075907 | 1593.6 | 289.962585 | 82.983051 | -0.705093
1594 | 290.470795 | 93.061438 | -0.354375 | 1594 | 290.855041 | 94.172802 | -0.389106 | 1594 | 290.541931 | 82.967965 | -0.124964 | 1594 | 290.689575 | 84.529279 | -0.138191 | 1594 | 289.844666 | 80.171661 | -1.074445 | 1594 | 290.014496 | 82.97846 | -0.704105
1594.4 | 290.542236 | 93.058945 | -0.355959 | 1594.4 | 290.917297 | 94.170174 | -0.390833 | 1594.4 | 290.612122 | 82.962873 | -0.124971 | 1594.4 | 290.750122 | 84.524475 | -0.13797 | 1594.4 | 289.905945 | 80.164787 | -1.073006 | 1594.4 | 290.062561 | 82.973845 | -0.703121
1594.8 | 290.61322 | 93.05647 | -0.35755 | 1594.8 | 290.980041 | 94.167565 | -0.392562 | 1594.8 | 290.684143 | 82.957734 | -0.124978 | 1594.8 | 290.813049 | 84.51969 | -0.137751 | 1594.8 | 289.974793 | 80.157834 | -1.07159 | 1594.8 | 290.108673 | 82.969248 | -0.702142
1595.2 | 290.68457 | 93.053971 | -0.359145 | 1595.2 | 291.044617 | 94.164937 | -0.394294 | 1595.2 | 290.75528 | 82.952556 | -0.124984 | 1595.2 | 290.877625 | 84.514895 | -0.137532 | 1595.2 | 290.057007 | 80.150954 | -1.070198 | 1595.2 | 290.160797 | 82.964713 | -0.701166
1595.6 | 290.758728 | 93.051508 | -0.360745 | 1595.6 | 291.114319 | 94.162315 | -0.396031 | 1595.6 | 290.8237 | 82.9474 | -0.124989 | 1595.6 | 290.947876 | 84.510111 | -0.137315 | 1595.6 | 290.137756 | 80.144111 | -1.06883 | 1595.6 | 290.217041 | 82.96011 | -0.700192
1596 | 290.830109 | 93.049069 | -0.362351 | 1596 | 291.187256 | 94.159694 | -0.39777 | 1596 | 290.892761 | 82.942285 | -0.124992 | 1596 | 291.021728 | 84.505356 | -0.137098 | 1596 | 290.215729 | 80.137232 | -1.067485 | 1596 | 290.28009 | 82.955519 | -0.699218
1596.4 | 290.897522 | 93.046607 | -0.363963 | 1596.4 | 291.260742 | 94.157029 | -0.399516 | 1596.4 | 290.959534 | 82.937095 | -0.124994 | 1596.4 | 291.101318 | 84.500601 | -0.136883 | 1596.4 | 290.281952 | 80.130373 | -1.066164 | 1596.4 | 290.34906 | 82.950885 | -0.698243
1596.8 | 290.962158 | 93.04415 | -0.365581 | 1596.8 | 291.337433 | 94.154364 | -0.401268 | 1596.8 | 291.022492 | 82.931927 | -0.124996 | 1596.8 | 291.181305 | 84.495837 | -0.136669 | 1596.8 | 290.336426 | 80.123524 | -1.064862 | 1596.8 | 290.420868 | 82.946215 | -0.697264
1597.2 | 291.024383 | 93.041687 | -0.367206 | 1597.2 | 291.412476 | 94.151673 | -0.403027 | 1597.2 | 291.085144 | 82.926783 | -0.124996 | 1597.2 | 291.261078 | 84.491043 | -0.136457 | 1597.2 | 290.377014 | 80.116635 | -1.063581 | 1597.2 | 290.488709 | 82.941544 | -0.696278
1597.6 | 291.0849 | 93.03923 | -0.368836 | 1597.6 | 291.486145 | 94.148983 | -0.404796 | 1597.6 | 291.150147 | 82.921588 | -0.124996 | 1597.6 | 291.337708 | 84.486278 | -0.136247 | 1597.6 | 290.419495 | 80.10976 | -1.062317 | 1597.6 | 290.558044 | 82.936867 | -0.695284
1598 | 291.147797 | 93.036761 | -0.370475 | 1598 | 291.553589 | 94.146236 | -0.406572 | 1598 | 291.21817 | 82.916421 | -0.124995 | 1598 | 291.409729 | 84.481543 | -0.136037 | 1598 | 290.46405 | 80.102881 | -1.061067 | 1598 | 290.627869 | 82.932172 | -0.69428
1598.4 | 291.21283 | 93.034293 | -0.372122 | 1598.4 | 291.620178 | 94.143515 | -0.408356 | 1598.4 | 291.287781 | 82.911231 | -0.124993 | 1598.4 | 291.474915 | 84.476779 | -0.135829 | 1598.4 | 290.517761 | 80.096017 | -1.059832 | 1598.4 | 290.698456 | 82.927446 | -0.693266
1598.8 | 291.28009 | 93.031787 | -0.373777 | 1598.8 | 291.684509 | 94.14078 | -0.410148 | 1598.8 | 291.359314 | 82.906001 | -0.12499 | 1598.8 | 291.536499 | 84.472033 | -0.135623 | 1598.8 | 290.584778 | 80.089064 | -1.058609 | 1598.8 | 290.77063 | 82.922757 | -0.692242
1599.2 | 291.350891 | 93.029264 | -0.375442 | 1599.2 | 291.748718 | 94.13804 | -0.411947 | 1599.2 | 291.432373 | 82.900788 | -0.124986 | 1599.2 | 291.595642 | 84.467309 | -0.135417 | 1599.2 | 290.663635 | 80.082168 | -1.057397 | 1599.2 | 290.847687 | 82.918099 | -0.691208
1599.6 | 291.424622 | 93.026728 | -0.377115 | 1599.6 | 291.810211 | 94.135293 | -0.413754 | 1599.6 | 291.506928 | 82.895547 | -0.124981 | 1599.6 | 291.654724 | 84.462584 | -0.135213 | 1599.6 | 290.751068 | 80.075241 | -1.056192 | 1599.6 | 290.921539 | 82.913398 | -0.690165
1600 | 291.494232 | 93.024187 | -0.378796 | 1600 | 291.873474 | 94.132529 | -0.415566 | 1600 | 291.579376 | 82.890312 | -0.124974 | 1600 | 291.711334 | 84.457919 | -0.13501 | 1600 | 290.846741 | 80.068251 | -1.054992 | 1600 | 290.999512 | 82.908745 | -0.689117
1600.4 | 291.565064 | 93.021639 | -0.380483 | 1600.4 | 291.93454 | 94.12975 | -0.417386 | 1600.4 | 291.651062 | 82.885115 | -0.124965 | 1600.4 | 291.773254 | 84.453234 | -0.134808 | 1600.4 | 290.935089 | 80.061303 | -1.053795 | 1600.4 | 291.082275 | 82.904112 | -0.688062
1600.8 | 291.636719 | 93.01908 | -0.382176 | 1600.8 | 291.997986 | 94.126948 | -0.419211 | 1600.8 | 291.723297 | 82.879966 | -0.124955 | 1600.8 | 291.841248 | 84.448509 | -0.134608 | 1600.8 | 291.014709 | 80.054371 | -1.052603 | 1600.8 | 291.168304 | 82.899459 | -0.687002
1601.2 | 291.706482 | 93.016544 | -0.383876 | 1601.2 | 292.062378 | 94.124138 | -0.421044 | 1601.2 | 291.799957 | 82.874867 | -0.124943 | 1601.2 | 291.913727 | 84.443854 | -0.134409 | 1601.2 | 291.08551 | 80.047429 | -1.051415 | 1601.2 | 291.254211 | 82.894863 | -0.685941
1601.6 | 291.776001 | 93.013997 | -0.385578 | 1601.6 | 292.128754 | 94.121298 | -0.422884 | 1601.6 | 291.876923 | 82.86974 | -0.124929 | 1601.6 | 291.988617 | 84.439198 | -0.134212 | 1601.6 | 291.146545 | 80.040459 | -1.05023 | 1601.6 | 291.345551 | 82.89029 | -0.684878
1602 | 291.845917 | 93.011419 | -0.387284 | 1602 | 292.198395 | 94.118426 | -0.424729 | 1602 | 291.951355 | 82.864676 | -0.124914 | 1602 | 292.065064 | 84.434524 | -0.134016 | 1602 | 291.203491 | 80.033506 | -1.049048 | 1602 | 291.435211 | 82.885725 | -0.683815
1602.4 | 291.917297 | 93.008841 | -0.388992 | 1602.4 | 292.272339 | 94.115567 | -0.426582 | 1602.4 | 292.027283 | 82.859606 | -0.124898 | 1602.4 | 292.140442 | 84.429888 | -0.133821 | 1602.4 | 291.262848 | 80.026564 | -1.047869 | 1602.4 | 291.523926 | 82.881257 | -0.682755
1602.8 | 291.991425 | 93.006203 | -0.390702 | 1602.8 | 292.344757 | 94.11267 | -0.428442 | 1602.8 | 292.102844 | 82.854525 | -0.124881 | 1602.8 | 292.212799 | 84.425282 | -0.133629 | 1602.8 | 291.324249 | 80.019662 | -1.046698 | 1602.8 | 291.609314 | 82.876807 | -0.681699
1603.2 | 292.064636 | 93.003546 | -0.392413 | 1603.2 | 292.418884 | 94.109754 | -0.430308 | 1603.2 | 292.173035 | 82.849438 | -0.124862 | 1603.2 | 292.281799 | 84.420657 | -0.133437 | 1603.2 | 291.385193 | 80.012783 | -1.045537 | 1603.2 | 291.69339 | 82.872383 | -0.680649
1603.6 | 292.138245 | 93.000872 | -0.394124 | 1603.6 | 292.496307 | 94.106833 | -0.43218 | 1603.6 | 292.238556 | 82.844305 | -0.124842 | 1603.6 | 292.348633 | 84.416031 | -0.133248 | 1603.6 | 291.453522 | 80.005835 | -1.044386 | 1603.6 | 291.772827 | 82.868019 | -0.679606
1604 | 292.209717 | 92.998094 | -0.395836 | 1604 | 292.573364 | 94.103936 | -0.434056 | 1604 | 292.301697 | 82.839132 | -0.124821 | 1604 | 292.41153 | 84.411466 | -0.13306 | 1604 | 291.526794 | 79.998935 | -1.043249 | 1604 | 291.846008 | 82.863711 | -0.678572
1604.4 | 292.279724 | 92.995323 | -0.397545 | 1604.4 | 292.644714 | 94.101027 | -0.435936 | 1604.4 | 292.363586 | 82.834005 | -0.124798 | 1604.4 | 292.47287 | 84.406891 | -0.132873 | 1604.4 | 291.611298 | 79.992081 | -1.042127 | 1604.4 | 291.906403 | 82.859397 | -0.677549
1604.8 | 292.342407 | 92.992527 | -0.399253 | 1604.8 | 292.717285 | 94.098136 | -0.43782 | 1604.8 | 292.423706 | 82.828879 | -0.124774 | 1604.8 | 292.532043 | 84.402345 | -0.132688 | 1604.8 | 291.705414 | 79.985212 | -1.041024 | 1604.8 | 291.955353 | 82.855102 | -0.676535
1605.2 | 292.403534 | 92.989689 | -0.400959 | 1605.2 | 292.788178 | 94.095202 | -0.439707 | 1605.2 | 292.481354 | 82.82374 | -0.124749 | 1605.2 | 292.592071 | 84.397799 | -0.132504 | 1605.2 | 291.809875 | 79.978379 | -1.039944 | 1605.2 | 291.99469 | 82.850873 | -0.675532
1605.6 | 292.462769 | 92.986887 | -0.40266 | 1605.6 | 292.855469 | 94.092267 | -0.441596 | 1605.6 | 292.54184 | 82.818675 | -0.124722 | 1605.6 | 292.654877 | 84.393223 | -0.132321 | 1605.6 | 291.915436 | 79.971584 | -1.038888 | 1605.6 | 292.028351 | 82.846645 | -0.674539
1606 | 292.522186 | 92.984079 | -0.404357 | 1606 | 292.921326 | 94.089345 | -0.443485 | 1606 | 292.601746 | 82.813646 | -0.124693 | 1606 | 292.720673 | 84.388687 | -0.13214 | 1606 | 292.018219 | 79.96481 | -1.037862 | 1606 | 292.065094 | 82.842441 | -0.673558
1606.4 | 292.580841 | 92.981289 | -0.40605 | 1606.4 | 292.987549 | 94.086411 | -0.445375 | 1606.4 | 292.664398 | 82.808696 | -0.124664 | 1606.4 | 292.788086 | 84.384161 | -0.13196 | 1606.4 | 292.109924 | 79.958045 | -1.036868 | 1606.4 | 292.110779 | 82.838256 | -0.672586
1606.8 | 292.64386 | 92.978536 | -0.40774 | 1606.8 | 293.054504 | 94.083434 | -0.447267 | 1606.8 | 292.726563 | 82.803786 | -0.124634 | 1606.8 | 292.859314 | 84.379626 | -0.131781 | 1606.8 | 292.186401 | 79.951402 | -1.035909 | 1606.8 | 292.169952 | 82.834059 | -0.671623
1607.2 | 292.710449 | 92.975771 | -0.409429 | 1607.2 | 293.123749 | 94.08043 | -0.44916 | 1607.2 | 292.790833 | 82.798888 | -0.124603 | 1607.2 | 292.932343 | 84.37506 | -0.131604 | 1607.2 | 292.248321 | 79.944717 | -1.034991 | 1607.2 | 292.242767 | 82.829868 | -0.670669
1607.6 | 292.779724 | 92.97306 | -0.411116 | 1607.6 | 293.191956 | 94.077402 | -0.451056 | 1607.6 | 292.854431 | 82.794024 | -0.124573 | 1607.6 | 293.006043 | 84.370504 | -0.131428 | 1607.6 | 292.296082 | 79.938073 | -1.034113 | 1607.6 | 292.325256 | 82.825701 | -0.669724
1608 | 292.851593 | 92.970337 | -0.412806 | 1608 | 293.263397 | 94.074374 | -0.452953 | 1608 | 292.919617 | 82.789211 | -0.124542 | 1608 | 293.080597 | 84.365938 | -0.131254 | 1608 | 292.333191 | 79.931503 | -1.03328 | 1608 | 292.419891 | 82.821522 | -0.668788
1608.4 | 292.923706 | 92.967626 | -0.414502 | 1608.4 | 293.335114 | 94.07129 | -0.454852 | 1608.4 | 292.982361 | 82.784381 | -0.124512 | 1608.4 | 293.154266 | 84.361373 | -0.131081 | 1608.4 | 292.372345 | 79.924934 | -1.032495 | 1608.4 | 292.519073 | 82.817306 | -0.667857
1608.8 | 292.995056 | 92.964897 | -0.416203 | 1608.8 | 293.407654 | 94.068217 | -0.456754 | 1608.8 | 293.047668 | 82.779477 | -0.124482 | 1608.8 | 293.226929 | 84.356837 | -0.13091 | 1608.8 | 292.420075 | 79.918301 | -1.031759 | 1608.8 | 292.616425 | 82.813097 | -0.66693
1609.2 | 293.063446 | 92.962102 | -0.417912 | 1609.2 | 293.475586 | 94.065095 | -0.458658 | 1609.2 | 293.1138 | 82.774521 | -0.124452 | 1609.2 | 293.296692 | 84.352281 | -0.130741 | 1609.2 | 292.476654 | 79.911652 | -1.031074 | 1609.2 | 292.708557 | 82.808887 | -0.666004
1609.6 | 293.131836 | 92.959324 | -0.419628 | 1609.6 | 293.542572 | 94.061999 | -0.460566 | 1609.6 | 293.183166 | 82.769589 | -0.124422 | 1609.6 | 293.365784 | 84.347736 | -0.130572 | 1609.6 | 292.542511 | 79.905045 | -1.030436 | 1609.6 | 292.797394 | 82.804671 | -0.665078
1610 | 293.197571 | 92.956553 | -0.421351 | 1610 | 293.60611 | 94.058908 | -0.462477 | 1610 | 293.252655 | 82.764628 | -0.124391 | 1610 | 293.431458 | 84.343219 | -0.130406 | 1610 | 292.617523 | 79.898387 | -1.029847 | 1610 | 292.875885 | 82.80043 | -0.664151
1610.4 | 293.266693 | 92.953768 | -0.423083 | 1610.4 | 293.668549 | 94.055754 | -0.464392 | 1610.4 | 293.325897 | 82.759666 | -0.12436 | 1610.4 | 293.497406 | 84.338703 | -0.130241 | 1610.4 | 292.691742 | 79.891728 | -1.029306 | 1610.4 | 292.950226 | 82.796154 | -0.663219
1610.8 | 293.337891 | 92.951022 | -0.424823 | 1610.8 | 293.727539 | 94.052633 | -0.466311 | 1610.8 | 293.401672 | 82.754728 | -0.124328 | 1610.8 | 293.562225 | 84.334148 | -0.130078 | 1610.8 | 292.759155 | 79.885016 | -1.028812 | 1610.8 | 293.023926 | 82.791826 | -0.66228
1611.2 | 293.411072 | 92.948238 | -0.426573 | 1611.2 | 293.787537 | 94.049535 | -0.468235 | 1611.2 | 293.480896 | 82.749824 | -0.124296 | 1611.2 | 293.62677 | 84.329642 | -0.129917 | 1611.2 | 292.82312 | 79.878267 | -1.028362 | 1611.2 | 293.090149 | 82.787507 | -0.661335
1611.6 | 293.485321 | 92.945497 | -0.428333 | 1611.6 | 293.848144 | 94.046395 | -0.470164 | 1611.6 | 293.558899 | 82.744948 | -0.124264 | 1611.6 | 293.6922 | 84.325136 | -0.129757 | 1611.6 | 292.884247 | 79.871576 | -1.027951 | 1611.6 | 293.154877 | 82.783143 | -0.660382
1612 | 293.561707 | 92.942773 | -0.430102 | 1612 | 293.910523 | 94.043223 | -0.4721 | 1612 | 293.637146 | 82.740124 | -0.124233 | 1612 | 293.759705 | 84.32059 | -0.129598 | 1612 | 292.943207 | 79.864818 | -1.027581 | 1612 | 293.213959 | 82.778688 | -0.659422
1612.4 | 293.634399 | 92.940032 | -0.431886 | 1612.4 | 293.973358 | 94.040025 | -0.47404 | 1612.4 | 293.713196 | 82.735254 | -0.124202 | 1612.4 | 293.827789 | 84.316064 | -0.12944 | 1612.4 | 293.007416 | 79.857991 | -1.027248 | 1612.4 | 293.271912 | 82.774239 | -0.658453
1612.8 | 293.70697 | 92.937261 | -0.43368 | 1612.8 | 294.038513 | 94.036797 | -0.475985 | 1612.8 | 293.787293 | 82.730385 | -0.124171 | 1612.8 | 293.898285 | 84.311528 | -0.129284 | 1612.8 | 293.077698 | 79.851127 | -1.02695 | 1612.8 | 293.327087 | 82.769801 | -0.657475
1613.2 | 293.776398 | 92.934502 | -0.435487 | 1613.2 | 294.105469 | 94.033587 | -0.477932 | 1613.2 | 293.85376 | 82.725577 | -0.124142 | 1613.2 | 293.967438 | 84.307012 | -0.129129 | 1613.2 | 293.154785 | 79.844226 | -1.026684 | 1613.2 | 293.389404 | 82.765309 | -0.65649
1613.6 | 293.842712 | 92.931718 | -0.437308 | 1613.6 | 294.172028 | 94.030347 | -0.479883 | 1613.6 | 293.918884 | 82.720702 | -0.124113 | 1613.6 | 294.035736 | 84.302536 | -0.128974 | 1613.6 | 293.236511 | 79.837294 | -1.026445 | 1613.6 | 293.452454 | 82.760841 | -0.655499
1614 | 293.907349 | 92.928898 | -0.439141 | 1614 | 294.239929 | 94.027137 | -0.481838 | 1614 | 293.982361 | 82.715832 | -0.124086 | 1614 | 294.101837 | 84.298099 | -0.128821 | 1614 | 293.319763 | 79.830283 | -1.026234 | 1614 | 293.523987 | 82.756367 | -0.654504
1614.4 | 293.972351 | 92.926042 | -0.440987 | 1614.4 | 294.307739 | 94.02389 | -0.483795 | 1614.4 | 294.043671 | 82.710882 | -0.12406 | 1614.4 | 294.168701 | 84.293653 | -0.128669 | 1614.4 | 293.397003 | 79.82323 | -1.026047 | 1614.4 | 293.596466 | 82.751936 | -0.653505
1614.8 | 294.036438 | 92.923155 | -0.442843 | 1614.8 | 294.378479 | 94.020693 | -0.485757 | 1614.8 | 294.101868 | 82.705927 | -0.124035 | 1614.8 | 294.236023 | 84.289237 | -0.128518 | 1614.8 | 293.468933 | 79.816114 | -1.025883 | 1614.8 | 293.667664 | 82.747493 | -0.652507
1615.2 | 294.099548 | 92.920257 | -0.444707 | 1615.2 | 294.452454 | 94.017502 | -0.487723 | 1615.2 | 294.159515 | 82.700994 | -0.124011 | 1615.2 | 294.301727 | 84.28491 | -0.128369 | 1615.2 | 293.530945 | 79.80894 | -1.02574 | 1615.2 | 293.735352 | 82.743075 | -0.651511
1615.6 | 294.165314 | 92.917292 | -0.44658 | 1615.6 | 294.52887 | 94.014274 | -0.489693 | 1615.6 | 294.219086 | 82.696022 | -0.123987 | 1615.6 | 294.366608 | 84.280532 | -0.128221 | 1615.6 | 293.587952 | 79.801814 | -1.025618 | 1615.6 | 293.805359 | 82.738631 | -0.650518
1616 | 294.229309 | 92.914309 | -0.44846 | 1616 | 294.607239 | 94.01109 | -0.491667 | 1616 | 294.281403 | 82.691009 | -0.123965 | 1616 | 294.433258 | 84.276216 | -0.128075 | 1616 | 293.644623 | 79.794613 | -1.025514 | 1616 | 293.872589 | 82.734188 | -0.649529
1616.4 | 294.292572 | 92.911277 | -0.450343 | 1616.4 | 294.687317 | 94.00788 | -0.493648 | 1616.4 | 294.344482 | 82.686019 | -0.123943 | 1616.4 | 294.499084 | 84.271889 | -0.12793 | 1616.4 | 293.70694 | 79.787345 | -1.025431 | 1616.4 | 293.945892 | 82.729819 | -0.648547
1616.8 | 294.355225 | 92.908239 | -0.452228 | 1616.8 | 294.765778 | 94.00467 | -0.495635 | 1616.8 | 294.41156 | 82.681057 | -0.123923 | 1616.8 | 294.562317 | 84.267552 | -0.127787 | 1616.8 | 293.773743 | 79.780187 | -1.025366 | 1616.8 | 294.022186 | 82.725375 | -0.647572
1617.2 | 294.416809 | 92.905232 | -0.454115 | 1617.2 | 294.843475 | 94.001429 | -0.497628 | 1617.2 | 294.479187 | 82.676234 | -0.123904 | 1617.2 | 294.624207 | 84.263235 | -0.127646 | 1617.2 | 293.851318 | 79.772987 | -1.025319 | 1617.2 | 294.108917 | 82.72095 | -0.646604
1617.6 | 294.477966 | 92.902152 | -0.456005 | 1617.6 | 294.918213 | 93.998169 | -0.499628 | 1617.6 | 294.548767 | 82.671329 | -0.123886 | 1617.6 | 294.687836 | 84.258918 | -0.127507 | 1617.6 | 293.927643 | 79.765835 | -1.025292 | 1617.6 | 294.197662 | 82.716465 | -0.645646
1618 | 294.540741 | 92.89909 | -0.457897 | 1618 | 294.989929 | 93.994916 | -0.501634 | 1618 | 294.617279 | 82.666499 | -0.12387 | 1618 | 294.751892 | 84.254601 | -0.127369 | 1618 | 293.999695 | 79.758734 | -1.025286 | 1618 | 294.284058 | 82.71196 | -0.644696
1618.4 | 294.603394 | 92.896004 | -0.459791 | 1618.4 | 295.060852 | 93.991656 | -0.503648 | 1618.4 | 294.688385 | 82.66171 | -0.123857 | 1618.4 | 294.815277 | 84.250264 | -0.127233 | 1618.4 | 294.059387 | 79.75165 | -1.025302 | 1618.4 | 294.365356 | 82.707454 | -0.64375
1618.8 | 294.66571 | 92.89293 | -0.461687 | 1618.8 | 295.129578 | 93.988372 | -0.505671 | 1618.8 | 294.759247 | 82.656897 | -0.123846 | 1618.8 | 294.879578 | 84.245927 | -0.127099 | 1618.8 | 294.104553 | 79.744607 | -1.025342 | 1618.8 | 294.439362 | 82.702932 | -0.64281
1619.2 | 294.731934 | 92.889819 | -0.463587 | 1619.2 | 295.197327 | 93.985037 | -0.5077 | 1619.2 | 294.83136 | 82.652095 | -0.123837 | 1619.2 | 294.948303 | 84.24163 | -0.126965 | 1619.2 | 294.135193 | 79.737596 | -1.025407 | 1619.2 | 294.507385 | 82.698396 | -0.641871
1619.6 | 294.799927 | 92.886685 | -0.46549 | 1619.6 | 295.263336 | 93.981684 | -0.509737 | 1619.6 | 294.90097 | 82.647277 | -0.123831 | 1619.6 | 295.01886 | 84.237293 | -0.126833 | 1619.6 | 294.166809 | 79.730623 | -1.025501 | 1619.6 | 294.57135 | 82.693843 | -0.640933
1620 | 294.871185 | 92.883532 | -0.467395 | 1620 | 295.330231 | 93.978336 | -0.511783 | 1620 | 294.970551 | 82.642407 | -0.123827 | 1620 | 295.093384 | 84.232976 | -0.126703 | 1620 | 294.196472 | 79.723643 | -1.025622 | 1620 | 294.628693 | 82.68932 | -0.639992
1620.4 | 294.943237 | 92.880361 | -0.469302 | 1620.4 | 295.396118 | 93.974939 | -0.513837 | 1620.4 | 295.037567 | 82.637583 | -0.123824 | 1620.4 | 295.167358 | 84.228639 | -0.126575 | 1620.4 | 294.241882 | 79.716737 | -1.025775 | 1620.4 | 294.67865 | 82.684858 | -0.639047
1620.8 | 295.023071 | 92.877203 | -0.471211 | 1620.8 | 295.463532 | 93.971529 | -0.515904 | 1620.8 | 295.103333 | 82.632725 | -0.123823 | 1620.8 | 295.245544 | 84.224302 | -0.126447 | 1620.8 | 294.311188 | 79.709873 | -1.02596 | 1620.8 | 294.729401 | 82.680366 | -0.638097
1621.2 | 295.102142 | 92.874008 | -0.473121 | 1621.2 | 295.530457 | 93.968082 | -0.517982 | 1621.2 | 295.168518 | 82.627827 | -0.123822 | 1621.2 | 295.322022 | 84.220005 | -0.126321 | 1621.2 | 294.394928 | 79.702967 | -1.026176 | 1621.2 | 294.772583 | 82.675917 | -0.637144
1621.6 | 295.182556 | 92.87077 | -0.475032 | 1621.6 | 295.59668 | 93.964622 | -0.520074 | 1621.6 | 295.235168 | 82.622911 | -0.123822 | 1621.6 | 295.400818 | 84.215678 | -0.126198 | 1621.6 | 294.489807 | 79.696182 | -1.026425 | 1621.6 | 294.809021 | 82.671497 | -0.636184
1622 | 295.262573 | 92.867539 | -0.476945 | 1622 | 295.664215 | 93.961131 | -0.522183 | 1622 | 295.302734 | 82.618024 | -0.123823 | 1622 | 295.478455 | 84.211311 | -0.126076 | 1622 | 294.594147 | 79.689429 | -1.026709 | 1622 | 294.845032 | 82.667048 | -0.635215
1622.4 | 295.343933 | 92.864301 | -0.47886 | 1622.4 | 295.731506 | 93.957652 | -0.524311 | 1622.4 | 295.371094 | 82.613086 | -0.123823 | 1622.4 | 295.557434 | 84.206984 | -0.125956 | 1622.4 | 294.688812 | 79.682711 | -1.027032 | 1622.4 | 294.883209 | 82.662635 | -0.63424
1622.8 | 295.422089 | 92.861058 | -0.480777 | 1622.8 | 295.797791 | 93.954118 | -0.526462 | 1622.8 | 295.441925 | 82.608125 | -0.123824 | 1622.8 | 295.634522 | 84.202648 | -0.125838 | 1622.8 | 294.768951 | 79.676 | -1.027391 | 1622.8 | 294.925964 | 82.658266 | -0.633254
1623.2 | 295.499786 | 92.857779 | -0.4827 | 1623.2 | 295.863159 | 93.950582 | -0.528635 | 1623.2 | 295.512421 | 82.603175 | -0.123825 | 1623.2 | 295.710724 | 84.19829 | -0.125723 | 1623.2 | 294.839356 | 79.66933 | -1.027788 | 1623.2 | 294.975372 | 82.653872 | -0.632262
1623.6 | 295.571747 | 92.854492 | -0.484627 | 1623.6 | 295.933716 | 93.94706 | -0.530835 | 1623.6 | 295.58609 | 82.598196 | -0.123825 | 1623.6 | 295.780914 | 84.193944 | -0.12561 | 1623.6 | 294.897522 | 79.662708 | -1.028221 | 1623.6 | 295.032867 | 82.64957 | -0.631261
1624 | 295.641663 | 92.85123 | -0.486561 | 1624 | 296.004761 | 93.9435 | -0.533064 | 1624 | 295.661255 | 82.593269 | -0.123826 | 1624 | 295.850281 | 84.189617 | -0.125499 | 1624 | 294.945801 | 79.656122 | -1.028692 | 1624 | 295.104218 | 82.645293 | -0.630258
1624.4 | 295.706726 | 92.847987 | -0.488504 | 1624.4 | 296.07782 | 93.93994 | -0.535324 | 1624.4 | 295.736664 | 82.588319 | -0.123828 | 1624.4 | 295.915649 | 84.18526 | -0.12539 | 1624.4 | 294.996857 | 79.649631 | -1.029201 | 1624.4 | 295.183411 | 82.641047 | -0.629251
1624.8 | 295.76828 | 92.844798 | -0.490457 | 1624.8 | 296.148682 | 93.936342 | -0.537619 | 1624.8 | 295.811096 | 82.583369 | -0.12383 | 1624.8 | 295.980164 | 84.180873 | -0.125283 | 1624.8 | 295.046021 | 79.643135 | -1.029745 | 1624.8 | 295.265076 | 82.636868 | -0.628248
1625.2 | 295.825104 | 92.841573 | -0.492423 | 1625.2 | 296.223236 | 93.932752 | -0.539948 | 1625.2 | 295.885193 | 82.57842 | -0.123832 | 1625.2 | 296.041779 | 84.176517 | -0.125178 | 1625.2 | 295.099121 | 79.636706 | -1.030328 | 1625.2 | 295.343628 | 82.632744 | -0.627253
1625.6 | 295.883148 | 92.83839 | -0.494404 | 1625.6 | 296.292969 | 93.929122 | -0.542316 | 1625.6 | 295.955841 | 82.57351 | -0.123836 | 1625.6 | 296.103607 | 84.17212 | -0.125074 | 1625.6 | 295.153961 | 79.630347 | -1.030947 | 1625.6 | 295.418823 | 82.628676 | -0.626271
1626 | 295.941803 | 92.835201 | -0.496401 | 1626 | 296.36203 | 93.925481 | -0.544724 | 1626 | 296.025482 | 82.5686 | -0.123841 | 1626 | 296.166931 | 84.167734 | -0.124971 | 1626 | 295.211792 | 79.624019 | -1.031605 | 1626 | 295.492828 | 82.624632 | -0.625309
1626.4 | 296.000061 | 92.831957 | -0.498414 | 1626.4 | 296.42804 | 93.921777 | -0.547178 | 1626.4 | 296.092468 | 82.563633 | -0.123847 | 1626.4 | 296.230194 | 84.163337 | -0.12487 | 1626.4 | 295.260925 | 79.617717 | -1.032303 | 1626.4 | 295.568176 | 82.620674 | -0.624374
1626.8 | 296.061401 | 92.82872 | -0.500443 | 1626.8 | 296.492523 | 93.918018 | -0.54968 | 1626.8 | 296.160584 | 82.558695 | -0.123854 | 1626.8 | 296.295136 | 84.15888 | -0.12477 | 1626.8 | 295.309845 | 79.611446 | -1.033042 | 1626.8 | 295.641907 | 82.616729 | -0.623474
1627.2 | 296.128204 | 92.825428 | -0.502487 | 1627.2 | 296.553497 | 93.914275 | -0.552229 | 1627.2 | 296.229858 | 82.553739 | -0.123861 | 1627.2 | 296.36618 | 84.154474 | -0.12467 | 1627.2 | 295.358246 | 79.605213 | -1.033821 | 1627.2 | 295.719299 | 82.61282 | -0.622618
1627.6 | 296.198791 | 92.8221 | -0.504547 | 1627.6 | 296.615326 | 93.910516 | -0.554833 | 1627.6 | 296.298523 | 82.548789 | -0.12387 | 1627.6 | 296.441589 | 84.150077 | -0.124572 | 1627.6 | 295.406158 | 79.598964 | -1.034644 | 1627.6 | 295.799377 | 82.608924 | -0.621812
1628 | 296.27179 | 92.818754 | -0.50662 | 1628 | 296.675476 | 93.906743 | -0.557493 | 1628 | 296.367554 | 82.543862 | -0.123879 | 1628 | 296.518219 | 84.145701 | -0.124474 | 1628 | 295.450012 | 79.592808 | -1.03551 | 1628 | 295.879089 | 82.605028 | -0.621064
1628.4 | 296.346527 | 92.815359 | -0.508707 | 1628.4 | 296.740784 | 93.902995 | -0.560216 | 1628.4 | 296.436218 | 82.538924 | -0.12389 | 1628.4 | 296.596863 | 84.141324 | -0.124378 | 1628.4 | 295.497742 | 79.586622 | -1.036422 | 1628.4 | 295.964416 | 82.601125 | -0.620381
1628.8 | 296.42041 | 92.811982 | -0.510807 | 1628.8 | 296.807922 | 93.899261 | -0.563006 | 1628.8 | 296.505859 | 82.533996 | -0.123902 | 1628.8 | 296.675263 | 84.136967 | -0.124282 | 1628.8 | 295.547607 | 79.580441 | -1.037379 | 1628.8 | 296.050323 | 82.597223 | -0.619772
1629.2 | 296.493683 | 92.808576 | -0.512921 | 1629.2 | 296.878174 | 93.895575 | -0.565867 | 1629.2 | 296.575836 | 82.529121 | -0.123916 | 1629.2 | 296.752716 | 84.13265 | -0.124188 | 1629.2 | 295.602966 | 79.574338 | -1.038383 | 1629.2 | 296.134857 | 82.593314 | -0.619242
1629.6 | 296.564056 | 92.805211 | -0.515051 | 1629.6 | 296.947571 | 93.891871 | -0.568806 | 1629.6 | 296.646393 | 82.524274 | -0.123932 | 1629.6 | 296.827454 | 84.128333 | -0.124094 | 1629.6 | 295.65564 | 79.56822 | -1.039436 | 1629.6 | 296.224335 | 82.589345 | -0.618796
1630 | 296.630554 | 92.80181 | -0.517198 | 1630 | 297.022461 | 93.888187 | -0.571826 | 1630 | 296.714294 | 82.519387 | -0.123951 | 1630 | 296.896851 | 84.124076 | -0.124002 | 1630 | 295.704559 | 79.562023 | -1.040536 | 1630 | 296.309662 | 82.585368 | -0.618442
1630.4 | 296.695953 | 92.798379 | -0.519361 | 1630.4 | 297.096527 | 93.884451 | -0.574934 | 1630.4 | 296.779663 | 82.514575 | -0.123972 | 1630.4 | 296.962555 | 84.119798 | -0.123911 | 1630.4 | 295.749939 | 79.555821 | -1.041683 | 1630.4 | 296.386261 | 82.58133 | -0.618182
1630.8 | 296.764526 | 92.795003 | -0.521542 | 1630.8 | 297.16864 | 93.880728 | -0.578134 | 1630.8 | 296.843933 | 82.509824 | -0.123996 | 1630.8 | 297.027588 | 84.115521 | -0.12382 | 1630.8 | 295.797119 | 79.549619 | -1.042873 | 1630.8 | 296.458221 | 82.577262 | -0.618022
1631.2 | 296.83316 | 92.791584 | -0.52374 | 1631.2 | 297.238953 | 93.877018 | -0.581431 | 1631.2 | 296.906189 | 82.505023 | -0.124023 | 1631.2 | 297.088715 | 84.111294 | -0.12373 | 1631.2 | 295.839691 | 79.543338 | -1.044103 | 1631.2 | 296.518555 | 82.573175 | -0.617966
1631.6 | 296.899475 | 92.788171 | -0.525957 | 1631.6 | 297.311584 | 93.873252 | -0.584832 | 1631.6 | 296.96817 | 82.500251 | -0.124052 | 1631.6 | 297.147003 | 84.107056 | -0.123641 | 1631.6 | 295.886719 | 79.537046 | -1.045373 | 1631.6 | 296.56543 | 82.569003 | -0.618016
1632 | 296.971222 | 92.784722 | -0.52819 | 1632 | 297.380707 | 93.869473 | -0.588341 | 1632 | 297.03186 | 82.495444 | -0.124085 | 1632 | 297.209351 | 84.102789 | -0.123554 | 1632 | 295.947266 | 79.530629 | -1.04668 | 1632 | 296.604889 | 82.564799 | -0.618174
1632.4 | 297.046234 | 92.781194 | -0.530442 | 1632.4 | 297.449036 | 93.865719 | -0.591967 | 1632.4 | 297.09967 | 82.490631 | -0.124121 | 1632.4 | 297.272522 | 84.098581 | -0.123467 | 1632.4 | 296.021027 | 79.524116 | -1.048022 | 1632.4 | 296.639496 | 82.56059 | -0.618444
1632.8 | 297.120575 | 92.777659 | -0.53271 | 1632.8 | 297.517761 | 93.861915 | -0.595714 | 1632.8 | 297.168976 | 82.485773 | -0.124159 | 1632.8 | 297.3367 | 84.094393 | -0.123382 | 1632.8 | 296.111481 | 79.517594 | -1.049391 | 1632.8 | 296.675598 | 82.556367 | -0.618826
1633.2 | 297.195374 | 92.774077 | -0.534995 | 1633.2 | 297.586761 | 93.858137 | -0.599589 | 1633.2 | 297.240173 | 82.480863 | -0.1242 | 1633.2 | 297.404175 | 84.090206 | -0.123299 | 1633.2 | 296.214722 | 79.510945 | -1.050789 | 1633.2 | 296.719788 | 82.55209 | -0.619324
1633.6 | 297.270447 | 92.770477 | -0.537297 | 1633.6 | 297.656342 | 93.854351 | -0.603599 | 1633.6 | 297.308991 | 82.475856 | -0.124243 | 1633.6 | 297.472351 | 84.086058 | -0.123217 | 1633.6 | 296.327179 | 79.504176 | -1.05221 | 1633.6 | 296.771027 | 82.547862 | -0.619938
1634 | 297.342407 | 92.766816 | -0.539612 | 1634 | 297.724793 | 93.850528 | -0.607749 | 1634 | 297.382141 | 82.470815 | -0.124287 | 1634 | 297.543884 | 84.081881 | -0.123138 | 1634 | 296.446838 | 79.497275 | -1.05365 | 1634 | 296.832825 | 82.543658 | -0.62067
1634.4 | 297.409973 | 92.763161 | -0.541945 | 1634.4 | 297.789948 | 93.846737 | -0.612044 | 1634.4 | 297.453186 | 82.465796 | -0.124332 | 1634.4 | 297.617249 | 84.077713 | -0.123061 | 1634.4 | 296.563599 | 79.490275 | -1.055104 | 1634.4 | 296.904694 | 82.539467 | -0.621523
1634.8 | 297.471466 | 92.759543 | -0.544294 | 1634.8 | 297.853943 | 93.842945 | -0.616492 | 1634.8 | 297.523712 | 82.460744 | -0.124378 | 1634.8 | 297.689026 | 84.073594 | -0.122985 | 1634.8 | 296.66452 | 79.483206 | -1.056562 | 1634.8 | 296.987122 | 82.535319 | -0.6225
1635.2 | 297.530579 | 92.755918 | -0.546662 | 1635.2 | 297.921204 | 93.839173 | -0.621097 | 1635.2 | 297.594452 | 82.455726 | -0.124425 | 1635.2 | 297.762878 | 84.069466 | -0.122912 | 1635.2 | 296.753723 | 79.475995 | -1.058021 | 1635.2 | 297.078461 | 82.531189 | -0.623602
1635.6 | 297.588623 | 92.752317 | -0.549053 | 1635.6 | 297.987305 | 93.835312 | -0.625865 | 1635.6 | 297.665558 | 82.45069 | -0.124472 | 1635.6 | 297.837708 | 84.065268 | -0.122841 | 1635.6 | 296.832153 | 79.468696 | -1.059474 | 1635.6 | 297.174255 | 82.527152 | -0.624831
1636 | 297.646301 | 92.748735 | -0.551464 | 1636 | 298.051453 | 93.831477 | -0.630802 | 1636 | 297.734802 | 82.445677 | -0.12452 | 1636 | 297.908508 | 84.061061 | -0.122772 | 1636 | 296.899628 | 79.461301 | -1.060915 | 1636 | 297.270935 | 82.523145 | -0.62619
1636.4 | 297.703339 | 92.745152 | -0.5539 | 1636.4 | 298.120606 | 93.82756 | -0.635911 | 1636.4 | 297.807251 | 82.440681 | -0.124569 | 1636.4 | 297.976502 | 84.056883 | -0.122704 | 1636.4 | 296.961121 | 79.453802 | -1.062338 | 1636.4 | 297.3638 | 82.519187 | -0.627682
1636.8 | 297.767609 | 92.741588 | -0.55636 | 1636.8 | 298.194 | 93.82355 | -0.641193 | 1636.8 | 297.878113 | 82.435691 | -0.124618 | 1636.8 | 298.047058 | 84.052616 | -0.122638 | 1636.8 | 297.016815 | 79.446339 | -1.063738 | 1636.8 | 297.449768 | 82.515242 | -0.629308
1637.2 | 297.836761 | 92.738006 | -0.558848 | 1637.2 | 298.26947 | 93.819534 | -0.646653 | 1637.2 | 297.950958 | 82.43069 | -0.124666 | 1637.2 | 298.115967 | 84.048359 | -0.122573 | 1637.2 | 297.069702 | 79.438756 | -1.06511 | 1637.2 | 297.529694 | 82.511358 | -0.631071
1637.6 | 297.908295 | 92.734345 | -0.561364 | 1637.6 | 298.347839 | 93.815435 | -0.652294 | 1637.6 | 298.023438 | 82.425677 | -0.124715 | 1637.6 | 298.182526 | 84.044052 | -0.122509 | 1637.6 | 297.124817 | 79.431074 | -1.066451 | 1637.6 | 297.60144 | 82.50756 | -0.632974
1638 | 297.981598 | 92.730738 | -0.563902 | 1638 | 298.427918 | 93.811287 | -0.658119 | 1638 | 298.095856 | 82.420722 | -0.124763 | 1638 | 298.249054 | 84.039695 | -0.122445 | 1638 | 297.178925 | 79.423458 | -1.067757 | 1638 | 297.66449 | 82.503768 | -0.635022
1638.4 | 298.058502 | 92.727102 | -0.566466 | 1638.4 | 298.50943 | 93.807102 | -0.664127 | 1638.4 | 298.164185 | 82.415789 | -0.124811 | 1638.4 | 298.318848 | 84.035348 | -0.122381 | 1638.4 | 297.233154 | 79.415759 | -1.069024 | 1638.4 | 297.721802 | 82.500037 | -0.637215
1638.8 | 298.133118 | 92.723405 | -0.569057 | 1638.8 | 298.58847 | 93.802841 | -0.670324 | 1638.8 | 298.236023 | 82.410788 | -0.124858 | 1638.8 | 298.38797 | 84.030961 | -0.122318 | 1638.8 | 297.291473 | 79.40806 | -1.07025 | 1638.8 | 297.779175 | 82.496362 | -0.63956
1639.2 | 298.205994 | 92.719695 | -0.571674 | 1639.2 | 298.660706 | 93.798568 | -0.676708 | 1639.2 | 298.306244 | 82.405809 | -0.124906 | 1639.2 | 298.458405 | 84.026565 | -0.122254 | 1639.2 | 297.354797 | 79.400362 | -1.071435 | 1639.2 | 297.837982 | 82.492712 | -0.642062
1639.6 | 298.27359 | 92.715937 | -0.574319 | 1639.6 | 298.729584 | 93.794269 | -0.683285 | 1639.6 | 298.374207 | 82.400848 | -0.124954 | 1639.6 | 298.527741 | 84.022148 | -0.12219 | 1639.6 | 297.420349 | 79.392657 | -1.072579 | 1639.6 | 297.902283 | 82.489111 | -0.644722
1640 | 298.339783 | 92.712197 | -0.576992 | 1640 | 298.796143 | 93.78999 | -0.690058 | 1640 | 298.440338 | 82.395835 | -0.125003 | 1640 | 298.597351 | 84.017752 | -0.122125 | 1640 | 297.483917 | 79.384974 | -1.073679 | 1640 | 297.967712 | 82.485509 | -0.647545
1640.4 | 298.404388 | 92.708391 | -0.579694 | 1640.4 | 298.858612 | 93.785635 | -0.697026 | 1640.4 | 298.507629 | 82.390817 | -0.125052 | 1640.4 | 298.666779 | 84.013375 | -0.122059 | 1640.4 | 297.544464 | 79.377338 | -1.074736 | 1640.4 | 298.033264 | 82.481884 | -0.650531
1640.8 | 298.46933 | 92.704579 | -0.582426 | 1640.8 | 298.917084 | 93.781319 | -0.704195 | 1640.8 | 298.571472 | 82.385793 | -0.125101 | 1640.8 | 298.735413 | 84.009008 | -0.121993 | 1640.8 | 297.599915 | 79.369755 | -1.075751 | 1640.8 | 298.092834 | 82.478233 | -0.653684
1641.2 | 298.533569 | 92.700725 | -0.585186 | 1641.2 | 298.977112 | 93.777027 | -0.711569 | 1641.2 | 298.63327 | 82.380734 | -0.125151 | 1641.2 | 298.801697 | 84.004671 | -0.121926 | 1641.2 | 297.648926 | 79.362166 | -1.076723 | 1641.2 | 298.143189 | 82.474571 | -0.657007
1641.6 | 298.601318 | 92.696809 | -0.587977 | 1641.6 | 299.040253 | 93.772722 | -0.719151 | 1641.6 | 298.694519 | 82.375761 | -0.125201 | 1641.6 | 298.866882 | 84.000354 | -0.121859 | 1641.6 | 297.698059 | 79.354688 | -1.077655 | 1641.6 | 298.188599 | 82.470926 | -0.660498
1642 | 298.671448 | 92.692906 | -0.590795 | 1642 | 299.102722 | 93.768431 | -0.726947 | 1642 | 298.756531 | 82.370761 | -0.125251 | 1642 | 298.932434 | 83.996047 | -0.121792 | 1642 | 297.750183 | 79.347246 | -1.078546 | 1642 | 298.234436 | 82.46719 | -0.664161
1642.4 | 298.744019 | 92.688966 | -0.593641 | 1642.4 | 299.168701 | 93.764157 | -0.734961 | 1642.4 | 298.82074 | 82.36577 | -0.125302 | 1642.4 | 298.998352 | 83.991839 | -0.121725 | 1642.4 | 297.808716 | 79.339784 | -1.079398 | 1642.4 | 298.283173 | 82.46341 | -0.668
1642.8 | 298.813721 | 92.684985 | -0.596514 | 1642.8 | 299.240204 | 93.759865 | -0.743198 | 1642.8 | 298.885498 | 82.36077 | -0.125354 | 1642.8 | 299.059998 | 83.987611 | -0.121659 | 1642.8 | 297.87738 | 79.332436 | -1.080212 | 1642.8 | 298.341858 | 82.459606 | -0.672015
1643.2 | 298.885162 | 92.680973 | -0.599415 | 1643.2 | 299.311981 | 93.755573 | -0.751665 | 1643.2 | 298.951386 | 82.355768 | -0.125406 | 1643.2 | 299.122498 | 83.983374 | -0.121595 | 1643.2 | 297.962769 | 79.3251 | -1.080992 | 1643.2 | 298.413818 | 82.455717 | -0.676207
1643.6 | 298.95575 | 92.676955 | -0.602344 | 1643.6 | 299.383301 | 93.751331 | -0.760365 | 1643.6 | 299.018372 | 82.350755 | -0.125459 | 1643.6 | 299.188538 | 83.979227 | -0.121532 | 1643.6 | 298.055847 | 79.317774 | -1.08174 | 1643.6 | 298.494476 | 82.451795 | -0.680576
1644 | 299.025421 | 92.672895 | -0.605301 | 1644 | 299.45401 | 93.747015 | -0.769304 | 1644 | 299.088074 | 82.345669 | -0.125512 | 1644 | 299.255768 | 83.975078 | -0.12147 | 1644 | 298.160461 | 79.310426 | -1.082456 | 1644 | 298.576355 | 82.447832 | -0.685124
1644.4 | 299.091125 | 92.668829 | -0.608288 | 1644.4 | 299.522888 | 93.742741 | -0.778479 | 1644.4 | 299.157745 | 82.340621 | -0.125566 | 1644.4 | 299.322907 | 83.970931 | -0.12141 | 1644.4 | 298.267944 | 79.303058 | -1.083139 | 1644.4 | 298.653503 | 82.443806 | -0.68985
1644.8 | 299.154236 | 92.664725 | -0.611307 | 1644.8 | 299.589203 | 93.738493 | -0.7879 | 1644.8 | 299.225525 | 82.335517 | -0.12562 | 1644.8 | 299.392181 | 83.966822 | -0.121351 | 1644.8 | 298.372864 | 79.29569 | -1.08379 | 1644.8 | 298.71991 | 82.439799 | -0.694756
1645.2 | 299.217102 | 92.660574 | -0.614357 | 1645.2 | 299.656342 | 93.734182 | -0.79757 | 1645.2 | 299.296326 | 82.330396 | -0.125675 | 1645.2 | 299.463654 | 83.962685 | -0.121295 | 1645.2 | 298.467773 | 79.288296 | -1.084408 | 1645.2 | 298.775299 | 82.435737 | -0.699846
1645.6 | 299.282562 | 92.656459 | -0.61744 | 1645.6 | 299.718445 | 93.729872 | -0.807489 | 1645.6 | 299.368958 | 82.325257 | -0.125731 | 1645.6 | 299.536682 | 83.958576 | -0.121241 | 1645.6 | 298.560852 | 79.280912 | -1.084996 | 1645.6 | 298.826141 | 82.431663 | -0.705117
1646 | 299.347412 | 92.652351 | -0.620559 | 1646 | 299.779175 | 93.725554 | -0.817665 | 1646 | 299.441894 | 82.320067 | -0.125787 | 1646 | 299.608643 | 83.954458 | -0.121188 | 1646 | 298.651947 | 79.273444 | -1.085548 | 1646 | 298.874542 | 82.427606 | -0.710573
1646.4 | 299.418457 | 92.648169 | -0.623715 | 1646.4 | 299.841583 | 93.72125 | -0.828096 | 1646.4 | 299.515503 | 82.314855 | -0.125843 | 1646.4 | 299.682159 | 83.95037 | -0.121137 | 1646.4 | 298.74585 | 79.265997 | -1.086066 | 1646.4 | 298.929901 | 82.423587 | -0.716219
1646.8 | 299.491486 | 92.644 | -0.62691 | 1646.8 | 299.90628 | 93.716914 | -0.838789 | 1646.8 | 299.590637 | 82.309642 | -0.1259 | 1646.8 | 299.753754 | 83.946262 | -0.121089 | 1646.8 | 298.8414 | 79.258577 | -1.086553 | 1646.8 | 298.997009 | 82.419531 | -0.722055
1647.2 | 299.566834 | 92.639843 | -0.630145 | 1647.2 | 299.967926 | 93.712572 | -0.849748 | 1647.2 | 299.667358 | 82.304417 | -0.125955 | 1647.2 | 299.826111 | 83.942184 | -0.121042 | 1647.2 | 298.937836 | 79.251099 | -1.087006 | 1647.2 | 299.076965 | 82.415475 | -0.728084
1647.6 | 299.639984 | 92.63565 | -0.633421 | 1647.6 | 300.035278 | 93.708205 | -0.860976 | 1647.6 | 299.742828 | 82.299154 | -0.12601 | 1647.6 | 299.894836 | 83.938125 | -0.120998 | 1647.6 | 299.028168 | 79.24361 | -1.087428 | 1647.6 | 299.167053 | 82.411456 | -0.734311
1648 | 299.716095 | 92.631456 | -0.63674 | 1648 | 300.104889 | 93.7038 | -0.872475 | 1648 | 299.814758 | 82.293912 | -0.126064 | 1648 | 299.965271 | 83.934047 | -0.120956 | 1648 | 299.112488 | 79.2361 | -1.087816 | 1648 | 299.264618 | 82.407443 | -0.740739
1648.4 | 299.789978 | 92.627268 | -0.640102 | 1648.4 | 300.175049 | 93.699408 | -0.88425 | 1648.4 | 299.885407 | 82.288699 | -0.126115 | 1648.4 | 300.035248 | 83.929998 | -0.120916 | 1648.4 | 299.184479 | 79.228548 | -1.088169 | 1648.4 | 299.365906 | 82.403491 | -0.747375
1648.8 | 299.861755 | 92.623081 | -0.643508 | 1648.8 | 300.245239 | 93.694935 | -0.896303 | 1648.8 | 299.954956 | 82.283527 | -0.126166 | 1648.8 | 300.107208 | 83.92593 | -0.120879 | 1648.8 | 299.237885 | 79.220938 | -1.088487 | 1648.8 | 299.460754 | 82.39954 | -0.754223
1649.2 | 299.928406 | 92.618942 | -0.646962 | 1649.2 | 300.316742 | 93.690387 | -0.908631 | 1649.2 | 300.019959 | 82.278423 | -0.126215 | 1649.2 | 300.177918 | 83.921862 | -0.120845 | 1649.2 | 299.279968 | 79.213361 | -1.088766 | 1649.2 | 299.547455 | 82.395625 | -0.761288
1649.6 | 299.992249 | 92.614803 | -0.650468 | 1649.6 | 300.389954 | 93.685763 | -0.921238 | 1649.6 | 300.081299 | 82.273301 | -0.126263 | 1649.6 | 300.249084 | 83.917764 | -0.120812 | 1649.6 | 299.315735 | 79.205672 | -1.089008 | 1649.6 | 299.625671 | 82.391729 | -0.768575
1650 | 300.051178 | 92.610652 | -0.654029 | 1650 | 300.466827 | 93.681065 | -0.934126 | 1650 | 300.141785 | 82.268197 | -0.12631 | 1650 | 300.318512 | 83.913636 | -0.120781 | 1650 | 299.345276 | 79.197937 | -1.089209 | 1650 | 299.698517 | 82.387894 | -0.776092
1650.4 | 300.110138 | 92.606531 | -0.657647 | 1650.4 | 300.541687 | 93.676297 | -0.947287 | 1650.4 | 300.204071 | 82.263173 | -0.126357 | 1650.4 | 300.388367 | 83.909477 | -0.120752 | 1650.4 | 299.380127 | 79.190243 | -1.089366 | 1650.4 | 299.768524 | 82.384084 | -0.783846
1650.8 | 300.170593 | 92.602404 | -0.66133 | 1650.8 | 300.618378 | 93.671392 | -0.960726 | 1650.8 | 300.264191 | 82.25816 | -0.126404 | 1650.8 | 300.458313 | 83.90527 | -0.120724 | 1650.8 | 299.431122 | 79.182502 | -1.08948 | 1650.8 | 299.84259 | 82.38028 | -0.791837
1651.2 | 300.2341 | 92.598216 | -0.665079 | 1651.2 | 300.693665 | 93.666411 | -0.974437 | 1651.2 | 300.326263 | 82.253084 | -0.126451 | 1651.2 | 300.528137 | 83.901062 | -0.120697 | 1651.2 | 299.495056 | 79.174682 | -1.089548 | 1651.2 | 299.923279 | 82.376525 | -0.800076
1651.6 | 300.300781 | 92.593981 | -0.668897 | 1651.6 | 300.772064 | 93.661263 | -0.988421 | 1651.6 | 300.391754 | 82.248077 | -0.126498 | 1651.6 | 300.597473 | 83.896795 | -0.120671 | 1651.6 | 299.568481 | 79.166852 | -1.089567 | 1651.6 | 300.005096 | 82.372782 | -0.808565
1652 | 300.369476 | 92.589757 | -0.672786 | 1652 | 300.845734 | 93.656026 | -1.002678 | 1652 | 300.458466 | 82.243093 | -0.126545 | 1652 | 300.664002 | 83.892478 | -0.120644 | 1652 | 299.643555 | 79.159116 | -1.089534 | 1652 | 300.079956 | 82.369027 | -0.817311
1652.4 | 300.44043 | 92.585461 | -0.676747 | 1652.4 | 300.921692 | 93.650745 | -1.017204 | 1652.4 | 300.526306 | 82.23808 | -0.126592 | 1652.4 | 300.731262 | 83.888191 | -0.120618 | 1652.4 | 299.713074 | 79.151349 | -1.089448 | 1652.4 | 300.144745 | 82.365266 | -0.826318
1652.8 | 300.511658 | 92.581158 | -0.680783 | 1652.8 | 300.99762 | 93.645289 | -1.031999 | 1652.8 | 300.595947 | 82.233119 | -0.126639 | 1652.8 | 300.797241 | 83.883894 | -0.120592 | 1652.8 | 299.775299 | 79.14365 | -1.08931 | 1652.8 | 300.193512 | 82.361438 | -0.835589
1653.2 | 300.583893 | 92.576807 | -0.684892 | 1653.2 | 301.074799 | 93.639759 | -1.047063 | 1653.2 | 300.666199 | 82.228135 | -0.126686 | 1653.2 | 300.865906 | 83.879587 | -0.120566 | 1653.2 | 299.825714 | 79.135966 | -1.08912 | 1653.2 | 300.224182 | 82.357535 | -0.845124
1653.6 | 300.655975 | 92.572414 | -0.689078 | 1653.6 | 301.147156 | 93.634135 | -1.062399 | 1653.6 | 300.736114 | 82.223214 | -0.126732 | 1653.6 | 300.936218 | 83.87529 | -0.120539 | 1653.6 | 299.862579 | 79.12832 | -1.088876 | 1653.6 | 300.237305 | 82.353633 | -0.854926
1654 | 300.726502 | 92.568009 | -0.693341 | 1654 | 301.220581 | 93.628359 | -1.078005 | 1654 | 300.807709 | 82.218281 | -0.126777 | 1654 | 301.008575 | 83.871022 | -0.120513 | 1654 | 299.896362 | 79.120832 | -1.088578 | 1654 | 300.250793 | 82.349626 | -0.864996
1654.4 | 300.796356 | 92.563573 | -0.697685 | 1654.4 | 301.290375 | 93.622535 | -1.093877 | 1654.4 | 300.877014 | 82.21336 | -0.126823 | 1654.4 | 301.08136 | 83.866775 | -0.120487 | 1654.4 | 299.93573 | 79.113384 | -1.088229 | 1654.4 | 300.268677 | 82.345465 | -0.875335
1654.8 | 300.866638 | 92.559114 | -0.702113 | 1654.8 | 301.357605 | 93.61656 | -1.110018 | 1654.8 | 300.946533 | 82.208399 | -0.126868 | 1654.8 | 301.156128 | 83.862557 | -0.12046 | 1654.8 | 299.980713 | 79.105964 | -1.087829 | 1654.8 | 300.304627 | 82.341243 | -0.885936
1655.2 | 300.936523 | 92.554569 | -0.706623 | 1655.2 | 301.421905 | 93.610428 | -1.126426 | 1655.2 | 301.018738 | 82.203437 | -0.126912 | 1655.2 | 301.228546 | 83.85831 | -0.120435 | 1655.2 | 300.035706 | 79.098607 | -1.08738 | 1655.2 | 300.355377 | 82.336899 | -0.896801
1655.6 | 301.008362 | 92.55003 | -0.711221 | 1655.6 | 301.483185 | 93.604122 | -1.1431 | 1655.6 | 301.093628 | 82.198544 | -0.126956 | 1655.6 | 301.301331 | 83.854043 | -0.120409 | 1655.6 | 300.101776 | 79.091297 | -1.086881 | 1655.6 | 300.431091 | 82.332394 | -0.907927
1656 | 301.079376 | 92.54548 | -0.715909 | 1656 | 301.542541 | 93.597671 | -1.160039 | 1656 | 301.16571 | 82.193618 | -0.126999 | 1656 | 301.371979 | 83.849825 | -0.120384 | 1656 | 300.173401 | 79.084049 | -1.086331 | 1656 | 300.52655 | 82.327724 | -0.919307
1656.4 | 301.149811 | 92.540887 | -0.720693 | 1656.4 | 301.599548 | 93.591101 | -1.177236 | 1656.4 | 301.240875 | 82.188702 | -0.127042 | 1656.4 | 301.440765 | 83.845587 | -0.120359 | 1656.4 | 300.247864 | 79.076802 | -1.085731 | 1656.4 | 300.634491 | 82.322856 | -0.930941
1656.8 | 301.21695 | 92.536258 | -0.725581 | 1656.8 | 301.657867 | 93.584276 | -1.194691 | 1656.8 | 301.31723 | 82.183752 | -0.127085 | 1656.8 | 301.507874 | 83.84132 | -0.120333 | 1656.8 | 300.319367 | 79.069575 | -1.085081 | 1656.8 | 300.740265 | 82.317829 | -0.942818
1657.2 | 301.285553 | 92.531598 | -0.730576 | 1657.2 | 301.716858 | 93.577388 | -1.21241 | 1657.2 | 301.392364 | 82.178808 | -0.127128 | 1657.2 | 301.575653 | 83.837053 | -0.120309 | 1657.2 | 300.392334 | 79.06237 | -1.084381 | 1657.2 | 300.840637 | 82.312531 | -0.954932
1657.6 | 301.35321 | 92.526848 | -0.735683 | 1657.6 | 301.779846 | 93.570274 | -1.230385 | 1657.6 | 301.466217 | 82.173847 | -0.127171 | 1657.6 | 301.644714 | 83.832856 | -0.120284 | 1657.6 | 300.461639 | 79.055133 | -1.083631 | 1657.6 | 300.929474 | 82.307068 | -0.967277
1658 | 301.420196 | 92.522128 | -0.740908 | 1658 | 301.845764 | 93.562991 | -1.248613 | 1658 | 301.53952 | 82.168874 | -0.127215 | 1658 | 301.713837 | 83.828648 | -0.120259 | 1658 | 300.528381 | 79.048017 | -1.082831 | 1658 | 301.005432 | 82.301242 | -0.979843
1658.4 | 301.486298 | 92.517348 | -0.746259 | 1658.4 | 301.914368 | 93.555634 | -1.267097 | 1658.4 | 301.610535 | 82.163844 | -0.127258 | 1658.4 | 301.784515 | 83.82449 | -0.120235 | 1658.4 | 300.598907 | 79.040854 | -1.08198 | 1658.4 | 301.070465 | 82.295189 | -0.992617
1658.8 | 301.554596 | 92.512483 | -0.751741 | 1658.8 | 301.983459 | 93.548056 | -1.285834 | 1658.8 | 301.681793 | 82.158774 | -0.127302 | 1658.8 | 301.854309 | 83.820342 | -0.120212 | 1658.8 | 300.672791 | 79.03366 | -1.081082 | 1658.8 | 301.124573 | 82.288957 | -1.005588
1659.2 | 301.621429 | 92.507629 | -0.757353 | 1659.2 | 302.05423 | 93.540393 | -1.304825 | 1659.2 | 301.750366 | 82.153722 | -0.127346 | 1659.2 | 301.923035 | 83.816214 | -0.120189 | 1659.2 | 300.746612 | 79.026606 | -1.080133 | 1659.2 | 301.172119 | 82.282363 | -1.018746
1659.6 | 301.688049 | 92.50277 | -0.763106 | 1659.6 | 302.125183 | 93.532541 | -1.324061 | 1659.6 | 301.819244 | 82.148674 | -0.127389 | 1659.6 | 301.990173 | 83.812166 | -0.120167 | 1659.6 | 300.822693 | 79.019537 | -1.079136 | 1659.6 | 301.218323 | 82.275585 | -1.032076
1660 | 301.753174 | 92.497869 | -0.769005 | 1660 | 302.198181 | 93.524489 | -1.343547 | 1660 | 301.885071 | 82.14357 | -0.127432 | 1660 | 302.056183 | 83.808147 | -0.120147 | 1660 | 300.900299 | 79.012527 | -1.078093 | 1660 | 301.259033 | 82.268499 | -1.045568
1660.4 | 301.818909 | 92.492968 | -0.775056 | 1660.4 | 302.270569 | 93.516242 | -1.363274 | 1660.4 | 301.951263 | 82.138478 | -0.127475 | 1660.4 | 302.122833 | 83.804118 | -0.120127 | 1660.4 | 300.975555 | 79.005548 | -1.077008 | 1660.4 | 301.298157 | 82.261211 | -1.059212
1660.8 | 301.882996 | 92.488023 | -0.78127 | 1660.8 | 302.342712 | 93.507784 | -1.383243 | 1660.8 | 302.010712 | 82.133362 | -0.127518 | 1660.8 | 302.188293 | 83.80008 | -0.120109 | 1660.8 | 301.052582 | 78.998552 | -1.075883 | 1660.8 | 301.341461 | 82.253725 | -1.072991
1661.2 | 301.945465 | 92.483122 | -0.78765 | 1661.2 | 302.412567 | 93.499119 | -1.403453 | 1661.2 | 302.072845 | 82.12823 | -0.12756 | 1661.2 | 302.251495 | 83.796032 | -0.120093 | 1661.2 | 301.125732 | 78.991556 | -1.074719 | 1661.2 | 301.390228 | 82.246019 | -1.086898
1661.6 | 302.007629 | 92.478148 | -0.794207 | 1661.6 | 302.479553 | 93.490153 | -1.423889 | 1661.6 | 302.135254 | 82.123108 | -0.127603 | 1661.6 | 302.313477 | 83.792003 | -0.120078 | 1661.6 | 301.2005 | 78.984535 | -1.073519 | 1661.6 | 301.445221 | 82.238115 | -1.100919
1662 | 302.073914 | 92.473168 | -0.800951 | 1662 | 302.543427 | 93.480962 | -1.444552 | 1662 | 302.199524 | 82.117986 | -0.127645 | 1662 | 302.376801 | 83.787915 | -0.120063 | 1662 | 301.285767 | 78.977493 | -1.072281 | 1662 | 301.506653 | 82.229979 | -1.115045
1662.4 | 302.141602 | 92.468115 | -0.807885 | 1662.4 | 302.604065 | 93.471609 | -1.465433 | 1662.4 | 302.262604 | 82.112837 | -0.127688 | 1662.4 | 302.44101 | 83.783807 | -0.12005 | 1662.4 | 301.375305 | 78.970335 | -1.071009 | 1662.4 | 301.575531 | 82.221719 | -1.129266
1662.8 | 302.212463 | 92.463026 | -0.81502 | 1662.8 | 302.665283 | 93.461936 | -1.486528 | 1662.8 | 302.330444 | 82.107738 | -0.127732 | 1662.8 | 302.509399 | 83.779669 | -0.120038 | 1662.8 | 301.468658 | 78.963193 | -1.0697 | 1662.8 | 301.654724 | 82.21338 | -1.143571
1663.2 | 302.282135 | 92.457997 | -0.822363 | 1663.2 | 302.726044 | 93.452089 | -1.507831 | 1663.2 | 302.397797 | 82.102629 | -0.127776 | 1663.2 | 302.578583 | 83.775511 | -0.120025 | 1663.2 | 301.564453 | 78.956003 | -1.068353 | 1663.2 | 301.745178 | 82.204831 | -1.157951
1663.6 | 302.355469 | 92.45289 | -0.829925 | 1663.6 | 302.790253 | 93.442016 | -1.529331 | 1663.6 | 302.466125 | 82.097513 | -0.127821 | 1663.6 | 302.653198 | 83.771413 | -0.120013 | 1663.6 | 301.655762 | 78.94873 | -1.066967 | 1663.6 | 301.84375 | 82.19624 | -1.172402
1664 | 302.426209 | 92.447747 | -0.837709 | 1664 | 302.858704 | 93.431673 | -1.551025 | 1664 | 302.534241 | 82.092397 | -0.127868 | 1664 | 302.727875 | 83.767265 | -0.120001 | 1664 | 301.737 | 78.941513 | -1.065543 | 1664 | 301.9487 | 82.187605 | -1.186916
1664.4 | 302.497833 | 92.442555 | -0.845728 | 1664.4 | 302.931824 | 93.421156 | -1.572906 | 1664.4 | 302.603302 | 82.08731 | -0.127917 | 1664.4 | 302.803742 | 83.763077 | -0.119989 | 1664.4 | 301.801178 | 78.934282 | -1.064083 | 1664.4 | 302.05545 | 82.178885 | -1.20149
1664.8 | 302.5672 | 92.437327 | -0.853988 | 1664.8 | 303.008606 | 93.410514 | -1.594972 | 1664.8 | 302.671234 | 82.082183 | -0.127967 | 1664.8 | 302.880707 | 83.758969 | -0.119978 | 1664.8 | 301.849426 | 78.927061 | -1.06259 | 1664.8 | 302.158081 | 82.170158 | -1.216119
1665.2 | 302.636475 | 92.432117 | -0.862492 | 1665.2 | 303.090637 | 93.39954 | -1.617215 | 1665.2 | 302.737 | 82.077051 | -0.128019 | 1665.2 | 302.960083 | 83.754841 | -0.119967 | 1665.2 | 301.883789 | 78.919793 | -1.061062 | 1665.2 | 302.245422 | 82.161438 | -1.230799
1665.6 | 302.703735 | 92.426864 | -0.871253 | 1665.6 | 303.173157 | 93.388429 | -1.639623 | 1665.6 | 302.804932 | 82.071975 | -0.128072 | 1665.6 | 303.036163 | 83.750693 | -0.119957 | 1665.6 | 301.911835 | 78.91253 | -1.059501 | 1665.6 | 302.311249 | 82.152631 | -1.24553
1666 | 302.770447 | 92.421545 | -0.880275 | 1666 | 303.253845 | 93.377167 | -1.662201 | 1666 | 302.873779 | 82.066871 | -0.128127 | 1666 | 303.111145 | 83.746565 | -0.119947 | 1666 | 301.936188 | 78.905257 | -1.057907 | 1666 | 302.358429 | 82.14393 | -1.260309
1666.4 | 302.833099 | 92.416154 | -0.889568 | 1666.4 | 303.332581 | 93.365648 | -1.68494 | 1666.4 | 302.94574 | 82.061795 | -0.128184 | 1666.4 | 303.182068 | 83.742437 | -0.119939 | 1666.4 | 301.970673 | 78.897993 | -1.056282 | 1666.4 | 302.394013 | 82.135147 | -1.275137
1666.8 | 302.897827 | 92.410756 | -0.899138 | 1666.8 | 303.407318 | 93.353955 | -1.707833 | 1666.8 | 303.019836 | 82.056731 | -0.128242 | 1666.8 | 303.253845 | 83.738329 | -0.119932 | 1666.8 | 302.018616 | 78.890746 | -1.054627 | 1666.8 | 302.420593 | 82.12631 | -1.290009
1667.2 | 302.962799 | 92.405382 | -0.908995 | 1667.2 | 303.477264 | 93.342055 | -1.730881 | 1667.2 | 303.093201 | 82.051661 | -0.128303 | 1667.2 | 303.32254 | 83.734201 | -0.119926 | 1667.2 | 302.080689 | 78.883436 | -1.052941 | 1667.2 | 302.449371 | 82.11746 | -1.304925
1667.6 | 303.028931 | 92.399875 | -0.919147 | 1667.6 | 303.540588 | 93.330043 | -1.754076 | 1667.6 | 303.164734 | 82.046597 | -0.128365 | 1667.6 | 303.392456 | 83.730073 | -0.119923 | 1667.6 | 302.160706 | 78.876152 | -1.051225 | 1667.6 | 302.48175 | 82.108635 | -1.319886
1668 | 303.093445 | 92.39435 | -0.929606 | 1668 | 303.603516 | 93.317817 | -1.777413 | 1668 | 303.236755 | 82.041561 | -0.12843 | 1668 | 303.459808 | 83.725914 | -0.119921 | 1668 | 302.252564 | 78.86892 | -1.04948 | 1668 | 302.526672 | 82.099731 | -1.334889
1668.4 | 303.160797 | 92.388777 | -0.940379 | 1668.4 | 303.662445 | 93.305505 | -1.800891 | 1668.4 | 303.304382 | 82.036497 | -0.128497 | 1668.4 | 303.52829 | 83.721787 | -0.119922 | 1668.4 | 302.349091 | 78.861673 | -1.047706 | 1668.4 | 302.576782 | 82.090733 | -1.349932
1668.8 | 303.231628 | 92.383125 | -0.951477 | 1668.8 | 303.720459 | 93.292972 | -1.824501 | 1668.8 | 303.371216 | 82.031438 | -0.128567 | 1668.8 | 303.593811 | 83.717658 | -0.119925 | 1668.8 | 302.449524 | 78.854441 | -1.045906 | 1668.8 | 302.634491 | 82.081767 | -1.365014
1669.2 | 303.302887 | 92.377407 | -0.962908 | 1669.2 | 303.77887 | 93.280241 | -1.848239 | 1669.2 | 303.436768 | 82.026328 | -0.128639 | 1669.2 | 303.657105 | 83.713491 | -0.119931 | 1669.2 | 302.548676 | 78.847257 | -1.044078 | 1669.2 | 302.695038 | 82.072721 | -1.380133
1669.6 | 303.374664 | 92.371622 | -0.974681 | 1669.6 | 303.839416 | 93.267528 | -1.872096 | 1669.6 | 303.502136 | 82.02119 | -0.128713 | 1669.6 | 303.719177 | 83.709363 | -0.119939 | 1669.6 | 302.635193 | 78.840136 | -1.042224 | 1669.6 | 302.765259 | 82.063687 | -1.395289
1670 | 303.449371 | 92.365722 | -0.986802 | 1670 | 303.902435 | 93.254601 | -1.896068 | 1670 | 303.566101 | 82.016023 | -0.12879 | 1670 | 303.785278 | 83.705234 | -0.119951 | 1670 | 302.712769 | 78.833051 | -1.040346 | 1670 | 302.833649 | 82.054573 | -1.410479
1670.4 | 303.525391 | 92.359816 | -0.999281 | 1670.4 | 303.969788 | 93.241512 | -1.920144 | 1670.4 | 303.631226 | 82.010839 | -0.128868 | 1670.4 | 303.853272 | 83.701117 | -0.119965 | 1670.4 | 302.78363 | 78.826103 | -1.038446 | 1670.4 | 302.901184 | 82.045367 | -1.425705
1670.8 | 303.599182 | 92.353831 | -1.01213 | 1670.8 | 304.037842 | 93.228262 | -1.944322 | 1670.8 | 303.695984 | 82.005615 | -0.128949 | 1670.8 | 303.921204 | 83.696969 | -0.119982 | 1670.8 | 302.843689 | 78.819166 | -1.036529 | 1670.8 | 302.965088 | 82.036124 | -1.440962
1671.2 | 303.670746 | 92.347756 | -1.025351 | 1671.2 | 304.110809 | 93.214892 | -1.968593 | 1671.2 | 303.759369 | 82.000351 | -0.129032 | 1671.2 | 303.991242 | 83.692831 | -0.120002 | 1671.2 | 302.898651 | 78.812323 | -1.034595 | 1671.2 | 303.027191 | 82.026801 | -1.456253
1671.6 | 303.741394 | 92.34165 | -1.038954 | 1671.6 | 304.184326 | 93.201415 | -1.992943 | 1671.6 | 303.823425 | 81.995109 | -0.129117 | 1671.6 | 304.063599 | 83.688683 | -0.120024 | 1671.6 | 302.953186 | 78.805595 | -1.03265 | 1671.6 | 303.082428 | 82.017399 | -1.471576
1672 | 303.811584 | 92.335533 | -1.052953 | 1672 | 304.257324 | 93.187795 | -2.017369 | 1672 | 303.88562 | 81.989862 | -0.129203 | 1672 | 304.137329 | 83.684535 | -0.120048 | 1672 | 303.009399 | 78.798915 | -1.030698 | 1672 | 303.133026 | 82.007806 | -1.486924
1672.4 | 303.879181 | 92.329342 | -1.067354 | 1672.4 | 304.327698 | 93.173961 | -2.041861 | 1672.4 | 303.948181 | 81.984553 | -0.12929 | 1672.4 | 304.209412 | 83.680377 | -0.120075 | 1672.4 | 303.069153 | 78.792241 | -1.02874 | 1672.4 | 303.178009 | 81.998127 | -1.502296
1672.8 | 303.945618 | 92.323079 | -1.08216 | 1672.8 | 304.400818 | 93.159934 | -2.06641 | 1672.8 | 304.011902 | 81.979288 | -0.129379 | 1672.8 | 304.279877 | 83.676179 | -0.120104 | 1672.8 | 303.133209 | 78.785613 | -1.026783 | 1672.8 | 303.220673 | 81.988349 | -1.517683
1673.2 | 304.012299 | 92.31681 | -1.097382 | 1673.2 | 304.47113 | 93.145832 | -2.091007 | 1673.2 | 304.076386 | 81.974024 | -0.129468 | 1673.2 | 304.348572 | 83.671982 | -0.120134 | 1673.2 | 303.199768 | 78.779117 | -1.024824 | 1673.2 | 303.260223 | 81.978406 | -1.533083
1673.6 | 304.082001 | 92.31042 | -1.113028 | 1673.6 | 304.538544 | 93.131724 | -2.115643 | 1673.6 | 304.139343 | 81.968686 | -0.129557 | 1673.6 | 304.417938 | 83.667814 | -0.120166 | 1673.6 | 303.26831 | 78.772621 | -1.02287 | 1673.6 | 303.304718 | 81.968388 | -1.548491
1674 | 304.153137 | 92.304005 | -1.129103 | 1674 | 304.606232 | 93.117277 | -2.14031 | 1674 | 304.203033 | 81.963335 | -0.129646 | 1674 | 304.484863 | 83.663606 | -0.120199 | 1674 | 303.338043 | 78.766192 | -1.020925 | 1674 | 303.353485 | 81.958168 | -1.563898
1674.4 | 304.222839 | 92.297537 | -1.145616 | 1674.4 | 304.677032 | 93.102763 | -2.165 | 1674.4 | 304.2659 | 81.957974 | -0.129736 | 1674.4 | 304.547668 | 83.659379 | -0.120233 | 1674.4 | 303.404846 | 78.759754 | -1.018993 | 1674.4 | 303.408722 | 81.947795 | -1.579296
1674.8 | 304.293793 | 92.290959 | -1.162572 | 1674.8 | 304.747711 | 93.088153 | -2.189705 | 1674.8 | 304.328674 | 81.952561 | -0.129823 | 1674.8 | 304.614624 | 83.655122 | -0.120268 | 1674.8 | 303.469116 | 78.75331 | -1.017077 | 1674.8 | 303.472809 | 81.937409 | -1.594677
1675.2 | 304.365692 | 92.284364 | -1.179972 | 1675.2 | 304.819061 | 93.073294 | -2.214415 | 1675.2 | 304.395172 | 81.947194 | -0.12991 | 1675.2 | 304.685394 | 83.650874 | -0.120302 | 1675.2 | 303.538117 | 78.746961 | -1.015178 | 1675.2 | 303.543274 | 81.926918 | -1.610038
1675.6 | 304.43454 | 92.277713 | -1.197833 | 1675.6 | 304.891052 | 93.058366 | -2.23912 | 1675.6 | 304.465057 | 81.941833 | -0.129996 | 1675.6 | 304.756958 | 83.646587 | -0.120337 | 1675.6 | 303.612274 | 78.740559 | -1.0133 | 1675.6 | 303.617523 | 81.916189 | -1.625373
1676 | 304.500946 | 92.271027 | -1.216161 | 1676 | 304.96405 | 93.043288 | -2.263813 | 1676 | 304.538879 | 81.936426 | -0.130081 | 1676 | 304.830963 | 83.64234 | -0.120371 | 1676 | 303.693665 | 78.7341 | -1.011443 | 1676 | 303.693756 | 81.90544 | -1.640667
1676.4 | 304.566528 | 92.264237 | -1.234953 | 1676.4 | 305.037415 | 93.028022 | -2.288485 | 1676.4 | 304.612152 | 81.931042 | -0.130165 | 1676.4 | 304.907532 | 83.638043 | -0.120404 | 1676.4 | 303.777771 | 78.727614 | -1.009609 | 1676.4 | 303.768066 | 81.894655 | -1.655916
1676.8 | 304.634399 | 92.257405 | -1.254226 | 1676.8 | 305.109436 | 93.012631 | -2.313129 | 1676.8 | 304.690002 | 81.92572 | -0.130249 | 1676.8 | 304.983704 | 83.633735 | -0.120438 | 1676.8 | 303.867432 | 78.721075 | -1.007797 | 1676.8 | 303.837067 | 81.883679 | -1.671115
1677.2 | 304.703705 | 92.250549 | -1.273979 | 1677.2 | 305.179718 | 92.997127 | -2.337738 | 1677.2 | 304.764526 | 81.920375 | -0.130331 | 1677.2 | 305.056915 | 83.629478 | -0.12047 | 1677.2 | 303.957459 | 78.714527 | -1.006003 | 1677.2 | 303.907013 | 81.872611 | -1.686254
1677.6 | 304.773804 | 92.243614 | -1.294224 | 1677.6 | 305.251739 | 92.981429 | -2.362302 | 1677.6 | 304.835907 | 81.91506 | -0.130414 | 1677.6 | 305.124939 | 83.625221 | -0.120502 | 1677.6 | 304.044098 | 78.707904 | -1.004226 | 1677.6 | 303.970673 | 81.861395 | -1.701329
1678 | 304.848663 | 92.236692 | -1.314969 | 1678 | 305.320709 | 92.965594 | -2.386812 | 1678 | 304.902039 | 81.90975 | -0.130496 | 1678 | 305.189819 | 83.620934 | -0.120534 | 1678 | 304.122559 | 78.701251 | -1.002467 | 1678 | 304.036255 | 81.85013 | -1.716326
1678.4 | 304.923676 | 92.229636 | -1.336218 | 1678.4 | 305.386536 | 92.949815 | -2.41127 | 1678.4 | 304.964966 | 81.90444 | -0.130579 | 1678.4 | 305.25296 | 83.616666 | -0.120566 | 1678.4 | 304.194458 | 78.694528 | -1.000723 | 1678.4 | 304.106934 | 81.838681 | -1.73124
1678.8 | 305.000336 | 92.222471 | -1.357976 | 1678.8 | 305.449432 | 92.933818 | -2.435666 | 1678.8 | 305.023865 | 81.899176 | -0.130661 | 1678.8 | 305.313629 | 83.612479 | -0.120598 | 1678.8 | 304.257355 | 78.687744 | -0.998992 | 1678.8 | 304.181335 | 81.82714 | -1.746061
1679.2 | 305.073181 | 92.215312 | -1.380251 | 1679.2 | 305.515015 | 92.917638 | -2.459994 | 1679.2 | 305.083801 | 81.893929 | -0.130744 | 1679.2 | 305.371643 | 83.608261 | -0.12063 | 1679.2 | 304.315369 | 78.680995 | -0.997271 | 1679.2 | 304.255219 | 81.815383 | -1.760778
1679.6 | 305.143555 | 92.208039 | -1.40305 | 1679.6 | 305.578552 | 92.901527 | -2.484252 | 1679.6 | 305.145599 | 81.888676 | -0.130827 | 1679.6 | 305.432892 | 83.604083 | -0.120662 | 1679.6 | 304.369202 | 78.674147 | -0.995558 | 1679.6 | 304.330353 | 81.803412 | -1.775379
1680 | 305.209656 | 92.200565 | -1.426376 | 1680 | 305.641174 | 92.885192 | -2.508435 | 1680 | 305.216888 | 81.883411 | -0.130911 | 1680 | 305.497437 | 83.599866 | -0.120696 | 1680 | 304.424133 | 78.66723 | -0.993853 | 1680 | 304.403229 | 81.791441 | -1.789851
1680.4 | 305.273834 | 92.192996 | -1.450222 | 1680.4 | 305.703552 | 92.868831 | -2.532543 | 1680.4 | 305.293091 | 81.878171 | -0.130996 | 1680.4 | 305.561371 | 83.595638 | -0.12073 | 1680.4 | 304.485199 | 78.660366 | -0.992152 | 1680.4 | 304.47641 | 81.779168 | -1.804182
1680.8 | 305.33255 | 92.185347 | -1.474599 | 1680.8 | 305.765442 | 92.852314 | -2.556563 | 1680.8 | 305.371918 | 81.873009 | -0.131081 | 1680.8 | 305.627991 | 83.591471 | -0.120765 | 1680.8 | 304.557068 | 78.653492 | -0.990452 | 1680.8 | 304.543304 | 81.766803 | -1.818359
1681.2 | 305.392426 | 92.177547 | -1.499506 | 1681.2 | 305.828766 | 92.835565 | -2.580497 | 1681.2 | 305.449341 | 81.867842 | -0.131167 | 1681.2 | 305.698242 | 83.587253 | -0.120802 | 1681.2 | 304.632721 | 78.646581 | -0.988755 | 1681.2 | 304.607147 | 81.754211 | -1.83237
1681.6 | 305.45285 | 92.169632 | -1.524949 | 1681.6 | 305.891357 | 92.818691 | -2.604332 | 1681.6 | 305.528351 | 81.862744 | -0.131256 | 1681.6 | 305.767151 | 83.583015 | -0.120841 | 1681.6 | 304.708954 | 78.639722 | -0.987059 | 1681.6 | 304.667877 | 81.741477 | -1.846205
1682 | 305.516022 | 92.161596 | -1.55093 | 1682 | 305.951904 | 92.801693 | -2.628067 | 1682 | 305.601288 | 81.857702 | -0.131346 | 1682 | 305.835083 | 83.578758 | -0.120881 | 1682 | 304.786438 | 78.632853 | -0.985365 | 1682 | 304.725189 | 81.728646 | -1.859848
1682.4 | 305.580627 | 92.153529 | -1.577439 | 1682.4 | 306.013916 | 92.784543 | -2.651699 | 1682.4 | 305.668854 | 81.852713 | -0.13144 | 1682.4 | 305.902618 | 83.574501 | -0.120923 | 1682.4 | 304.865875 | 78.626052 | -0.983668 | 1682.4 | 304.777862 | 81.715636 | -1.873292
1682.8 | 305.6492 | 92.145306 | -1.604489 | 1682.8 | 306.077087 | 92.767031 | -2.675211 | 1682.8 | 305.731873 | 81.84786 | -0.131537 | 1682.8 | 305.971375 | 83.570263 | -0.120967 | 1682.8 | 304.939484 | 78.619298 | -0.981969 | 1682.8 | 304.832336 | 81.702441 | -1.886526
1683.2 | 305.720551 | 92.13701 | -1.632086 | 1683.2 | 306.139343 | 92.749419 | -2.698599 | 1683.2 | 305.794403 | 81.843001 | -0.131639 | 1683.2 | 306.042572 | 83.566016 | -0.121014 | 1683.2 | 305.010834 | 78.612618 | -0.98027 | 1683.2 | 304.888184 | 81.688988 | -1.89954
1683.6 | 305.795563 | 92.128459 | -1.660221 | 1683.6 | 306.199951 | 92.731726 | -2.72185 | 1683.6 | 305.854919 | 81.838137 | -0.131745 | 1683.6 | 306.117676 | 83.561778 | -0.121062 | 1683.6 | 305.081238 | 78.605943 | -0.978569 | 1683.6 | 304.94043 | 81.675431 | -1.912322
1684 | 305.869446 | 92.119764 | -1.688894 | 1684 | 306.264465 | 92.713757 | -2.744961 | 1684 | 305.916748 | 81.833365 | -0.131855 | 1684 | 306.193298 | 83.557581 | -0.121113 | 1684 | 305.151703 | 78.599368 | -0.976869 | 1684 | 304.991028 | 81.661825 | -1.924862
1684.4 | 305.943054 | 92.111008 | -1.718102 | 1684.4 | 306.332367 | 92.695632 | -2.767926 | 1684.4 | 305.979309 | 81.828564 | -0.13197 | 1684.4 | 306.27124 | 83.553393 | -0.121165 | 1684.4 | 305.223969 | 78.592846 | -0.975166 | 1684.4 | 305.039063 | 81.647826 | -1.937153
1684.8 | 306.016571 | 92.101967 | -1.747841 | 1684.8 | 306.399109 | 92.677306 | -2.790726 | 1684.8 | 306.045776 | 81.823722 | -0.132089 | 1684.8 | 306.350922 | 83.549284 | -0.121221 | 1684.8 | 305.298065 | 78.586318 | -0.973463 | 1684.8 | 305.084015 | 81.63374 | -1.949186
1685.2 | 306.09137 | 92.092781 | -1.778103 | 1685.2 | 306.46637 | 92.658675 | -2.813357 | 1685.2 | 306.114502 | 81.818892 | -0.132214 | 1685.2 | 306.430267 | 83.545147 | -0.121279 | 1685.2 | 305.368988 | 78.579906 | -0.971759 | 1685.2 | 305.129089 | 81.619538 | -1.96095
1685.6 | 306.160858 | 92.08328 | -1.808885 | 1685.6 | 306.537659 | 92.640043 | -2.835809 | 1685.6 | 306.184174 | 81.814051 | -0.132342 | 1685.6 | 306.503326 | 83.541009 | -0.121339 | 1685.6 | 305.43631 | 78.573531 | -0.970057 | 1685.6 | 305.17456 | 81.605041 | -1.97244
1686 | 306.232483 | 92.073544 | -1.840182 | 1686 | 306.609833 | 92.621142 | -2.858082 | 1686 | 306.251923 | 81.809141 | -0.132475 | 1686 | 306.575531 | 83.536921 | -0.121403 | 1686 | 305.495544 | 78.567186 | -0.968362 | 1686 | 305.217834 | 81.590469 | -1.983648
1686.4 | 306.305359 | 92.063639 | -1.871975 | 1686.4 | 306.680481 | 92.601778 | -2.880168 | 1686.4 | 306.320526 | 81.804192 | -0.132611 | 1686.4 | 306.644501 | 83.532803 | -0.12147 | 1686.4 | 305.5401 | 78.560827 | -0.966671 | 1686.4 | 305.261322 | 81.575733 | -1.994565
1686.8 | 306.376556 | 92.053466 | -1.90426 | 1686.8 | 306.750671 | 92.582314 | -2.902045 | 1686.8 | 306.39093 | 81.799242 | -0.13275 | 1686.8 | 306.709625 | 83.528684 | -0.121541 | 1686.8 | 305.576019 | 78.554477 | -0.964989 | 1686.8 | 305.307007 | 81.56075 | -2.005192
1687.2 | 306.446289 | 92.043016 | -1.937025 | 1687.2 | 306.821228 | 92.56268 | -2.923713 | 1687.2 | 306.460877 | 81.794218 | -0.132892 | 1687.2 | 306.771088 | 83.524576 | -0.121614 | 1687.2 | 305.615234 | 78.548138 | -0.963315 | 1687.2 | 305.354919 | 81.545761 | -2.015519
1687.6 | 306.517548 | 92.032239 | -1.970261 | 1687.6 | 306.89267 | 92.542622 | -2.945163 | 1687.6 | 306.526489 | 81.789187 | -0.133037 | 1687.6 | 306.832672 | 83.520438 | -0.121691 | 1687.6 | 305.661377 | 78.541811 | -0.961653 | 1687.6 | 305.411041 | 81.530631 | -2.025548
1688 | 306.587585 | 92.02128 | -2.003965 | 1688 | 306.962036 | 92.522364 | -2.966382 | 1688 | 306.594421 | 81.784112 | -0.133183 | 1688 | 306.89682 | 83.51634 | -0.121772 | 1688 | 305.711121 | 78.535498 | -0.960006 | 1688 | 305.473907 | 81.515365 | -2.035275
1688.4 | 306.655945 | 92.010188 | -2.03812 | 1688.4 | 307.030151 | 92.501781 | -2.987361 | 1688.4 | 306.662537 | 81.778956 | -0.133332 | 1688.4 | 306.966309 | 83.512232 | -0.121855 | 1688.4 | 305.775513 | 78.52917 | -0.958372 | 1688.4 | 305.542053 | 81.500075 | -2.044703
1688.8 | 306.723572 | 91.998673 | -2.072721 | 1688.8 | 307.098144 | 92.481114 | -3.008083 | 1688.8 | 306.728516 | 81.773784 | -0.133483 | 1688.8 | 307.036316 | 83.508153 | -0.121942 | 1688.8 | 305.852295 | 78.522815 | -0.956754 | 1688.8 | 305.615845 | 81.484797 | -2.053838
1689.2 | 306.791534 | 91.986945 | -2.107758 | 1689.2 | 307.168701 | 92.460093 | -3.028542 | 1689.2 | 306.79419 | 81.768582 | -0.133635 | 1689.2 | 307.110413 | 83.504035 | -0.122031 | 1689.2 | 305.941223 | 78.516518 | -0.955156 | 1689.2 | 305.691223 | 81.469402 | -2.062682
1689.6 | 306.857086 | 91.974921 | -2.14322 | 1689.6 | 307.238586 | 92.438945 | -3.048731 | 1689.6 | 306.860748 | 81.763335 | -0.13379 | 1689.6 | 307.183136 | 83.499967 | -0.122124 | 1689.6 | 306.033081 | 78.510195 | -0.953574 | 1689.6 | 305.769806 | 81.45391 | -2.07124
1690 | 306.926544 | 91.962546 | -2.179097 | 1690 | 307.306213 | 92.417411 | -3.068634 | 1690 | 306.930054 | 81.757991 | -0.133945 | 1690 | 307.25769 | 83.495909 | -0.122219 | 1690 | 306.122009 | 78.503872 | -0.952012 | 1690 | 305.847931 | 81.438546 | -2.079515
1690.4 | 306.997101 | 91.94993 | -2.215375 | 1690.4 | 307.375 | 92.395551 | -3.088242 | 1690.4 | 307.001831 | 81.752595 | -0.134102 | 1690.4 | 307.32724 | 83.491821 | -0.122316 | 1690.4 | 306.199646 | 78.497539 | -0.950469 | 1690.4 | 305.924622 | 81.423127 | -2.087515
1690.8 | 307.070862 | 91.936968 | -2.252039 | 1690.8 | 307.445129 | 92.373753 | -3.10754 | 1690.8 | 307.072113 | 81.747148 | -0.134259 | 1690.8 | 307.398132 | 83.487772 | -0.122416 | 1690.8 | 306.273102 | 78.4912 | -0.948945 | 1690.8 | 305.998138 | 81.40777 | -2.095249
1691.2 | 307.145233 | 91.923577 | -2.289071 | 1691.2 | 307.511749 | 92.351492 | -3.126524 | 1691.2 | 307.144409 | 81.741644 | -0.134417 | 1691.2 | 307.466278 | 83.483734 | -0.122519 | 1691.2 | 306.336792 | 78.484824 | -0.947443 | 1691.2 | 306.066559 | 81.392467 | -2.102718
1691.6 | 307.221741 | 91.910022 | -2.326455 | 1691.6 | 307.5784 | 92.329044 | -3.145184 | 1691.6 | 307.217743 | 81.736128 | -0.134575 | 1691.6 | 307.535675 | 83.479675 | -0.122625 | 1691.6 | 306.391388 | 78.478491 | -0.945962 | 1691.6 | 306.126556 | 81.377134 | -2.109936
1692 | 307.294922 | 91.896098 | -2.36418 | 1692 | 307.64682 | 92.306339 | -3.163511 | 1692 | 307.288544 | 81.730567 | -0.134733 | 1692 | 307.600952 | 83.475597 | -0.122734 | 1692 | 306.441864 | 78.47212 | -0.944504 | 1692 | 306.180878 | 81.361825 | -2.116906
1692.4 | 307.367249 | 91.88178 | -2.402224 | 1692.4 | 307.7164 | 92.283415 | -3.181502 | 1692.4 | 307.354614 | 81.724965 | -0.13489 | 1692.4 | 307.667755 | 83.471478 | -0.122846 | 1692.4 | 306.491882 | 78.465777 | -0.943069 | 1692.4 | 306.229645 | 81.346646 | -2.123637
1692.8 | 307.437714 | 91.867167 | -2.440568 | 1692.8 | 307.785828 | 92.260366 | -3.199139 | 1692.8 | 307.420196 | 81.719421 | -0.135046 | 1692.8 | 307.732605 | 83.467351 | -0.122961 | 1692.8 | 306.543396 | 78.459517 | -0.941659 | 1692.8 | 306.272064 | 81.331467 | -2.130138
1693.2 | 307.506958 | 91.852384 | -2.479206 | 1693.2 | 307.853058 | 92.237098 | -3.216424 | 1693.2 | 307.484833 | 81.713889 | -0.135202 | 1693.2 | 307.798767 | 83.463183 | -0.123078 | 1693.2 | 306.59259 | 78.453262 | -0.940279 | 1693.2 | 306.317139 | 81.316165 | -2.13641
1693.6 | 307.575012 | 91.837141 | -2.518115 | 1693.6 | 307.919312 | 92.213542 | -3.233347 | 1693.6 | 307.545227 | 81.708298 | -0.135357 | 1693.6 | 307.864288 | 83.459025 | -0.123198 | 1693.6 | 306.648041 | 78.446986 | -0.938928 | 1693.6 | 306.369141 | 81.30096 | -2.142459
1694 | 307.645996 | 91.821504 | -2.557275 | 1694 | 307.982361 | 92.189674 | -3.249894 | 1694 | 307.603241 | 81.702765 | -0.135512 | 1694 | 307.930328 | 83.454798 | -0.123319 | 1694 | 306.719055 | 78.440758 | -0.937606 | 1694 | 306.429382 | 81.285756 | -2.148284
1694.4 | 307.719299 | 91.805674 | -2.596672 | 1694.4 | 308.045959 | 92.165724 | -3.266059 | 1694.4 | 307.662353 | 81.697256 | -0.135666 | 1694.4 | 307.996338 | 83.45058 | -0.123441 | 1694.4 | 306.798492 | 78.434687 | -0.936312 | 1694.4 | 306.500427 | 81.27054 | -2.153889
1694.8 | 307.79071 | 91.789385 | -2.636286 | 1694.8 | 308.106171 | 92.141774 | -3.281831 | 1694.8 | 307.723175 | 81.691711 | -0.13582 | 1694.8 | 308.063049 | 83.446343 | -0.123565 | 1694.8 | 306.886719 | 78.428616 | -0.935046 | 1694.8 | 306.580994 | 81.255367 | -2.159277
1695.2 | 307.86499 | 91.77284 | -2.676103 | 1695.2 | 308.169617 | 92.117299 | -3.297207 | 1695.2 | 307.78476 | 81.686173 | -0.135975 | 1695.2 | 308.133575 | 83.442085 | -0.12369 | 1695.2 | 306.982849 | 78.422593 | -0.93381 | 1695.2 | 306.673279 | 81.240114 | -2.164446
1695.6 | 307.939209 | 91.755855 | -2.7161 | 1695.6 | 308.235107 | 92.092779 | -3.312178 | 1695.6 | 307.849487 | 81.680599 | -0.136129 | 1695.6 | 308.20581 | 83.437808 | -0.123815 | 1695.6 | 307.082825 | 78.416627 | -0.932603 | 1695.6 | 306.774475 | 81.224787 | -2.169394
1696 | 308.012146 | 91.738433 | -2.756248 | 1696 | 308.303772 | 92.068204 | -3.326735 | 1696 | 307.917023 | 81.675009 | -0.136283 | 1696 | 308.281006 | 83.433511 | -0.12394 | 1696 | 307.18454 | 78.410661 | -0.931425 | 1696 | 306.871155 | 81.209589 | -2.174122
1696.4 | 308.08432 | 91.720642 | -2.796524 | 1696.4 | 308.373596 | 92.043252 | -3.340875 | 1696.4 | 307.987396 | 81.669453 | -0.136437 | 1696.4 | 308.357788 | 83.429194 | -0.124066 | 1696.4 | 307.281799 | 78.404779 | -0.930275 | 1696.4 | 306.960815 | 81.194336 | -2.178628
1696.8 | 308.15567 | 91.702477 | -2.836911 | 1696.8 | 308.449585 | 92.018277 | -3.354593 | 1696.8 | 308.058655 | 81.663869 | -0.13659 | 1696.8 | 308.434692 | 83.424837 | -0.124192 | 1696.8 | 307.370941 | 78.398939 | -0.929153 | 1696.8 | 307.043823 | 81.178849 | -2.182913
1697.2 | 308.225098 | 91.683948 | -2.877386 | 1697.2 | 308.526672 | 91.993182 | -3.367881 | 1697.2 | 308.128784 | 81.6582 | -0.136742 | 1697.2 | 308.510437 | 83.4205 | -0.124318 | 1697.2 | 307.44809 | 78.393072 | -0.928061 | 1697.2 | 307.114899 | 81.163424 | -2.186966
1697.6 | 308.295105 | 91.664881 | -2.917913 | 1697.6 | 308.604431 | 91.967893 | -3.380736 | 1697.6 | 308.197998 | 81.652506 | -0.136894 | 1697.6 | 308.585022 | 83.416123 | -0.124444 | 1697.6 | 307.514709 | 78.387244 | -0.927 | 1697.6 | 307.17804 | 81.148004 | -2.190786
1698 | 308.363342 | 91.645414 | -2.958475 | 1698 | 308.67984 | 91.942654 | -3.393154 | 1698 | 308.269104 | 81.646882 | -0.137044 | 1698 | 308.655914 | 83.411737 | -0.124569 | 1698 | 307.569397 | 78.381446 | -0.925968 | 1698 | 307.237885 | 81.132395 | -2.194371
1698.4 | 308.432892 | 91.625541 | -2.999038 | 1698.4 | 308.752533 | 91.917346 | -3.405138 | 1698.4 | 308.340362 | 81.641166 | -0.137192 | 1698.4 | 308.725189 | 83.40736 | -0.124695 | 1698.4 | 307.620636 | 78.37569 | -0.924966 | 1698.4 | 307.295349 | 81.11676 | -2.197714
1698.8 | 308.501953 | 91.605233 | -3.039583 | 1698.8 | 308.820129 | 91.891914 | -3.416685 | 1698.8 | 308.40863 | 81.635462 | -0.137339 | 1698.8 | 308.789734 | 83.402984 | -0.124819 | 1698.8 | 307.663147 | 78.369945 | -0.923994 | 1698.8 | 307.351746 | 81.100985 | -2.200814
1699.2 | 308.573303 | 91.584605 | -3.080084 | 1699.2 | 308.885223 | 91.866562 | -3.427792 | 1699.2 | 308.480835 | 81.62969 | -0.137483 | 1699.2 | 308.851166 | 83.398547 | -0.124944 | 1699.2 | 307.703918 | 78.364215 | -0.923052 | 1699.2 | 307.411438 | 81.085277 | -2.203661
1699.6 | 308.643738 | 91.563438 | -3.120516 | 1699.6 | 308.944489 | 91.841298 | -3.438471 | 1699.6 | 308.555359 | 81.623899 | -0.137626 | 1699.6 | 308.912811 | 83.394111 | -0.125067 | 1699.6 | 307.74704 | 78.358502 | -0.922141 | 1699.6 | 307.467682 | 81.069403 | -2.206254
1700 | 308.720917 | 91.541744 | -3.160851 | 1700 | 309.000977 | 91.815916 | -3.44872 | 1700 | 308.630676 | 81.61812 | -0.137767 | 1700 | 308.975739 | 83.389704 | -0.12519 | 1700 | 307.796661 | 78.35275 | -0.92126 | 1700 | 307.526428 | 81.053529 | -2.20859
1700.4 | 308.800354 | 91.519869 | -3.201063 | 1700.4 | 309.057068 | 91.790427 | -3.458541 | 1700.4 | 308.705627 | 81.612307 | -0.137905 | 1700.4 | 309.040375 | 83.385268 | -0.125313 | 1700.4 | 307.852478 | 78.347068 | -0.920408 | 1700.4 | 307.590515 | 81.037502 | -2.210665
1700.8 | 308.879944 | 91.497558 | -3.241134 | 1700.8 | 309.11554 | 91.765176 | -3.467937 | 1700.8 | 308.780945 | 81.60646 | -0.138042 | 1700.8 | 309.10553 | 83.380861 | -0.125435 | 1700.8 | 307.918121 | 78.341297 | -0.919584 | 1700.8 | 307.656158 | 81.021382 | -2.212472
1701.2 | 308.959656 | 91.474624 | -3.28104 | 1701.2 | 309.172089 | 91.739811 | -3.476913 | 1701.2 | 308.854218 | 81.600596 | -0.138176 | 1701.2 | 309.174377 | 83.376415 | -0.125558 | 1701.2 | 307.994324 | 78.335462 | -0.918787 | 1701.2 | 307.717712 | 81.00541 | -2.214008
1701.6 | 309.042358 | 91.451466 | -3.320746 | 1701.6 | 309.236755 | 91.714566 | -3.485479 | 1701.6 | 308.926209 | 81.594795 | -0.138308 | 1701.6 | 309.243195 | 83.371948 | -0.125681 | 1701.6 | 308.082336 | 78.32968 | -0.918014 | 1701.6 | 307.781647 | 80.989272 | -2.21527
1702 | 309.121277 | 91.428077 | -3.360232 | 1702 | 309.307526 | 91.689303 | -3.493631 | 1702 | 308.992828 | 81.589056 | -0.138437 | 1702 | 309.316193 | 83.367532 | -0.125803 | 1702 | 308.172394 | 78.323814 | -0.917264 | 1702 | 307.848572 | 80.973195 | -2.216257
1702.4 | 309.196411 | 91.404199 | -3.399478 | 1702.4 | 309.381836 | 91.663951 | -3.501378 | 1702.4 | 309.059937 | 81.583335 | -0.138565 | 1702.4 | 309.390137 | 83.363085 | -0.125927 | 1702.4 | 308.261475 | 78.31789 | -0.916535 | 1702.4 | 307.914429 | 80.957057 | -2.216967
1702.8 | 309.269959 | 91.380049 | -3.438461 | 1702.8 | 309.458191 | 91.63865 | -3.508719 | 1702.8 | 309.124115 | 81.577705 | -0.138692 | 1702.8 | 309.464356 | 83.358639 | -0.126051 | 1702.8 | 308.344391 | 78.311935 | -0.915828 | 1702.8 | 307.984283 | 80.940944 | -2.217401
1703.2 | 309.3414 | 91.355499 | -3.477161 | 1703.2 | 309.535461 | 91.61353 | -3.515663 | 1703.2 | 309.190064 | 81.572137 | -0.138819 | 1703.2 | 309.538879 | 83.354203 | -0.126175 | 1703.2 | 308.423859 | 78.305916 | -0.915139 | 1703.2 | 308.050842 | 80.924953 | -2.217553
1703.6 | 309.408844 | 91.330537 | -3.515544 | 1703.6 | 309.609833 | 91.58846 | -3.522217 | 1703.6 | 309.252258 | 81.566605 | -0.138945 | 1703.6 | 309.613556 | 83.349777 | -0.126301 | 1703.6 | 308.493713 | 78.299861 | -0.914467 | 1703.6 | 308.113525 | 80.908998 | -2.217428
1704 | 309.471985 | 91.305341 | -3.553594 | 1704 | 309.681122 | 91.563221 | -3.528376 | 1704 | 309.317932 | 81.561186 | -0.139072 | 1704 | 309.683929 | 83.3454 | -0.126428 | 1704 | 308.555359 | 78.293775 | -0.91381 | 1704 | 308.172913 | 80.893033 | -2.217028
1704.4 | 309.532989 | 91.279956 | -3.591297 | 1704.4 | 309.746887 | 91.538158 | -3.53415 | 1704.4 | 309.383484 | 81.555762 | -0.139201 | 1704.4 | 309.752289 | 83.341023 | -0.126556 | 1704.4 | 308.60968 | 78.287662 | -0.913167 | 1704.4 | 308.230835 | 80.877067 | -2.216353
1704.8 | 309.595154 | 91.253898 | -3.628625 | 1704.8 | 309.807556 | 91.513157 | -3.539537 | 1704.8 | 309.451843 | 81.550297 | -0.139333 | 1704.8 | 309.82312 | 83.336666 | -0.126686 | 1704.8 | 308.663513 | 78.281465 | -0.912537 | 1704.8 | 308.284638 | 80.861211 | -2.215407
1705.2 | 309.658752 | 91.227491 | -3.665557 | 1705.2 | 309.863342 | 91.488168 | -3.544546 | 1705.2 | 309.51825 | 81.544925 | -0.139466 | 1705.2 | 309.891907 | 83.33232 | -0.126818 | 1705.2 | 308.714905 | 78.275288 | -0.911919 | 1705.2 | 308.341614 | 80.845565 | -2.21419
1705.6 | 309.724762 | 91.201066 | -3.702065 | 1705.6 | 309.918487 | 91.463224 | -3.549184 | 1705.6 | 309.585754 | 81.539552 | -0.139602 | 1705.6 | 309.96048 | 83.327953 | -0.126952 | 1705.6 | 308.769287 | 78.269071 | -0.911311 | 1705.6 | 308.400879 | 80.829796 | -2.21271
1706 | 309.792755 | 91.174022 | -3.73813 | 1706 | 309.972321 | 91.43826 | -3.553448 | 1706 | 309.649353 | 81.534144 | -0.139741 | 1706 | 310.02713 | 83.323626 | -0.127089 | 1706 | 308.831573 | 78.262774 | -0.910713 | 1706 | 308.462158 | 80.814149 | -2.210973
1706.4 | 309.870789 | 91.14678 | -3.773729 | 1706.4 | 310.029907 | 91.413196 | -3.557343 | 1706.4 | 309.711365 | 81.528761 | -0.139883 | 1706.4 | 310.098938 | 83.319249 | -0.127227 | 1706.4 | 308.905029 | 78.256509 | -0.910123 | 1706.4 | 308.528961 | 80.798644 | -2.208983
1706.8 | 309.951569 | 91.119029 | -3.808839 | 1706.8 | 310.092682 | 91.388327 | -3.560871 | 1706.8 | 309.769684 | 81.52341 | -0.140028 | 1706.8 | 310.169495 | 83.314803 | -0.127368 | 1706.8 | 308.981903 | 78.250217 | -0.909543 | 1706.8 | 308.59903 | 80.783065 | -2.206745
1707.2 | 310.037048 | 91.090957 | -3.843443 | 1707.2 | 310.161377 | 91.363463 | -3.564039 | 1707.2 | 309.828613 | 81.51802 | -0.140175 | 1707.2 | 310.24173 | 83.310406 | -0.127511 | 1707.2 | 309.063782 | 78.24391 | -0.908975 | 1707.2 | 308.668366 | 80.767627 | -2.204265
1707.6 | 310.125153 | 91.062649 | -3.877506 | 1707.6 | 310.234436 | 91.338281 | -3.56685 | 1707.6 | 309.889343 | 81.512584 | -0.140327 | 1707.6 | 310.314514 | 83.30595 | -0.127655 | 1707.6 | 309.142975 | 78.237598 | -0.908414 | 1707.6 | 308.739532 | 80.752288 | -2.201546
1708 | 310.212402 | 91.033985 | -3.911015 | 1708 | 310.311096 | 91.313362 | -3.569296 | 1708 | 309.954254 | 81.50719 | -0.140481 | 1708 | 310.387634 | 83.301523 | -0.127801 | 1708 | 309.214722 | 78.231285 | -0.907865 | 1708 | 308.813538 | 80.736931 | -2.198599
1708.4 | 310.295502 | 91.004878 | -3.943946 | 1708.4 | 310.389709 | 91.288548 | -3.571383 | 1708.4 | 310.021606 | 81.501708 | -0.140638 | 1708.4 | 310.456818 | 83.297077 | -0.127947 | 1708.4 | 309.27359 | 78.225009 | -0.907325 | 1708.4 | 308.890381 | 80.721757 | -2.195424
1708.8 | 310.375244 | 90.975276 | -3.976275 | 1708.8 | 310.468536 | 91.26351 | -3.573116 | 1708.8 | 310.092834 | 81.496249 | -0.140799 | 1708.8 | 310.524963 | 83.292591 | -0.128095 | 1708.8 | 309.326233 | 78.218749 | -0.906797 | 1708.8 | 308.973084 | 80.706676 | -2.192033
1709.2 | 310.446289 | 90.945486 | -4.007982 | 1709.2 | 310.546204 | 91.238634 | -3.574493 | 1709.2 | 310.168091 | 81.490745 | -0.140962 | 1709.2 | 310.588776 | 83.288135 | -0.128243 | 1709.2 | 309.370361 | 78.212558 | -0.906284 | 1709.2 | 309.059937 | 80.691601 | -2.188431
1709.6 | 310.51178 | 90.915647 | -4.039037 | 1709.6 | 310.620666 | 91.21367 | -3.575522 | 1709.6 | 310.244385 | 81.485138 | -0.141128 | 1709.6 | 310.652862 | 83.283678 | -0.128392 | 1709.6 | 309.41507 | 78.206387 | -0.905783 | 1709.6 | 309.151001 | 80.676711 | -2.184624
1710 | 310.574799 | 90.885076 | -4.06943 | 1710 | 310.694794 | 91.188982 | -3.576197 | 1710 | 310.317627 | 81.479519 | -0.141296 | 1710 | 310.715179 | 83.279212 | -0.128542 | 1710 | 309.462433 | 78.200232 | -0.905299 | 1710 | 309.243774 | 80.661974 | -2.180629
1710.4 | 310.634827 | 90.85436 | -4.099142 | 1710.4 | 310.765289 | 91.164206 | -3.576528 | 1710.4 | 310.389282 | 81.473855 | -0.141465 | 1710.4 | 310.778351 | 83.274706 | -0.128692 | 1710.4 | 309.513275 | 78.194156 | -0.904835 | 1710.4 | 309.337708 | 80.647274 | -2.176451
1710.8 | 310.692566 | 90.823317 | -4.128149 | 1710.8 | 310.835175 | 91.139555 | -3.576524 | 1710.8 | 310.457459 | 81.468134 | -0.141637 | 1710.8 | 310.839661 | 83.27022 | -0.128843 | 1710.8 | 309.569672 | 78.188127 | -0.904391 | 1710.8 | 309.419952 | 80.632598 | -2.172103
1711.2 | 310.754456 | 90.791893 | -4.156437 | 1711.2 | 310.902435 | 91.114817 | -3.57618 | 1711.2 | 310.51886 | 81.462366 | -0.141809 | 1711.2 | 310.907288 | 83.265704 | -0.128994 | 1711.2 | 309.638214 | 78.182156 | -0.903969 | 1711.2 | 309.495911 | 80.618119 | -2.167592
1711.6 | 310.823303 | 90.760621 | -4.183985 | 1711.6 | 310.971497 | 91.089985 | -3.575506 | 1711.6 | 310.579041 | 81.456582 | -0.141982 | 1711.6 | 310.976227 | 83.261118 | -0.129145 | 1711.6 | 309.713959 | 78.176248 | -0.903571 | 1711.6 | 309.555603 | 80.603671 | -2.162929
1712 | 310.89386 | 90.728839 | -4.210787 | 1712 | 311.040192 | 91.065541 | -3.5745 | 1712 | 310.637451 | 81.450786 | -0.142155 | 1712 | 311.046021 | 83.256553 | -0.129297 | 1712 | 309.796173 | 78.170403 | -0.9032 | 1712 | 309.601532 | 80.589358 | -2.158129
1712.4 | 310.968414 | 90.696574 | -4.236827 | 1712.4 | 311.108459 | 91.040909 | -3.57317 | 1712.4 | 310.69693 | 81.444979 | -0.142327 | 1712.4 | 311.117981 | 83.251967 | -0.129449 | 1712.4 | 309.887878 | 78.164578 | -0.902858 | 1712.4 | 309.634949 | 80.575125 | -2.153195
1712.8 | 311.048554 | 90.66452 | -4.262079 | 1712.8 | 311.175232 | 91.016408 | -3.571522 | 1712.8 | 310.75824 | 81.439229 | -0.142499 | 1712.8 | 311.194275 | 83.247362 | -0.129601 | 1712.8 | 309.984314 | 78.15888 | -0.902545 | 1712.8 | 309.660828 | 80.560928 | -2.14814
1713.2 | 311.131165 | 90.632159 | -4.286538 | 1713.2 | 311.243133 | 90.991889 | -3.569566 | 1713.2 | 310.823181 | 81.433479 | -0.14267 | 1713.2 | 311.269165 | 83.242736 | -0.129753 | 1713.2 | 310.079041 | 78.153151 | -0.902264 | 1713.2 | 309.682922 | 80.546819 | -2.142971
1713.6 | 311.212647 | 90.599506 | -4.310192 | 1713.6 | 311.309021 | 90.967451 | -3.567309 | 1713.6 | 310.891541 | 81.427717 | -0.14284 | 1713.6 | 311.343109 | 83.238131 | -0.129905 | 1713.6 | 310.176575 | 78.147463 | -0.902012 | 1713.6 | 309.712219 | 80.532856 | -2.1377
1714 | 311.293793 | 90.566836 | -4.333028 | 1714 | 311.378357 | 90.943226 | -3.564749 | 1714 | 310.960144 | 81.422041 | -0.14301 | 1714 | 311.416138 | 83.233535 | -0.130056 | 1714 | 310.277802 | 78.141855 | -0.901791 | 1714 | 309.750702 | 80.518979 | -2.132335
1714.4 | 311.373962 | 90.534189 | -4.355047 | 1714.4 | 311.446777 | 90.919051 | -3.561902 | 1714.4 | 311.03128 | 81.416366 | -0.143179 | 1714.4 | 311.486633 | 83.22895 | -0.130207 | 1714.4 | 310.375793 | 78.136241 | -0.901602 | 1714.4 | 309.805511 | 80.505041 | -2.126882
1714.8 | 311.451813 | 90.501234 | -4.376239 | 1714.8 | 311.515595 | 90.894813 | -3.558776 | 1714.8 | 311.101502 | 81.410639 | -0.143348 | 1714.8 | 311.557373 | 83.224394 | -0.130358 | 1714.8 | 310.467987 | 78.130585 | -0.901445 | 1714.8 | 309.878571 | 80.491257 | -2.121351
1715.2 | 311.525452 | 90.468031 | -4.396598 | 1715.2 | 311.581604 | 90.8705 | -3.555373 | 1715.2 | 311.172974 | 81.405009 | -0.143516 | 1715.2 | 311.62503 | 83.219778 | -0.130508 | 1715.2 | 310.549347 | 78.124876 | -0.901318 | 1715.2 | 309.963196 | 80.47751 | -2.115747
1715.6 | 311.595154 | 90.435027 | -4.416115 | 1715.6 | 311.649292 | 90.846331 | -3.551699 | 1715.6 | 311.244568 | 81.399395 | -0.143684 | 1715.6 | 311.692413 | 83.215183 | -0.130658 | 1715.6 | 310.617493 | 78.119231 | -0.901219 | 1715.6 | 310.058166 | 80.463824 | -2.110075
1716 | 311.662659 | 90.401746 | -4.434786 | 1716 | 311.712006 | 90.822368 | -3.547754 | 1716 | 311.317261 | 81.393777 | -0.143853 | 1716 | 311.759949 | 83.210577 | -0.130807 | 1716 | 310.68158 | 78.113449 | -0.901145 | 1716 | 310.161835 | 80.450168 | -2.104347
1716.4 | 311.730225 | 90.368525 | -4.452616 | 1716.4 | 311.771423 | 90.798099 | -3.543551 | 1716.4 | 311.388123 | 81.388204 | -0.144023 | 1716.4 | 311.831696 | 83.205952 | -0.130956 | 1716.4 | 310.74704 | 78.107656 | -0.901094 | 1716.4 | 310.262207 | 80.436562 | -2.098562
1716.8 | 311.797089 | 90.335158 | -4.469599 | 1716.8 | 311.830261 | 90.773962 | -3.539098 | 1716.8 | 311.460724 | 81.382592 | -0.144193 | 1716.8 | 311.901733 | 83.201327 | -0.131104 | 1716.8 | 310.808319 | 78.101748 | -0.901063 | 1716.8 | 310.356293 | 80.422907 | -2.092728
1717.2 | 311.861603 | 90.30138 | -4.48573 | 1717.2 | 311.890564 | 90.749937 | -3.534396 | 1717.2 | 311.531738 | 81.376996 | -0.144365 | 1717.2 | 311.9711 | 83.196661 | -0.131251 | 1717.2 | 310.872742 | 78.095766 | -0.901052 | 1717.2 | 310.445252 | 80.409411 | -2.086851
1717.6 | 311.928925 | 90.267626 | -4.500998 | 1717.6 | 311.949402 | 90.725775 | -3.529453 | 1717.6 | 311.601013 | 81.371411 | -0.144538 | 1717.6 | 312.043671 | 83.192016 | -0.131397 | 1717.6 | 310.939789 | 78.089748 | -0.901053 | 1717.6 | 310.522675 | 80.395928 | -2.080934
1718 | 312.000061 | 90.233885 | -4.515406 | 1718 | 312.010559 | 90.701775 | -3.524278 | 1718 | 311.669617 | 81.365821 | -0.144713 | 1718 | 312.117981 | 83.187371 | -0.131543 | 1718 | 311.008911 | 78.08365 | -0.901067 | 1718 | 310.592499 | 80.382241 | -2.074984
1718.4 | 312.072571 | 90.200041 | -4.528955 | 1718.4 | 312.074158 | 90.677862 | -3.518877 | 1718.4 | 311.736847 | 81.360157 | -0.144889 | 1718.4 | 312.190125 | 83.182775 | -0.131688 | 1718.4 | 311.075867 | 78.07748 | -0.901088 | 1718.4 | 310.652374 | 80.368691 | -2.068995
1718.8 | 312.146393 | 90.165893 | -4.541634 | 1718.8 | 312.142883 | 90.653831 | -3.513261 | 1718.8 | 311.802582 | 81.354441 | -0.145067 | 1718.8 | 312.260986 | 83.17815 | -0.131832 | 1718.8 | 311.145081 | 78.071251 | -0.901113 | 1718.8 | 310.710419 | 80.355189 | -2.062969
1719.2 | 312.222321 | 90.131643 | -4.553447 | 1719.2 | 312.214111 | 90.630074 | -3.507432 | 1719.2 | 311.865906 | 81.348748 | -0.145247 | 1719.2 | 312.328735 | 83.173514 | -0.131976 | 1719.2 | 311.215393 | 78.06496 | -0.901141 | 1719.2 | 310.769562 | 80.341552 | -2.056905
1719.6 | 312.299072 | 90.09732 | -4.564382 | 1719.6 | 312.283814 | 90.606394 | -3.501404 | 1719.6 | 311.930725 | 81.34297 | -0.145428 | 1719.6 | 312.394775 | 83.168909 | -0.13212 | 1719.6 | 311.286224 | 78.058637 | -0.901166 | 1719.6 | 310.833496 | 80.327965 | -2.050803
1720 | 312.374725 | 90.062931 | -4.574442 | 1720 | 312.35144 | 90.582669 | -3.495185 | 1720 | 311.995087 | 81.337191 | -0.14561 | 1720 | 312.459259 | 83.164304 | -0.132263 | 1720 | 311.350311 | 78.052235 | -0.901184 | 1720 | 310.900665 | 80.314321 | -2.044661
1720.4 | 312.445129 | 90.028664 | -4.583628 | 1720.4 | 312.42038 | 90.559126 | -3.488784 | 1720.4 | 312.062561 | 81.331372 | -0.145793 | 1720.4 | 312.519257 | 83.159658 | -0.132406 | 1720.4 | 311.416138 | 78.045771 | -0.901193 | 1720.4 | 310.972778 | 80.300789 | -2.038471
1720.8 | 312.513733 | 89.994226 | -4.591944 | 1720.8 | 312.487183 | 90.535714 | -3.482222 | 1720.8 | 312.131195 | 81.325554 | -0.145977 | 1720.8 | 312.579529 | 83.154993 | -0.132548 | 1720.8 | 311.483063 | 78.039264 | -0.90119 | 1720.8 | 311.048737 | 80.287165 | -2.032233
1721.2 | 312.577942 | 89.959625 | -4.599394 | 1721.2 | 312.554077 | 90.512271 | -3.475497 | 1721.2 | 312.201263 | 81.319724 | -0.146163 | 1721.2 | 312.642242 | 83.150368 | -0.13269 | 1721.2 | 311.553497 | 78.03272 | -0.901172 | 1721.2 | 311.129242 | 80.273595 | -2.025945
1721.6 | 312.643494 | 89.925332 | -4.60598 | 1721.6 | 312.619598 | 90.488771 | -3.468621 | 1721.6 | 312.271698 | 81.313888 | -0.146349 | 1721.6 | 312.704712 | 83.145742 | -0.132831 | 1721.6 | 311.622009 | 78.026239 | -0.901136 | 1721.6 | 311.212067 | 80.259946 | -2.019597
1722 | 312.704468 | 89.89104 | -4.61171 | 1722 | 312.689667 | 90.465547 | -3.461602 | 1722 | 312.343323 | 81.308013 | -0.146536 | 1722 | 312.766602 | 83.141147 | -0.132972 | 1722 | 311.688202 | 78.019711 | -0.901083 | 1722 | 311.285309 | 80.246211 | -2.013187
1722.4 | 312.768372 | 89.856318 | -4.616598 | 1722.4 | 312.759613 | 90.442298 | -3.45445 | 1722.4 | 312.41217 | 81.302125 | -0.146724 | 1722.4 | 312.834869 | 83.136531 | -0.133113 | 1722.4 | 311.748657 | 78.013163 | -0.901013 | 1722.4 | 311.352234 | 80.23266 | -2.006706
1722.8 | 312.833405 | 89.821929 | -4.620638 | 1722.8 | 312.832672 | 90.419256 | -3.447178 | 1722.8 | 312.482056 | 81.296261 | -0.146913 | 1722.8 | 312.90741 | 83.131936 | -0.133255 | 1722.8 | 311.809753 | 78.006767 | -0.900924 | 1722.8 | 311.40802 | 80.218992 | -2.000149
1723.2 | 312.901184 | 89.787703 | -4.623834 | 1723.2 | 312.907288 | 90.396356 | -3.439789 | 1723.2 | 312.54956 | 81.290379 | -0.147103 | 1723.2 | 312.97934 | 83.12743 | -0.133398 | 1723.2 | 311.867676 | 78.000422 | -0.900818 | 1723.2 | 311.453247 | 80.205374 | -1.993513
1723.6 | 312.968353 | 89.753199 | -4.626204 | 1723.6 | 312.984314 | 90.373451 | -3.432301 | 1723.6 | 312.617554 | 81.284441 | -0.147293 | 1723.6 | 313.053284 | 83.122924 | -0.133542 | 1723.6 | 311.922699 | 77.994136 | -0.900698 | 1723.6 | 311.492035 | 80.191712 | -1.986797
1724 | 313.04007 | 89.718907 | -4.627755 | 1724 | 313.059082 | 90.350665 | -3.424722 | 1724 | 312.682983 | 81.278502 | -0.147484 | 1724 | 313.128601 | 83.118438 | -0.133689 | 1724 | 311.983765 | 77.988008 | -0.900566 | 1724 | 311.532532 | 80.178063 | -1.979996
1724.4 | 313.113098 | 89.684511 | -4.628496 | 1724.4 | 313.132629 | 90.328085 | -3.417067 | 1724.4 | 312.753845 | 81.27254 | -0.147674 | 1724.4 | 313.202362 | 83.113922 | -0.133838 | 1724.4 | 312.047943 | 77.981963 | -0.900429 | 1724.4 | 311.577576 | 80.164494 | -1.973105
1724.8 | 313.189148 | 89.650225 | -4.628426 | 1724.8 | 313.20105 | 90.305612 | -3.409347 | 1724.8 | 312.824554 | 81.266567 | -0.147865 | 1724.8 | 313.274078 | 83.109436 | -0.13399 | 1724.8 | 312.114838 | 77.976086 | -0.900288 | 1724.8 | 311.630798 | 80.150943 | -1.966125
1725.2 | 313.263519 | 89.616332 | -4.627561 | 1725.2 | 313.268768 | 90.283032 | -3.401563 | 1725.2 | 312.894745 | 81.260663 | -0.148055 | 1725.2 | 313.344666 | 83.104969 | -0.134146 | 1725.2 | 312.187225 | 77.970273 | -0.900148 | 1725.2 | 311.693176 | 80.137355 | -1.959056
1725.6 | 313.335571 | 89.582548 | -4.625925 | 1725.6 | 313.336182 | 90.260615 | -3.393732 | 1725.6 | 312.96521 | 81.254713 | -0.148246 | 1725.6 | 313.414459 | 83.100464 | -0.134305 | 1725.6 | 312.264801 | 77.964585 | -0.900015 | 1725.6 | 311.760834 | 80.12373 | -1.951897
1726 | 313.406403 | 89.548601 | -4.623531 | 1726 | 313.404968 | 90.238248 | -3.385855 | 1726 | 313.037201 | 81.248705 | -0.148437 | 1726 | 313.484924 | 83.095947 | -0.134467 | 1726 | 312.338135 | 77.958929 | -0.89989 | 1726 | 311.832733 | 80.110234 | -1.944649
1726.4 | 313.476013 | 89.51478 | -4.62039 | 1726.4 | 313.471985 | 90.215931 | -3.377939 | 1726.4 | 313.104767 | 81.242784 | -0.148628 | 1726.4 | 313.553314 | 83.091402 | -0.134633 | 1726.4 | 312.409668 | 77.953373 | -0.899781 | 1726.4 | 311.905212 | 80.096899 | -1.937312
1726.8 | 313.541992 | 89.481548 | -4.616509 | 1726.8 | 313.541779 | 90.193777 | -3.369997 | 1726.8 | 313.171051 | 81.236834 | -0.148819 | 1726.8 | 313.620056 | 83.086856 | -0.134802 | 1726.8 | 312.48056 | 77.947858 | -0.899688 | 1726.8 | 311.975128 | 80.083471 | -1.929892
1727.2 | 313.607849 | 89.448175 | -4.611913 | 1727.2 | 313.611877 | 90.17156 | -3.362031 | 1727.2 | 313.234772 | 81.230867 | -0.149009 | 1727.2 | 313.685577 | 83.08236 | -0.134974 | 1727.2 | 312.546692 | 77.942329 | -0.899613 | 1727.2 | 312.043793 | 80.070154 | -1.9224
1727.6 | 313.675385 | 89.415086 | -4.606618 | 1727.6 | 313.677734 | 90.149305 | -3.354047 | 1727.6 | 313.297791 | 81.224945 | -0.1492 | 1727.6 | 313.750427 | 83.077804 | -0.13515 | 1727.6 | 312.612854 | 77.936862 | -0.899559 | 1727.6 | 312.115295 | 80.056971 | -1.914835
1728 | 313.743958 | 89.382029 | -4.600641 | 1728 | 313.741455 | 90.127282 | -3.346048 | 1728 | 313.361267 | 81.219035 | -0.149391 | 1728 | 313.81427 | 83.073228 | -0.135329 | 1728 | 312.681702 | 77.931436 | -0.899528 | 1728 | 312.188782 | 80.04374 | -1.907206
1728.4 | 313.810974 | 89.349098 | -4.594 | 1728.4 | 313.806915 | 90.105328 | -3.338038 | 1728.4 | 313.424713 | 81.213102 | -0.149582 | 1728.4 | 313.873657 | 83.068712 | -0.135511 | 1728.4 | 312.752564 | 77.926033 | -0.899521 | 1728.4 | 312.26828 | 80.030632 | -1.899519
1728.8 | 313.882019 | 89.316463 | -4.586704 | 1728.8 | 313.871521 | 90.083111 | -3.330025 | 1728.8 | 313.489624 | 81.207129 | -0.149774 | 1728.8 | 313.932526 | 83.064147 | -0.135697 | 1728.8 | 312.825378 | 77.920602 | -0.899538 | 1728.8 | 312.354706 | 80.017591 | -1.891778
1729.2 | 313.954895 | 89.284029 | -4.578779 | 1729.2 | 313.934601 | 90.061107 | -3.321999 | 1729.2 | 313.560181 | 81.201224 | -0.149966 | 1729.2 | 313.992004 | 83.059551 | -0.135886 | 1729.2 | 312.899231 | 77.915172 | -0.899581 | 1729.2 | 312.445129 | 80.004544 | -1.883993
1729.6 | 314.027832 | 89.251588 | -4.570238 | 1729.6 | 313.998566 | 90.039241 | -3.313963 | 1729.6 | 313.631409 | 81.195274 | -0.150159 | 1729.6 | 314.052918 | 83.054926 | -0.136077 | 1729.6 | 312.972321 | 77.909721 | -0.899648 | 1729.6 | 312.532623 | 79.99162 | -1.876165
1730 | 314.10144 | 89.219184 | -4.561101 | 1730 | 314.063782 | 90.017174 | -3.305919 | 1730 | 313.704224 | 81.189359 | -0.150354 | 1730 | 314.115204 | 83.05024 | -0.136272 | 1730 | 313.044617 | 77.904212 | -0.89974 | 1730 | 312.618164 | 79.97877 | -1.868303
1730.4 | 314.174133 | 89.187082 | -4.551383 | 1730.4 | 314.132752 | 89.995214 | -3.297863 | 1730.4 | 313.775147 | 81.18342 | -0.15055 | 1730.4 | 314.17981 | 83.045526 | -0.136469 | 1730.4 | 313.118683 | 77.898682 | -0.899854 | 1730.4 | 312.695526 | 79.965945 | -1.860412
1730.8 | 314.245239 | 89.155307 | -4.541093 | 1730.8 | 314.202545 | 89.973178 | -3.2898 | 1730.8 | 313.848389 | 81.177425 | -0.150747 | 1730.8 | 314.247589 | 83.040771 | -0.136668 | 1730.8 | 313.188416 | 77.893042 | -0.899987 | 1730.8 | 312.770081 | 79.95329 | -1.852498
1731.2 | 314.317108 | 89.123441 | -4.530256 | 1731.2 | 314.271912 | 89.951343 | -3.281719 | 1731.2 | 313.918762 | 81.171503 | -0.150946 | 1731.2 | 314.317993 | 83.035997 | -0.136868 | 1731.2 | 313.252533 | 77.887307 | -0.900138 | 1731.2 | 312.841125 | 79.940778 | -1.844573
1731.6 | 314.388855 | 89.091908 | -4.518893 | 1731.6 | 314.341492 | 89.929433 | -3.273625 | 1731.6 | 313.990509 | 81.165598 | -0.151146 | 1731.6 | 314.386841 | 83.031143 | -0.137069 | 1731.6 | 313.316834 | 77.881541 | -0.900304 | 1731.6 | 312.911591 | 79.928383 | -1.83664
1732 | 314.460693 | 89.060556 | -4.507016 | 1732 | 314.411987 | 89.907667 | -3.265519 | 1732 | 314.061127 | 81.159682 | -0.151349 | 1732 | 314.457916 | 83.026308 | -0.137271 | 1732 | 313.381195 | 77.875648 | -0.900481 | 1732 | 312.979553 | 79.916079 | -1.82871
1732.4 | 314.529663 | 89.029266 | -4.494644 | 1732.4 | 314.478363 | 89.885737 | -3.257396 | 1732.4 | 314.131775 | 81.153749 | -0.151554 | 1732.4 | 314.528229 | 83.021464 | -0.137474 | 1732.4 | 313.444977 | 77.869677 | -0.900667 | 1732.4 | 313.054138 | 79.904022 | -1.820789
1732.8 | 314.600159 | 88.998568 | -4.481793 | 1732.8 | 314.538879 | 89.863864 | -3.249256 | 1732.8 | 314.20224 | 81.147794 | -0.15176 | 1732.8 | 314.60083 | 83.01655 | -0.137676 | 1732.8 | 313.509949 | 77.863601 | -0.900856 | 1732.8 | 313.130676 | 79.8921 | -1.812885
1733.2 | 314.668396 | 88.967773 | -4.468485 | 1733.2 | 314.600311 | 89.842367 | -3.241097 | 1733.2 | 314.273987 | 81.141826 | -0.151968 | 1733.2 | 314.670319 | 83.011696 | -0.137879 | 1733.2 | 313.578674 | 77.857472 | -0.901047 | 1733.2 | 313.208069 | 79.88038 | -1.805009
1733.6 | 314.737122 | 88.936888 | -4.454741 | 1733.6 | 314.66272 | 89.820757 | -3.232919 | 1733.6 | 314.342804 | 81.135859 | -0.152177 | 1733.6 | 314.742127 | 83.006842 | -0.138081 | 1733.6 | 313.650055 | 77.851244 | -0.901236 | 1733.6 | 313.284332 | 79.86882 | -1.797162
1734 | 314.803406 | 88.906614 | -4.440566 | 1734 | 314.725098 | 89.799297 | -3.224725 | 1734 | 314.412811 | 81.129892 | -0.152387 | 1734 | 314.812897 | 83.001978 | -0.138284 | 1734 | 313.723999 | 77.845 | -0.901421 | 1734 | 313.358612 | 79.857315 | -1.789353
1734.4 | 314.870758 | 88.876387 | -4.425982 | 1734.4 | 314.787628 | 89.777838 | -3.216521 | 1734.4 | 314.483459 | 81.123879 | -0.152598 | 1734.4 | 314.885254 | 82.997113 | -0.138486 | 1734.4 | 313.798187 | 77.838666 | -0.9016 | 1734.4 | 313.42392 | 79.845909 | -1.781585
1734.8 | 314.935272 | 88.84624 | -4.411005 | 1734.8 | 314.851746 | 89.75644 | -3.208306 | 1734.8 | 314.551697 | 81.117849 | -0.15281 | 1734.8 | 314.954895 | 82.992239 | -0.138688 | 1734.8 | 313.873077 | 77.832291 | -0.90177 | 1734.8 | 313.484589 | 79.834626 | -1.77386
1735.2 | 315.000305 | 88.816432 | -4.395656 | 1735.2 | 314.918945 | 89.735231 | -3.200076 | 1735.2 | 314.615845 | 81.111859 | -0.153022 | 1735.2 | 315.02533 | 82.987365 | -0.138889 | 1735.2 | 313.949127 | 77.825931 | -0.901931 | 1735.2 | 313.540833 | 79.823417 | -1.766182
1735.6 | 315.063721 | 88.786914 | -4.37996 | 1735.6 | 314.987976 | 89.714077 | -3.191838 | 1735.6 | 314.681122 | 81.105845 | -0.153236 | 1735.6 | 315.093048 | 82.982501 | -0.139091 | 1735.6 | 314.020203 | 77.819561 | -0.902083 | 1735.6 | 313.595215 | 79.812134 | -1.758545
1736 | 315.128113 | 88.757475 | -4.363927 | 1736 | 315.055511 | 89.692911 | -3.183594 | 1736 | 314.746246 | 81.099741 | -0.15345 | 1736 | 315.160309 | 82.977667 | -0.139293 | 1736 | 314.086121 | 77.813133 | -0.902227 | 1736 | 313.650574 | 79.800937 | -1.750952
1736.4 | 315.19278 | 88.728084 | -4.347582 | 1736.4 | 315.125488 | 89.671683 | -3.175346 | 1736.4 | 314.808014 | 81.093654 | -0.153665 | 1736.4 | 315.226868 | 82.972763 | -0.139494 | 1736.4 | 314.147492 | 77.806684 | -0.902365 | 1736.4 | 313.708893 | 79.789807 | -1.743398
1736.8 | 315.260681 | 88.699105 | -4.330934 | 1736.8 | 315.194824 | 89.650636 | -3.167096 | 1736.8 | 314.870178 | 81.087533 | -0.153881 | 1736.8 | 315.29364 | 82.967909 | -0.139696 | 1736.8 | 314.205902 | 77.800329 | -0.902495 | 1736.8 | 313.76535 | 79.778678 | -1.735881
1737.2 | 315.330292 | 88.670168 | -4.314001 | 1737.2 | 315.265595 | 89.629839 | -3.15884 | 1737.2 | 314.93457 | 81.081331 | -0.154097 | 1737.2 | 315.362488 | 82.963074 | -0.139899 | 1737.2 | 314.267059 | 77.793943 | -0.90262 | 1737.2 | 313.822998 | 79.767579 | -1.728406
1737.6 | 315.39859 | 88.641485 | -4.296809 | 1737.6 | 315.332581 | 89.608824 | -3.150587 | 1737.6 | 314.999237 | 81.075124 | -0.154312 | 1737.6 | 315.430756 | 82.958231 | -0.140102 | 1737.6 | 314.332123 | 77.787599 | -0.902741 | 1737.6 | 313.883423 | 79.756529 | -1.720967
1738 | 315.471619 | 88.613044 | -4.279369 | 1738 | 315.401337 | 89.587977 | -3.142347 | 1738 | 315.064423 | 81.068859 | -0.154528 | 1738 | 315.500061 | 82.953406 | -0.140306 | 1738 | 314.403503 | 77.781287 | -0.902861 | 1738 | 313.942078 | 79.745492 | -1.713562
1738.4 | 315.544128 | 88.584518 | -4.261698 | 1738.4 | 315.469543 | 89.567274 | -3.134115 | 1738.4 | 315.131439 | 81.06256 | -0.154743 | 1738.4 | 315.567688 | 82.948572 | -0.140512 | 1738.4 | 314.482117 | 77.775021 | -0.902982 | 1738.4 | 314.003906 | 79.734577 | -1.706195
1738.8 | 315.616852 | 88.556435 | -4.243811 | 1738.8 | 315.538818 | 89.546452 | -3.125892 | 1738.8 | 315.200623 | 81.056302 | -0.154958 | 1738.8 | 315.634796 | 82.943748 | -0.140719 | 1738.8 | 314.565277 | 77.768841 | -0.903106 | 1738.8 | 314.068848 | 79.723725 | -1.698864
1739.2 | 315.688141 | 88.528544 | -4.225736 | 1739.2 | 315.604584 | 89.5258 | -3.117686 | 1739.2 | 315.273743 | 81.050002 | -0.155173 | 1739.2 | 315.69986 | 82.938893 | -0.140928 | 1739.2 | 314.647034 | 77.762691 | -0.903236 | 1739.2 | 314.134125 | 79.712724 | -1.691573
1739.6 | 315.758758 | 88.500812 | -4.207493 | 1739.6 | 315.671448 | 89.505216 | -3.109492 | 1739.6 | 315.346985 | 81.043613 | -0.155387 | 1739.6 | 315.763855 | 82.934059 | -0.141138 | 1739.6 | 314.729675 | 77.756562 | -0.903374 | 1739.6 | 314.20343 | 79.701834 | -1.684315
1740 | 315.82608 | 88.473164 | -4.189084 | 1740 | 315.735046 | 89.484507 | -3.101315 | 1740 | 315.418732 | 81.037177 | -0.155602 | 1740 | 315.827423 | 82.929185 | -0.14135 | 1740 | 314.809662 | 77.750469 | -0.903521 | 1740 | 314.278839 | 79.690969 | -1.677088
1740.4 | 315.893707 | 88.445703 | -4.170539 | 1740.4 | 315.799408 | 89.464148 | -3.093148 | 1740.4 | 315.490204 | 81.030815 | -0.155815 | 1740.4 | 315.892761 | 82.924291 | -0.141562 | 1740.4 | 314.881836 | 77.74441 | -0.903681 | 1740.4 | 314.362122 | 79.67998 | -1.66989
1740.8 | 315.957367 | 88.418376 | -4.151867 | 1740.8 | 315.862152 | 89.443758 | -3.085001 | 1740.8 | 315.562683 | 81.024351 | -0.156029 | 1740.8 | 315.96048 | 82.919437 | -0.141777 | 1740.8 | 314.948883 | 77.738412 | -0.903853 | 1740.8 | 314.451111 | 79.669005 | -1.662715
1741.2 | 316.022369 | 88.391224 | -4.133084 | 1741.2 | 315.924805 | 89.423318 | -3.076874 | 1741.2 | 315.631409 | 81.017892 | -0.156241 | 1741.2 | 316.033722 | 82.914523 | -0.141993 | 1741.2 | 315.00943 | 77.732415 | -0.904039 | 1741.2 | 314.540863 | 79.657942 | -1.655563
1741.6 | 316.085541 | 88.364356 | -4.114207 | 1741.6 | 315.988312 | 89.403041 | -3.068765 | 1741.6 | 315.695801 | 81.011393 | -0.156453 | 1741.6 | 316.109009 | 82.909599 | -0.14221 | 1741.6 | 315.063446 | 77.726443 | -0.90424 | 1741.6 | 314.629425 | 79.646942 | -1.648422
1742 | 316.149719 | 88.337562 | -4.095242 | 1742 | 316.05481 | 89.382883 | -3.060686 | 1742 | 315.762268 | 81.0049 | -0.156665 | 1742 | 316.186462 | 82.904665 | -0.142428 | 1742 | 315.113739 | 77.720514 | -0.904456 | 1742 | 314.715759 | 79.635887 | -1.641291
1742.4 | 316.212128 | 88.310821 | -4.076208 | 1742.4 | 316.119843 | 89.362661 | -3.052627 | 1742.4 | 315.828461 | 80.998441 | -0.156874 | 1742.4 | 316.264343 | 82.899762 | -0.142648 | 1742.4 | 315.162781 | 77.71457 | -0.904689 | 1742.4 | 314.79956 | 79.624855 | -1.634166
1742.8 | 316.278961 | 88.28445 | -4.057124 | 1742.8 | 316.185089 | 89.342384 | -3.044594 | 1742.8 | 315.893738 | 80.991965 | -0.157084 | 1742.8 | 316.33905 | 82.894808 | -0.142869 | 1742.8 | 315.21402 | 77.708729 | -0.904939 | 1742.8 | 314.879334 | 79.613793 | -1.627042
1743.2 | 316.346741 | 88.258284 | -4.037995 | 1743.2 | 316.252838 | 89.322338 | -3.036581 | 1743.2 | 315.96051 | 80.985471 | -0.157292 | 1743.2 | 316.408264 | 82.889884 | -0.143092 | 1743.2 | 315.269104 | 77.702848 | -0.905205 | 1743.2 | 314.958771 | 79.602719 | -1.619917
1743.6 | 316.415955 | 88.231889 | -4.018843 | 1743.6 | 316.322662 | 89.302261 | -3.028591 | 1743.6 | 316.028473 | 80.978928 | -0.157499 | 1743.6 | 316.471832 | 82.884941 | -0.143316 | 1743.6 | 315.331726 | 77.696924 | -0.905488 | 1743.6 | 315.029327 | 79.591792 | -1.612788
1744 | 316.484192 | 88.205923 | -3.999672 | 1744 | 316.390137 | 89.282334 | -3.020626 | 1744 | 316.09613 | 80.972406 | -0.157705 | 1744 | 316.532074 | 82.879967 | -0.143542 | 1744 | 315.401154 | 77.691078 | -0.905787 | 1744 | 315.096527 | 79.580835 | -1.605654
1744.4 | 316.553772 | 88.180145 | -3.980489 | 1744.4 | 316.460114 | 89.262463 | -3.012679 | 1744.4 | 316.165863 | 80.96593 | -0.157909 | 1744.4 | 316.588501 | 82.875063 | -0.14377 | 1744.4 | 315.479157 | 77.685186 | -0.906098 | 1744.4 | 315.153076 | 79.56992 | -1.598514
1744.8 | 316.618774 | 88.154379 | -3.961308 | 1744.8 | 316.531952 | 89.24258 | -3.004754 | 1744.8 | 316.231995 | 80.959408 | -0.158112 | 1744.8 | 316.645142 | 82.870119 | -0.144002 | 1744.8 | 315.565002 | 77.679247 | -0.906423 | 1744.8 | 315.203339 | 79.559061 | -1.591372
1745.2 | 316.680115 | 88.128933 | -3.942144 | 1745.2 | 316.604553 | 89.22274 | -2.99685 | 1745.2 | 316.297577 | 80.952915 | -0.158314 | 1745.2 | 316.70343 | 82.865146 | -0.144239 | 1745.2 | 315.65506 | 77.673307 | -0.906758 | 1745.2 | 315.25235 | 79.548258 | -1.584227
1745.6 | 316.737335 | 88.103524 | -3.923011 | 1745.6 | 316.677124 | 89.203076 | -2.988972 | 1745.6 | 316.36084 | 80.946445 | -0.158514 | 1745.6 | 316.765198 | 82.860182 | -0.144484 | 1745.6 | 315.741699 | 77.667388 | -0.907107 | 1745.6 | 315.304504 | 79.53754 | -1.57708
1746 | 316.792267 | 88.07826 | -3.903905 | 1746 | 316.749664 | 89.18345 | -2.981121 | 1746 | 316.426697 | 80.939934 | -0.158713 | 1746 | 316.829773 | 82.855179 | -0.144742 | 1746 | 315.822998 | 77.661407 | -0.907466 | 1746 | 315.357605 | 79.526859 | -1.569935
1746.4 | 316.844605 | 88.053383 | -3.884841 | 1746.4 | 316.823212 | 89.16371 | -2.973288 | 1746.4 | 316.48819 | 80.933521 | -0.15891 | 1746.4 | 316.899048 | 82.850196 | -0.145014 | 1746.4 | 315.896515 | 77.655352 | -0.907837 | 1746.4 | 315.41391 | 79.516178 | -1.562792
1746.8 | 316.897522 | 88.028579 | -3.865833 | 1746.8 | 316.897492 | 89.144108 | -2.965485 | 1746.8 | 316.553558 | 80.927017 | -0.159105 | 1746.8 | 316.971252 | 82.845162 | -0.14531 | 1746.8 | 315.960754 | 77.649307 | -0.908218 | 1746.8 | 315.478363 | 79.505485 | -1.555651
1747.2 | 316.952026 | 88.003703 | -3.846889 | 1747.2 | 316.968018 | 89.124557 | -2.957704 | 1747.2 | 316.621399 | 80.920467 | -0.159299 | 1747.2 | 317.043366 | 82.840139 | -0.145633 | 1747.2 | 316.020233 | 77.643199 | -0.908607 | 1747.2 | 315.547791 | 79.494865 | -1.548514
1747.6 | 317.00882 | 87.978918 | -3.82802 | 1747.6 | 317.037781 | 89.105018 | -2.94995 | 1747.6 | 316.69223 | 80.91398 | -0.15949 | 1747.6 | 317.117615 | 82.835076 | -0.145996 | 1747.6 | 316.078949 | 77.637123 | -0.909006 | 1747.6 | 315.61969 | 79.484393 | -1.541377
1748 | 317.070526 | 87.954598 | -3.809226 | 1748 | 317.104431 | 89.085654 | -2.942227 | 1748 | 316.762482 | 80.90748 | -0.15968 | 1748 | 317.191956 | 82.830013 | -0.146406 | 1748 | 316.140533 | 77.631026 | -0.909414 | 1748 | 315.691711 | 79.473835 | -1.534246
1748.4 | 317.136536 | 87.930186 | -3.790517 | 1748.4 | 317.170196 | 89.066266 | -2.934534 | 1748.4 | 316.837708 | 80.900958 | -0.159867 | 1748.4 | 317.266693 | 82.82501 | -0.146874 | 1748.4 | 316.204346 | 77.624882 | -0.909831 | 1748.4 | 315.757141 | 79.463419 | -1.527127
1748.8 | 317.202942 | 87.905987 | -3.771908 | 1748.8 | 317.234283 | 89.046851 | -2.926872 | 1748.8 | 316.912109 | 80.89446 | -0.160053 | 1748.8 | 317.337952 | 82.819936 | -0.147413 | 1748.8 | 316.270966 | 77.61879 | -0.910256 | 1748.8 | 315.816223 | 79.453137 | -1.520021
1749.2 | 317.27179 | 87.881837 | -3.753406 | 1749.2 | 317.300781 | 89.027631 | -2.919245 | 1749.2 | 316.986511 | 80.888023 | -0.160238 | 1749.2 | 317.412262 | 82.814858 | -0.148035 | 1749.2 | 316.34198 | 77.612724 | -0.91069 | 1749.2 | 315.87027 | 79.442868 | -1.512935
1749.6 | 317.342377 | 87.857796 | -3.735023 | 1749.6 | 317.365814 | 89.008461 | -2.911652 | 1749.6 | 317.058991 | 80.881582 | -0.160422 | 1749.6 | 317.481659 | 82.809786 | -0.148755 | 1749.6 | 316.412781 | 77.606658 | -0.911136 | 1749.6 | 315.92395 | 79.432746 | -1.505875
1750 | 317.412048 | 87.833978 | -3.716761 | 1750 | 317.432739 | 88.98906 | -2.904095 | 1750 | 317.130127 | 80.875118 | -0.160606 | 1750 | 317.549225 | 82.804643 | -0.149587 | 1750 | 316.479492 | 77.600588 | -0.911591 | 1750 | 315.979034 | 79.422778 | -1.498848
1750.4 | 317.481445 | 87.810293 | -3.698633 | 1750.4 | 317.498962 | 88.969915 | -2.896568 | 1750.4 | 317.198669 | 80.868739 | -0.160791 | 1750.4 | 317.6138 | 82.79952 | -0.150543 | 1750.4 | 316.541565 | 77.594517 | -0.912057 | 1750.4 | 316.041931 | 79.412859 | -1.491863
1750.8 | 317.549957 | 87.786591 | -3.68064 | 1750.8 | 317.565613 | 88.950895 | -2.889073 | 1750.8 | 317.267517 | 80.862314 | -0.160976 | 1750.8 | 317.677277 | 82.794393 | -0.151642 | 1750.8 | 316.598023 | 77.588483 | -0.912534 | 1750.8 | 316.115356 | 79.403156 | -1.484923
1751.2 | 317.619202 | 87.762906 | -3.662789 | 1751.2 | 317.630249 | 88.931693 | -2.881613 | 1751.2 | 317.332642 | 80.855964 | -0.161162 | 1751.2 | 317.736969 | 82.78921 | -0.152896 | 1751.2 | 316.654358 | 77.582427 | -0.913022 | 1751.2 | 316.193054 | 79.393581 | -1.478041
1751.6 | 317.686676 | 87.739416 | -3.645088 | 1751.6 | 317.694763 | 88.912624 | -2.874189 | 1751.6 | 317.396606 | 80.849625 | -0.161349 | 1751.6 | 317.797058 | 82.784028 | -0.154324 | 1751.6 | 316.71756 | 77.576409 | -0.913523 | 1751.6 | 316.280304 | 79.384123 | -1.471222
1752 | 317.750793 | 87.716124 | -3.627529 | 1752 | 317.757996 | 88.893492 | -2.866804 | 1752 | 317.462097 | 80.843241 | -0.161537 | 1752 | 317.855133 | 82.77882 | -0.155939 | 1752 | 316.789612 | 77.57038 | -0.914034 | 1752 | 316.378388 | 79.374856 | -1.464474
1752.4 | 317.815247 | 87.692815 | -3.610121 | 1752.4 | 317.82135 | 88.874559 | -2.859451 | 1752.4 | 317.529114 | 80.836925 | -0.161728 | 1752.4 | 317.918152 | 82.773608 | -0.157757 | 1752.4 | 316.874756 | 77.56434 | -0.914555 | 1752.4 | 316.484772 | 79.365711 | -1.457813
1752.8 | 317.880554 | 87.669553 | -3.592881 | 1752.8 | 317.884033 | 88.855577 | -2.852133 | 1752.8 | 317.591339 | 80.830592 | -0.16192 | 1752.8 | 317.983063 | 82.768321 | -0.159794 | 1752.8 | 316.970276 | 77.55838 | -0.915087 | 1752.8 | 316.588806 | 79.356708 | -1.451239
1753.2 | 317.945404 | 87.646384 | -3.575801 | 1753.2 | 317.946045 | 88.836701 | -2.844854 | 1753.2 | 317.656555 | 80.82427 | -0.162114 | 1753.2 | 318.052704 | 82.763059 | -0.162064 | 1753.2 | 317.069519 | 77.552445 | -0.915628 | 1753.2 | 316.693176 | 79.347754 | -1.44476
1753.6 | 318.009827 | 87.623177 | -3.558879 | 1753.6 | 318.011658 | 88.817675 | -2.837604 | 1753.6 | 317.722992 | 80.817908 | -0.162311 | 1753.6 | 318.123108 | 82.757757 | -0.164581 | 1753.6 | 317.167236 | 77.546448 | -0.916177 | 1753.6 | 316.789185 | 79.33899 | -1.438384
1754 | 318.07785 | 87.600334 | -3.542125 | 1754 | 318.078003 | 88.798662 | -2.830385 | 1754 | 317.78775 | 80.811513 | -0.162512 | 1754 | 318.199768 | 82.752386 | -0.167356 | 1754 | 317.260315 | 77.540524 | -0.916731 | 1754 | 316.876404 | 79.330264 | -1.432116
1754.4 | 318.148499 | 87.577357 | -3.525541 | 1754.4 | 318.146271 | 88.779936 | -2.82319 | 1754.4 | 317.851379 | 80.805123 | -0.162714 | 1754.4 | 318.274628 | 82.747035 | -0.170402 | 1754.4 | 317.340057 | 77.534617 | -0.917286 | 1754.4 | 316.952667 | 79.321636 | -1.425964
1754.8 | 318.217346 | 87.55426 | -3.509133 | 1754.8 | 318.213928 | 88.761072 | -2.81602 | 1754.8 | 317.915161 | 80.798744 | -0.16292 | 1754.8 | 318.346832 | 82.741643 | -0.173729 | 1754.8 | 317.41275 | 77.528692 | -0.917843 | 1754.8 | 317.022156 | 79.313056 | -1.419926
1755.2 | 318.285431 | 87.531592 | -3.492892 | 1755.2 | 318.281158 | 88.742328 | -2.808874 | 1755.2 | 317.979065 | 80.792405 | -0.163128 | 1755.2 | 318.416809 | 82.736282 | -0.177346 | 1755.2 | 317.471741 | 77.522826 | -0.918398 | 1755.2 | 317.086761 | 79.304464 | -1.414008
1755.6 | 318.35437 | 87.508948 | -3.476817 | 1755.6 | 318.348206 | 88.723539 | -2.801754 | 1755.6 | 318.044006 | 80.786078 | -0.16334 | 1755.6 | 318.486359 | 82.730905 | -0.181259 | 1755.6 | 317.51947 | 77.516897 | -0.918951 | 1755.6 | 317.146698 | 79.295861 | -1.408211
1756 | 318.420105 | 87.48631 | -3.460914 | 1756 | 318.417084 | 88.704807 | -2.794659 | 1756 | 318.10968 | 80.779739 | -0.163556 | 1756 | 318.551025 | 82.725539 | -0.185477 | 1756 | 317.566345 | 77.510963 | -0.919499 | 1756 | 317.2005 | 79.287319 | -1.402536
1756.4 | 318.481262 | 87.463902 | -3.445189 | 1756.4 | 318.48465 | 88.686157 | -2.787585 | 1756.4 | 318.17746 | 80.773486 | -0.163775 | 1756.4 | 318.613586 | 82.720163 | -0.190001 | 1756.4 | 317.615387 | 77.505055 | -0.920042 | 1756.4 | 317.255798 | 79.278751 | -1.396983
1756.8 | 318.540741 | 87.441707 | -3.429643 | 1756.8 | 318.553772 | 88.667563 | -2.780534 | 1756.8 | 318.245209 | 80.767227 | -0.163999 | 1756.8 | 318.674896 | 82.714806 | -0.19484 | 1756.8 | 317.667847 | 77.499126 | -0.920582 | 1756.8 | 317.312164 | 79.270074 | -1.391547
1757.2 | 318.598694 | 87.419541 | -3.414273 | 1757.2 | 318.62088 | 88.648943 | -2.773503 | 1757.2 | 318.315185 | 80.760934 | -0.164228 | 1757.2 | 318.737823 | 82.70948 | -0.199996 | 1757.2 | 317.72464 | 77.493113 | -0.921118 | 1757.2 | 317.370758 | 79.261403 | -1.386227
1757.6 | 318.655945 | 87.397393 | -3.399087 | 1757.6 | 318.687286 | 88.63028 | -2.766492 | 1757.6 | 318.383453 | 80.754692 | -0.164461 | 1757.6 | 318.802094 | 82.704118 | -0.205468 | 1757.6 | 317.787293 | 77.487099 | -0.92165 | 1757.6 | 317.43158 | 79.252757 | -1.381018
1758 | 318.713745 | 87.375536 | -3.384081 | 1758 | 318.753021 | 88.611773 | -2.759502 | 1758 | 318.452606 | 80.748439 | -0.164699 | 1758 | 318.86676 | 82.698781 | -0.211258 | 1758 | 317.852325 | 77.481134 | -0.922179 | 1758 | 317.495422 | 79.244017 | -1.375919
1758.4 | 318.771423 | 87.353577 | -3.369256 | 1758.4 | 318.817749 | 88.593479 | -2.752527 | 1758.4 | 318.522339 | 80.742135 | -0.164942 | 1758.4 | 318.930878 | 82.693474 | -0.217368 | 1758.4 | 317.922058 | 77.475104 | -0.922707 | 1758.4 | 317.564606 | 79.235278 | -1.370927
1758.8 | 318.828949 | 87.331883 | -3.354618 | 1758.8 | 318.880219 | 88.574984 | -2.745572 | 1758.8 | 318.593445 | 80.735853 | -0.165189 | 1758.8 | 318.996887 | 82.688128 | -0.223799 | 1758.8 | 317.989807 | 77.469081 | -0.923234 | 1758.8 | 317.639709 | 79.226491 | -1.366036
1759.2 | 318.886291 | 87.31028 | -3.340161 | 1759.2 | 318.939972 | 88.556691 | -2.738643 | 1759.2 | 318.663208 | 80.729492 | -0.165442 | 1759.2 | 319.06369 | 82.682807 | -0.230548 | 1759.2 | 318.054779 | 77.46301 | -0.923764 | 1759.2 | 317.719421 | 79.217641 | -1.361242
1759.6 | 318.944092 | 87.288562 | -3.325885 | 1759.6 | 318.998169 | 88.538553 | -2.731734 | 1759.6 | 318.73526 | 80.723079 | -0.165698 | 1759.6 | 319.131378 | 82.677489 | -0.237614 | 1759.6 | 318.121277 | 77.456955 | -0.924298 | 1759.6 | 317.799011 | 79.208859 | -1.356542
1760 | 318.998749 | 87.267129 | -3.311787 | 1760 | 319.056458 | 88.520297 | -2.724849 | 1760 | 318.805542 | 80.716711 | -0.165958 | 1760 | 319.196594 | 82.672159 | -0.244995 | 1760 | 318.18634 | 77.450905 | -0.924837 | 1760 | 317.880707 | 79.200028 | -1.351935
1760.4 | 319.056305 | 87.245804 | -3.297873 | 1760.4 | 319.116852 | 88.502215 | -2.717992 | 1760.4 | 318.873596 | 80.710327 | -0.166222 | 1760.4 | 319.26532 | 82.666821 | -0.252691 | 1760.4 | 318.249573 | 77.444845 | -0.925385 | 1760.4 | 317.960175 | 79.191074 | -1.347415
1760.8 | 319.115906 | 87.224565 | -3.284145 | 1760.8 | 319.18042 | 88.484202 | -2.711162 | 1760.8 | 318.939148 | 80.703839 | -0.166489 | 1760.8 | 319.3349 | 82.66152 | -0.260699 | 1760.8 | 318.314239 | 77.438742 | -0.925945 | 1760.8 | 318.032959 | 79.182169 | -1.342977
1761.2 | 319.17923 | 87.203325 | -3.270592 | 1761.2 | 319.247711 | 88.466109 | -2.704364 | 1761.2 | 319.000702 | 80.697335 | -0.166758 | 1761.2 | 319.403961 | 82.656163 | -0.269015 | 1761.2 | 318.380005 | 77.432614 | -0.92652 | 1761.2 | 318.100739 | 79.173307 | -1.338615
1761.6 | 319.243713 | 87.182163 | -3.257221 | 1761.6 | 319.320892 | 88.448359 | -2.697594 | 1761.6 | 319.058594 | 80.690858 | -0.16703 | 1761.6 | 319.471832 | 82.650842 | -0.277633 | 1761.6 | 318.446503 | 77.426506 | -0.927113 | 1761.6 | 318.167084 | 79.164359 | -1.334327
1762 | 319.310791 | 87.161111 | -3.244021 | 1762 | 319.395325 | 88.430609 | -2.690862 | 1762 | 319.113129 | 80.684309 | -0.167304 | 1762 | 319.538879 | 82.645579 | -0.286553 | 1762 | 318.511902 | 77.420414 | -0.927726 | 1762 | 318.230469 | 79.155485 | -1.330105
1762.4 | 319.379913 | 87.140162 | -3.230993 | 1762.4 | 319.468201 | 88.41286 | -2.684169 | 1762.4 | 319.168945 | 80.67777 | -0.16758 | 1762.4 | 319.606781 | 82.640278 | -0.295772 | 1762.4 | 318.570709 | 77.414291 | -0.928361 | 1762.4 | 318.295502 | 79.146592 | -1.325949
1762.8 | 319.450104 | 87.119393 | -3.218144 | 1762.8 | 319.537201 | 88.395285 | -2.67752 | 1762.8 | 319.225342 | 80.671145 | -0.167857 | 1762.8 | 319.676666 | 82.635005 | -0.305283 | 1762.8 | 318.625732 | 77.408146 | -0.929023 | 1762.8 | 318.363495 | 79.137847 | -1.321852
1763.2 | 319.516266 | 87.098596 | -3.205459 | 1763.2 | 319.606354 | 88.377836 | -2.670921 | 1763.2 | 319.287079 | 80.664481 | -0.168135 | 1763.2 | 319.745178 | 82.629694 | -0.315085 | 1763.2 | 318.684387 | 77.402017 | -0.929713 | 1763.2 | 318.43219 | 79.129145 | -1.317811
1763.6 | 319.582642 | 87.077761 | -3.192945 | 1763.6 | 319.671082 | 88.360399 | -2.664367 | 1763.6 | 319.353333 | 80.657793 | -0.168415 | 1763.6 | 319.815704 | 82.624427 | -0.325172 | 1763.6 | 318.744049 | 77.395836 | -0.930431 | 1763.6 | 318.504578 | 79.120529 | -1.313828
1764 | 319.64621 | 87.057211 | -3.180602 | 1764 | 319.733246 | 88.342905 | -2.657861 | 1764 | 319.4245 | 80.651083 | -0.168695 | 1764 | 319.888733 | 82.6191 | -0.335539 | 1764 | 318.807739 | 77.389734 | -0.93118 | 1764 | 318.581879 | 79.111956 | -1.309899
1764.4 | 319.71051 | 87.036631 | -3.168421 | 1764.4 | 319.792053 | 88.325638 | -2.651401 | 1764.4 | 319.500275 | 80.644286 | -0.168975 | 1764.4 | 319.960449 | 82.613794 | -0.346183 | 1764.4 | 318.883423 | 77.383547 | -0.93196 | 1764.4 | 318.661011 | 79.103414 | -1.306023
1764.8 | 319.771179 | 87.01593 | -3.156406 | 1764.8 | 319.856506 | 88.308313 | -2.644987 | 1764.8 | 319.578583 | 80.637456 | -0.169254 | 1764.8 | 320.028381 | 82.608417 | -0.357097 | 1764.8 | 318.970337 | 77.377292 | -0.932771 | 1764.8 | 318.744782 | 79.095062 | -1.302201
1765.2 | 319.833069 | 86.995501 | -3.144547 | 1765.2 | 319.921539 | 88.291095 | -2.638625 | 1765.2 | 319.654907 | 80.630592 | -0.169534 | 1765.2 | 320.09726 | 82.603001 | -0.368276 | 1765.2 | 319.066589 | 77.37108 | -0.93361 | 1765.2 | 318.834503 | 79.086705 | -1.298432
1765.6 | 319.895294 | 86.975139 | -3.132839 | 1765.6 | 319.991547 | 88.273909 | -2.632306 | 1765.6 | 319.730469 | 80.623745 | -0.169812 | 1765.6 | 320.164459 | 82.59763 | -0.379714 | 1765.6 | 319.168549 | 77.36482 | -0.934474 | 1765.6 | 318.921051 | 79.07842 | -1.294716
1766 | 319.959747 | 86.954752 | -3.121284 | 1766 | 320.064423 | 88.256666 | -2.626034 | 1766 | 319.801269 | 80.616834 | -0.170089 | 1766 | 320.226959 | 82.592219 | -0.391408 | 1766 | 319.266998 | 77.358497 | -0.935362 | 1766 | 318.999084 | 79.070198 | -1.291057
1766.4 | 320.022369 | 86.934662 | -3.10988 | 1766.4 | 320.140015 | 88.23946 | -2.619807 | 1766.4 | 319.868805 | 80.609924 | -0.170364 | 1766.4 | 320.288239 | 82.586787 | -0.403353 | 1766.4 | 319.361725 | 77.352179 | -0.936269 | 1766.4 | 319.06601 | 79.061999 | -1.287456
1766.8 | 320.087891 | 86.914426 | -3.098634 | 1766.8 | 320.213532 | 88.222355 | -2.613632 | 1766.8 | 319.932678 | 80.602973 | -0.170639 | 1766.8 | 320.350494 | 82.581347 | -0.415542 | 1766.8 | 319.450012 | 77.345882 | -0.937196 | 1766.8 | 319.117004 | 79.053887 | -1.283913
1767.2 | 320.153992 | 86.894288 | -3.087531 | 1767.2 | 320.285675 | 88.205269 | -2.607506 | 1767.2 | 319.998596 | 80.595989 | -0.170912 | 1767.2 | 320.413635 | 82.57589 | -0.427974 | 1767.2 | 319.530731 | 77.339518 | -0.938136 | 1767.2 | 319.154968 | 79.0458 | -1.28043
1767.6 | 320.220276 | 86.874379 | -3.076575 | 1767.6 | 320.351257 | 88.188045 | -2.601423 | 1767.6 | 320.065369 | 80.589078 | -0.171185 | 1767.6 | 320.479431 | 82.570455 | -0.440641 | 1767.6 | 319.605164 | 77.3331 | -0.939087 | 1767.6 | 319.188324 | 79.037687 | -1.27701
1768 | 320.28656 | 86.854495 | -3.065771 | 1768 | 320.415131 | 88.170926 | -2.595389 | 1768 | 320.132568 | 80.582093 | -0.171458 | 1768 | 320.547913 | 82.564953 | -0.453539 | 1768 | 319.67868 | 77.326735 | -0.940043 | 1768 | 319.222717 | 79.029538 | -1.273651
1768.4 | 320.353119 | 86.834465 | -3.055113 | 1768.4 | 320.475281 | 88.153853 | -2.589395 | 1768.4 | 320.200684 | 80.574995 | -0.17173 | 1768.4 | 320.617218 | 82.559468 | -0.466663 | 1768.4 | 319.747406 | 77.320281 | -0.941001 | 1768.4 | 319.270447 | 79.021415 | -1.270354
1768.8 | 320.418884 | 86.814484 | -3.044602 | 1768.8 | 320.535095 | 88.136816 | -2.583445 | 1768.8 | 320.273438 | 80.567993 | -0.172003 | 1768.8 | 320.687622 | 82.553942 | -0.480008 | 1768.8 | 319.816376 | 77.313868 | -0.941957 | 1768.8 | 319.333435 | 79.013389 | -1.267115
1769.2 | 320.482483 | 86.79483 | -3.034226 | 1769.2 | 320.592102 | 88.119892 | -2.577541 | 1769.2 | 320.347626 | 80.560957 | -0.172275 | 1769.2 | 320.754761 | 82.548432 | -0.49357 | 1769.2 | 319.88031 | 77.307424 | -0.942907 | 1769.2 | 319.406006 | 79.005251 | -1.263937
1769.6 | 320.546021 | 86.775049 | -3.023987 | 1769.6 | 320.654541 | 88.102906 | -2.571682 | 1769.6 | 320.422668 | 80.553892 | -0.172547 | 1769.6 | 320.818329 | 82.542961 | -0.507346 | 1769.6 | 319.938873 | 77.300886 | -0.943848 | 1769.6 | 319.497101 | 78.997152 | -1.260822
1770 | 320.607086 | 86.755394 | -3.01389 | 1770 | 320.720154 | 88.085882 | -2.565864 | 1770 | 320.497986 | 80.546867 | -0.17282 | 1770 | 320.880646 | 82.5374 | -0.521329 | 1770 | 319.995789 | 77.294363 | -0.944774 | 1770 | 319.598694 | 78.98912 | -1.257769
1770.4 | 320.667145 | 86.735739 | -3.003929 | 1770.4 | 320.787415 | 88.069058 | -2.560089 | 1770.4 | 320.575745 | 80.539848 | -0.173093 | 1770.4 | 320.943909 | 82.531875 | -0.535517 | 1770.4 | 320.052551 | 77.28782 | -0.945685 | 1770.4 | 319.701111 | 78.981038 | -1.254779
1770.8 | 320.726685 | 86.716128 | -2.994103 | 1770.8 | 320.8573 | 88.052285 | -2.554355 | 1770.8 | 320.652954 | 80.532858 | -0.173367 | 1770.8 | 321.007141 | 82.526389 | -0.549905 | 1770.8 | 320.106201 | 77.281235 | -0.946578 | 1770.8 | 319.802338 | 78.973037 | -1.251855
1771.2 | 320.786804 | 86.696691 | -2.984407 | 1771.2 | 320.931122 | 88.035317 | -2.548665 | 1771.2 | 320.727722 | 80.525874 | -0.173642 | 1771.2 | 321.069519 | 82.520839 | -0.564491 | 1771.2 | 320.164368 | 77.274596 | -0.947448 | 1771.2 | 319.901276 | 78.965072 | -1.248998
1771.6 | 320.846741 | 86.677327 | -2.974845 | 1771.6 | 321.003357 | 88.018536 | -2.543015 | 1771.6 | 320.79953 | 80.518952 | -0.173919 | 1771.6 | 321.136261 | 82.515313 | -0.579268 | 1771.6 | 320.223907 | 77.267937 | -0.948294 | 1771.6 | 319.990478 | 78.957095 | -1.246212
1772 | 320.907318 | 86.657903 | -2.965412 | 1772 | 321.075317 | 88.001882 | -2.537406 | 1772 | 320.871277 | 80.51195 | -0.174198 | 1772 | 321.205933 | 82.509792 | -0.594236 | 1772 | 320.288025 | 77.261263 | -0.949113 | 1772 | 320.076233 | 78.949198 | -1.243497
1772.4 | 320.968292 | 86.638526 | -2.956105 | 1772.4 | 321.147705 | 87.985102 | -2.53184 | 1772.4 | 320.938599 | 80.504994 | -0.174479 | 1772.4 | 321.277527 | 82.504222 | -0.609389 | 1772.4 | 320.36026 | 77.254582 | -0.949904 | 1772.4 | 320.155426 | 78.941344 | -1.240857
1772.8 | 321.031647 | 86.619205 | -2.946926 | 1772.8 | 321.218567 | 87.968478 | -2.526321 | 1772.8 | 321.002045 | 80.498038 | -0.174762 | 1772.8 | 321.34967 | 82.498671 | -0.624725 | 1772.8 | 320.434418 | 77.247939 | -0.950666 | 1772.8 | 320.226807 | 78.933459 | -1.238294
1773.2 | 321.09491 | 86.600004 | -2.937864 | 1773.2 | 321.290192 | 87.95183 | -2.520852 | 1773.2 | 321.060364 | 80.49099 | -0.175046 | 1773.2 | 321.42218 | 82.493041 | -0.64024 | 1773.2 | 320.502533 | 77.24128 | -0.951397 | 1773.2 | 320.294586 | 78.92563 | -1.235808
1773.6 | 321.162262 | 86.580755 | -2.928918 | 1773.6 | 321.359985 | 87.935406 | -2.515427 | 1773.6 | 321.120697 | 80.483983 | -0.175332 | 1773.6 | 321.493561 | 82.487337 | -0.655932 | 1773.6 | 320.570007 | 77.234621 | -0.952099 | 1773.6 | 320.360046 | 78.917826 | -1.233404
1774 | 321.232269 | 86.561543 | -2.920098 | 1774 | 321.427094 | 87.918977 | -2.510052 | 1774 | 321.178864 | 80.476964 | -0.175621 | 1774 | 321.566254 | 82.481309 | -0.671794 | 1774 | 320.625061 | 77.228009 | -0.952774 | 1774 | 320.42569 | 78.909972 | -1.231079
1774.4 | 321.302551 | 86.542385 | -2.911391 | 1774.4 | 321.494659 | 87.90269 | -2.504732 | 1774.4 | 321.239014 | 80.469962 | -0.175911 | 1774.4 | 321.634918 | 82.475092 | -0.687824 | 1774.4 | 320.666931 | 77.221428 | -0.953424 | 1774.4 | 320.499298 | 78.902068 | -1.228831
1774.8 | 321.370789 | 86.523196 | -2.902796 | 1774.8 | 321.56601 | 87.886312 | -2.499461 | 1774.8 | 321.300934 | 80.462926 | -0.176202 | 1774.8 | 321.703217 | 82.468184 | -0.704012 | 1774.8 | 320.706604 | 77.214775 | -0.954052 | 1774.8 | 320.581421 | 78.894239 | -1.226658
1775.2 | 321.435272 | 86.504346 | -2.894311 | 1775.2 | 321.636902 | 87.869982 | -2.494243 | 1775.2 | 321.366028 | 80.455924 | -0.176496 | 1775.2 | 321.769592 | 82.46053 | -0.720352 | 1775.2 | 320.747467 | 77.208184 | -0.954658 | 1775.2 | 320.674133 | 78.886354 | -1.224556
1775.6 | 321.494934 | 86.485418 | -2.885935 | 1775.6 | 321.706268 | 87.853946 | -2.489076 | 1775.6 | 321.433563 | 80.448928 | -0.17679 | 1775.6 | 321.837463 | 82.452159 | -0.736834 | 1775.6 | 320.789673 | 77.201614 | -0.955248 | 1775.6 | 320.764984 | 78.878531 | -1.222524
1776 | 321.549774 | 86.466405 | -2.877673 | 1776 | 321.779571 | 87.837805 | -2.483963 | 1776 | 321.503601 | 80.441949 | -0.177086 | 1776 | 321.899323 | 82.442416 | -0.753446 | 1776 | 320.843567 | 77.195028 | -0.955823 | 1776 | 320.85675 | 78.870677 | -1.220555
1776.4 | 321.6026 | 86.447732 | -2.869516 | 1776.4 | 321.853699 | 87.821744 | -2.478904 | 1776.4 | 321.572083 | 80.435004 | -0.177384 | 1776.4 | 321.96286 | 82.431554 | -0.770177 | 1776.4 | 320.908752 | 77.188522 | -0.956389 | 1776.4 | 320.931793 | 78.862847 | -1.218648
1776.8 | 321.655151 | 86.429063 | -2.861461 | 1776.8 | 321.926209 | 87.805634 | -2.473905 | 1776.8 | 321.646088 | 80.428031 | -0.177684 | 1776.8 | 322.025696 | 82.418742 | -0.787009 | 1776.8 | 320.988861 | 77.181978 | -0.956952 | 1776.8 | 320.996185 | 78.854993 | -1.216799
1777.2 | 321.708954 | 86.410365 | -2.85351 | 1777.2 | 321.997253 | 87.78953 | -2.468964 | 1777.2 | 321.719238 | 80.421006 | -0.177985 | 1777.2 | 322.089905 | 82.404005 | -0.803924 | 1777.2 | 321.082611 | 77.175466 | -0.957512 | 1777.2 | 321.049011 | 78.847188 | -1.215009
1777.6 | 321.767181 | 86.391854 | -2.845667 | 1777.6 | 322.066162 | 87.773544 | -2.464076 | 1777.6 | 321.791595 | 80.414062 | -0.178288 | 1777.6 | 322.154694 | 82.387364 | -0.820899 | 1777.6 | 321.183136 | 77.169059 | -0.958073 | 1777.6 | 321.098023 | 78.839378 | -1.213275
1778 | 321.829468 | 86.373295 | -2.837932 | 1778 | 322.132294 | 87.757559 | -2.459245 | 1778 | 321.861847 | 80.407054 | -0.178593 | 1778 | 322.223969 | 82.36824 | -0.837913 | 1778 | 321.281616 | 77.162704 | -0.958642 | 1778 | 321.147278 | 78.831481 | -1.211591
1778.4 | 321.89444 | 86.354845 | -2.830296 | 1778.4 | 322.194611 | 87.741492 | -2.454467 | 1778.4 | 321.934845 | 80.399984 | -0.1789 | 1778.4 | 322.292877 | 82.346879 | -0.854941 | 1778.4 | 321.378448 | 77.15635 | -0.959222 | 1778.4 | 321.211609 | 78.823566 | -1.209956
1778.8 | 321.961792 | 86.336352 | -2.822765 | 1778.8 | 322.251404 | 87.72535 | -2.449742 | 1778.8 | 322.006103 | 80.392902 | -0.179209 | 1778.8 | 322.364136 | 82.322365 | -0.871953 | 1778.8 | 321.464294 | 77.150059 | -0.959817 | 1778.8 | 321.284363 | 78.815656 | -1.208365
1779.2 | 322.032501 | 86.318017 | -2.815336 | 1779.2 | 322.307282 | 87.709284 | -2.445067 | 1779.2 | 322.075989 | 80.385763 | -0.179518 | 1779.2 | 322.433777 | 82.295135 | -0.888921 | 1779.2 | 321.536682 | 77.143909 | -0.960429 | 1779.2 | 321.366303 | 78.807661 | -1.206814
1779.6 | 322.099793 | 86.299579 | -2.808009 | 1779.6 | 322.364532 | 87.693348 | -2.440434 | 1779.6 | 322.144348 | 80.378602 | -0.179829 | 1779.6 | 322.500946 | 82.265587 | -0.905813 | 1779.6 | 321.60376 | 77.13777 | -0.96106 | 1779.6 | 321.45697 | 78.799647 | -1.2053
1780 | 322.165863 | 86.281334 | -2.800787 | 1780 | 322.422546 | 87.677187 | -2.435845 | 1780 | 322.213806 | 80.371479 | -0.180139 | 1780 | 322.565979 | 82.232573 | -0.922599 | 1780 | 321.670105 | 77.13171 | -0.961717 | 1780 | 321.5513 | 78.791609 | -1.203816
1780.4 | 322.228485 | 86.263138 | -2.793666 | 1780.4 | 322.481018 | 87.661103 | -2.431304 | 1780.4 | 322.283661 | 80.364277 | -0.180451 | 1780.4 | 322.629944 | 82.196848 | -0.939249 | 1780.4 | 321.733337 | 77.125665 | -0.962401 | 1780.4 | 321.644867 | 78.783508 | -1.202356
1780.8 | 322.293549 | 86.244815 | -2.786646 | 1780.8 | 322.544739 | 87.644991 | -2.426801 | 1780.8 | 322.350922 | 80.357064 | -0.180763 | 1780.8 | 322.68985 | 82.157815 | -0.955727 | 1780.8 | 321.794861 | 77.119656 | -0.963117 | 1780.8 | 321.738037 | 78.775452 | -1.200917
1781.2 | 322.356049 | 86.226673 | -2.779725 | 1781.2 | 322.612213 | 87.628799 | -2.422334 | 1781.2 | 322.416504 | 80.349885 | -0.181076 | 1781.2 | 322.750244 | 82.115749 | -0.971999 | 1781.2 | 321.860901 | 77.113706 | -0.963864 | 1781.2 | 321.826599 | 78.767401 | -1.199494
1781.6 | 322.41983 | 86.208581 | -2.772908 | 1781.6 | 322.678101 | 87.612651 | -2.417903 | 1781.6 | 322.480957 | 80.342695 | -0.181389 | 1781.6 | 322.812317 | 82.070908 | -0.988033 | 1781.6 | 321.93222 | 77.107783 | -0.964645 | 1781.6 | 321.911652 | 78.759246 | -1.198084
1782 | 322.484528 | 86.190523 | -2.766195 | 1782 | 322.745392 | 87.596491 | -2.413506 | 1782 | 322.546814 | 80.335413 | -0.181702 | 1782 | 322.875793 | 82.022943 | -1.003797 | 1782 | 322.00943 | 77.101859 | -0.965461 | 1782 | 321.991882 | 78.751159 | -1.19668
1782.4 | 322.551575 | 86.172406 | -2.759576 | 1782.4 | 322.816223 | 87.580218 | -2.409142 | 1782.4 | 322.609192 | 80.328074 | -0.182016 | 1782.4 | 322.939819 | 81.971975 | -1.019257 | 1782.4 | 322.089356 | 77.095946 | -0.966313 | 1782.4 | 322.062683 | 78.743133 | -1.195278
1782.8 | 322.616943 | 86.154331 | -2.753055 | 1782.8 | 322.886231 | 87.564157 | -2.404805 | 1782.8 | 322.670227 | 80.320792 | -0.18233 | 1782.8 | 323.008972 | 81.918235 | -1.03438 | 1782.8 | 322.170532 | 77.09008 | -0.967202 | 1782.8 | 322.128113 | 78.735009 | -1.19388
1783.2 | 322.684143 | 86.136262 | -2.746626 | 1783.2 | 322.957855 | 87.548053 | -2.400498 | 1783.2 | 322.732208 | 80.313384 | -0.182643 | 1783.2 | 323.079742 | 81.862338 | -1.049135 | 1783.2 | 322.254822 | 77.084261 | -0.968127 | 1783.2 | 322.189697 | 78.726939 | -1.192481
1783.6 | 322.751282 | 86.118211 | -2.740288 | 1783.6 | 323.030273 | 87.53188 | -2.39622 | 1783.6 | 322.798279 | 80.305983 | -0.182955 | 1783.6 | 323.150147 | 81.803974 | -1.063495 | 1783.6 | 322.336792 | 77.078426 | -0.96909 | 1783.6 | 322.243774 | 78.718821 | -1.191083
1784 | 322.82132 | 86.100281 | -2.734045 | 1784 | 323.102875 | 87.515795 | -2.391971 | 1784 | 322.86441 | 80.298512 | -0.183267 | 1784 | 323.222168 | 81.743521 | -1.077434 | 1784 | 322.415405 | 77.072575 | -0.970092 | 1784 | 322.291199 | 78.710789 | -1.189683
1784.4 | 322.888519 | 86.082303 | -2.727885 | 1784.4 | 323.175232 | 87.499815 | -2.387755 | 1784.4 | 322.930023 | 80.291001 | -0.183578 | 1784.4 | 323.293976 | 81.681281 | -1.090928 | 1784.4 | 322.489502 | 77.066699 | -0.971132 | 1784.4 | 322.339691 | 78.70272 | -1.188284
1784.8 | 322.955505 | 86.064277 | -2.721815 | 1784.8 | 323.248444 | 87.483811 | -2.383564 | 1784.8 | 322.999573 | 80.28352 | -0.183887 | 1784.8 | 323.366303 | 81.617904 | -1.103955 | 1784.8 | 322.561951 | 77.060775 | -0.972207 | 1784.8 | 322.389923 | 78.694663 | -1.186888
1785.2 | 323.01947 | 86.046419 | -2.715835 | 1785.2 | 323.317413 | 87.467744 | -2.379404 | 1785.2 | 323.07019 | 80.276004 | -0.184195 | 1785.2 | 323.438324 | 81.55296 | -1.116497 | 1785.2 | 322.628937 | 77.054867 | -0.973317 | 1785.2 | 322.445953 | 78.686569 | -1.185494
1785.6 | 323.086365 | 86.028502 | -2.709938 | 1785.6 | 323.385925 | 87.451853 | -2.375271 | 1785.6 | 323.140167 | 80.268418 | -0.184501 | 1785.6 | 323.509552 | 81.487424 | -1.128542 | 1785.6 | 322.692627 | 77.048843 | -0.974458 | 1785.6 | 322.508118 | 78.678396 | -1.184105
1786 | 323.151581 | 86.01062 | -2.704123 | 1786 | 323.453644 | 87.435917 | -2.371168 | 1786 | 323.208679 | 80.260816 | -0.184806 | 1786 | 323.580414 | 81.420708 | -1.140074 | 1786 | 322.753388 | 77.042678 | -0.97563 | 1786 | 322.572571 | 78.670327 | -1.18272
1786.4 | 323.215698 | 85.992757 | -2.698386 | 1786.4 | 323.51947 | 87.420095 | -2.367098 | 1786.4 | 323.275757 | 80.253197 | -0.185109 | 1786.4 | 323.648193 | 81.353178 | -1.151084 | 1786.4 | 322.81366 | 77.036497 | -0.976826 | 1786.4 | 322.641418 | 78.662196 | -1.181338
1786.8 | 323.279907 | 85.974942 | -2.692724 | 1786.8 | 323.580627 | 87.404334 | -2.363058 | 1786.8 | 323.343414 | 80.245573 | -0.18541 | 1786.8 | 323.715729 | 81.28609 | -1.16156 | 1786.8 | 322.874115 | 77.0302 | -0.978043 | 1786.8 | 322.712708 | 78.654035 | -1.179962
1787.2 | 323.347229 | 85.957073 | -2.68713 | 1787.2 | 323.64389 | 87.388555 | -2.35905 | 1787.2 | 323.412323 | 80.237896 | -0.185708 | 1787.2 | 323.780945 | 81.21851 | -1.1715 | 1787.2 | 322.92926 | 77.023772 | -0.979276 | 1787.2 | 322.784607 | 78.645874 | -1.178594
1787.6 | 323.411804 | 85.939415 | -2.6816 | 1787.6 | 323.707519 | 87.372845 | -2.355076 | 1787.6 | 323.479553 | 80.230225 | -0.186004 | 1787.6 | 323.846863 | 81.150596 | -1.1809 | 1787.6 | 322.979828 | 77.017265 | -0.980521 | 1787.6 | 322.858826 | 78.637725 | -1.177234
1788 | 323.473877 | 85.921637 | -2.676138 | 1788 | 323.771088 | 87.357248 | -2.351142 | 1788 | 323.548126 | 80.22255 | -0.186297 | 1788 | 323.912781 | 81.082743 | -1.189757 | 1788 | 323.026672 | 77.010701 | -0.981776 | 1788 | 322.933411 | 78.629631 | -1.175881
1788.4 | 323.534882 | 85.903883 | -2.670731 | 1788.4 | 323.83548 | 87.341726 | -2.347247 | 1788.4 | 323.618683 | 80.214844 | -0.186587 | 1788.4 | 323.97934 | 81.015072 | -1.198066 | 1788.4 | 323.067871 | 77.003994 | -0.983033 | 1788.4 | 323.006744 | 78.621562 | -1.174541
1788.8 | 323.594177 | 85.886359 | -2.665381 | 1788.8 | 323.900604 | 87.326222 | -2.343385 | 1788.8 | 323.688477 | 80.207266 | -0.186875 | 1788.8 | 324.044403 | 80.947999 | -1.205829 | 1788.8 | 323.108765 | 76.997162 | -0.984289 | 1788.8 | 323.077209 | 78.613475 | -1.173216
1789.2 | 323.654694 | 85.868888 | -2.660091 | 1789.2 | 323.968262 | 87.310756 | -2.339567 | 1789.2 | 323.755127 | 80.199664 | -0.187161 | 1789.2 | 324.112244 | 80.881031 | -1.213048 | 1789.2 | 323.154694 | 76.990309 | -0.985537 | 1789.2 | 323.143219 | 78.605363 | -1.171908
1789.6 | 323.715881 | 85.85131 | -2.654857 | 1789.6 | 324.038239 | 87.295371 | -2.335787 | 1789.6 | 323.823212 | 80.191999 | -0.187445 | 1789.6 | 324.180725 | 80.81449 | -1.219724 | 1789.6 | 323.202789 | 76.983345 | -0.986774 | 1789.6 | 323.205475 | 78.597324 | -1.170619
1790 | 323.779785 | 85.833779 | -2.649685 | 1790 | 324.106384 | 87.280018 | -2.332047 | 1790 | 323.890961 | 80.184471 | -0.187727 | 1790 | 324.249084 | 80.748263 | -1.225861 | 1790 | 323.256744 | 76.976355 | -0.987997 | 1790 | 323.269745 | 78.589378 | -1.169349
1790.4 | 323.847168 | 85.816533 | -2.644564 | 1790.4 | 324.176117 | 87.264758 | -2.328351 | 1790.4 | 323.9552 | 80.176932 | -0.188008 | 1790.4 | 324.3172 | 80.682905 | -1.23146 | 1790.4 | 323.318695 | 76.969276 | -0.9892 | 1790.4 | 323.330963 | 78.581334 | -1.168103
1790.8 | 323.922943 | 85.799184 | -2.6395 | 1790.8 | 324.244568 | 87.249474 | -2.324697 | 1790.8 | 324.019623 | 80.169381 | -0.188288 | 1790.8 | 324.384338 | 80.618772 | -1.236528 | 1790.8 | 323.386963 | 76.962091 | -0.99038 | 1790.8 | 323.389374 | 78.573369 | -1.166883
1791.2 | 323.999146 | 85.781975 | -2.634497 | 1791.2 | 324.312134 | 87.234119 | -2.321084 | 1791.2 | 324.087433 | 80.161877 | -0.188568 | 1791.2 | 324.451721 | 80.554524 | -1.241072 | 1791.2 | 323.461975 | 76.954928 | -0.991531 | 1791.2 | 323.454895 | 78.565479 | -1.16569
1791.6 | 324.072784 | 85.76474 | -2.629555 | 1791.6 | 324.375183 | 87.218923 | -2.317511 | 1791.6 | 324.155334 | 80.154355 | -0.188847 | 1791.6 | 324.515595 | 80.491285 | -1.245099 | 1791.6 | 323.542938 | 76.947749 | -0.992655 | 1791.6 | 323.528748 | 78.55755 | -1.164524
1792 | 324.145508 | 85.747434 | -2.624678 | 1792 | 324.440613 | 87.203757 | -2.313975 | 1792 | 324.226349 | 80.14685 | -0.189128 | 1792 | 324.58075 | 80.429166 | -1.248612 | 1792 | 323.623016 | 76.940544 | -0.993749 | 1792 | 323.609528 | 78.549659 | -1.163387
1792.4 | 324.215088 | 85.730327 | -2.619857 | 1792.4 | 324.505615 | 87.188416 | -2.310477 | 1792.4 | 324.298309 | 80.13934 | -0.189409 | 1792.4 | 324.643616 | 80.367345 | -1.251621 | 1792.4 | 323.708893 | 76.933323 | -0.99481 | 1792.4 | 323.700287 | 78.54183 | -1.162277
1792.8 | 324.276367 | 85.713251 | -2.6151 | 1792.8 | 324.571838 | 87.173263 | -2.30701 | 1792.8 | 324.369568 | 80.131869 | -0.189693 | 1792.8 | 324.709168 | 80.306638 | -1.254132 | 1792.8 | 323.796631 | 76.926102 | -0.995837 | 1792.8 | 323.79953 | 78.533994 | -1.161195
1793.2 | 324.331787 | 85.696138 | -2.610404 | 1793.2 | 324.637665 | 87.158197 | -2.303575 | 1793.2 | 324.439606 | 80.124347 | -0.189978 | 1793.2 | 324.775513 | 80.246901 | -1.256153 | 1793.2 | 323.881592 | 76.918891 | -0.996831 | 1793.2 | 323.89679 | 78.526245 | -1.160138
1793.6 | 324.384155 | 85.679061 | -2.60577 | 1793.6 | 324.706238 | 87.143038 | -2.300174 | 1793.6 | 324.509338 | 80.116888 | -0.190265 | 1793.6 | 324.845276 | 80.187706 | -1.257692 | 1793.6 | 323.965393 | 76.911707 | -0.997791 | 1793.6 | 323.992615 | 78.518551 | -1.159106
1794 | 324.43573 | 85.662021 | -2.601205 | 1794 | 324.774902 | 87.128003 | -2.296806 | 1794 | 324.575531 | 80.109441 | -0.190556 | 1794 | 324.915833 | 80.129819 | -1.258757 | 1794 | 324.051086 | 76.904612 | -0.998721 | 1794 | 324.080536 | 78.510906 | -1.158097
1794.4 | 324.488464 | 85.645114 | -2.596699 | 1794.4 | 324.843079 | 87.112925 | -2.293476 | 1794.4 | 324.640045 | 80.101947 | -0.190849 | 1794.4 | 324.99057 | 80.072847 | -1.259358 | 1794.4 | 324.133545 | 76.897517 | -0.99962 | 1794.4 | 324.155579 | 78.503298 | -1.157112
1794.8 | 324.541687 | 85.628176 | -2.592257 | 1794.8 | 324.910004 | 87.097991 | -2.290179 | 1794.8 | 324.705353 | 80.094534 | -0.191146 | 1794.8 | 325.063965 | 80.01693 | -1.259504 | 1794.8 | 324.212006 | 76.890453 | -1.000493 | 1794.8 | 324.224396 | 78.495837 | -1.156153
1795.2 | 324.599548 | 85.611257 | -2.587886 | 1795.2 | 324.975342 | 87.082993 | -2.286919 | 1795.2 | 324.772339 | 80.087114 | -0.191446 | 1795.2 | 325.139832 | 79.961574 | -1.259205 | 1795.2 | 324.2901 | 76.883506 | -1.001345 | 1795.2 | 324.28656 | 78.488376 | -1.15522
1795.6 | 324.661682 | 85.59438 | -2.583581 | 1795.6 | 325.039734 | 87.068041 | -2.283698 | 1795.6 | 324.836883 | 80.079702 | -0.191751 | 1795.6 | 325.211853 | 79.907423 | -1.25847 | 1795.6 | 324.371033 | 76.876621 | -1.002179 | 1795.6 | 324.341736 | 78.480897 | -1.154313
1796 | 324.726898 | 85.577443 | -2.579341 | 1796 | 325.101624 | 87.052937 | -2.28051 | 1796 | 324.906586 | 80.072214 | -0.192059 | 1796 | 325.281555 | 79.854126 | -1.257306 | 1796 | 324.452911 | 76.869705 | -1.003002 | 1796 | 324.398987 | 78.473498 | -1.153432
1796.4 | 324.791077 | 85.560766 | -2.575168 | 1796.4 | 325.165222 | 87.037816 | -2.277353 | 1796.4 | 324.980866 | 80.064698 | -0.192372 | 1796.4 | 325.346741 | 79.801427 | -1.255723 | 1796.4 | 324.537842 | 76.862941 | -1.003815 | 1796.4 | 324.459412 | 78.466068 | -1.152576
1796.8 | 324.858368 | 85.543919 | -2.571058 | 1796.8 | 325.22934 | 87.022869 | -2.274224 | 1796.8 | 325.056427 | 80.057124 | -0.192689 | 1796.8 | 325.413178 | 79.749981 | -1.253728 | 1796.8 | 324.618835 | 76.856276 | -1.004624 | 1796.8 | 324.522034 | 78.458656 | -1.151747
1797.2 | 324.926575 | 85.52694 | -2.567017 | 1797.2 | 325.296967 | 87.007765 | -2.271121 | 1797.2 | 325.13028 | 80.0495 | -0.19301 | 1797.2 | 325.476502 | 79.69929 | -1.25133 | 1797.2 | 324.699768 | 76.849643 | -1.005436 | 1797.2 | 324.589478 | 78.451226 | -1.15094
1797.6 | 324.992767 | 85.510178 | -2.563037 | 1797.6 | 325.36618 | 86.992756 | -2.268041 | 1797.6 | 325.201752 | 80.041875 | -0.193334 | 1797.6 | 325.538422 | 79.64957 | -1.248538 | 1797.6 | 324.775208 | 76.843115 | -1.006257 | 1797.6 | 324.657318 | 78.443735 | -1.150155
1798 | 325.058289 | 85.493348 | -2.559113 | 1798 | 325.435608 | 86.977672 | -2.264988 | 1798 | 325.270325 | 80.034118 | -0.193662 | 1798 | 325.600891 | 79.600834 | -1.24536 | 1798 | 324.842651 | 76.836598 | -1.007093 | 1798 | 324.723419 | 78.436201 | -1.14939
1798.4 | 325.125153 | 85.476442 | -2.555245 | 1798.4 | 325.505798 | 86.962637 | -2.26196 | 1798.4 | 325.336578 | 80.026339 | -0.193992 | 1798.4 | 325.666046 | 79.552695 | -1.241807 | 1798.4 | 324.900787 | 76.830154 | -1.007949 | 1798.4 | 324.789307 | 78.428691 | -1.148644
1798.8 | 325.189697 | 85.459595 | -2.551435 | 1798.8 | 325.576477 | 86.947715 | -2.258951 | 1798.8 | 325.398377 | 80.018589 | -0.194325 | 1798.8 | 325.729858 | 79.505328 | -1.237885 | 1798.8 | 324.953491 | 76.8238 | -1.008828 | 1798.8 | 324.850952 | 78.421144 | -1.147918
1799.2 | 325.255157 | 85.442664 | -2.547682 | 1799.2 | 325.645081 | 86.932837 | -2.255967 | 1799.2 | 325.460571 | 80.01078 | -0.194661 | 1799.2 | 325.794098 | 79.459109 | -1.233602 | 1799.2 | 325.004456 | 76.817477 | -1.009739 | 1799.2 | 324.916626 | 78.413536 | -1.147205
1799.6 | 325.320221 | 85.425829 | -2.543974 | 1799.6 | 325.714478 | 86.917934 | -2.253006 | 1799.6 | 325.5224 | 80.002984 | -0.194999 | 1799.6 | 325.859314 | 79.413616 | -1.228967 | 1799.6 | 325.057282 | 76.811096 | -1.010683 | 1799.6 | 324.987823 | 78.405928 | -1.146505
1800 | 325.385559 | 85.409001 | -2.540314 | 1800 | 325.782562 | 86.902982 | -2.25007 | 1800 | 325.587463 | 79.995154 | -0.19534 | 1800 | 325.926269 | 79.368541 | -1.223988 | 1800 | 325.115692 | 76.804726 | -1.011663 | 1800 | 325.059265 | 78.398382 | -1.145818
1800.4 | 325.451599 | 85.392251 | -2.536704 | 1800.4 | 325.850617 | 86.88809 | -2.247161 | 1800.4 | 325.651398 | 79.9873 | -0.195683 | 1800.4 | 325.993408 | 79.32445 | -1.218673 | 1800.4 | 325.178436 | 76.798444 | -1.012681 | 1800.4 | 325.134705 | 78.390798 | -1.145142
1800.8 | 325.520813 | 85.375386 | -2.533139 | 1800.8 | 325.920075 | 86.873338 | -2.244273 | 1800.8 | 325.71936 | 79.979424 | -0.196027 | 1800.8 | 326.060059 | 79.281166 | -1.213026 | 1800.8 | 325.247864 | 76.792101 | -1.013741 | 1800.8 | 325.214111 | 78.383233 | -1.144479
1801.2 | 325.587463 | 85.358691 | -2.529621 | 1801.2 | 325.98999 | 86.858366 | -2.241409 | 1801.2 | 325.788727 | 79.9716 | -0.196372 | 1801.2 | 326.126312 | 79.238488 | -1.207058 | 1801.2 | 325.322388 | 76.785788 | -1.014842 | 1801.2 | 325.292694 | 78.37568 | -1.143825
1801.6 | 325.652954 | 85.342025 | -2.526145 | 1801.6 | 326.060028 | 86.843457 | -2.238571 | 1801.6 | 325.860718 | 79.963711 | -0.196719 | 1801.6 | 326.19693 | 79.196427 | -1.200775 | 1801.6 | 325.40332 | 76.779428 | -1.015989 | 1801.6 | 325.368591 | 78.368084 | -1.143181
1802 | 325.71695 | 85.325234 | -2.522708 | 1802 | 326.12915 | 86.828541 | -2.23575 | 1802 | 325.931305 | 79.955818 | -0.197066 | 1802 | 326.267639 | 79.155082 | -1.194183 | 1802 | 325.487793 | 76.773079 | -1.017182 | 1802 | 325.443665 | 78.360537 | -1.142548
1802.4 | 325.782135 | 85.308574 | -2.519309 | 1802.4 | 326.197388 | 86.813557 | -2.232946 | 1802.4 | 326.004334 | 79.947959 | -0.197413 | 1802.4 | 326.338776 | 79.114235 | -1.187288 | 1802.4 | 325.572571 | 76.766756 | -1.018422 | 1802.4 | 325.514954 | 78.352978 | -1.141924
1802.8 | 325.842438 | 85.291903 | -2.51595 | 1802.8 | 326.26239 | 86.798685 | -2.230159 | 1802.8 | 326.076843 | 79.940088 | -0.197762 | 1802.8 | 326.40744 | 79.073933 | -1.180095 | 1802.8 | 325.65567 | 76.760396 | -1.019709 | 1802.8 | 325.583649 | 78.345303 | -1.141311
1803.2 | 325.905823 | 85.275232 | -2.512631 | 1803.2 | 326.328552 | 86.783826 | -2.227385 | 1803.2 | 326.148987 | 79.932132 | -0.198111 | 1803.2 | 326.476685 | 79.034752 | -1.172612 | 1803.2 | 325.734924 | 76.753994 | -1.021044 | 1803.2 | 325.651093 | 78.3377 | -1.140702
1803.6 | 325.969971 | 85.258518 | -2.509347 | 1803.6 | 326.394836 | 86.768904 | -2.224627 | 1803.6 | 326.219208 | 79.924181 | -0.198461 | 1803.6 | 326.541504 | 78.99562 | -1.164845 | 1803.6 | 325.809082 | 76.747514 | -1.022424 | 1803.6 | 325.71637 | 78.330141 | -1.140099
1804 | 326.035828 | 85.241817 | -2.506098 | 1804 | 326.462372 | 86.75422 | -2.22188 | 1804 | 326.286346 | 79.916351 | -0.198811 | 1804 | 326.604187 | 78.957588 | -1.1568 | 1804 | 325.880188 | 76.741018 | -1.023849 | 1804 | 325.783142 | 78.322534 | -1.139502
1804.4 | 326.101013 | 85.225134 | -2.50288 | 1804.4 | 326.53125 | 86.739486 | -2.219151 | 1804.4 | 326.350464 | 79.908451 | -0.199163 | 1804.4 | 326.665588 | 78.920292 | -1.148486 | 1804.4 | 325.948425 | 76.734516 | -1.025314 | 1804.4 | 325.855713 | 78.315011 | -1.138911
1804.8 | 326.167725 | 85.208505 | -2.499698 | 1804.8 | 326.604065 | 86.724733 | -2.216437 | 1804.8 | 326.410248 | 79.900621 | -0.199516 | 1804.8 | 326.725525 | 78.883208 | -1.139913 | 1804.8 | 326.013733 | 76.727836 | -1.026818 | 1804.8 | 325.930542 | 78.307526 | -1.138329
1805.2 | 326.23526 | 85.191949 | -2.496554 | 1805.2 | 326.677124 | 86.710062 | -2.21374 | 1805.2 | 326.469208 | 79.892739 | -0.19987 | 1805.2 | 326.78714 | 78.846932 | -1.131088 | 1805.2 | 326.074036 | 76.721113 | -1.028358 | 1805.2 | 326.008118 | 78.300182 | -1.137757
1805.6 | 326.305115 | 85.175357 | -2.493438 | 1805.6 | 326.750397 | 86.695465 | -2.211064 | 1805.6 | 326.525635 | 79.884834 | -0.200227 | 1805.6 | 326.849335 | 78.810973 | -1.122021 | 1805.6 | 326.136414 | 76.714297 | -1.029928 | 1805.6 | 326.090546 | 78.292912 | -1.137199
1806 | 326.372101 | 85.158794 | -2.490356 | 1806 | 326.8255 | 86.680806 | -2.208404 | 1806 | 326.58551 | 79.877061 | -0.200584 | 1806 | 326.91272 | 78.77592 | -1.112721 | 1806 | 326.197632 | 76.707376 | -1.031523 | 1806 | 326.173584 | 78.285746 | -1.13666
1806.4 | 326.439758 | 85.142395 | -2.487311 | 1806.4 | 326.899963 | 86.666085 | -2.205761 | 1806.4 | 326.649078 | 79.86923 | -0.200945 | 1806.4 | 326.979675 | 78.741224 | -1.103201 | 1806.4 | 326.262512 | 76.700491 | -1.033139 | 1806.4 | 326.249939 | 78.278593 | -1.136145
1806.8 | 326.504761 | 85.125936 | -2.4843 | 1806.8 | 326.972992 | 86.651482 | -2.203133 | 1806.8 | 326.715973 | 79.861337 | -0.201307 | 1806.8 | 327.0513 | 78.707096 | -1.093474 | 1806.8 | 326.327698 | 76.693464 | -1.034771 | 1806.8 | 326.320007 | 78.271476 | -1.135657
1807.2 | 326.571014 | 85.109501 | -2.481325 | 1807.2 | 327.042847 | 86.636797 | -2.200522 | 1807.2 | 326.786591 | 79.853455 | -0.201671 | 1807.2 | 327.121155 | 78.673346 | -1.083553 | 1807.2 | 326.389374 | 76.686343 | -1.036416 | 1807.2 | 326.385193 | 78.264495 | -1.135199
1807.6 | 326.635162 | 85.093066 | -2.478386 | 1807.6 | 327.115418 | 86.622208 | -2.19793 | 1807.6 | 326.861389 | 79.845561 | -0.202038 | 1807.6 | 327.187653 | 78.639894 | -1.073453 | 1807.6 | 326.44696 | 76.67928 | -1.038067 | 1807.6 | 326.445313 | 78.257514 | -1.134775
1808 | 326.702362 | 85.076619 | -2.475479 | 1808 | 327.185486 | 86.607611 | -2.195356 | 1808 | 326.935425 | 79.837679 | -0.202407 | 1808 | 327.253937 | 78.607367 | -1.063187 | 1808 | 326.505341 | 76.672158 | -1.039721 | 1808 | 326.508118 | 78.250496 | -1.134388
1808.4 | 326.76828 | 85.060062 | -2.472605 | 1808.4 | 327.25531 | 86.59299 | -2.192798 | 1808.4 | 327.011291 | 79.829757 | -0.202777 | 1808.4 | 327.319061 | 78.575178 | -1.052774 | 1808.4 | 326.560791 | 76.665 | -1.041375 | 1808.4 | 326.57251 | 78.243477 | -1.134042
1808.8 | 326.835022 | 85.043633 | -2.469759 | 1808.8 | 327.322815 | 86.578424 | -2.190259 | 1808.8 | 327.085602 | 79.821817 | -0.20315 | 1808.8 | 327.379761 | 78.543253 | -1.042231 | 1808.8 | 326.617584 | 76.657863 | -1.043023 | 1808.8 | 326.6409 | 78.236459 | -1.133738
1809.2 | 326.899567 | 85.027034 | -2.466945 | 1809.2 | 327.387512 | 86.563941 | -2.187743 | 1809.2 | 327.157837 | 79.813838 | -0.203525 | 1809.2 | 327.441956 | 78.511831 | -1.031578 | 1809.2 | 326.678223 | 76.650732 | -1.044668 | 1809.2 | 326.715698 | 78.229465 | -1.133474
1809.6 | 326.965393 | 85.010406 | -2.464151 | 1809.6 | 327.449097 | 86.549501 | -2.185253 | 1809.6 | 327.230408 | 79.805808 | -0.203902 | 1809.6 | 327.508606 | 78.48081 | -1.020832 | 1809.6 | 326.744324 | 76.643568 | -1.046303 | 1809.6 | 326.799988 | 78.222496 | -1.133255
1810 | 327.03067 | 84.993911 | -2.461382 | 1810 | 327.509583 | 86.534986 | -2.182785 | 1810 | 327.303375 | 79.797823 | -0.204282 | 1810 | 327.577911 | 78.450348 | -1.01001 | 1810 | 326.81839 | 76.636373 | -1.047925 | 1810 | 326.888733 | 78.215484 | -1.133082
1810.4 | 327.09671 | 84.977433 | -2.458637 | 1810.4 | 327.566376 | 86.520495 | -2.180346 | 1810.4 | 327.374878 | 79.789736 | -0.204664 | 1810.4 | 327.648743 | 78.420322 | -0.999135 | 1810.4 | 326.900238 | 76.629216 | -1.049532 | 1810.4 | 326.981018 | 78.20846 | -1.132954
1810.8 | 327.161865 | 84.960816 | -2.455913 | 1810.8 | 327.624054 | 86.506011 | -2.177932 | 1810.8 | 327.444641 | 79.781561 | -0.205047 | 1810.8 | 327.721008 | 78.390476 | -0.988225 | 1810.8 | 326.986877 | 76.622036 | -1.051121 | 1810.8 | 327.076263 | 78.201442 | -1.132873
1811.2 | 327.225647 | 84.944223 | -2.453215 | 1811.2 | 327.682709 | 86.491521 | -2.175545 | 1811.2 | 327.515289 | 79.773456 | -0.205433 | 1811.2 | 327.794098 | 78.360904 | -0.977301 | 1811.2 | 327.075714 | 76.614883 | -1.052692 | 1811.2 | 327.164398 | 78.194491 | -1.132836
1811.6 | 327.288757 | 84.927867 | -2.45053 | 1811.6 | 327.743683 | 86.477113 | -2.173189 | 1811.6 | 327.581177 | 79.765266 | -0.20582 | 1811.6 | 327.868378 | 78.331804 | -0.96638 | 1811.6 | 327.158966 | 76.607741 | -1.054242 | 1811.6 | 327.248321 | 78.187406 | -1.132844
1812 | 327.350525 | 84.911408 | -2.447866 | 1812 | 327.805298 | 86.462642 | -2.17086 | 1812 | 327.645203 | 79.757047 | -0.206209 | 1812 | 327.940979 | 78.30328 | -0.955481 | 1812 | 327.229828 | 76.600572 | -1.05577 | 1812 | 327.327698 | 78.18032 | -1.132897
1812.4 | 327.414612 | 84.89507 | -2.445226 | 1812.4 | 327.873444 | 86.448138 | -2.168559 | 1812.4 | 327.707489 | 79.748839 | -0.206599 | 1812.4 | 328.010345 | 78.274722 | -0.944624 | 1812.4 | 327.291199 | 76.593398 | -1.057275 | 1812.4 | 327.399963 | 78.173197 | -1.132993
1812.8 | 327.478272 | 84.878701 | -2.442609 | 1812.8 | 327.945038 | 86.433793 | -2.166288 | 1812.8 | 327.768005 | 79.740602 | -0.206991 | 1812.8 | 328.078308 | 78.246592 | -0.933828 | 1812.8 | 327.340881 | 76.586272 | -1.058756 | 1812.8 | 327.467438 | 78.165909 | -1.133126
1813.2 | 327.54425 | 84.862284 | -2.440016 | 1813.2 | 328.016205 | 86.41949 | -2.164045 | 1813.2 | 327.829926 | 79.732343 | -0.207384 | 1813.2 | 328.147675 | 78.218929 | -0.923109 | 1813.2 | 327.384033 | 76.579156 | -1.060216 | 1813.2 | 327.530457 | 78.158565 | -1.133295
1813.6 | 327.61145 | 84.846084 | -2.437442 | 1813.6 | 328.088196 | 86.405013 | -2.161834 | 1813.6 | 327.895569 | 79.724084 | -0.20778 | 1813.6 | 328.215027 | 78.191316 | -0.912483 | 1813.6 | 327.426575 | 76.57202 | -1.061651 | 1813.6 | 327.590088 | 78.15111 | -1.133492
1814 | 327.679657 | 84.829825 | -2.434895 | 1814 | 328.162323 | 86.390723 | -2.15965 | 1814 | 327.962585 | 79.715819 | -0.208177 | 1814 | 328.278046 | 78.164136 | -0.901964 | 1814 | 327.469757 | 76.564867 | -1.063064 | 1814 | 327.654358 | 78.143527 | -1.133714
1814.4 | 327.749451 | 84.81356 | -2.432371 | 1814.4 | 328.234345 | 86.376489 | -2.157494 | 1814.4 | 328.030823 | 79.707468 | -0.208575 | 1814.4 | 328.343201 | 78.137259 | -0.891567 | 1814.4 | 327.515778 | 76.55773 | -1.064453 | 1814.4 | 327.728821 | 78.1359 | -1.133952
1814.8 | 327.820862 | 84.797318 | -2.429869 | 1814.8 | 328.304077 | 86.362143 | -2.155371 | 1814.8 | 328.104675 | 79.699141 | -0.208976 | 1814.8 | 328.408386 | 78.110512 | -0.881303 | 1814.8 | 327.57489 | 76.550577 | -1.06582 | 1814.8 | 327.809204 | 78.128175 | -1.134204
1815.2 | 327.890167 | 84.781113 | -2.427393 | 1815.2 | 328.372681 | 86.347866 | -2.153278 | 1815.2 | 328.177795 | 79.690779 | -0.209377 | 1815.2 | 328.470764 | 78.084191 | -0.87118 | 1815.2 | 327.639221 | 76.543456 | -1.067167 | 1815.2 | 327.891663 | 78.12037 | -1.134461
1815.6 | 327.959045 | 84.765065 | -2.424937 | 1815.6 | 328.438141 | 86.333538 | -2.151219 | 1815.6 | 328.252655 | 79.682307 | -0.20978 | 1815.6 | 328.532227 | 78.058145 | -0.861211 | 1815.6 | 327.704742 | 76.536298 | -1.068494 | 1815.6 | 327.974182 | 78.112504 | -1.13472
1816 | 328.02533 | 84.748975 | -2.422507 | 1816 | 328.501129 | 86.319361 | -2.149183 | 1816 | 328.326141 | 79.673871 | -0.210184 | 1816 | 328.594543 | 78.032198 | -0.851401 | 1816 | 327.774811 | 76.529097 | -1.069804 | 1816 | 328.04837 | 78.104687 | -1.134982
1816.4 | 328.089416 | 84.732982 | -2.420105 | 1816.4 | 328.562683 | 86.30514 | -2.147179 | 1816.4 | 328.402527 | 79.665412 | -0.210589 | 1816.4 | 328.657562 | 78.006515 | -0.841757 | 1816.4 | 327.847198 | 76.52195 | -1.0711 | 1816.4 | 328.114807 | 78.09679 | -1.13524
1816.8 | 328.151398 | 84.71709 | -2.417733 | 1816.8 | 328.624207 | 86.290981 | -2.145209 | 1816.8 | 328.474426 | 79.656941 | -0.210995 | 1816.8 | 328.723816 | 77.981234 | -0.832287 | 1816.8 | 327.920776 | 76.514787 | -1.072385 | 1816.8 | 328.175476 | 78.088831 | -1.135493
1817.2 | 328.217773 | 84.701176 | -2.415396 | 1817.2 | 328.687073 | 86.276698 | -2.143267 | 1817.2 | 328.545715 | 79.648418 | -0.211402 | 1817.2 | 328.788025 | 77.956108 | -0.822991 | 1817.2 | 328.000092 | 76.507524 | -1.073662 | 1817.2 | 328.230469 | 78.08091 | -1.135739
1817.6 | 328.285431 | 84.685576 | -2.413098 | 1817.6 | 328.755066 | 86.262433 | -2.141353 | 1817.6 | 328.614563 | 79.639885 | -0.21181 | 1817.6 | 328.853516 | 77.931086 | -0.813873 | 1817.6 | 328.08078 | 76.500313 | -1.07493 | 1817.6 | 328.277191 | 78.07292 | -1.135976
1818 | 328.351746 | 84.669891 | -2.410838 | 1818 | 328.824188 | 86.248393 | -2.139464 | 1818 | 328.681488 | 79.631386 | -0.212219 | 1818 | 328.917847 | 77.906492 | -0.804938 | 1818 | 328.161652 | 76.49314 | -1.076195 | 1818 | 328.3237 | 78.064937 | -1.136204
1818.4 | 328.418762 | 84.654103 | -2.408626 | 1818.4 | 328.892364 | 86.234235 | -2.137602 | 1818.4 | 328.74469 | 79.622898 | -0.21263 | 1818.4 | 328.984161 | 77.882038 | -0.796186 | 1818.4 | 328.241791 | 76.485887 | -1.07746 | 1818.4 | 328.374298 | 78.056931 | -1.136419
1818.8 | 328.487457 | 84.638619 | -2.406462 | 1818.8 | 328.963684 | 86.22012 | -2.135764 | 1818.8 | 328.807068 | 79.614473 | -0.213042 | 1818.8 | 329.045685 | 77.857866 | -0.787621 | 1818.8 | 328.319214 | 76.478682 | -1.078727 | 1818.8 | 328.428711 | 78.048879 | -1.13662
1819.2 | 328.553894 | 84.623012 | -2.404341 | 1819.2 | 329.03595 | 86.205961 | -2.133952 | 1819.2 | 328.866669 | 79.605968 | -0.213456 | 1819.2 | 329.110046 | 77.833958 | -0.779241 | 1819.2 | 328.389252 | 76.47145 | -1.080001 | 1819.2 | 328.490418 | 78.040823 | -1.136807
1819.6 | 328.619385 | 84.607418 | -2.402268 | 1819.6 | 329.104553 | 86.191828 | -2.132165 | 1819.6 | 328.929016 | 79.597486 | -0.213872 | 1819.6 | 329.175964 | 77.810155 | -0.771047 | 1819.6 | 328.452301 | 76.464292 | -1.081284 | 1819.6 | 328.555603 | 78.032784 | -1.136981
1820 | 328.683441 | 84.59189 | -2.400242 | 1820 | 329.171326 | 86.177763 | -2.130399 | 1820 | 328.992371 | 79.589021 | -0.214289 | 1820 | 329.244354 | 77.786536 | -0.76304 | 1820 | 328.506165 | 76.457134 | -1.082581 | 1820 | 328.619751 | 78.024764 | -1.137143
1820.4 | 328.745789 | 84.576266 | -2.398267 | 1820.4 | 329.235626 | 86.163737 | -2.128657 | 1820.4 | 329.058106 | 79.580487 | -0.214709 | 1820.4 | 329.312103 | 77.763255 | -0.755219 | 1820.4 | 328.553894 | 76.450008 | -1.083896 | 1820.4 | 328.689484 | 78.016683 | -1.13729
1820.8 | 328.808014 | 84.560666 | -2.396335 | 1820.8 | 329.299652 | 86.149653 | -2.126939 | 1820.8 | 329.124207 | 79.571879 | -0.215131 | 1820.8 | 329.383392 | 77.740153 | -0.747583 | 1820.8 | 328.598572 | 76.442839 | -1.085232 | 1820.8 | 328.762146 | 78.008681 | -1.137425
1821.2 | 328.867859 | 84.545024 | -2.394445 | 1821.2 | 329.362244 | 86.135533 | -2.125247 | 1821.2 | 329.196625 | 79.563191 | -0.215554 | 1821.2 | 329.453369 | 77.717061 | -0.740127 | 1821.2 | 328.64624 | 76.435687 | -1.086592 | 1821.2 | 328.8349 | 78.000729 | -1.137548
1821.6 | 328.925964 | 84.529424 | -2.392598 | 1821.6 | 329.422638 | 86.121493 | -2.123582 | 1821.6 | 329.268646 | 79.554469 | -0.215977 | 1821.6 | 329.523743 | 77.694257 | -0.732853 | 1821.6 | 328.703613 | 76.428639 | -1.087975 | 1821.6 | 328.910217 | 77.992814 | -1.137662
1822 | 328.986816 | 84.513617 | -2.390789 | 1822 | 329.485626 | 86.10759 | -2.121941 | 1822 | 329.338043 | 79.545638 | -0.216401 | 1822 | 329.591858 | 77.671617 | -0.725756 | 1822 | 328.772888 | 76.42156 | -1.089384 | 1822 | 328.984436 | 77.984923 | -1.137771
1822.4 | 329.047852 | 84.497945 | -2.38902 | 1822.4 | 329.551453 | 86.093501 | -2.120328 | 1822.4 | 329.406036 | 79.536841 | -0.216824 | 1822.4 | 329.658417 | 77.649147 | -0.718835 | 1822.4 | 328.853088 | 76.414517 | -1.090822 | 1822.4 | 329.049316 | 77.977088 | -1.137875
1822.8 | 329.110016 | 84.482218 | -2.387285 | 1822.8 | 329.618164 | 86.079474 | -2.118746 | 1822.8 | 329.474487 | 79.527959 | -0.217248 | 1822.8 | 329.722412 | 77.626806 | -0.712088 | 1822.8 | 328.943848 | 76.407443 | -1.09229 | 1822.8 | 329.108978 | 77.969289 | -1.137977
1823.2 | 329.172516 | 84.466352 | -2.385582 | 1823.2 | 329.684875 | 86.06544 | -2.117187 | 1823.2 | 329.541046 | 79.519031 | -0.21767 | 1823.2 | 329.786682 | 77.604629 | -0.705512 | 1823.2 | 329.03656 | 76.400369 | -1.09379 | 1823.2 | 329.166351 | 77.961594 | -1.13808
1823.6 | 329.241638 | 84.450595 | -2.383908 | 1823.6 | 329.756989 | 86.051332 | -2.11565 | 1823.6 | 329.608246 | 79.510183 | -0.218091 | 1823.6 | 329.846558 | 77.582492 | -0.699102 | 1823.6 | 329.125427 | 76.393321 | -1.09532 | 1823.6 | 329.220459 | 77.953955 | -1.13819
1824 | 329.311249 | 84.434855 | -2.382263 | 1824 | 329.831055 | 86.03728 | -2.114135 | 1824 | 329.676117 | 79.501358 | -0.218511 | 1824 | 329.90567 | 77.560698 | -0.692857 | 1824 | 329.204804 | 76.386263 | -1.096883 | 1824 | 329.278412 | 77.946243 | -1.138309
1824.4 | 329.385559 | 84.419092 | -2.380648 | 1824.4 | 329.903503 | 86.023222 | -2.112638 | 1824.4 | 329.744568 | 79.492413 | -0.218932 | 1824.4 | 329.965881 | 77.539078 | -0.686773 | 1824.4 | 329.275787 | 76.379157 | -1.098475 | 1824.4 | 329.34021 | 77.938617 | -1.138435
1824.8 | 329.460938 | 84.403231 | -2.379055 | 1824.8 | 329.974915 | 86.009057 | -2.111158 | 1824.8 | 329.816803 | 79.483479 | -0.219352 | 1824.8 | 330.027344 | 77.517314 | -0.680846 | 1824.8 | 329.337616 | 76.372005 | -1.100096 | 1824.8 | 329.40448 | 77.931058 | -1.138571
1825.2 | 329.537964 | 84.387359 | -2.377483 | 1825.2 | 330.04776 | 85.995099 | -2.109689 | 1825.2 | 329.888519 | 79.474608 | -0.21977 | 1825.2 | 330.087677 | 77.495942 | -0.675071 | 1825.2 | 329.395203 | 76.364868 | -1.101745 | 1825.2 | 329.473572 | 77.923443 | -1.138719
1825.6 | 329.61261 | 84.37148 | -2.375927 | 1825.6 | 330.117279 | 85.981103 | -2.108237 | 1825.6 | 329.959015 | 79.465657 | -0.220188 | 1825.6 | 330.15329 | 77.474834 | -0.669447 | 1825.6 | 329.459717 | 76.357763 | -1.103419 | 1825.6 | 329.548492 | 77.915872 | -1.138879
1826 | 329.685852 | 84.355602 | -2.374387 | 1826 | 330.183899 | 85.967075 | -2.106802 | 1826 | 330.03006 | 79.456752 | -0.220605 | 1826 | 330.220764 | 77.453702 | -0.663971 | 1826 | 329.530792 | 76.35052 | -1.105117 | 1826 | 329.625793 | 77.908252 | -1.139054
1826.4 | 329.753296 | 84.339779 | -2.372865 | 1826.4 | 330.247955 | 85.953161 | -2.105385 | 1826.4 | 330.102844 | 79.447745 | -0.221021 | 1826.4 | 330.287537 | 77.432858 | -0.658639 | 1826.4 | 329.614929 | 76.343289 | -1.106839 | 1826.4 | 329.698547 | 77.900705 | -1.139241
1826.8 | 329.820953 | 84.323833 | -2.37135 | 1826.8 | 330.312714 | 85.939315 | -2.103995 | 1826.8 | 330.17334 | 79.43869 | -0.221436 | 1826.8 | 330.355835 | 77.412039 | -0.653449 | 1826.8 | 329.705627 | 76.336047 | -1.108581 | 1826.8 | 329.76889 | 77.893121 | -1.139442
1827.2 | 329.884796 | 84.307943 | -2.369845 | 1827.2 | 330.381622 | 85.925451 | -2.102627 | 1827.2 | 330.239655 | 79.429711 | -0.221849 | 1827.2 | 330.422668 | 77.391562 | -0.648398 | 1827.2 | 329.798584 | 76.3287 | -1.110338 | 1827.2 | 329.839813 | 77.885575 | -1.13966
1827.6 | 329.947754 | 84.292137 | -2.368355 | 1827.6 | 330.451508 | 85.911537 | -2.101287 | 1827.6 | 330.306244 | 79.420651 | -0.222261 | 1827.6 | 330.488098 | 77.371101 | -0.643481 | 1827.6 | 329.886383 | 76.321327 | -1.112109 | 1827.6 | 329.91394 | 77.877979 | -1.139893
1828 | 330.008636 | 84.276282 | -2.366876 | 1828 | 330.522156 | 85.897772 | -2.099974 | 1828 | 330.372742 | 79.411564 | -0.222672 | 1828 | 330.551636 | 77.35083 | -0.638698 | 1828 | 329.968597 | 76.313922 | -1.113887 | 1828 | 329.992401 | 77.870358 | -1.140144
1828.4 | 330.072479 | 84.260428 | -2.365411 | 1828.4 | 330.594788 | 85.883964 | -2.098691 | 1828.4 | 330.437012 | 79.402453 | -0.223081 | 1828.4 | 330.613831 | 77.330587 | -0.634044 | 1828.4 | 330.041412 | 76.306402 | -1.11567 | 1828.4 | 330.080383 | 77.862842 | -1.140411
1828.8 | 330.137024 | 84.244635 | -2.363958 | 1828.8 | 330.668121 | 85.870206 | -2.097442 | 1828.8 | 330.499084 | 79.393365 | -0.223489 | 1828.8 | 330.675232 | 77.310335 | -0.629515 | 1828.8 | 330.103394 | 76.298933 | -1.117453 | 1828.8 | 330.174866 | 77.855302 | -1.140698
1829.2 | 330.200989 | 84.228847 | -2.362519 | 1829.2 | 330.738556 | 85.856479 | -2.096223 | 1829.2 | 330.559723 | 79.384339 | -0.223895 | 1829.2 | 330.735535 | 77.290441 | -0.625109 | 1829.2 | 330.160797 | 76.291397 | -1.119233 | 1829.2 | 330.270569 | 77.847743 | -1.141005
1829.6 | 330.264282 | 84.213023 | -2.361098 | 1829.6 | 330.803894 | 85.842671 | -2.095033 | 1829.6 | 330.621277 | 79.375297 | -0.2243 | 1829.6 | 330.798767 | 77.270462 | -0.620822 | 1829.6 | 330.219147 | 76.283788 | -1.121007 | 1829.6 | 330.359283 | 77.840202 | -1.141336
1830 | 330.329224 | 84.197399 | -2.359692 | 1830 | 330.867249 | 85.828863 | -2.09387 | 1830 | 330.682648 | 79.366272 | -0.224704 | 1830 | 330.863892 | 77.250637 | -0.61665 | 1830 | 330.285217 | 76.276162 | -1.122774 | 1830 | 330.437073 | 77.832661 | -1.14169
1830.4 | 330.392029 | 84.181671 | -2.358309 | 1830.4 | 330.929871 | 85.815123 | -2.092738 | 1830.4 | 330.744049 | 79.357298 | -0.225108 | 1830.4 | 330.932282 | 77.230833 | -0.612592 | 1830.4 | 330.350189 | 76.268558 | -1.124532 | 1830.4 | 330.502533 | 77.825188 | -1.142064
1830.8 | 330.452118 | 84.166023 | -2.356944 | 1830.8 | 330.991211 | 85.801409 | -2.091634 | 1830.8 | 330.806763 | 79.348285 | -0.225512 | 1830.8 | 331.002472 | 77.211148 | -0.608645 | 1830.8 | 330.416565 | 76.260859 | -1.126279 | 1830.8 | 330.557343 | 77.817667 | -1.142461
1831.2 | 330.5112 | 84.150562 | -2.355606 | 1831.2 | 331.050201 | 85.787645 | -2.090554 | 1831.2 | 330.872192 | 79.339453 | -0.225916 | 1831.2 | 331.073669 | 77.191656 | -0.604802 | 1831.2 | 330.481995 | 76.253118 | -1.128013 | 1831.2 | 330.601502 | 77.810107 | -1.142881
1831.6 | 330.571838 | 84.135113 | -2.354296 | 1831.6 | 331.110168 | 85.773881 | -2.089505 | 1831.6 | 330.939392 | 79.330485 | -0.226321 | 1831.6 | 331.142181 | 77.172275 | -0.601064 | 1831.6 | 330.543152 | 76.245398 | -1.129731 | 1831.6 | 330.638855 | 77.8025 | -1.143317
1832 | 330.635559 | 84.119574 | -2.35302 | 1832 | 331.17337 | 85.760122 | -2.088484 | 1832 | 331.006531 | 79.321472 | -0.226727 | 1832 | 331.211731 | 77.152888 | -0.597428 | 1832 | 330.597717 | 76.23761 | -1.131433 | 1832 | 330.67511 | 77.794879 | -1.143771
1832.4 | 330.702454 | 84.104041 | -2.351781 | 1832.4 | 331.238525 | 85.746389 | -2.087493 | 1832.4 | 331.077576 | 79.312584 | -0.227135 | 1832.4 | 331.278412 | 77.133521 | -0.593892 | 1832.4 | 330.6492 | 76.229832 | -1.133118 | 1832.4 | 330.718292 | 77.787332 | -1.144238
1832.8 | 330.770721 | 84.088664 | -2.350575 | 1832.8 | 331.300964 | 85.732713 | -2.086534 | 1832.8 | 331.15509 | 79.303598 | -0.227544 | 1832.8 | 331.34259 | 77.114308 | -0.590452 | 1832.8 | 330.699616 | 76.222033 | -1.134781 | 1832.8 | 330.766022 | 77.779699 | -1.144718
1833.2 | 330.842133 | 84.073215 | -2.349406 | 1833.2 | 331.36496 | 85.718961 | -2.085607 | 1833.2 | 331.230804 | 79.294631 | -0.227954 | 1833.2 | 331.405945 | 77.095339 | -0.587107 | 1833.2 | 330.75293 | 76.214182 | -1.136424 | 1833.2 | 330.822876 | 77.772097 | -1.145213
1833.6 | 330.917694 | 84.057827 | -2.348279 | 1833.6 | 331.427978 | 85.70514 | -2.084712 | 1833.6 | 331.307098 | 79.285663 | -0.228366 | 1833.6 | 331.469208 | 77.076166 | -0.583853 | 1833.6 | 330.811035 | 76.206305 | -1.138045 | 1833.6 | 330.895081 | 77.764563 | -1.145722
1834 | 330.993073 | 84.04233 | -2.347196 | 1834 | 331.49353 | 85.691426 | -2.083846 | 1834 | 331.386658 | 79.276586 | -0.228781 | 1834 | 331.530762 | 77.057118 | -0.58069 | 1834 | 330.876953 | 76.198453 | -1.139643 | 1834 | 330.974823 | 77.756998 | -1.146245
1834.4 | 331.064026 | 84.026766 | -2.346154 | 1834.4 | 331.555725 | 85.677706 | -2.083008 | 1834.4 | 331.465729 | 79.26751 | -0.229197 | 1834.4 | 331.592377 | 77.038203 | -0.577612 | 1834.4 | 330.94986 | 76.190608 | -1.141221 | 1834.4 | 331.058106 | 77.749488 | -1.146784
1834.8 | 331.136078 | 84.01139 | -2.345147 | 1834.8 | 331.621582 | 85.663803 | -2.082198 | 1834.8 | 331.540192 | 79.258404 | -0.229614 | 1834.8 | 331.657532 | 77.01917 | -0.574617 | 1834.8 | 331.025482 | 76.182672 | -1.142774 | 1834.8 | 331.145203 | 77.742003 | -1.147338
1835.2 | 331.205627 | 83.995941 | -2.344182 | 1835.2 | 331.690826 | 85.650008 | -2.08141 | 1835.2 | 331.613159 | 79.249304 | -0.230032 | 1835.2 | 331.722839 | 77.000285 | -0.571702 | 1835.2 | 331.105041 | 76.174769 | -1.144309 | 1835.2 | 331.234009 | 77.734505 | -1.147909
1835.6 | 331.272064 | 83.980407 | -2.343257 | 1835.6 | 331.765167 | 85.63625 | -2.080645 | 1835.6 | 331.681946 | 79.240079 | -0.230452 | 1835.6 | 331.790894 | 76.981471 | -0.568865 | 1835.6 | 331.183228 | 76.166865 | -1.145823 | 1835.6 | 331.317749 | 77.727032 | -1.148492
1836 | 331.336853 | 83.964862 | -2.342369 | 1836 | 331.840576 | 85.622379 | -2.079901 | 1836 | 331.747437 | 79.230922 | -0.230873 | 1836 | 331.859863 | 76.962556 | -0.566105 | 1836 | 331.256103 | 76.158971 | -1.147321 | 1836 | 331.398132 | 77.719547 | -1.149088
1836.4 | 331.402496 | 83.949322 | -2.341517 | 1836.4 | 331.920471 | 85.60854 | -2.079178 | 1836.4 | 331.812317 | 79.22172 | -0.231295 | 1836.4 | 331.92804 | 76.943895 | -0.563416 | 1836.4 | 331.322754 | 76.151115 | -1.148806 | 1836.4 | 331.467255 | 77.712025 | -1.149695
1836.8 | 331.470184 | 83.933831 | -2.340692 | 1836.8 | 331.999298 | 85.59465 | -2.07848 | 1836.8 | 331.876617 | 79.212449 | -0.231717 | 1836.8 | 331.995392 | 76.925319 | -0.5608 | 1836.8 | 331.384918 | 76.143243 | -1.150277 | 1836.8 | 331.525879 | 77.70446 | -1.15031
1837.2 | 331.539368 | 83.918267 | -2.3399 | 1837.2 | 332.076965 | 85.580729 | -2.077796 | 1837.2 | 331.941315 | 79.203235 | -0.23214 | 1837.2 | 332.062714 | 76.906733 | -0.558252 | 1837.2 | 331.440247 | 76.135354 | -1.151741 | 1837.2 | 331.5802 | 77.696931 | -1.150932
1837.6 | 331.606232 | 83.902728 | -2.339138 | 1837.6 | 332.15033 | 85.566878 | -2.077131 | 1837.6 | 332.008301 | 79.194028 | -0.232564 | 1837.6 | 332.124603 | 76.888326 | -0.555773 | 1837.6 | 331.499847 | 76.127561 | -1.1532 | 1837.6 | 331.63385 | 77.689335 | -1.151556
1838 | 331.674866 | 83.887134 | -2.338403 | 1838 | 332.218842 | 85.553076 | -2.076486 | 1838 | 332.076996 | 79.184797 | -0.232989 | 1838 | 332.187439 | 76.870043 | -0.553363 | 1838 | 331.558106 | 76.1198 | -1.154657 | 1838 | 331.693909 | 77.681666 | -1.152181
1838.4 | 331.74118 | 83.87148 | -2.337697 | 1838.4 | 332.283997 | 85.539142 | -2.075861 | 1838.4 | 332.141174 | 79.175503 | -0.233415 | 1838.4 | 332.249054 | 76.851736 | -0.551018 | 1838.4 | 331.617554 | 76.111954 | -1.156117 | 1838.4 | 331.766785 | 77.674046 | -1.152808
1838.8 | 331.807404 | 83.856006 | -2.337017 | 1838.8 | 332.347229 | 85.525203 | -2.075257 | 1838.8 | 332.207459 | 79.166209 | -0.233842 | 1838.8 | 332.310791 | 76.833393 | -0.548735 | 1838.8 | 331.681335 | 76.104197 | -1.15758 | 1838.8 | 331.852814 | 77.666376 | -1.153435
1839.2 | 331.870972 | 83.840303 | -2.336362 | 1839.2 | 332.406189 | 85.511432 | -2.074669 | 1839.2 | 332.274719 | 79.156858 | -0.234268 | 1839.2 | 332.3703 | 76.81523 | -0.546515 | 1839.2 | 331.752472 | 76.096514 | -1.159047 | 1839.2 | 331.947144 | 77.658725 | -1.154066
1839.6 | 331.935821 | 83.824546 | -2.335734 | 1839.6 | 332.464569 | 85.497543 | -2.074099 | 1839.6 | 332.342957 | 79.14753 | -0.234695 | 1839.6 | 332.436035 | 76.797042 | -0.544355 | 1839.6 | 331.821472 | 76.088783 | -1.160525 | 1839.6 | 332.043823 | 77.651086 | -1.154698
1840 | 332.000702 | 83.808994 | -2.335131 | 1840 | 332.525574 | 85.483703 | -2.073546 | 1840 | 332.411102 | 79.138167 | -0.235123 | 1840 | 332.502685 | 76.778963 | -0.542255 | 1840 | 331.886627 | 76.081121 | -1.162014 | 1840 | 332.132263 | 77.643453 | -1.155336
1840.4 | 332.067627 | 83.793285 | -2.33455 | 1840.4 | 332.587585 | 85.469813 | -2.073012 | 1840.4 | 332.478943 | 79.128702 | -0.235551 | 1840.4 | 332.569641 | 76.760949 | -0.540212 | 1840.4 | 331.950562 | 76.073464 | -1.163518 | 1840.4 | 332.206146 | 77.635821 | -1.15598
1840.8 | 332.131775 | 83.777685 | -2.333989 | 1840.8 | 332.649139 | 85.455924 | -2.072498 | 1840.8 | 332.54715 | 79.11926 | -0.235978 | 1840.8 | 332.63678 | 76.7429 | -0.538223 | 1840.8 | 332.01593 | 76.065881 | -1.165038 | 1840.8 | 332.267975 | 77.628237 | -1.156634
1841.2 | 332.197876 | 83.762091 | -2.333453 | 1841.2 | 332.713959 | 85.442154 | -2.071999 | 1841.2 | 332.616852 | 79.109845 | -0.236405 | 1841.2 | 332.706726 | 76.724921 | -0.536289 | 1841.2 | 332.084015 | 76.058303 | -1.166578 | 1841.2 | 332.315491 | 77.620666 | -1.157303
1841.6 | 332.263184 | 83.746437 | -2.332943 | 1841.6 | 332.780884 | 85.428396 | -2.071521 | 1841.6 | 332.684296 | 79.100369 | -0.236832 | 1841.6 | 332.774719 | 76.707071 | -0.534409 | 1841.6 | 332.158905 | 76.050761 | -1.16814 | 1841.6 | 332.354401 | 77.613045 | -1.157983
1842 | 332.328827 | 83.730909 | -2.332452 | 1842 | 332.848419 | 85.414594 | -2.071063 | 1842 | 332.753479 | 79.090886 | -0.23726 | 1842 | 332.843414 | 76.689275 | -0.532581 | 1842 | 332.241089 | 76.043204 | -1.169725 | 1842 | 332.398041 | 77.605437 | -1.158678
1842.4 | 332.392364 | 83.715376 | -2.331984 | 1842.4 | 332.917969 | 85.400767 | -2.070626 | 1842.4 | 332.82193 | 79.081421 | -0.237687 | 1842.4 | 332.911072 | 76.671391 | -0.530802 | 1842.4 | 332.33197 | 76.035594 | -1.171335 | 1842.4 | 332.450714 | 77.597866 | -1.15939
1842.8 | 332.457031 | 83.699945 | -2.331543 | 1842.8 | 332.986969 | 85.387034 | -2.070214 | 1842.8 | 332.892151 | 79.071939 | -0.238115 | 1842.8 | 332.979553 | 76.653635 | -0.529073 | 1842.8 | 332.428955 | 76.028069 | -1.172971 | 1842.8 | 332.515198 | 77.590245 | -1.16012
1843.2 | 332.522369 | 83.684412 | -2.331128 | 1843.2 | 333.058411 | 85.373439 | -2.069819 | 1843.2 | 332.960297 | 79.062417 | -0.238543 | 1843.2 | 333.047516 | 76.635905 | -0.527391 | 1843.2 | 332.522705 | 76.020486 | -1.174631 | 1843.2 | 332.587585 | 77.582631 | -1.160873
1843.6 | 332.590851 | 83.669005 | -2.330746 | 1843.6 | 333.131256 | 85.359686 | -2.069448 | 1843.6 | 333.031097 | 79.052985 | -0.238971 | 1843.6 | 333.11496 | 76.618228 | -0.525756 | 1843.6 | 332.602234 | 76.012918 | -1.176318 | 1843.6 | 332.668823 | 77.575029 | -1.161647
1844 | 332.660004 | 83.653659 | -2.330392 | 1844 | 333.204651 | 85.345973 | -2.069103 | 1844 | 333.101257 | 79.04348 | -0.239401 | 1844 | 333.179962 | 76.600652 | -0.524167 | 1844 | 332.669556 | 76.005302 | -1.178031 | 1844 | 332.751526 | 77.567409 | -1.162444
1844.4 | 332.732086 | 83.638204 | -2.330071 | 1844.4 | 333.277924 | 85.332246 | -2.068777 | 1844.4 | 333.172791 | 79.033992 | -0.239831 | 1844.4 | 333.247742 | 76.583041 | -0.522622 | 1844.4 | 332.722656 | 75.997677 | -1.179775 | 1844.4 | 332.824951 | 77.559886 | -1.16327
1844.8 | 332.80719 | 83.622895 | -2.329787 | 1844.8 | 333.34906 | 85.318456 | -2.06847 | 1844.8 | 333.241516 | 79.024584 | -0.240263 | 1844.8 | 333.313995 | 76.565379 | -0.52112 | 1844.8 | 332.76239 | 75.990073 | -1.181546 | 1844.8 | 332.889008 | 77.552383 | -1.164128
1845.2 | 332.886169 | 83.607597 | -2.32954 | 1845.2 | 333.418304 | 85.304874 | -2.068181 | 1845.2 | 333.310394 | 79.015142 | -0.240697 | 1845.2 | 333.38031 | 76.547928 | -0.519659 | 1845.2 | 332.794678 | 75.982448 | -1.183348 | 1845.2 | 332.947998 | 77.544799 | -1.165022
1845.6 | 332.960449 | 83.592299 | -2.329334 | 1845.6 | 333.484314 | 85.29114 | -2.067912 | 1845.6 | 333.377014 | 79.005601 | -0.241133 | 1845.6 | 333.442566 | 76.5305 | -0.518239 | 1845.6 | 332.834412 | 75.974764 | -1.185182 | 1845.6 | 333.001862 | 77.53732 | -1.165951
1846 | 333.03418 | 83.576942 | -2.329165 | 1846 | 333.548859 | 85.277301 | -2.067665 | 1846 | 333.443543 | 78.996039 | -0.241572 | 1846 | 333.508758 | 76.512884 | -0.516859 | 1846 | 332.884674 | 75.967023 | -1.187048 | 1846 | 333.054169 | 77.529921 | -1.16692
1846.4 | 333.106201 | 83.561596 | -2.329033 | 1846.4 | 333.614136 | 85.263637 | -2.067432 | 1846.4 | 333.508698 | 78.98654 | -0.242012 | 1846.4 | 333.571808 | 76.495467 | -0.515517 | 1846.4 | 332.948242 | 75.959287 | -1.188949 | 1846.4 | 333.109528 | 77.522485 | -1.167931
1846.8 | 333.175537 | 83.546244 | -2.328934 | 1846.8 | 333.681732 | 85.249935 | -2.067217 | 1846.8 | 333.57431 | 78.976949 | -0.242455 | 1846.8 | 333.637604 | 76.478179 | -0.514212 | 1846.8 | 333.024506 | 75.951594 | -1.190883 | 1846.8 | 333.166321 | 77.515086 | -1.168986
1847.2 | 333.240173 | 83.530952 | -2.328868 | 1847.2 | 333.749786 | 85.23617 | -2.06702 | 1847.2 | 333.639954 | 78.967358 | -0.242901 | 1847.2 | 333.703217 | 76.460761 | -0.512945 | 1847.2 | 333.108093 | 75.943774 | -1.192855 | 1847.2 | 333.228912 | 77.507662 | -1.170089
1847.6 | 333.302673 | 83.515655 | -2.328838 | 1847.6 | 333.819153 | 85.222488 | -2.066841 | 1847.6 | 333.704559 | 78.957698 | -0.243349 | 1847.6 | 333.769928 | 76.443479 | -0.511713 | 1847.6 | 333.189911 | 75.93596 | -1.194867 | 1847.6 | 333.298309 | 77.500287 | -1.171238
1848 | 333.363617 | 83.5002 | -2.328831 | 1848 | 333.889099 | 85.208892 | -2.066686 | 1848 | 333.769531 | 78.947975 | -0.243799 | 1848 | 333.836243 | 76.426156 | -0.510518 | 1848 | 333.267426 | 75.928162 | -1.196921 | 1848 | 333.369049 | 77.492851 | -1.172433
1848.4 | 333.426422 | 83.484817 | -2.328849 | 1848.4 | 333.958527 | 85.195203 | -2.066551 | 1848.4 | 333.833679 | 78.938327 | -0.24425 | 1848.4 | 333.903625 | 76.409027 | -0.509357 | 1848.4 | 333.336365 | 75.920257 | -1.199017 | 1848.4 | 333.442932 | 77.485415 | -1.173676
1848.8 | 333.490997 | 83.469471 | -2.328892 | 1848.8 | 334.02829 | 85.181439 | -2.066438 | 1848.8 | 333.897888 | 78.928582 | -0.244704 | 1848.8 | 333.9664 | 76.391838 | -0.50823 | 1848.8 | 333.400848 | 75.912354 | -1.201157 | 1848.8 | 333.519989 | 77.477905 | -1.174962
1849.2 | 333.559296 | 83.454053 | -2.328958 | 1849.2 | 334.096619 | 85.167769 | -2.066344 | 1849.2 | 333.961853 | 78.918785 | -0.245158 | 1849.2 | 334.030579 | 76.37474 | -0.507137 | 1849.2 | 333.462463 | 75.904419 | -1.203341 | 1849.2 | 333.597198 | 77.470297 | -1.176291
1849.6 | 333.628357 | 83.43861 | -2.329046 | 1849.6 | 334.163574 | 85.154004 | -2.06627 | 1849.6 | 334.025452 | 78.908931 | -0.245613 | 1849.6 | 334.095154 | 76.357521 | -0.506077 | 1849.6 | 333.526367 | 75.896404 | -1.205572 | 1849.6 | 333.673065 | 77.462738 | -1.177656
1850 | 333.700958 | 83.423131 | -2.329152 | 1850 | 334.228272 | 85.140295 | -2.066217 | 1850 | 334.090393 | 78.899072 | -0.246069 | 1850 | 334.158386 | 76.340328 | -0.505049 | 1850 | 333.595398 | 75.888433 | -1.207847 | 1850 | 333.744934 | 77.455124 | -1.179057
1850.4 | 333.772095 | 83.407652 | -2.329275 | 1850.4 | 334.293549 | 85.126544 | -2.066183 | 1850.4 | 334.158569 | 78.889206 | -0.246525 | 1850.4 | 334.219299 | 76.323373 | -0.504052 | 1850.4 | 333.668274 | 75.88045 | -1.21017 | 1850.4 | 333.812805 | 77.447435 | -1.180491
1850.8 | 333.843475 | 83.392082 | -2.329414 | 1850.8 | 334.356293 | 85.11266 | -2.066164 | 1850.8 | 334.227234 | 78.879278 | -0.246981 | 1850.8 | 334.283783 | 76.306298 | -0.503086 | 1850.8 | 333.746155 | 75.872425 | -1.21254 | 1850.8 | 333.872864 | 77.439717 | -1.181956
1851.2 | 333.912048 | 83.376634 | -2.329569 | 1851.2 | 334.42041 | 85.098815 | -2.066157 | 1851.2 | 334.298004 | 78.869344 | -0.247438 | 1851.2 | 334.350281 | 76.289309 | -0.50215 | 1851.2 | 333.828308 | 75.864432 | -1.21496 | 1851.2 | 333.9328 | 77.431961 | -1.18345
1851.6 | 333.979919 | 83.361034 | -2.329741 | 1851.6 | 334.485107 | 85.085013 | -2.066165 | 1851.6 | 334.368835 | 78.859369 | -0.247895 | 1851.6 | 334.415924 | 76.272265 | -0.501243 | 1851.6 | 333.915955 | 75.85646 | -1.217435 | 1851.6 | 333.993042 | 77.424218 | -1.184967
1852 | 334.045349 | 83.345428 | -2.329922 | 1852 | 334.5495 | 85.07123 | -2.066188 | 1852 | 334.438904 | 78.849316 | -0.248354 | 1852 | 334.482208 | 76.255245 | -0.500367 | 1852 | 334.004089 | 75.848436 | -1.219965 | 1852 | 334.059875 | 77.416425 | -1.186507
1852.4 | 334.111145 | 83.329954 | -2.330118 | 1852.4 | 334.614105 | 85.057391 | -2.06622 | 1852.4 | 334.507568 | 78.839359 | -0.248813 | 1852.4 | 334.551331 | 76.238306 | -0.499517 | 1852.4 | 334.093323 | 75.840338 | -1.22255 | 1852.4 | 334.133209 | 77.408547 | -1.188067
1852.8 | 334.175964 | 83.31436 | -2.330328 | 1852.8 | 334.679871 | 85.043576 | -2.066268 | 1852.8 | 334.575867 | 78.82923 | -0.249273 | 1852.8 | 334.619812 | 76.221396 | -0.498696 | 1852.8 | 334.180481 | 75.832298 | -1.225189 | 1852.8 | 334.216217 | 77.400582 | -1.189644
1853.2 | 334.242249 | 83.298761 | -2.33055 | 1853.2 | 334.743835 | 85.029786 | -2.066329 | 1853.2 | 334.643127 | 78.819034 | -0.249733 | 1853.2 | 334.685669 | 76.204431 | -0.497903 | 1853.2 | 334.264832 | 75.824184 | -1.227885 | 1853.2 | 334.301666 | 77.392605 | -1.19123
1853.6 | 334.310242 | 83.283178 | -2.33079 | 1853.6 | 334.811462 | 85.016004 | -2.066407 | 1853.6 | 334.708344 | 78.808928 | -0.250195 | 1853.6 | 334.750305 | 76.187407 | -0.497135 | 1853.6 | 334.351318 | 75.816064 | -1.230639 | 1853.6 | 334.382965 | 77.384634 | -1.192822
1854 | 334.38028 | 83.267778 | -2.331041 | 1854 | 334.879547 | 85.002334 | -2.066504 | 1854 | 334.776398 | 78.798708 | -0.250656 | 1854 | 334.815918 | 76.170512 | -0.496395 | 1854 | 334.436676 | 75.807914 | -1.233446 | 1854 | 334.45398 | 77.376516 | -1.194416
1854.4 | 334.451843 | 83.252293 | -2.331309 | 1854.4 | 334.949616 | 84.988637 | -2.066621 | 1854.4 | 334.844482 | 78.788511 | -0.251117 | 1854.4 | 334.882752 | 76.153785 | -0.495679 | 1854.4 | 334.517883 | 75.799695 | -1.236309 | 1854.4 | 334.511902 | 77.368361 | -1.196009
1854.8 | 334.522278 | 83.236898 | -2.331599 | 1854.8 | 335.019043 | 84.974886 | -2.066759 | 1854.8 | 334.915863 | 78.778321 | -0.251578 | 1854.8 | 334.950409 | 76.136865 | -0.494989 | 1854.8 | 334.590241 | 75.79144 | -1.239224 | 1854.8 | 334.560638 | 77.360212 | -1.197597
1855.2 | 334.595642 | 83.22145 | -2.331913 | 1855.2 | 335.09317 | 84.961266 | -2.066922 | 1855.2 | 334.989807 | 78.768095 | -0.252039 | 1855.2 | 335.018555 | 76.12005 | -0.494323 | 1855.2 | 334.653076 | 75.783163 | -1.242194 | 1855.2 | 334.600891 | 77.351946 | -1.199174
1855.6 | 334.668335 | 83.205947 | -2.332252 | 1855.6 | 335.167297 | 84.94767 | -2.067106 | 1855.6 | 335.066467 | 78.757932 | -0.2525 | 1855.6 | 335.087647 | 76.103334 | -0.493682 | 1855.6 | 334.698547 | 75.774865 | -1.245219 | 1855.6 | 334.636902 | 77.3437 | -1.200739
1856 | 334.741547 | 83.190679 | -2.332612 | 1856 | 335.240234 | 84.933856 | -2.067316 | 1856 | 335.140076 | 78.747764 | -0.252962 | 1856 | 335.159638 | 76.086468 | -0.493063 | 1856 | 334.72937 | 75.766436 | -1.248292 | 1856 | 334.682068 | 77.33544 | -1.202289
1856.4 | 334.813141 | 83.175364 | -2.333004 | 1856.4 | 335.312317 | 84.920198 | -2.067545 | 1856.4 | 335.212952 | 78.737675 | -0.253425 | 1856.4 | 335.230804 | 76.069703 | -0.492467 | 1856.4 | 334.750153 | 75.758023 | -1.251417 | 1856.4 | 334.740509 | 77.327125 | -1.203825
1856.8 | 334.883362 | 83.159975 | -2.333427 | 1856.8 | 335.385803 | 84.906577 | -2.067793 | 1856.8 | 335.280457 | 78.727507 | -0.253889 | 1856.8 | 335.29718 | 76.052932 | -0.491892 | 1856.8 | 334.767914 | 75.749578 | -1.254591 | 1856.8 | 334.807953 | 77.318822 | -1.205344
1857.2 | 334.950348 | 83.144617 | -2.333884 | 1857.2 | 335.45697 | 84.892826 | -2.06806 | 1857.2 | 335.34494 | 78.71743 | -0.254356 | 1857.2 | 335.363464 | 76.036012 | -0.491338 | 1857.2 | 334.790222 | 75.741123 | -1.257817 | 1857.2 | 334.88504 | 77.310526 | -1.206845
1857.6 | 335.016174 | 83.129284 | -2.334376 | 1857.6 | 335.525696 | 84.879112 | -2.068346 | 1857.6 | 335.40741 | 78.707382 | -0.254825 | 1857.6 | 335.428406 | 76.019311 | -0.490802 | 1857.6 | 334.817749 | 75.732684 | -1.261097 | 1857.6 | 334.971741 | 77.302266 | -1.208329
1858 | 335.079041 | 83.114034 | -2.334899 | 1858 | 335.591888 | 84.865328 | -2.068651 | 1858 | 335.470123 | 78.69723 | -0.255296 | 1858 | 335.489349 | 76.00254 | -0.490286 | 1858 | 334.861237 | 75.724203 | -1.264432 | 1858 | 335.059082 | 77.293908 | -1.209796
1858.4 | 335.143951 | 83.098725 | -2.335461 | 1858.4 | 335.655609 | 84.851545 | -2.068967 | 1858.4 | 335.531982 | 78.687182 | -0.25577 | 1858.4 | 335.550018 | 75.9857 | -0.489789 | 1858.4 | 334.92218 | 75.715674 | -1.267824 | 1858.4 | 335.146545 | 77.285624 | -1.211249
1858.8 | 335.207672 | 83.083397 | -2.336061 | 1858.8 | 335.716705 | 84.837874 | -2.069296 | 1858.8 | 335.592896 | 78.677123 | -0.256247 | 1858.8 | 335.612122 | 75.968939 | -0.489308 | 1858.8 | 334.997131 | 75.707208 | -1.271277 | 1858.8 | 335.235107 | 77.277278 | -1.212682
1859.2 | 335.274963 | 83.068039 | -2.336698 | 1859.2 | 335.775299 | 84.824229 | -2.069644 | 1859.2 | 335.657166 | 78.66704 | -0.256726 | 1859.2 | 335.676239 | 75.952283 | -0.488847 | 1859.2 | 335.079773 | 75.698743 | -1.274792 | 1859.2 | 335.320496 | 77.268908 | -1.214095
1859.6 | 335.34259 | 83.052603 | -2.337371 | 1859.6 | 335.834259 | 84.810465 | -2.070007 | 1859.6 | 335.721405 | 78.656889 | -0.257208 | 1859.6 | 335.744263 | 75.935567 | -0.488404 | 1859.6 | 335.163788 | 75.690162 | -1.278373 | 1859.6 | 335.403748 | 77.260642 | -1.215488
1860 | 335.415955 | 83.037329 | -2.338081 | 1860 | 335.897522 | 84.796719 | -2.070387 | 1860 | 335.786804 | 78.64671 | -0.257692 | 1860 | 335.812286 | 75.918811 | -0.487978 | 1860 | 335.244446 | 75.681643 | -1.282018 | 1860 | 335.482513 | 77.252346 | -1.216862
1860.4 | 335.490204 | 83.021826 | -2.338823 | 1860.4 | 335.962585 | 84.783167 | -2.070784 | 1860.4 | 335.853088 | 78.636518 | -0.258177 | 1860.4 | 335.883118 | 75.902239 | -0.48757 | 1860.4 | 335.324616 | 75.673167 | -1.285732 | 1860.4 | 335.552521 | 77.244117 | -1.21822
1860.8 | 335.562805 | 83.00634 | -2.339598 | 1860.8 | 336.03183 | 84.769484 | -2.071198 | 1860.8 | 335.920441 | 78.626332 | -0.258664 | 1860.8 | 335.954376 | 75.885607 | -0.487179 | 1860.8 | 335.39859 | 75.664623 | -1.289516 | 1860.8 | 335.616028 | 77.235931 | -1.219561
1861.2 | 335.632141 | 82.990879 | -2.340402 | 1861.2 | 336.102997 | 84.755858 | -2.071628 | 1861.2 | 335.986969 | 78.616107 | -0.259152 | 1861.2 | 336.028595 | 75.869061 | -0.486807 | 1861.2 | 335.473999 | 75.656115 | -1.293372 | 1861.2 | 335.676422 | 77.227733 | -1.220888
1861.6 | 335.702026 | 82.97528 | -2.34123 | 1861.6 | 336.181213 | 84.742144 | -2.072075 | 1861.6 | 336.053772 | 78.605767 | -0.25964 | 1861.6 | 336.09906 | 75.852514 | -0.486453 | 1861.6 | 335.551086 | 75.647581 | -1.297304 | 1861.6 | 335.728638 | 77.219572 | -1.222204
1862 | 335.76886 | 82.95968 | -2.342075 | 1862 | 336.258667 | 84.728417 | -2.07254 | 1862 | 336.119476 | 78.595428 | -0.260129 | 1862 | 336.171631 | 75.835902 | -0.486116 | 1862 | 335.634552 | 75.639137 | -1.301312 | 1862 | 335.781433 | 77.211485 | -1.223511
1862.4 | 335.834412 | 82.944043 | -2.342939 | 1862.4 | 336.337585 | 84.714709 | -2.073017 | 1862.4 | 336.190094 | 78.585093 | -0.260618 | 1862.4 | 336.242188 | 75.819296 | -0.485796 | 1862.4 | 335.71582 | 75.630677 | -1.305399 | 1862.4 | 335.834961 | 77.203397 | -1.224814
1862.8 | 335.901184 | 82.928328 | -2.343819 | 1862.8 | 336.414856 | 84.700989 | -2.073507 | 1862.8 | 336.260681 | 78.57468 | -0.261108 | 1862.8 | 336.312592 | 75.802774 | -0.485493 | 1862.8 | 335.79364 | 75.622263 | -1.30957 | 1862.8 | 335.890503 | 77.195266 | -1.22611
1863.2 | 335.971985 | 82.912619 | -2.344706 | 1863.2 | 336.489563 | 84.687212 | -2.074007 | 1863.2 | 336.331757 | 78.564225 | -0.261597 | 1863.2 | 336.380676 | 75.786262 | -0.485207 | 1863.2 | 335.863617 | 75.613834 | -1.313824 | 1863.2 | 335.950592 | 77.187161 | -1.227402
1863.6 | 336.045532 | 82.896891 | -2.3456 | 1863.6 | 336.559631 | 84.673384 | -2.074519 | 1863.6 | 336.401093 | 78.553697 | -0.262085 | 1863.6 | 336.450012 | 75.769615 | -0.484938 | 1863.6 | 335.928223 | 75.605373 | -1.318165 | 1863.6 | 336.022125 | 77.179085 | -1.228689
1864 | 336.119324 | 82.881207 | -2.346501 | 1864 | 336.626923 | 84.659614 | -2.075044 | 1864 | 336.473267 | 78.543145 | -0.262572 | 1864 | 336.516724 | 75.753048 | -0.484685 | 1864 | 335.981567 | 75.597049 | -1.322591 | 1864 | 336.097534 | 77.170973 | -1.229971
1864.4 | 336.193665 | 82.865347 | -2.347407 | 1864.4 | 336.689331 | 84.645912 | -2.075578 | 1864.4 | 336.543762 | 78.532491 | -0.263059 | 1864.4 | 336.58371 | 75.736496 | -0.484448 | 1864.4 | 336.029388 | 75.588658 | -1.327107 | 1864.4 | 336.1828 | 77.162861 | -1.231248
1864.8 | 336.270813 | 82.849614 | -2.348324 | 1864.8 | 336.749725 | 84.632079 | -2.076124 | 1864.8 | 336.613709 | 78.521883 | -0.263545 | 1864.8 | 336.648132 | 75.719939 | -0.484228 | 1864.8 | 336.075745 | 75.580307 | -1.331715 | 1864.8 | 336.269592 | 77.154736 | -1.232517
1865.2 | 336.342987 | 82.833874 | -2.349241 | 1865.2 | 336.808533 | 84.618314 | -2.076687 | 1865.2 | 336.684052 | 78.511166 | -0.264029 | 1865.2 | 336.711487 | 75.703447 | -0.484026 | 1865.2 | 336.12262 | 75.57191 | -1.336418 | 1865.2 | 336.355408 | 77.146563 | -1.23378
1865.6 | 336.411713 | 82.81799 | -2.35016 | 1865.6 | 336.864319 | 84.60455 | -2.077262 | 1865.6 | 336.756409 | 78.500403 | -0.264511 | 1865.6 | 336.774689 | 75.686855 | -0.48384 | 1865.6 | 336.174042 | 75.563523 | -1.341219 | 1865.6 | 336.4375 | 77.138377 | -1.235034
1866 | 336.474426 | 82.802293 | -2.351084 | 1866 | 336.918518 | 84.59068 | -2.077852 | 1866 | 336.826111 | 78.48976 | -0.264993 | 1866 | 336.838104 | 75.670164 | -0.48367 | 1866 | 336.230713 | 75.555152 | -1.346116 | 1866 | 336.51889 | 77.130253 | -1.236281
1866.4 | 336.536682 | 82.786517 | -2.352011 | 1866.4 | 336.9776 | 84.577016 | -2.078456 | 1866.4 | 336.893219 | 78.478991 | -0.265473 | 1866.4 | 336.899963 | 75.653622 | -0.483517 | 1866.4 | 336.291992 | 75.546755 | -1.351112 | 1866.4 | 336.592682 | 77.121993 | -1.237519
1866.8 | 336.594757 | 82.770808 | -2.352947 | 1866.8 | 337.04187 | 84.563195 | -2.079077 | 1866.8 | 336.957489 | 78.468206 | -0.265953 | 1866.8 | 336.962189 | 75.63706 | -0.483379 | 1866.8 | 336.365418 | 75.538273 | -1.356207 | 1866.8 | 336.662293 | 77.113801 | -1.238749
1867.2 | 336.656555 | 82.755111 | -2.353886 | 1867.2 | 337.106384 | 84.549243 | -2.079716 | 1867.2 | 337.020569 | 78.457432 | -0.266432 | 1867.2 | 337.024902 | 75.62026 | -0.483256 | 1867.2 | 336.444336 | 75.529723 | -1.361401 | 1867.2 | 336.722138 | 77.105622 | -1.23997
1867.6 | 336.71878 | 82.739385 | -2.354833 | 1867.6 | 337.174377 | 84.535466 | -2.080368 | 1867.6 | 337.081604 | 78.446732 | -0.26691 | 1867.6 | 337.089203 | 75.603604 | -0.483147 | 1867.6 | 336.526032 | 75.521164 | -1.366694 | 1867.6 | 336.769592 | 77.097319 | -1.241186
1868 | 336.783752 | 82.723706 | -2.355787 | 1868 | 337.247864 | 84.521596 | -2.081036 | 1868 | 337.141144 | 78.435987 | -0.267387 | 1868 | 337.152161 | 75.586997 | -0.483051 | 1868 | 336.610687 | 75.512651 | -1.372083 | 1868 | 336.807343 | 77.08901 | -1.242393
1868.4 | 336.853546 | 82.708093 | -2.356751 | 1868.4 | 337.323608 | 84.507662 | -2.081717 | 1868.4 | 337.200989 | 78.42528 | -0.267865 | 1868.4 | 337.218567 | 75.570241 | -0.482967 | 1868.4 | 336.696838 | 75.50398 | -1.377569 | 1868.4 | 336.84256 | 77.080622 | -1.243594
1868.8 | 336.926514 | 82.692487 | -2.357734 | 1868.8 | 337.398743 | 84.493785 | -2.082411 | 1868.8 | 337.266235 | 78.414524 | -0.268343 | 1868.8 | 337.287537 | 75.553545 | -0.482896 | 1868.8 | 336.775696 | 75.495309 | -1.383153 | 1868.8 | 336.873352 | 77.072239 | -1.244783
1869.2 | 336.997986 | 82.676772 | -2.358727 | 1869.2 | 337.474548 | 84.47994 | -2.083124 | 1869.2 | 337.333771 | 78.403709 | -0.268822 | 1869.2 | 337.355682 | 75.536754 | -0.482837 | 1869.2 | 336.848755 | 75.486639 | -1.388834 | 1869.2 | 336.910553 | 77.06374 | -1.245962
1869.6 | 337.07251 | 82.66113 | -2.359737 | 1869.6 | 337.548645 | 84.466018 | -2.083851 | 1869.6 | 337.405853 | 78.393061 | -0.269301 | 1869.6 | 337.423157 | 75.519959 | -0.482789 | 1869.6 | 336.91391 | 75.477868 | -1.394609 | 1869.6 | 336.954804 | 77.055229 | -1.247128
1870 | 337.147797 | 82.64559 | -2.360768 | 1870 | 337.620758 | 84.452041 | -2.084595 | 1870 | 337.478577 | 78.382378 | -0.269782 | 1870 | 337.489319 | 75.503243 | -0.48275 | 1870 | 336.974548 | 75.46913 | -1.400477 | 1870 | 337.012787 | 77.046588 | -1.248278
1870.4 | 337.220551 | 82.630008 | -2.361821 | 1870.4 | 337.687897 | 84.438183 | -2.085354 | 1870.4 | 337.55426 | 78.37165 | -0.270264 | 1870.4 | 337.555115 | 75.486586 | -0.482723 | 1870.4 | 337.03363 | 75.460344 | -1.406439 | 1870.4 | 337.082214 | 77.037879 | -1.249409
1870.8 | 337.290558 | 82.614414 | -2.362903 | 1870.8 | 337.750366 | 84.42425 | -2.086129 | 1870.8 | 337.627441 | 78.360915 | -0.270748 | 1870.8 | 337.620422 | 75.469766 | -0.482706 | 1870.8 | 337.092682 | 75.451505 | -1.412495 | 1870.8 | 337.163788 | 77.029257 | -1.250514
1871.2 | 337.362152 | 82.598832 | -2.364009 | 1871.2 | 337.810242 | 84.410385 | -2.086923 | 1871.2 | 337.698975 | 78.350158 | -0.271234 | 1871.2 | 337.687347 | 75.452935 | -0.4827 | 1871.2 | 337.153137 | 75.442677 | -1.418643 | 1871.2 | 337.256378 | 77.020567 | -1.251598
1871.6 | 337.434875 | 82.583251 | -2.365141 | 1871.6 | 337.872253 | 84.396496 | -2.087734 | 1871.6 | 337.766449 | 78.339459 | -0.271721 | 1871.6 | 337.756867 | 75.436324 | -0.482702 | 1871.6 | 337.220612 | 75.433818 | -1.424882 | 1871.6 | 337.354004 | 77.011822 | -1.252658
1872 | 337.505798 | 82.567535 | -2.366304 | 1872 | 337.932251 | 84.382482 | -2.08856 | 1872 | 337.830139 | 78.32865 | -0.272211 | 1872 | 337.827545 | 75.419563 | -0.482714 | 1872 | 337.293182 | 75.42488 | -1.431215 | 1872 | 337.450745 | 77.003089 | -1.253695
1872.4 | 337.575867 | 82.551965 | -2.367492 | 1872.4 | 337.989899 | 84.368611 | -2.089398 | 1872.4 | 337.893646 | 78.317818 | -0.272702 | 1872.4 | 337.902649 | 75.402896 | -0.482735 | 1872.4 | 337.36853 | 75.415941 | -1.437637 | 1872.4 | 337.542297 | 76.994358 | -1.25471
1872.8 | 337.64859 | 82.536227 | -2.368706 | 1872.8 | 338.051148 | 84.354728 | -2.090252 | 1872.8 | 337.957459 | 78.30697 | -0.273194 | 1872.8 | 337.978088 | 75.386151 | -0.482766 | 1872.8 | 337.444519 | 75.407008 | -1.444154 | 1872.8 | 337.627869 | 76.985686 | -1.255701
1873.2 | 337.721435 | 82.520414 | -2.369939 | 1873.2 | 338.11557 | 84.340889 | -2.091124 | 1873.2 | 338.022644 | 78.296041 | -0.273687 | 1873.2 | 338.054504 | 75.369455 | -0.482806 | 1873.2 | 337.523163 | 75.397981 | -1.450759 | 1873.2 | 337.704041 | 76.977026 | -1.256672
1873.6 | 337.792145 | 82.504706 | -2.371193 | 1873.6 | 338.182404 | 84.32698 | -2.092006 | 1873.6 | 338.093567 | 78.285227 | -0.274182 | 1873.6 | 338.129059 | 75.352868 | -0.482854 | 1873.6 | 337.600708 | 75.388843 | -1.457452 | 1873.6 | 337.776337 | 76.968368 | -1.257626
1874 | 337.86203 | 82.488803 | -2.372464 | 1874 | 338.251892 | 84.313109 | -2.092904 | 1874 | 338.1698 | 78.274225 | -0.274677 | 1874 | 338.202362 | 75.336326 | -0.482913 | 1874 | 337.676666 | 75.37972 | -1.464229 | 1874 | 337.839935 | 76.959653 | -1.258564
1874.4 | 337.932098 | 82.472942 | -2.373744 | 1874.4 | 338.322174 | 84.299245 | -2.093815 | 1874.4 | 338.24588 | 78.263245 | -0.275172 | 1874.4 | 338.269623 | 75.319739 | -0.482981 | 1874.4 | 337.75531 | 75.370483 | -1.471087 | 1874.4 | 337.900818 | 76.951013 | -1.259486
1874.8 | 338.001282 | 82.456985 | -2.375037 | 1874.8 | 338.391937 | 84.2854 | -2.094743 | 1874.8 | 338.318878 | 78.25227 | -0.275667 | 1874.8 | 338.334015 | 75.303113 | -0.483059 | 1874.8 | 337.837463 | 75.36123 | -1.478025 | 1874.8 | 337.961365 | 76.942446 | -1.260391
1875.2 | 338.069397 | 82.441107 | -2.376333 | 1875.2 | 338.462738 | 84.27161 | -2.09569 | 1875.2 | 338.391327 | 78.241165 | -0.276162 | 1875.2 | 338.393921 | 75.286571 | -0.483148 | 1875.2 | 337.921845 | 75.35186 | -1.485034 | 1875.2 | 338.020569 | 76.933769 | -1.261284
1875.6 | 338.136566 | 82.425126 | -2.37763 | 1875.6 | 338.52948 | 84.257715 | -2.09665 | 1875.6 | 338.460236 | 78.230059 | -0.276656 | 1875.6 | 338.452698 | 75.270178 | -0.483247 | 1875.6 | 338.009094 | 75.342366 | -1.492112 | 1875.6 | 338.082886 | 76.92514 | -1.262166
1876 | 338.202942 | 82.409217 | -2.378931 | 1876 | 338.597717 | 84.24375 | -2.097628 | 1876 | 338.521271 | 78.21893 | -0.277148 | 1876 | 338.510956 | 75.253557 | -0.483356 | 1876 | 338.092102 | 75.332781 | -1.49925 | 1876 | 338.152008 | 76.916561 | -1.263037
1876.4 | 338.27182 | 82.393211 | -2.380233 | 1876.4 | 338.666107 | 84.229891 | -2.098621 | 1876.4 | 338.578735 | 78.207722 | -0.277639 | 1876.4 | 338.57193 | 75.236995 | -0.483477 | 1876.4 | 338.170196 | 75.323134 | -1.506446 | 1876.4 | 338.226227 | 76.907927 | -1.263896
1876.8 | 338.340668 | 82.377139 | -2.381535 | 1876.8 | 338.739075 | 84.216021 | -2.099628 | 1876.8 | 338.636414 | 78.196542 | -0.278127 | 1876.8 | 338.637268 | 75.220418 | -0.483608 | 1876.8 | 338.245789 | 75.313386 | -1.513695 | 1876.8 | 338.304199 | 76.899347 | -1.264746
1877.2 | 338.406494 | 82.361273 | -2.382832 | 1877.2 | 338.808929 | 84.201944 | -2.100651 | 1877.2 | 338.694855 | 78.185362 | -0.278615 | 1877.2 | 338.705627 | 75.203747 | -0.483748 | 1877.2 | 338.319885 | 75.303446 | -1.520987 | 1877.2 | 338.380493 | 76.890786 | -1.265587
1877.6 | 338.476196 | 82.34531 | -2.384131 | 1877.6 | 338.881073 | 84.187985 | -2.101684 | 1877.6 | 338.756775 | 78.174193 | -0.279101 | 1877.6 | 338.779114 | 75.187284 | -0.483898 | 1877.6 | 338.394318 | 75.293425 | -1.528317 | 1877.6 | 338.453674 | 76.882226 | -1.266422
1878 | 338.548035 | 82.329299 | -2.385435 | 1878 | 338.953278 | 84.174052 | -2.102725 | 1878 | 338.822937 | 78.162905 | -0.279586 | 1878 | 338.854187 | 75.170628 | -0.484058 | 1878 | 338.472717 | 75.283353 | -1.53568 | 1878 | 338.518524 | 76.873739 | -1.267253
1878.4 | 338.618439 | 82.313263 | -2.386744 | 1878.4 | 339.027161 | 84.160006 | -2.103775 | 1878.4 | 338.891754 | 78.151702 | -0.280071 | 1878.4 | 338.931488 | 75.153808 | -0.484228 | 1878.4 | 338.552063 | 75.273117 | -1.543071 | 1878.4 | 338.57251 | 76.865277 | -1.268085
1878.8 | 338.688843 | 82.297233 | -2.388058 | 1878.8 | 339.09906 | 84.145985 | -2.104835 | 1878.8 | 338.964996 | 78.140464 | -0.280556 | 1878.8 | 339.008667 | 75.137181 | -0.484405 | 1878.8 | 338.631409 | 75.262781 | -1.550486 | 1878.8 | 338.62088 | 76.856882 | -1.268921
1879.2 | 338.760162 | 82.281318 | -2.389373 | 1879.2 | 339.172546 | 84.13189 | -2.105906 | 1879.2 | 339.03717 | 78.129141 | -0.28104 | 1879.2 | 339.085388 | 75.120465 | -0.484591 | 1879.2 | 338.709198 | 75.252347 | -1.557917 | 1879.2 | 338.665283 | 76.848419 | -1.269766
1879.6 | 338.831268 | 82.265325 | -2.390696 | 1879.6 | 339.24472 | 84.117806 | -2.10698 | 1879.6 | 339.104675 | 78.117893 | -0.281524 | 1879.6 | 339.158661 | 75.103669 | -0.484784 | 1879.6 | 338.780334 | 75.241759 | -1.565359 | 1879.6 | 338.709778 | 76.840049 | -1.270625
1880 | 338.904724 | 82.249361 | -2.392025 | 1880 | 339.317902 | 84.10381 | -2.108062 | 1880 | 339.169373 | 78.106581 | -0.282008 | 1880 | 339.230713 | 75.086909 | -0.484985 | 1880 | 338.844421 | 75.231188 | -1.572809 | 1880 | 338.758667 | 76.831649 | -1.271495
1880.4 | 338.976135 | 82.233332 | -2.393362 | 1880.4 | 339.388977 | 84.089795 | -2.109156 | 1880.4 | 339.235168 | 78.09531 | -0.282492 | 1880.4 | 339.296082 | 75.070202 | -0.485195 | 1880.4 | 338.901459 | 75.220496 | -1.580262 | 1880.4 | 338.818054 | 76.823199 | -1.27238
1880.8 | 339.046814 | 82.217314 | -2.394706 | 1880.8 | 339.458466 | 84.075644 | -2.110262 | 1880.8 | 339.298279 | 78.083975 | -0.282977 | 1880.8 | 339.359375 | 75.053402 | -0.485411 | 1880.8 | 338.950867 | 75.209577 | -1.587714 | 1880.8 | 338.880127 | 76.814828 | -1.27328
1881.2 | 339.115356 | 82.201557 | -2.39606 | 1881.2 | 339.527496 | 84.061472 | -2.11138 | 1881.2 | 339.360199 | 78.072607 | -0.283462 | 1881.2 | 339.417786 | 75.036506 | -0.485635 | 1881.2 | 338.993805 | 75.198654 | -1.595153 | 1881.2 | 338.95044 | 76.806391 | -1.274197
1881.6 | 339.185821 | 82.185582 | -2.397425 | 1881.6 | 339.595154 | 84.047483 | -2.112508 | 1881.6 | 339.427551 | 78.061221 | -0.283947 | 1881.6 | 339.475159 | 75.019736 | -0.485865 | 1881.6 | 339.035156 | 75.187709 | -1.602577 | 1881.6 | 339.023377 | 76.797977 | -1.275132
1882 | 339.251648 | 82.169678 | -2.398809 | 1882 | 339.657379 | 84.033349 | -2.113649 | 1882 | 339.497742 | 78.049847 | -0.284432 | 1882 | 339.529694 | 75.002866 | -0.486101 | 1882 | 339.07843 | 75.176591 | -1.609982 | 1882 | 339.093384 | 76.789564 | -1.27608
1882.4 | 339.320374 | 82.153873 | -2.400214 | 1882.4 | 339.718353 | 84.019235 | -2.114802 | 1882.4 | 339.568543 | 78.038466 | -0.284919 | 1882.4 | 339.588654 | 74.986045 | -0.486343 | 1882.4 | 339.123505 | 75.165458 | -1.617365 | 1882.4 | 339.157562 | 76.781126 | -1.277046
1882.8 | 339.390442 | 82.137916 | -2.401639 | 1882.8 | 339.779022 | 84.005044 | -2.11597 | 1882.8 | 339.640411 | 78.026978 | -0.285406 | 1882.8 | 339.648346 | 74.969205 | -0.486592 | 1882.8 | 339.176819 | 75.154225 | -1.624725 | 1882.8 | 339.220795 | 76.772694 | -1.278028
1883.2 | 339.461243 | 82.122044 | -2.403087 | 1883.2 | 339.839905 | 83.990849 | -2.117151 | 1883.2 | 339.711609 | 78.015501 | -0.285894 | 1883.2 | 339.709992 | 74.952215 | -0.486846 | 1883.2 | 339.237854 | 75.143055 | -1.632057 | 1883.2 | 339.277222 | 76.764312 | -1.27903
1883.6 | 339.530884 | 82.106195 | -2.404558 | 1883.6 | 339.89798 | 83.976747 | -2.118343 | 1883.6 | 339.780365 | 78.004092 | -0.286383 | 1883.6 | 339.774597 | 74.935326 | -0.487106 | 1883.6 | 339.307526 | 75.131795 | -1.639363 | 1883.6 | 339.330139 | 76.755954 | -1.280053
1884 | 339.603851 | 82.090251 | -2.406056 | 1884 | 339.958771 | 83.962626 | -2.119551 | 1884 | 339.848206 | 77.992598 | -0.286873 | 1884 | 339.844452 | 74.918495 | -0.487371 | 1884 | 339.386963 | 75.120567 | -1.646644 | 1884 | 339.382019 | 76.747522 | -1.281095
1884.4 | 339.674866 | 82.074348 | -2.407576 | 1884.4 | 340.019348 | 83.948461 | -2.120774 | 1884.4 | 339.911896 | 77.981081 | -0.287366 | 1884.4 | 339.915131 | 74.901699 | -0.487643 | 1884.4 | 339.476135 | 75.109239 | -1.6539 | 1884.4 | 339.432739 | 76.739152 | -1.282157
1884.8 | 339.745728 | 82.058439 | -2.409118 | 1884.8 | 340.080475 | 83.934221 | -2.122011 | 1884.8 | 339.976502 | 77.96954 | -0.28786 | 1884.8 | 339.98642 | 74.884809 | -0.48792 | 1884.8 | 339.565094 | 75.097838 | -1.661132 | 1884.8 | 339.483795 | 76.730813 | -1.283243
1885.2 | 339.814514 | 82.042579 | -2.410681 | 1885.2 | 340.140869 | 83.920062 | -2.123266 | 1885.2 | 340.039764 | 77.95796 | -0.288355 | 1885.2 | 340.057404 | 74.867934 | -0.488204 | 1885.2 | 339.652862 | 75.086546 | -1.668335 | 1885.2 | 339.540649 | 76.72243 | -1.284352
1885.6 | 339.880676 | 82.026525 | -2.412265 | 1885.6 | 340.201752 | 83.905973 | -2.124533 | 1885.6 | 340.107391 | 77.946289 | -0.28885 | 1885.6 | 340.127838 | 74.851094 | -0.488494 | 1885.6 | 339.741486 | 75.075172 | -1.675515 | 1885.6 | 339.601563 | 76.714054 | -1.285489
1886 | 339.945404 | 82.010598 | -2.413871 | 1886 | 340.264313 | 83.891746 | -2.125815 | 1886 | 340.172485 | 77.934709 | -0.289346 | 1886 | 340.194855 | 74.834273 | -0.488789 | 1886 | 339.823547 | 75.063723 | -1.682672 | 1886 | 339.669739 | 76.705665 | -1.286648
1886.4 | 340.010315 | 81.994617 | -2.415489 | 1886.4 | 340.329193 | 83.877569 | -2.127118 | 1886.4 | 340.24115 | 77.922957 | -0.289841 | 1886.4 | 340.259216 | 74.817528 | -0.489092 | 1886.4 | 339.900238 | 75.052206 | -1.689806 | 1886.4 | 339.745422 | 76.697288 | -1.287832
1886.8 | 340.075256 | 81.978447 | -2.417119 | 1886.8 | 340.394531 | 83.863366 | -2.128436 | 1886.8 | 340.310303 | 77.911239 | -0.290335 | 1886.8 | 340.322937 | 74.800707 | -0.489401 | 1886.8 | 339.970917 | 75.040642 | -1.696916 | 1886.8 | 339.82489 | 76.688857 | -1.289041
1887.2 | 340.142487 | 81.962406 | -2.41876 | 1887.2 | 340.464172 | 83.849101 | -2.129769 | 1887.2 | 340.380768 | 77.899637 | -0.290827 | 1887.2 | 340.389465 | 74.783812 | -0.489717 | 1887.2 | 340.038666 | 75.029073 | -1.703999 | 1887.2 | 339.907288 | 76.680524 | -1.290276
1887.6 | 340.214752 | 81.946231 | -2.420408 | 1887.6 | 340.534027 | 83.83498 | -2.131117 | 1887.6 | 340.447571 | 77.887925 | -0.291319 | 1887.6 | 340.457794 | 74.767056 | -0.49004 | 1887.6 | 340.103821 | 75.017456 | -1.711055 | 1887.6 | 339.990143 | 76.672068 | -1.291535
1888 | 340.28833 | 81.930129 | -2.422066 | 1888 | 340.605591 | 83.820734 | -2.132483 | 1888 | 340.517975 | 77.876294 | -0.291809 | 1888 | 340.528229 | 74.7503 | -0.49037 | 1888 | 340.168457 | 75.005735 | -1.718082 | 1888 | 340.072845 | 76.663685 | -1.292813
1888.4 | 340.360962 | 81.913947 | -2.423725 | 1888.4 | 340.675598 | 83.806363 | -2.133867 | 1888.4 | 340.588104 | 77.864605 | -0.292299 | 1888.4 | 340.59787 | 74.733286 | -0.490708 | 1888.4 | 340.231262 | 74.993886 | -1.725078 | 1888.4 | 340.150055 | 76.655321 | -1.294116
1888.8 | 340.436432 | 81.897664 | -2.425391 | 1888.8 | 340.745178 | 83.792179 | -2.135264 | 1888.8 | 340.659882 | 77.852996 | -0.292789 | 1888.8 | 340.671661 | 74.716376 | -0.491054 | 1888.8 | 340.294647 | 74.982039 | -1.73204 | 1888.8 | 340.222717 | 76.646895 | -1.295443
1889.2 | 340.513306 | 81.881362 | -2.427058 | 1889.2 | 340.812347 | 83.777952 | -2.136675 | 1889.2 | 340.729675 | 77.841342 | -0.293279 | 1889.2 | 340.74231 | 74.699535 | -0.491405 | 1889.2 | 340.360352 | 74.970254 | -1.738965 | 1889.2 | 340.289612 | 76.638501 | -1.296792
1889.6 | 340.585968 | 81.865084 | -2.428725 | 1889.6 | 340.87912 | 83.763656 | -2.138098 | 1889.6 | 340.799347 | 77.829727 | -0.293769 | 1889.6 | 340.810242 | 74.682506 | -0.491763 | 1889.6 | 340.425293 | 74.958244 | -1.745853 | 1889.6 | 340.356354 | 76.630063 | -1.298166
1890 | 340.657959 | 81.848812 | -2.430398 | 1890 | 340.944031 | 83.749454 | -2.139534 | 1890 | 340.867859 | 77.818044 | -0.294261 | 1890 | 340.87616 | 74.665536 | -0.492127 | 1890 | 340.488586 | 74.946249 | -1.752702 | 1890 | 340.426331 | 76.621687 | -1.299561
1890.4 | 340.727386 | 81.832383 | -2.432068 | 1890.4 | 341.011231 | 83.735327 | -2.140987 | 1890.4 | 340.9357 | 77.806293 | -0.294754 | 1890.4 | 340.940033 | 74.648477 | -0.492498 | 1890.4 | 340.555328 | 74.934254 | -1.75951 | 1890.4 | 340.500061 | 76.613279 | -1.300979
1890.8 | 340.795715 | 81.816027 | -2.433737 | 1890.8 | 341.079651 | 83.721143 | -2.142454 | 1890.8 | 340.998474 | 77.794667 | -0.295247 | 1890.8 | 341.00058 | 74.631358 | -0.492873 | 1890.8 | 340.623474 | 74.922118 | -1.766273 | 1890.8 | 340.580841 | 76.604872 | -1.302421
1891.2 | 340.862946 | 81.799761 | -2.435407 | 1891.2 | 341.150147 | 83.706903 | -2.143939 | 1891.2 | 341.060059 | 77.782978 | -0.295742 | 1891.2 | 341.061035 | 74.614369 | -0.493252 | 1891.2 | 340.693878 | 74.910007 | -1.772988 | 1891.2 | 340.664032 | 76.596435 | -1.303884
1891.6 | 340.929779 | 81.783428 | -2.437081 | 1891.6 | 341.223175 | 83.692801 | -2.145437 | 1891.6 | 341.123901 | 77.771226 | -0.296239 | 1891.6 | 341.120178 | 74.597354 | -0.493636 | 1891.6 | 340.75882 | 74.897876 | -1.779651 | 1891.6 | 340.743378 | 76.587959 | -1.305369
1892 | 340.997925 | 81.767133 | -2.438765 | 1892 | 341.297974 | 83.678611 | -2.146949 | 1892 | 341.190247 | 77.759469 | -0.296737 | 1892 | 341.18158 | 74.580116 | -0.494025 | 1892 | 340.821503 | 74.885665 | -1.786264 | 1892 | 340.813568 | 76.579584 | -1.306873
1892.4 | 341.065125 | 81.750891 | -2.440455 | 1892.4 | 341.373871 | 83.664472 | -2.148481 | 1892.4 | 341.254486 | 77.747706 | -0.297238 | 1892.4 | 341.245758 | 74.562843 | -0.494417 | 1892.4 | 340.883484 | 74.873498 | -1.792822 | 1892.4 | 340.877014 | 76.571171 | -1.3084
1892.8 | 341.132996 | 81.734644 | -2.442158 | 1892.8 | 341.448761 | 83.65032 | -2.150032 | 1892.8 | 341.322052 | 77.735966 | -0.29774 | 1892.8 | 341.312012 | 74.545749 | -0.494813 | 1892.8 | 340.947449 | 74.861314 | -1.799322 | 1892.8 | 340.93042 | 76.562714 | -1.309951
1893.2 | 341.19928 | 81.718354 | -2.443877 | 1893.2 | 341.521973 | 83.63601 | -2.1516 | 1893.2 | 341.390595 | 77.72418 | -0.298244 | 1893.2 | 341.377045 | 74.528451 | -0.495211 | 1893.2 | 341.014221 | 74.849151 | -1.805766 | 1893.2 | 340.973267 | 76.554258 | -1.311524
1893.6 | 341.266296 | 81.702227 | -2.445613 | 1893.6 | 341.590637 | 83.621827 | -2.153181 | 1893.6 | 341.455658 | 77.71236 | -0.298751 | 1893.6 | 341.445068 | 74.511197 | -0.495611 | 1893.6 | 341.089142 | 74.836846 | -1.81215 | 1893.6 | 341.00946 | 76.545802 | -1.313122
1894 | 341.332886 | 81.685877 | -2.447368 | 1894 | 341.656097 | 83.607606 | -2.154779 | 1894 | 341.51886 | 77.700454 | -0.299261 | 1894 | 341.514526 | 74.493785 | -0.496013 | 1894 | 341.171143 | 74.824621 | -1.818475 | 1894 | 341.043518 | 76.537383 | -1.314741
1894.4 | 341.401611 | 81.669635 | -2.449136 | 1894.4 | 341.717346 | 83.593373 | -2.156396 | 1894.4 | 341.580261 | 77.68856 | -0.299773 | 1894.4 | 341.581116 | 74.476358 | -0.496418 | 1894.4 | 341.256897 | 74.81228 | -1.824735 | 1894.4 | 341.078186 | 76.528889 | -1.316385
1894.8 | 341.469543 | 81.653545 | -2.450925 | 1894.8 | 341.776428 | 83.579095 | -2.158024 | 1894.8 | 341.642944 | 77.676745 | -0.300287 | 1894.8 | 341.648895 | 74.458986 | -0.496822 | 1894.8 | 341.342834 | 74.799812 | -1.830929 | 1894.8 | 341.115875 | 76.520372 | -1.318052
1895.2 | 341.539124 | 81.63728 | -2.452737 | 1895.2 | 341.83606 | 83.564786 | -2.159668 | 1895.2 | 341.707336 | 77.664714 | -0.300805 | 1895.2 | 341.720551 | 74.441578 | -0.497228 | 1895.2 | 341.421692 | 74.787397 | -1.837052 | 1895.2 | 341.159363 | 76.511793 | -1.31974
1895.6 | 341.608826 | 81.62111 | -2.454574 | 1895.6 | 341.896912 | 83.550503 | -2.161322 | 1895.6 | 341.774811 | 77.652705 | -0.301325 | 1895.6 | 341.792419 | 74.424096 | -0.497635 | 1895.6 | 341.48999 | 74.774845 | -1.843102 | 1895.6 | 341.208374 | 76.50325 | -1.32145
1896 | 341.678803 | 81.604857 | -2.456439 | 1896 | 341.960144 | 83.536188 | -2.162989 | 1896 | 341.846375 | 77.640695 | -0.301848 | 1896 | 341.864105 | 74.40651 | -0.498041 | 1896 | 341.552124 | 74.762273 | -1.849079 | 1896 | 341.26413 | 76.494745 | -1.323182
1896.4 | 341.748505 | 81.588766 | -2.458329 | 1896.4 | 342.028625 | 83.521917 | -2.164672 | 1896.4 | 341.920715 | 77.628544 | -0.302373 | 1896.4 | 341.936218 | 74.389008 | -0.498448 | 1896.4 | 341.607239 | 74.749611 | -1.854975 | 1896.4 | 341.32196 | 76.486129 | -1.324938
1896.8 | 341.819733 | 81.572591 | -2.460247 | 1896.8 | 342.098175 | 83.507571 | -2.166364 | 1896.8 | 341.998352 | 77.616415 | -0.3029 | 1896.8 | 342.006775 | 74.371631 | -0.498854 | 1896.8 | 341.658997 | 74.736797 | -1.86079 | 1896.8 | 341.384735 | 76.477512 | -1.326718
1897.2 | 341.891785 | 81.556484 | -2.462198 | 1897.2 | 342.170105 | 83.493125 | -2.168071 | 1897.2 | 342.075378 | 77.604241 | -0.303428 | 1897.2 | 342.078674 | 74.354094 | -0.499261 | 1897.2 | 341.713928 | 74.72392 | -1.866518 | 1897.2 | 341.455139 | 76.468933 | -1.328522
1897.6 | 341.962219 | 81.540272 | -2.464179 | 1897.6 | 342.241303 | 83.478803 | -2.169793 | 1897.6 | 342.149383 | 77.591957 | -0.303957 | 1897.6 | 342.14975 | 74.336666 | -0.499669 | 1897.6 | 341.778137 | 74.711022 | -1.872156 | 1897.6 | 341.532166 | 76.46025 | -1.330349
1898 | 342.036652 | 81.52397 | -2.46619 | 1898 | 342.313721 | 83.464432 | -2.17153 | 1898 | 342.218079 | 77.579703 | -0.304486 | 1898 | 342.219452 | 74.319234 | -0.500078 | 1898 | 341.849426 | 74.698072 | -1.877703 | 1898 | 341.616394 | 76.451572 | -1.3322
1898.4 | 342.110718 | 81.507831 | -2.468224 | 1898.4 | 342.385315 | 83.449861 | -2.173286 | 1898.4 | 342.2836 | 77.567397 | -0.305016 | 1898.4 | 342.289825 | 74.301723 | -0.500489 | 1898.4 | 341.928528 | 74.684916 | -1.88315 | 1898.4 | 341.703491 | 76.442876 | -1.334074
1898.8 | 342.185913 | 81.491577 | -2.470287 | 1898.8 | 342.455872 | 83.435376 | -2.175055 | 1898.8 | 342.343933 | 77.555119 | -0.305545 | 1898.8 | 342.362518 | 74.284475 | -0.500902 | 1898.8 | 342.015106 | 74.671755 | -1.888497 | 1898.8 | 341.790466 | 76.434113 | -1.335973
1899.2 | 342.262024 | 81.475197 | -2.472376 | 1899.2 | 342.52536 | 83.420887 | -2.176835 | 1899.2 | 342.403839 | 77.542699 | -0.306074 | 1899.2 | 342.431946 | 74.267067 | -0.501319 | 1899.2 | 342.101868 | 74.65859 | -1.893738 | 1899.2 | 341.876556 | 76.425331 | -1.337894
1899.6 | 342.339111 | 81.458774 | -2.474492 | 1899.6 | 342.597595 | 83.406296 | -2.178629 | 1899.6 | 342.464752 | 77.530382 | -0.306604 | 1899.6 | 342.498383 | 74.249481 | -0.501741 | 1899.6 | 342.18811 | 74.645293 | -1.898875 | 1899.6 | 341.958069 | 76.416524 | -1.339839
1900 | 342.4133 | 81.442296 | -2.47663 | 1900 | 342.669128 | 83.391738 | -2.180435 | 1900 | 342.528839 | 77.517973 | -0.307133 | 1900 | 342.566834 | 74.232148 | -0.502165 | 1900 | 342.269714 | 74.631943 | -1.903905 | 1900 | 342.029663 | 76.407736 | -1.341809
1900.4 | 342.486145 | 81.425819 | -2.478781 | 1900.4 | 342.739441 | 83.377116 | -2.182256 | 1900.4 | 342.596863 | 77.505507 | -0.307661 | 1900.4 | 342.634094 | 74.214741 | -0.502594 | 1900.4 | 342.345032 | 74.618514 | -1.908821 | 1900.4 | 342.094696 | 76.398807 | -1.343803
1900.8 | 342.555054 | 81.409251 | -2.480948 | 1900.8 | 342.807648 | 83.362457 | -2.184082 | 1900.8 | 342.668243 | 77.493149 | -0.308189 | 1900.8 | 342.698639 | 74.197269 | -0.503027 | 1900.8 | 342.413452 | 74.605012 | -1.913623 | 1900.8 | 342.151794 | 76.389938 | -1.345825
1901.2 | 342.623871 | 81.392634 | -2.483126 | 1901.2 | 342.874268 | 83.34793 | -2.185916 | 1901.2 | 342.741211 | 77.480711 | -0.308716 | 1901.2 | 342.763245 | 74.179886 | -0.503464 | 1901.2 | 342.478241 | 74.591415 | -1.918308 | 1901.2 | 342.206696 | 76.380966 | -1.347869
1901.6 | 342.690125 | 81.375897 | -2.485313 | 1901.6 | 342.938263 | 83.333389 | -2.187763 | 1901.6 | 342.81311 | 77.46832 | -0.309246 | 1901.6 | 342.82782 | 74.162573 | -0.503908 | 1901.6 | 342.538513 | 74.577866 | -1.922872 | 1901.6 | 342.260132 | 76.371926 | -1.349933
1902 | 342.756073 | 81.359213 | -2.487506 | 1902 | 342.999725 | 83.318712 | -2.189622 | 1902 | 342.884552 | 77.455917 | -0.309776 | 1902 | 342.894501 | 74.145176 | -0.504357 | 1902 | 342.595062 | 74.564123 | -1.927317 | 1902 | 342.31839 | 76.362935 | -1.352018
1902.4 | 342.820007 | 81.342633 | -2.489707 | 1902.4 | 343.059265 | 83.304046 | -2.191498 | 1902.4 | 342.951508 | 77.443445 | -0.310311 | 1902.4 | 342.96344 | 74.127699 | -0.504812 | 1902.4 | 342.648926 | 74.550473 | -1.931636 | 1902.4 | 342.381531 | 76.353846 | -1.354121
1902.8 | 342.88739 | 81.32581 | -2.491914 | 1902.8 | 343.121216 | 83.289568 | -2.193386 | 1902.8 | 343.017761 | 77.430962 | -0.310849 | 1902.8 | 343.030853 | 74.110346 | -0.505272 | 1902.8 | 342.706116 | 74.536877 | -1.935831 | 1902.8 | 342.452118 | 76.344787 | -1.356243
1903.2 | 342.95398 | 81.309097 | -2.49413 | 1903.2 | 343.184601 | 83.27494 | -2.195292 | 1903.2 | 343.082367 | 77.418541 | -0.311395 | 1903.2 | 343.100372 | 74.092799 | -0.505739 | 1903.2 | 342.76825 | 74.523149 | -1.939905 | 1903.2 | 342.521393 | 76.335674 | -1.358378
1903.6 | 343.018066 | 81.29248 | -2.496356 | 1903.6 | 343.25116 | 83.260395 | -2.197215 | 1903.6 | 343.147034 | 77.406144 | -0.31195 | 1903.6 | 343.168335 | 74.075392 | -0.506212 | 1903.6 | 342.83609 | 74.509505 | -1.943855 | 1903.6 | 342.588135 | 76.326499 | -1.360527
1904 | 343.081482 | 81.275725 | -2.498593 | 1904 | 343.318115 | 83.245773 | -2.199158 | 1904 | 343.212463 | 77.393638 | -0.312517 | 1904 | 343.235504 | 74.05791 | -0.50669 | 1904 | 342.90979 | 74.49583 | -1.947687 | 1904 | 342.646393 | 76.31728 | -1.362686
1904.4 | 343.14917 | 81.259089 | -2.500843 | 1904.4 | 343.391388 | 83.231158 | -2.201124 | 1904.4 | 343.281067 | 77.381217 | -0.3131 | 1904.4 | 343.29892 | 74.040259 | -0.507173 | 1904.4 | 342.992096 | 74.482312 | -1.951402 | 1904.4 | 342.695068 | 76.308043 | -1.364855
1904.8 | 343.217499 | 81.242473 | -2.503107 | 1904.8 | 343.463898 | 83.216605 | -2.203106 | 1904.8 | 343.347992 | 77.368865 | -0.313702 | 1904.8 | 343.365356 | 74.022728 | -0.50766 | 1904.8 | 343.075195 | 74.468773 | -1.955005 | 1904.8 | 342.737732 | 76.298776 | -1.367033
1905.2 | 343.287628 | 81.225808 | -2.50539 | 1905.2 | 343.538574 | 83.202034 | -2.205108 | 1905.2 | 343.418823 | 77.356474 | -0.31433 | 1905.2 | 343.43158 | 74.005151 | -0.508152 | 1905.2 | 343.159241 | 74.45534 | -1.958505 | 1905.2 | 342.78064 | 76.289374 | -1.369212
1905.6 | 343.360901 | 81.209239 | -2.50769 | 1905.6 | 343.612244 | 83.187412 | -2.207127 | 1905.6 | 343.488159 | 77.344088 | -0.314987 | 1905.6 | 343.499237 | 73.987569 | -0.508648 | 1905.6 | 343.237122 | 74.441879 | -1.961906 | 1905.6 | 342.826813 | 76.279971 | -1.371393
1906 | 343.43988 | 81.192659 | -2.510013 | 1906 | 343.684509 | 83.172741 | -2.209162 | 1906 | 343.557678 | 77.331708 | -0.31568 | 1906 | 343.564972 | 73.969874 | -0.509146 | 1906 | 343.310669 | 74.428399 | -1.965216 | 1906 | 342.882019 | 76.270575 | -1.373573
1906.4 | 343.521545 | 81.176115 | -2.51236 | 1906.4 | 343.752197 | 83.15812 | -2.211218 | 1906.4 | 343.624237 | 77.319265 | -0.316415 | 1906.4 | 343.633179 | 73.952173 | -0.509648 | 1906.4 | 343.381958 | 74.415133 | -1.968434 | 1906.4 | 342.949646 | 76.26108 | -1.375752
1906.8 | 343.602112 | 81.159371 | -2.51473 | 1906.8 | 343.818543 | 83.143573 | -2.213285 | 1906.8 | 343.693054 | 77.306729 | -0.317197 | 1906.8 | 343.699829 | 73.934447 | -0.510151 | 1906.8 | 343.449036 | 74.401831 | -1.971575 | 1906.8 | 343.028503 | 76.25156 | -1.377929
1907.2 | 343.680969 | 81.142713 | -2.517126 | 1907.2 | 343.879303 | 83.128939 | -2.21537 | 1907.2 | 343.759369 | 77.294241 | -0.318034 | 1907.2 | 343.768402 | 73.916687 | -0.510656 | 1907.2 | 343.513855 | 74.388486 | -1.974643 | 1907.2 | 343.112427 | 76.241979 | -1.380099
1907.6 | 343.759308 | 81.125969 | -2.519538 | 1907.6 | 343.940765 | 83.114286 | -2.217476 | 1907.6 | 343.825012 | 77.281535 | -0.318932 | 1907.6 | 343.836212 | 73.898996 | -0.511164 | 1907.6 | 343.581329 | 74.375163 | -1.977643 | 1907.6 | 343.206421 | 76.232343 | -1.382259
1908 | 343.836273 | 81.109103 | -2.521967 | 1908 | 344.000702 | 83.099639 | -2.219601 | 1908 | 343.891907 | 77.268897 | -0.319896 | 1908 | 343.905121 | 73.881206 | -0.511673 | 1908 | 343.647461 | 74.36185 | -1.980581 | 1908 | 343.296661 | 76.222652 | -1.384408
1908.4 | 343.910065 | 81.092378 | -2.524413 | 1908.4 | 344.061157 | 83.084905 | -2.221745 | 1908.4 | 343.960754 | 77.256265 | -0.320937 | 1908.4 | 343.974548 | 73.863311 | -0.512184 | 1908.4 | 343.713867 | 74.34861 | -1.983459 | 1908.4 | 343.384735 | 76.213009 | -1.38654
1908.8 | 343.978821 | 81.075568 | -2.526876 | 1908.8 | 344.120728 | 83.070371 | -2.22391 | 1908.8 | 344.029083 | 77.243497 | -0.322061 | 1908.8 | 344.046692 | 73.84558 | -0.512698 | 1908.8 | 343.778503 | 74.335329 | -1.986284 | 1908.8 | 343.4729 | 76.203225 | -1.388654
1909.2 | 344.048737 | 81.058836 | -2.529361 | 1909.2 | 344.184265 | 83.055675 | -2.226099 | 1909.2 | 344.09668 | 77.230762 | -0.323275 | 1909.2 | 344.115601 | 73.827825 | -0.513213 | 1909.2 | 343.839844 | 74.322063 | -1.989059 | 1909.2 | 343.556885 | 76.19351 | -1.390743
1909.6 | 344.119537 | 81.042104 | -2.531862 | 1909.6 | 344.250305 | 83.040835 | -2.228314 | 1909.6 | 344.164551 | 77.217952 | -0.32459 | 1909.6 | 344.183899 | 73.809815 | -0.513731 | 1909.6 | 343.901032 | 74.308756 | -1.991792 | 1909.6 | 343.640686 | 76.183843 | -1.392811
1910 | 344.18866 | 81.025294 | -2.534385 | 1910 | 344.317444 | 83.026163 | -2.230547 | 1910 | 344.234314 | 77.205241 | -0.326012 | 1910 | 344.252869 | 73.791995 | -0.51425 | 1910 | 343.967957 | 74.295505 | -1.994484 | 1910 | 343.729279 | 76.174096 | -1.394857
1910.4 | 344.256928 | 81.008484 | -2.536927 | 1910.4 | 344.38562 | 83.011403 | -2.2328 | 1910.4 | 344.304901 | 77.192454 | -0.327549 | 1910.4 | 344.321503 | 73.77414 | -0.514771 | 1910.4 | 344.036316 | 74.282403 | -1.997138 | 1910.4 | 343.816437 | 76.164399 | -1.396879
1910.8 | 344.325195 | 80.991709 | -2.539489 | 1910.8 | 344.456726 | 82.996545 | -2.235071 | 1910.8 | 344.373169 | 77.179679 | -0.32921 | 1910.8 | 344.383484 | 73.756211 | -0.515294 | 1910.8 | 344.107819 | 74.269127 | -1.99976 | 1910.8 | 343.897553 | 76.154676 | -1.398881
1911.2 | 344.395416 | 80.974905 | -2.542075 | 1911.2 | 344.528503 | 82.981723 | -2.237361 | 1911.2 | 344.441193 | 77.166819 | -0.331002 | 1911.2 | 344.447022 | 73.738455 | -0.515819 | 1911.2 | 344.181152 | 74.255893 | -2.002358 | 1911.2 | 343.974884 | 76.145046 | -1.40086
1911.6 | 344.464783 | 80.957865 | -2.544672 | 1911.6 | 344.598785 | 82.966945 | -2.239672 | 1911.6 | 344.510376 | 77.153845 | -0.332932 | 1911.6 | 344.51178 | 73.72052 | -0.516347 | 1911.6 | 344.253723 | 74.242711 | -2.004932 | 1911.6 | 344.043396 | 76.135391 | -1.40282
1912 | 344.530273 | 80.940855 | -2.547283 | 1912 | 344.668579 | 82.952005 | -2.241997 | 1912 | 344.577209 | 77.140984 | -0.335007 | 1912 | 344.576538 | 73.702581 | -0.516876 | 1912 | 344.323914 | 74.229387 | -2.007485 | 1912 | 344.107239 | 76.125786 | -1.404763
1912.4 | 344.5979 | 80.923869 | -2.549902 | 1912.4 | 344.739441 | 82.936989 | -2.244337 | 1912.4 | 344.643494 | 77.128015 | -0.337232 | 1912.4 | 344.642731 | 73.684796 | -0.517408 | 1912.4 | 344.389923 | 74.216096 | -2.010016 | 1912.4 | 344.167297 | 76.116174 | -1.406688
1912.8 | 344.668396 | 80.906756 | -2.552529 | 1912.8 | 344.811096 | 82.922017 | -2.246689 | 1912.8 | 344.707764 | 77.114949 | -0.339612 | 1912.8 | 344.710632 | 73.666946 | -0.517943 | 1912.8 | 344.450867 | 74.202788 | -2.012527 | 1912.8 | 344.223572 | 76.10655 | -1.408598
1913.2 | 344.738464 | 80.889625 | -2.555165 | 1913.2 | 344.881897 | 82.90687 | -2.24905 | 1913.2 | 344.776245 | 77.101848 | -0.342152 | 1913.2 | 344.779968 | 73.648927 | -0.518481 | 1913.2 | 344.50238 | 74.18938 | -2.01502 | 1913.2 | 344.280975 | 76.097098 | -1.41049
1913.6 | 344.806854 | 80.872434 | -2.557804 | 1913.6 | 344.951599 | 82.891805 | -2.251421 | 1913.6 | 344.84433 | 77.088737 | -0.344856 | 1913.6 | 344.849915 | 73.630839 | -0.519023 | 1913.6 | 344.547913 | 74.175978 | -2.017491 | 1913.6 | 344.336731 | 76.087641 | -1.412371
1914 | 344.877625 | 80.85526 | -2.56044 | 1914 | 345.021484 | 82.87667 | -2.253798 | 1914 | 344.9151 | 77.075676 | -0.347727 | 1914 | 344.918366 | 73.612953 | -0.519567 | 1914 | 344.589813 | 74.162539 | -2.019939 | 1914 | 344.388641 | 76.078152 | -1.414242
1914.4 | 344.948303 | 80.838044 | -2.56308 | 1914.4 | 345.094421 | 82.86136 | -2.256177 | 1914.4 | 344.987915 | 77.062587 | -0.350768 | 1914.4 | 344.985657 | 73.594859 | -0.520114 | 1914.4 | 344.634735 | 74.149126 | -2.022367 | 1914.4 | 344.443207 | 76.068694 | -1.416104
1914.8 | 345.015198 | 80.82098 | -2.565722 | 1914.8 | 345.166687 | 82.846157 | -2.258554 | 1914.8 | 345.063568 | 77.049515 | -0.353982 | 1914.8 | 345.051086 | 73.576821 | -0.520663 | 1914.8 | 344.690857 | 74.135535 | -2.024772 | 1914.8 | 344.498566 | 76.059255 | -1.417957
1915.2 | 345.080292 | 80.80371 | -2.568369 | 1915.2 | 345.235657 | 82.830909 | -2.260932 | 1915.2 | 345.139008 | 77.036415 | -0.357371 | 1915.2 | 345.116364 | 73.558672 | -0.521214 | 1915.2 | 344.75592 | 74.122049 | -2.027157 | 1915.2 | 344.550232 | 76.049883 | -1.4198
1915.6 | 345.14682 | 80.786585 | -2.571012 | 1915.6 | 345.304871 | 82.815662 | -2.263312 | 1915.6 | 345.215759 | 77.023405 | -0.360936 | 1915.6 | 345.178833 | 73.540524 | -0.521768 | 1915.6 | 344.831848 | 74.108521 | -2.029517 | 1915.6 | 344.602112 | 76.040474 | -1.421637
1916 | 345.213318 | 80.769556 | -2.573664 | 1916 | 345.373047 | 82.800353 | -2.265683 | 1916 | 345.287689 | 77.010527 | -0.36468 | 1916 | 345.242859 | 73.52244 | -0.522323 | 1916 | 344.919128 | 74.094824 | -2.031855 | 1916 | 344.65628 | 76.031084 | -1.423468
1916.4 | 345.280426 | 80.752383 | -2.576325 | 1916.4 | 345.436432 | 82.785049 | -2.268054 | 1916.4 | 345.358032 | 76.997467 | -0.368602 | 1916.4 | 345.308014 | 73.504346 | -0.522879 | 1916.4 | 345.016449 | 74.081211 | -2.034167 | 1916.4 | 344.711945 | 76.02165 | -1.425291
1916.8 | 345.348724 | 80.735246 | -2.578994 | 1916.8 | 345.497284 | 82.76974 | -2.270418 | 1916.8 | 345.42572 | 76.984447 | -0.372702 | 1916.8 | 345.375824 | 73.486143 | -0.523436 | 1916.8 | 345.111816 | 74.06751 | -2.036458 | 1916.8 | 344.772369 | 76.012284 | -1.427109
1917.2 | 345.419617 | 80.718006 | -2.581678 | 1917.2 | 345.555786 | 82.754424 | -2.272778 | 1917.2 | 345.490387 | 76.971438 | -0.376981 | 1917.2 | 345.443695 | 73.467816 | -0.523994 | 1917.2 | 345.204712 | 74.053851 | -2.038729 | 1917.2 | 344.836365 | 76.003016 | -1.428922
1917.6 | 345.492737 | 80.700923 | -2.584369 | 1917.6 | 345.615234 | 82.739176 | -2.275138 | 1917.6 | 345.55011 | 76.958274 | -0.381435 | 1917.6 | 345.514343 | 73.449553 | -0.524553 | 1917.6 | 345.289856 | 74.040144 | -2.040978 | 1917.6 | 344.897125 | 75.993638 | -1.430731
1918 | 345.567688 | 80.683708 | -2.587073 | 1918 | 345.674866 | 82.723867 | -2.277491 | 1918 | 345.610657 | 76.945099 | -0.386062 | 1918 | 345.583923 | 73.4313 | -0.525111 | 1918 | 345.363892 | 74.026337 | -2.043207 | 1918 | 344.962463 | 75.984298 | -1.432541
1918.4 | 345.640533 | 80.666553 | -2.58979 | 1918.4 | 345.734863 | 82.708489 | -2.279843 | 1918.4 | 345.671417 | 76.931862 | -0.390859 | 1918.4 | 345.654358 | 73.412948 | -0.525669 | 1918.4 | 345.421356 | 74.012499 | -2.045416 | 1918.4 | 345.025818 | 75.975012 | -1.43435
1918.8 | 345.712067 | 80.649307 | -2.592519 | 1918.8 | 345.801209 | 82.693248 | -2.282197 | 1918.8 | 345.730255 | 76.918515 | -0.395824 | 1918.8 | 345.723694 | 73.394571 | -0.526228 | 1918.8 | 345.467224 | 73.998698 | -2.047607 | 1918.8 | 345.0849 | 75.96564 | -1.43616
1919.2 | 345.782959 | 80.631928 | -2.595259 | 1919.2 | 345.873962 | 82.678013 | -2.28455 | 1919.2 | 345.789307 | 76.905169 | -0.400953 | 1919.2 | 345.792053 | 73.376164 | -0.526786 | 1919.2 | 345.512756 | 73.984897 | -2.049783 | 1919.2 | 345.148865 | 75.956298 | -1.43797
1919.6 | 345.853607 | 80.614808 | -2.598008 | 1919.6 | 345.949585 | 82.662597 | -2.286908 | 1919.6 | 345.851746 | 76.891772 | -0.406243 | 1919.6 | 345.858887 | 73.357692 | -0.527344 | 1919.6 | 345.56546 | 73.970964 | -2.05194 | 1919.6 | 345.22229 | 75.946939 | -1.43978
1920 | 345.920105 | 80.597605 | -2.600768 | 1920 | 346.02536 | 82.647337 | -2.289268 | 1920 | 345.91626 | 76.878425 | -0.411689 | 1920 | 345.923523 | 73.339454 | -0.527903 | 1920 | 345.622559 | 73.957105 | -2.054081 | 1920 | 345.296814 | 75.937518 | -1.441592
1920.4 | 345.989319 | 80.580274 | -2.603539 | 1920.4 | 346.104126 | 82.632071 | -2.29163 | 1920.4 | 345.982117 | 76.864884 | -0.417288 | 1920.4 | 345.988281 | 73.321042 | -0.528463 | 1920.4 | 345.685333 | 73.943304 | -2.056208 | 1920.4 | 345.375305 | 75.928091 | -1.443403
1920.8 | 346.061829 | 80.562956 | -2.606323 | 1920.8 | 346.180725 | 82.616762 | -2.293997 | 1920.8 | 346.049744 | 76.851441 | -0.423039 | 1920.8 | 346.051514 | 73.302501 | -0.529024 | 1920.8 | 345.755188 | 73.92946 | -2.058324 | 1920.8 | 345.45813 | 75.918627 | -1.445211
1921.2 | 346.135956 | 80.545613 | -2.609118 | 1921.2 | 346.253632 | 82.601596 | -2.29637 | 1921.2 | 346.119324 | 76.837906 | -0.428935 | 1921.2 | 346.116913 | 73.284208 | -0.529586 | 1921.2 | 345.827057 | 73.915617 | -2.060434 | 1921.2 | 345.537048 | 75.909156 | -1.447016
1921.6 | 346.208862 | 80.528342 | -2.611916 | 1921.6 | 346.322571 | 82.586299 | -2.298758 | 1921.6 | 346.192078 | 76.824262 | -0.434973 | 1921.6 | 346.184052 | 73.265836 | -0.530149 | 1921.6 | 345.894623 | 73.901778 | -2.062535 | 1921.6 | 345.614166 | 75.899557 | -1.448816
1922 | 346.281311 | 80.510987 | -2.614726 | 1922 | 346.390839 | 82.570983 | -2.301151 | 1922 | 346.265045 | 76.810722 | -0.441151 | 1922 | 346.252136 | 73.247399 | -0.530714 | 1922 | 345.957336 | 73.887972 | -2.064629 | 1922 | 345.685486 | 75.890001 | -1.450611
1922.4 | 346.353302 | 80.493602 | -2.617543 | 1922.4 | 346.455872 | 82.555811 | -2.303552 | 1922.4 | 346.336609 | 76.797095 | -0.447463 | 1922.4 | 346.322205 | 73.229032 | -0.531281 | 1922.4 | 346.01294 | 73.874123 | -2.066719 | 1922.4 | 345.750092 | 75.880389 | -1.452393
1922.8 | 346.423065 | 80.476145 | -2.620365 | 1922.8 | 346.520325 | 82.540626 | -2.305969 | 1922.8 | 346.407257 | 76.783503 | -0.453908 | 1922.8 | 346.394836 | 73.210744 | -0.531851 | 1922.8 | 346.066986 | 73.860422 | -2.068804 | 1922.8 | 345.805725 | 75.870703 | -1.454162
1923.2 | 346.488342 | 80.45876 | -2.623192 | 1923.2 | 346.583527 | 82.52531 | -2.3084 | 1923.2 | 346.480499 | 76.769883 | -0.46048 | 1923.2 | 346.466858 | 73.192367 | -0.532423 | 1923.2 | 346.126312 | 73.846605 | -2.070888 | 1923.2 | 345.861847 | 75.861061 | -1.455917
1923.6 | 346.5513 | 80.441495 | -2.626024 | 1923.6 | 346.648865 | 82.509982 | -2.31085 | 1923.6 | 346.550201 | 76.756148 | -0.467176 | 1923.6 | 346.540955 | 73.17388 | -0.533 | 1923.6 | 346.190338 | 73.832788 | -2.072966 | 1923.6 | 345.917419 | 75.851382 | -1.457656
1924 | 346.611206 | 80.423971 | -2.628861 | 1924 | 346.716065 | 82.494853 | -2.313313 | 1924 | 346.614685 | 76.74239 | -0.473992 | 1924 | 346.615204 | 73.155562 | -0.53358 | 1924 | 346.264893 | 73.819081 | -2.07504 | 1924 | 345.978882 | 75.841734 | -1.45938
1924.4 | 346.672943 | 80.406489 | -2.631706 | 1924.4 | 346.784882 | 82.479563 | -2.315794 | 1924.4 | 346.679565 | 76.728672 | -0.480925 | 1924.4 | 346.689392 | 73.137061 | -0.534163 | 1924.4 | 346.350281 | 73.805248 | -2.077116 | 1924.4 | 346.045105 | 75.832073 | -1.461085
1924.8 | 346.731995 | 80.389013 | -2.634556 | 1924.8 | 346.852997 | 82.464359 | -2.318294 | 1924.8 | 346.744476 | 76.714909 | -0.487973 | 1924.8 | 346.761688 | 73.118729 | -0.534752 | 1924.8 | 346.437195 | 73.791441 | -2.079189 | 1924.8 | 346.122437 | 75.822327 | -1.462777
1925.2 | 346.793152 | 80.371379 | -2.637406 | 1925.2 | 346.920715 | 82.449056 | -2.320816 | 1925.2 | 346.807922 | 76.701019 | -0.49513 | 1925.2 | 346.836609 | 73.100391 | -0.535345 | 1925.2 | 346.520508 | 73.777567 | -2.081264 | 1925.2 | 346.2034 | 75.812567 | -1.464453
1925.6 | 346.85791 | 80.353765 | -2.640256 | 1925.6 | 346.989197 | 82.433753 | -2.323361 | 1925.6 | 346.8732 | 76.687193 | -0.502394 | 1925.6 | 346.908295 | 73.081885 | -0.535944 | 1925.6 | 346.59372 | 73.763802 | -2.083336 | 1925.6 | 346.288666 | 75.802802 | -1.466112
1926 | 346.926117 | 80.336119 | -2.643104 | 1926 | 347.059174 | 82.418462 | -2.325923 | 1926 | 346.940674 | 76.673452 | -0.509762 | 1926 | 346.97702 | 73.063528 | -0.536547 | 1926 | 346.654633 | 73.749974 | -2.08541 | 1926 | 346.374146 | 75.793 | -1.467757
1926.4 | 346.993958 | 80.318371 | -2.645951 | 1926.4 | 347.125488 | 82.403158 | -2.328507 | 1926.4 | 347.012726 | 76.65966 | -0.517233 | 1926.4 | 347.043274 | 73.04516 | -0.537156 | 1926.4 | 346.705017 | 73.736205 | -2.087491 | 1926.4 | 346.459808 | 75.783105 | -1.469381
1926.8 | 347.066467 | 80.300671 | -2.648792 | 1926.8 | 347.193909 | 82.387729 | -2.331108 | 1926.8 | 347.088074 | 76.645891 | -0.524804 | 1926.8 | 347.10788 | 73.026738 | -0.537772 | 1926.8 | 346.752228 | 73.722398 | -2.089576 | 1926.8 | 346.544006 | 75.773224 | -1.470988
1927.2 | 347.138763 | 80.282959 | -2.651629 | 1927.2 | 347.264191 | 82.372201 | -2.333725 | 1927.2 | 347.162842 | 76.632116 | -0.532471 | 1927.2 | 347.166901 | 73.008207 | -0.538393 | 1927.2 | 346.80011 | 73.708544 | -2.091672 | 1927.2 | 346.626617 | 75.763378 | -1.472577
1927.6 | 347.211182 | 80.265271 | -2.654458 | 1927.6 | 347.334839 | 82.356672 | -2.336357 | 1927.6 | 347.240418 | 76.618266 | -0.540232 | 1927.6 | 347.225952 | 72.989596 | -0.539019 | 1927.6 | 346.860535 | 73.69489 | -2.093775 | 1927.6 | 346.699951 | 75.753472 | -1.474151
1928 | 347.282532 | 80.247372 | -2.657282 | 1928 | 347.404114 | 82.341175 | -2.338994 | 1928 | 347.317444 | 76.6044 | -0.548087 | 1928 | 347.284607 | 72.97092 | -0.539649 | 1928 | 346.932678 | 73.681183 | -2.095894 | 1928 | 346.76416 | 75.743571 | -1.475713
1928.4 | 347.350525 | 80.229623 | -2.660106 | 1928.4 | 347.473938 | 82.325571 | -2.341639 | 1928.4 | 347.394592 | 76.590636 | -0.556031 | 1928.4 | 347.346619 | 72.95219 | -0.540282 | 1928.4 | 347.015564 | 73.667418 | -2.09803 | 1928.4 | 346.827637 | 75.733659 | -1.477264
1928.8 | 347.415741 | 80.211724 | -2.662918 | 1928.8 | 347.542969 | 82.309955 | -2.344294 | 1928.8 | 347.467438 | 76.576662 | -0.564064 | 1928.8 | 347.412323 | 72.933495 | -0.540918 | 1928.8 | 347.104462 | 73.653654 | -2.100187 | 1928.8 | 346.890015 | 75.723733 | -1.478807
1929.2 | 347.478912 | 80.193746 | -2.665721 | 1929.2 | 347.611694 | 82.294326 | -2.346957 | 1929.2 | 347.539948 | 76.562767 | -0.57218 | 1929.2 | 347.482147 | 72.91463 | -0.541557 | 1929.2 | 347.191589 | 73.63991 | -2.102367 | 1929.2 | 346.950165 | 75.713759 | -1.480345
1929.6 | 347.543213 | 80.175883 | -2.668515 | 1929.6 | 347.67572 | 82.278622 | -2.349627 | 1929.6 | 347.608246 | 76.548883 | -0.58038 | 1929.6 | 347.555176 | 72.895661 | -0.542197 | 1929.6 | 347.267578 | 73.626219 | -2.104568 | 1929.6 | 347.008301 | 75.703872 | -1.481883
1930 | 347.607727 | 80.157923 | -2.6713 | 1930 | 347.739563 | 82.263119 | -2.352307 | 1930 | 347.676025 | 76.5348 | -0.58866 | 1930 | 347.633789 | 72.876796 | -0.54284 | 1930 | 347.336548 | 73.612439 | -2.106796 | 1930 | 347.063446 | 75.693849 | -1.483423
1930.4 | 347.677277 | 80.140059 | -2.674081 | 1930.4 | 347.800629 | 82.247484 | -2.354999 | 1930.4 | 347.739502 | 76.520676 | -0.597017 | 1930.4 | 347.712067 | 72.857823 | -0.543484 | 1930.4 | 347.398163 | 73.598664 | -2.109052 | 1930.4 | 347.113831 | 75.683867 | -1.484963
1930.8 | 347.749573 | 80.122154 | -2.676853 | 1930.8 | 347.86145 | 82.231661 | -2.357706 | 1930.8 | 347.802948 | 76.50634 | -0.605451 | 1930.8 | 347.790344 | 72.838629 | -0.544129 | 1930.8 | 347.454102 | 73.584873 | -2.111337 | 1930.8 | 347.164703 | 75.673967 | -1.486512
1931.2 | 347.824005 | 80.104145 | -2.679621 | 1931.2 | 347.918182 | 82.216013 | -2.360424 | 1931.2 | 347.863525 | 76.491902 | -0.613956 | 1931.2 | 347.867004 | 72.819536 | -0.544774 | 1931.2 | 347.508362 | 73.571009 | -2.113656 | 1931.2 | 347.211578 | 75.663944 | -1.488072
1931.6 | 347.899597 | 80.086143 | -2.682382 | 1931.6 | 347.978577 | 82.200216 | -2.363152 | 1931.6 | 347.925781 | 76.477105 | -0.62253 | 1931.6 | 347.946136 | 72.800378 | -0.545419 | 1931.6 | 347.570343 | 73.557307 | -2.116007 | 1931.6 | 347.260803 | 75.653957 | -1.489646
1932 | 347.977814 | 80.068201 | -2.685137 | 1932 | 348.0401 | 82.184293 | -2.365888 | 1932 | 347.987976 | 76.462083 | -0.63117 | 1932 | 348.019928 | 72.781086 | -0.546063 | 1932 | 347.632996 | 73.543437 | -2.118393 | 1932 | 347.320862 | 75.64391 | -1.491239
1932.4 | 348.05304 | 80.050235 | -2.68789 | 1932.4 | 348.104736 | 82.168376 | -2.368629 | 1932.4 | 348.053345 | 76.446485 | -0.639869 | 1932.4 | 348.090637 | 72.761883 | -0.546706 | 1932.4 | 347.698517 | 73.52962 | -2.120817 | 1932.4 | 347.388794 | 75.633935 | -1.492847
1932.8 | 348.12677 | 80.032141 | -2.690631 | 1932.8 | 348.171204 | 82.152466 | -2.371376 | 1932.8 | 348.122681 | 76.430315 | -0.648624 | 1932.8 | 348.159027 | 72.742471 | -0.547347 | 1932.8 | 347.7677 | 73.515881 | -2.123277 | 1932.8 | 347.463287 | 75.623912 | -1.494476
1933.2 | 348.196991 | 80.014091 | -2.693367 | 1933.2 | 348.24411 | 82.136449 | -2.37412 | 1933.2 | 348.196289 | 76.41374 | -0.657429 | 1933.2 | 348.224457 | 72.723025 | -0.547986 | 1933.2 | 347.8367 | 73.502017 | -2.125773 | 1933.2 | 347.54306 | 75.613926 | -1.496126
1933.6 | 348.265564 | 79.996143 | -2.696093 | 1933.6 | 348.318237 | 82.120326 | -2.376863 | 1933.6 | 348.269104 | 76.396318 | -0.666275 | 1933.6 | 348.285736 | 72.703727 | -0.548621 | 1933.6 | 347.904724 | 73.488184 | -2.128307 | 1933.6 | 347.623352 | 75.603866 | -1.497797
1934 | 348.332977 | 79.978122 | -2.698812 | 1934 | 348.39389 | 82.104359 | -2.379597 | 1934 | 348.341583 | 76.378056 | -0.675157 | 1934 | 348.346252 | 72.684445 | -0.549254 | 1934 | 347.974304 | 73.47432 | -2.130874 | 1934 | 347.69928 | 75.593756 | -1.499491
1934.4 | 348.402527 | 79.960089 | -2.701527 | 1934.4 | 348.468872 | 82.088274 | -2.382323 | 1934.4 | 348.41452 | 76.358651 | -0.684065 | 1934.4 | 348.405579 | 72.665003 | -0.549885 | 1934.4 | 348.044495 | 73.460366 | -2.133476 | 1934.4 | 347.765198 | 75.583745 | -1.501205
1934.8 | 348.474518 | 79.942081 | -2.704232 | 1934.8 | 348.542786 | 82.072339 | -2.385044 | 1934.8 | 348.487335 | 76.338303 | -0.692989 | 1934.8 | 348.468353 | 72.645572 | -0.550515 | 1934.8 | 348.118286 | 73.446418 | -2.136105 | 1934.8 | 347.821991 | 75.573679 | -1.502943
1935.2 | 348.547516 | 79.92397 | -2.706928 | 1935.2 | 348.615173 | 82.056422 | -2.387761 | 1935.2 | 348.556549 | 76.31684 | -0.701919 | 1935.2 | 348.532043 | 72.626434 | -0.551142 | 1935.2 | 348.199646 | 73.432401 | -2.138759 | 1935.2 | 347.872894 | 75.563538 | -1.504704
1935.6 | 348.624084 | 79.90584 | -2.709617 | 1935.6 | 348.684998 | 82.040355 | -2.390475 | 1935.6 | 348.63092 | 76.293983 | -0.710843 | 1935.6 | 348.59845 | 72.607126 | -0.551768 | 1935.6 | 348.283447 | 73.418401 | -2.141436 | 1935.6 | 347.92276 | 75.553361 | -1.50649
1936 | 348.699799 | 79.887891 | -2.712297 | 1936 | 348.754547 | 82.024457 | -2.393183 | 1936 | 348.709381 | 76.269817 | -0.71975 | 1936 | 348.666595 | 72.587934 | -0.552394 | 1936 | 348.368225 | 73.404201 | -2.144132 | 1936 | 347.975769 | 75.543184 | -1.508299
1936.4 | 348.776642 | 79.869666 | -2.714971 | 1936.4 | 348.823334 | 82.008553 | -2.395894 | 1936.4 | 348.793366 | 76.243827 | -0.728625 | 1936.4 | 348.73941 | 72.568661 | -0.553021 | 1936.4 | 348.454193 | 73.390073 | -2.146846 | 1936.4 | 348.033875 | 75.533013 | -1.510128
1936.8 | 348.851318 | 79.851567 | -2.717631 | 1936.8 | 348.893982 | 81.992642 | -2.39861 | 1936.8 | 348.881836 | 76.216471 | -0.737455 | 1936.8 | 348.811676 | 72.549379 | -0.553648 | 1936.8 | 348.536316 | 73.375862 | -2.149567 | 1936.8 | 348.098206 | 75.522806 | -1.51198
1937.2 | 348.922211 | 79.833528 | -2.720286 | 1937.2 | 348.965332 | 81.976595 | -2.401324 | 1937.2 | 348.974793 | 76.187739 | -0.746224 | 1937.2 | 348.881348 | 72.530191 | -0.554275 | 1937.2 | 348.612976 | 73.361493 | -2.152294 | 1937.2 | 348.172546 | 75.512604 | -1.513851
1937.6 | 348.988342 | 79.815271 | -2.722938 | 1937.6 | 349.037872 | 81.960547 | -2.40404 | 1937.6 | 349.070221 | 76.156765 | -0.754918 | 1937.6 | 348.948425 | 72.510983 | -0.554904 | 1937.6 | 348.677399 | 73.347189 | -2.15502 | 1937.6 | 348.247955 | 75.502353 | -1.515743
1938 | 349.05191 | 79.797075 | -2.725582 | 1938 | 349.110504 | 81.944443 | -2.406751 | 1938 | 349.167725 | 76.124236 | -0.763521 | 1938 | 349.015686 | 72.491661 | -0.555534 | 1938 | 348.733734 | 73.332841 | -2.157744 | 1938 | 348.319641 | 75.492164 | -1.517655
1938.4 | 349.110779 | 79.778746 | -2.728224 | 1938.4 | 349.182892 | 81.928294 | -2.409459 | 1938.4 | 349.258057 | 76.089953 | -0.772016 | 1938.4 | 349.081635 | 72.472324 | -0.556165 | 1938.4 | 348.783173 | 73.318451 | -2.160469 | 1938.4 | 348.390137 | 75.482061 | -1.51959
1938.8 | 349.16861 | 79.760556 | -2.730855 | 1938.8 | 349.251739 | 81.912222 | -2.412162 | 1938.8 | 349.345215 | 76.053544 | -0.780387 | 1938.8 | 349.144867 | 72.452982 | -0.556797 | 1938.8 | 348.827545 | 73.303957 | -2.163184 | 1938.8 | 348.456604 | 75.471811 | -1.521548
1939.2 | 349.228455 | 79.742257 | -2.733481 | 1939.2 | 349.318481 | 81.896061 | -2.414852 | 1939.2 | 349.427185 | 76.015574 | -0.788617 | 1939.2 | 349.207489 | 72.433734 | -0.557429 | 1939.2 | 348.868591 | 73.289425 | -2.165891 | 1939.2 | 348.51944 | 75.461621 | -1.523531
1939.6 | 349.289734 | 79.724007 | -2.736102 | 1939.6 | 349.381805 | 81.879819 | -2.417534 | 1939.6 | 349.507233 | 75.97565 | -0.796689 | 1939.6 | 349.271515 | 72.414382 | -0.558061 | 1939.6 | 348.90686 | 73.274894 | -2.168583 | 1939.6 | 348.584503 | 75.451469 | -1.525537
1940 | 349.355469 | 79.705659 | -2.738715 | 1940 | 349.444885 | 81.86374 | -2.420206 | 1940 | 349.582886 | 75.934079 | -0.804588 | 1940 | 349.33786 | 72.39504 | -0.558695 | 1940 | 348.943329 | 73.260378 | -2.171264 | 1940 | 348.647034 | 75.441217 | -1.527566
1940.4 | 349.422424 | 79.687191 | -2.74132 | 1940.4 | 349.508789 | 81.847585 | -2.422867 | 1940.4 | 349.662659 | 75.890759 | -0.812297 | 1940.4 | 349.403992 | 72.375698 | -0.55933 | 1940.4 | 348.988342 | 73.245831 | -2.173934 | 1940.4 | 348.712647 | 75.431016 | -1.529617
1940.8 | 349.496216 | 79.668946 | -2.743913 | 1940.8 | 349.573486 | 81.8313 | -2.425522 | 1940.8 | 349.745026 | 75.84589 | -0.819804 | 1940.8 | 349.472473 | 72.356272 | -0.559966 | 1940.8 | 349.038391 | 73.231126 | -2.176585 | 1940.8 | 348.780457 | 75.420814 | -1.53169
1941.2 | 349.571533 | 79.650587 | -2.746493 | 1941.2 | 349.639526 | 81.815159 | -2.428166 | 1941.2 | 349.830017 | 75.799421 | -0.827094 | 1941.2 | 349.542786 | 72.337079 | -0.560604 | 1941.2 | 349.092102 | 73.216459 | -2.17922 | 1941.2 | 348.849152 | 75.410577 | -1.533785
1941.6 | 349.647705 | 79.632155 | -2.749059 | 1941.6 | 349.704681 | 81.79901 | -2.4308 | 1941.6 | 349.913635 | 75.751466 | -0.834157 | 1941.6 | 349.615204 | 72.317682 | -0.561243 | 1941.6 | 349.153961 | 73.201833 | -2.181836 | 1941.6 | 348.921753 | 75.400387 | -1.535901
1942 | 349.723084 | 79.613662 | -2.751616 | 1942 | 349.77005 | 81.782749 | -2.43343 | 1942 | 349.997864 | 75.702894 | -0.840983 | 1942 | 349.685974 | 72.298062 | -0.561885 | 1942 | 349.222229 | 73.187129 | -2.184435 | 1942 | 348.999878 | 75.390173 | -1.538038
1942.4 | 349.797607 | 79.595145 | -2.75416 | 1942.4 | 349.832886 | 81.766607 | -2.436056 | 1942.4 | 350.07724 | 75.652743 | -0.847566 | 1942.4 | 349.753601 | 72.27865 | -0.562528 | 1942.4 | 349.290772 | 73.172424 | -2.187021 | 1942.4 | 349.081573 | 75.380003 | -1.540197
1942.8 | 349.868958 | 79.576725 | -2.756683 | 1942.8 | 349.895569 | 81.750303 | -2.438687 | 1942.8 | 350.153259 | 75.601501 | -0.853901 | 1942.8 | 349.822357 | 72.259123 | -0.563172 | 1942.8 | 349.363739 | 73.157698 | -2.18959 | 1942.8 | 349.164002 | 75.369733 | -1.542376
1943.2 | 349.939819 | 79.558306 | -2.759194 | 1943.2 | 349.957947 | 81.733986 | -2.441313 | 1943.2 | 350.22699 | 75.549934 | -0.859983 | 1943.2 | 349.893433 | 72.239448 | -0.563817 | 1943.2 | 349.439331 | 73.142967 | -2.192143 | 1943.2 | 349.245697 | 75.359568 | -1.544578
1943.6 | 350.008087 | 79.539789 | -2.761694 | 1943.6 | 350.020935 | 81.717819 | -2.443941 | 1943.6 | 350.298462 | 75.497326 | -0.865812 | 1943.6 | 349.96402 | 72.219838 | -0.564464 | 1943.6 | 349.518494 | 73.128136 | -2.194685 | 1943.6 | 349.323303 | 75.349379 | -1.546798
1944 | 350.078339 | 79.521194 | -2.764181 | 1944 | 350.086487 | 81.701628 | -2.446577 | 1944 | 350.36972 | 75.444484 | -0.871389 | 1944 | 350.034363 | 72.200118 | -0.565111 | 1944 | 349.599182 | 73.113426 | -2.197211 | 1944 | 349.397522 | 75.339122 | -1.549034
1944.4 | 350.148987 | 79.502647 | -2.766653 | 1944.4 | 350.155212 | 81.685298 | -2.44922 | 1944.4 | 350.441956 | 75.391122 | -0.876713 | 1944.4 | 350.105499 | 72.180463 | -0.565758 | 1944.4 | 349.675415 | 73.098585 | -2.199726 | 1944.4 | 349.46872 | 75.328952 | -1.551287
1944.8 | 350.219299 | 79.484299 | -2.769111 | 1944.8 | 350.225586 | 81.668956 | -2.451872 | 1944.8 | 350.516418 | 75.337296 | -0.881792 | 1944.8 | 350.179688 | 72.160707 | -0.566407 | 1944.8 | 349.746185 | 73.083692 | -2.202225 | 1944.8 | 349.532227 | 75.318732 | -1.553556
1945.2 | 350.287415 | 79.465661 | -2.771556 | 1945.2 | 350.296051 | 81.652846 | -2.454527 | 1945.2 | 350.590149 | 75.283323 | -0.886626 | 1945.2 | 350.252625 | 72.141117 | -0.567055 | 1945.2 | 349.818024 | 73.068903 | -2.204711 | 1945.2 | 349.591309 | 75.308579 | -1.555841
1945.6 | 350.358521 | 79.44709 | -2.773991 | 1945.6 | 350.369141 | 81.636566 | -2.457191 | 1945.6 | 350.665802 | 75.229521 | -0.891224 | 1945.6 | 350.323669 | 72.121327 | -0.567704 | 1945.6 | 349.889343 | 73.054072 | -2.207187 | 1945.6 | 349.649017 | 75.298421 | -1.55814
1946 | 350.425385 | 79.428579 | -2.77641 | 1946 | 350.438873 | 81.620362 | -2.459865 | 1946 | 350.740478 | 75.175797 | -0.895595 | 1946 | 350.396576 | 72.101727 | -0.568355 | 1946 | 349.958252 | 73.039068 | -2.209652 | 1946 | 349.708984 | 75.288206 | -1.560455
1946.4 | 350.488556 | 79.409875 | -2.778813 | 1946.4 | 350.506683 | 81.604083 | -2.462548 | 1946.4 | 350.813141 | 75.121869 | -0.899747 | 1946.4 | 350.468567 | 72.082101 | -0.569006 | 1946.4 | 350.026611 | 73.024043 | -2.212109 | 1946.4 | 349.76828 | 75.277993 | -1.562782
1946.8 | 350.550171 | 79.391273 | -2.781199 | 1946.8 | 350.570007 | 81.587777 | -2.465242 | 1946.8 | 350.882385 | 75.068502 | -0.903692 | 1946.8 | 350.541657 | 72.062276 | -0.569658 | 1946.8 | 350.096619 | 73.009108 | -2.214549 | 1946.8 | 349.828796 | 75.267822 | -1.565123
1947.2 | 350.612518 | 79.37266 | -2.783567 | 1947.2 | 350.635895 | 81.571542 | -2.467942 | 1947.2 | 350.951599 | 75.015722 | -0.907438 | 1947.2 | 350.612793 | 72.042616 | -0.570311 | 1947.2 | 350.163727 | 72.994046 | -2.216977 | 1947.2 | 349.89032 | 75.257614 | -1.567479
1947.6 | 350.673279 | 79.353949 | -2.785922 | 1947.6 | 350.698303 | 81.555275 | -2.470656 | 1947.6 | 351.018524 | 74.963251 | -0.911002 | 1947.6 | 350.685303 | 72.022926 | -0.570965 | 1947.6 | 350.232483 | 72.979026 | -2.219393 | 1947.6 | 349.950348 | 75.247315 | -1.569844
1948 | 350.73761 | 79.335366 | -2.788257 | 1948 | 350.763336 | 81.538909 | -2.47338 | 1948 | 351.086639 | 74.911307 | -0.914396 | 1948 | 350.757294 | 72.003206 | -0.571622 | 1948 | 350.300598 | 72.963881 | -2.221793 | 1948 | 350.004303 | 75.237033 | -1.57222
1948.4 | 350.804504 | 79.316795 | -2.790579 | 1948.4 | 350.829773 | 81.522509 | -2.476114 | 1948.4 | 351.15332 | 74.860053 | -0.917632 | 1948.4 | 350.830109 | 71.983371 | -0.57228 | 1948.4 | 350.370606 | 72.948635 | -2.224178 | 1948.4 | 350.053894 | 75.226788 | -1.574607
1948.8 | 350.875305 | 79.298163 | -2.792888 | 1948.8 | 350.898377 | 81.506049 | -2.478862 | 1948.8 | 351.22113 | 74.809263 | -0.920724 | 1948.8 | 350.898621 | 71.963477 | -0.57294 | 1948.8 | 350.440826 | 72.933552 | -2.226541 | 1948.8 | 350.103699 | 75.216463 | -1.577006
1949.2 | 350.95105 | 79.279525 | -2.795185 | 1949.2 | 350.967865 | 81.489638 | -2.481613 | 1949.2 | 351.288635 | 74.759542 | -0.923685 | 1949.2 | 350.96759 | 71.943573 | -0.573601 | 1949.2 | 350.507996 | 72.91838 | -2.228885 | 1949.2 | 350.154846 | 75.206133 | -1.579421
1949.6 | 351.027191 | 79.261069 | -2.797479 | 1949.6 | 351.040344 | 81.473083 | -2.484369 | 1949.6 | 351.356018 | 74.710638 | -0.926529 | 1949.6 | 351.035095 | 71.92363 | -0.574263 | 1949.6 | 350.570099 | 72.903129 | -2.231209 | 1949.6 | 350.210358 | 75.195772 | -1.581849
1950 | 351.101746 | 79.242492 | -2.799765 | 1950 | 351.109802 | 81.45651 | -2.48713 | 1950 | 351.422028 | 74.6617 | -0.92927 | 1950 | 351.103577 | 71.90375 | -0.574926 | 1950 | 350.631165 | 72.887857 | -2.233512 | 1950 | 350.272492 | 75.185429 | -1.58429
1950.4 | 351.176575 | 79.223812 | -2.802046 | 1950.4 | 351.182953 | 81.439867 | -2.489889 | 1950.4 | 351.485718 | 74.614093 | -0.931911 | 1950.4 | 351.169983 | 71.883756 | -0.575589 | 1950.4 | 350.690979 | 72.872564 | -2.235792 | 1950.4 | 350.342621 | 75.175043 | -1.586748
1950.8 | 351.251282 | 79.205258 | -2.804323 | 1950.8 | 351.25528 | 81.423112 | -2.492643 | 1950.8 | 351.549042 | 74.567429 | -0.934466 | 1950.8 | 351.23706 | 71.863639 | -0.576252 | 1950.8 | 350.748138 | 72.85734 | -2.238042 | 1950.8 | 350.421905 | 75.164768 | -1.589224
1951.2 | 351.321411 | 79.186572 | -2.806597 | 1951.2 | 351.327332 | 81.406564 | -2.495387 | 1951.2 | 351.611481 | 74.521024 | -0.936947 | 1951.2 | 351.304443 | 71.843719 | -0.576914 | 1951.2 | 350.809631 | 72.842042 | -2.240266 | 1951.2 | 350.507599 | 75.154345 | -1.591719
1951.6 | 351.388184 | 79.167941 | -2.80887 | 1951.6 | 351.397583 | 81.389816 | -2.49812 | 1951.6 | 351.67569 | 74.475709 | -0.939359 | 1951.6 | 351.37207 | 71.823681 | -0.577576 | 1951.6 | 350.871979 | 72.826744 | -2.242463 | 1951.6 | 350.593201 | 75.144008 | -1.59423
1952 | 351.456116 | 79.149291 | -2.811136 | 1952 | 351.471375 | 81.372898 | -2.500842 | 1952 | 351.740173 | 74.43088 | -0.941712 | 1952 | 351.43747 | 71.803623 | -0.578237 | 1952 | 350.940399 | 72.811461 | -2.244634 | 1952 | 350.674774 | 75.13377 | -1.596763
1952.4 | 351.523224 | 79.130532 | -2.8134 | 1952.4 | 351.541657 | 81.356155 | -2.503548 | 1952.4 | 351.80542 | 74.38728 | -0.94401 | 1952.4 | 351.502625 | 71.783535 | -0.578898 | 1952.4 | 351.015198 | 72.796122 | -2.246777 | 1952.4 | 350.747437 | 75.123445 | -1.59932
1952.8 | 351.589691 | 79.111761 | -2.815659 | 1952.8 | 351.610657 | 81.3393 | -2.506236 | 1952.8 | 351.872925 | 74.34428 | -0.946262 | 1952.8 | 351.567017 | 71.763402 | -0.579557 | 1952.8 | 351.092346 | 72.781007 | -2.248894 | 1952.8 | 350.815613 | 75.113188 | -1.601905
1953.2 | 351.656738 | 79.093044 | -2.817916 | 1953.2 | 351.677795 | 81.322339 | -2.508902 | 1953.2 | 351.941925 | 74.302127 | -0.948476 | 1953.2 | 351.632935 | 71.74315 | -0.580216 | 1953.2 | 351.170959 | 72.765793 | -2.250983 | 1953.2 | 350.877991 | 75.102858 | -1.604521
1953.6 | 351.724548 | 79.074322 | -2.820173 | 1953.6 | 351.745544 | 81.305415 | -2.511549 | 1953.6 | 352.008484 | 74.260613 | -0.950653 | 1953.6 | 351.696442 | 71.723047 | -0.580872 | 1953.6 | 351.252594 | 72.750458 | -2.253049 | 1953.6 | 350.940216 | 75.092619 | -1.607167
1954 | 351.79419 | 79.055376 | -2.82242 | 1954 | 351.811829 | 81.288534 | -2.514176 | 1954 | 352.074158 | 74.219586 | -0.952799 | 1954 | 351.763 | 71.702715 | -0.581529 | 1954 | 351.329376 | 72.735344 | -2.25509 | 1954 | 351.00528 | 75.082319 | -1.609846
1954.4 | 351.863342 | 79.036502 | -2.824664 | 1954.4 | 351.878662 | 81.271542 | -2.516779 | 1954.4 | 352.142914 | 74.179821 | -0.954917 | 1954.4 | 351.831482 | 71.682309 | -0.582182 | 1954.4 | 351.400696 | 72.720099 | -2.257101 | 1954.4 | 351.078796 | 75.072032 | -1.61256
1954.8 | 351.92865 | 79.017664 | -2.826896 | 1954.8 | 351.944977 | 81.254461 | -2.519361 | 1954.8 | 352.21051 | 74.140405 | -0.957008 | 1954.8 | 351.900543 | 71.662066 | -0.582834 | 1954.8 | 351.465271 | 72.704937 | -2.259086 | 1954.8 | 351.156677 | 75.061695 | -1.615307
1955.2 | 351.995178 | 78.998669 | -2.829121 | 1955.2 | 352.01236 | 81.237507 | -2.521917 | 1955.2 | 352.277466 | 74.101492 | -0.959076 | 1955.2 | 351.969299 | 71.641789 | -0.583484 | 1955.2 | 351.525574 | 72.689775 | -2.261043 | 1955.2 | 351.23941 | 75.051273 | -1.61809
1955.6 | 352.062347 | 78.979669 | -2.831341 | 1955.6 | 352.081177 | 81.220408 | -2.524445 | 1955.6 | 352.342346 | 74.063328 | -0.961121 | 1955.6 | 352.040253 | 71.621299 | -0.584132 | 1955.6 | 351.57782 | 72.674535 | -2.262975 | 1955.6 | 351.32193 | 75.04096 | -1.620903
1956 | 352.127502 | 78.960626 | -2.833546 | 1956 | 352.149719 | 81.203459 | -2.526948 | 1956 | 352.410309 | 74.025702 | -0.963145 | 1956 | 352.113342 | 71.600793 | -0.584778 | 1956 | 351.628693 | 72.659389 | -2.264873 | 1956 | 351.397369 | 75.030537 | -1.623749
1956.4 | 352.19043 | 78.941479 | -2.835738 | 1956.4 | 352.217712 | 81.186504 | -2.529426 | 1956.4 | 352.474182 | 73.988846 | -0.965146 | 1956.4 | 352.190033 | 71.580515 | -0.585421 | 1956.4 | 351.679108 | 72.644259 | -2.266739 | 1956.4 | 351.466034 | 75.020022 | -1.626627
1956.8 | 352.256409 | 78.922484 | -2.837916 | 1956.8 | 352.285858 | 81.169423 | -2.531879 | 1956.8 | 352.53714 | 73.952608 | -0.967128 | 1956.8 | 352.266907 | 71.560059 | -0.58606 | 1956.8 | 351.737305 | 72.629208 | -2.268573 | 1956.8 | 351.5271 | 75.009421 | -1.629532
1957.2 | 352.323303 | 78.903466 | -2.840083 | 1957.2 | 352.354553 | 81.152493 | -2.534307 | 1957.2 | 352.59906 | 73.916685 | -0.969089 | 1957.2 | 352.344482 | 71.539672 | -0.586699 | 1957.2 | 351.806335 | 72.614015 | -2.270373 | 1957.2 | 351.579895 | 74.998789 | -1.632462
1957.6 | 352.389465 | 78.884174 | -2.842243 | 1957.6 | 352.42041 | 81.135563 | -2.536718 | 1957.6 | 352.661652 | 73.881202 | -0.97103 | 1957.6 | 352.41925 | 71.519142 | -0.587335 | 1957.6 | 351.884338 | 72.598959 | -2.27214 | 1957.6 | 351.63446 | 74.98809 | -1.635408
1958 | 352.455689 | 78.865101 | -2.844381 | 1958 | 352.48288 | 81.118639 | -2.539116 | 1958 | 352.722351 | 73.846393 | -0.972949 | 1958 | 352.493164 | 71.498502 | -0.587969 | 1958 | 351.972839 | 72.583886 | -2.273867 | 1958 | 351.696564 | 74.97728 | -1.63837
1958.4 | 352.523193 | 78.846076 | -2.846509 | 1958.4 | 352.545593 | 81.101621 | -2.541494 | 1958.4 | 352.784851 | 73.812384 | -0.974848 | 1958.4 | 352.560913 | 71.478001 | -0.588599 | 1958.4 | 352.066559 | 72.568657 | -2.275553 | 1958.4 | 351.761475 | 74.966353 | -1.64134
1958.8 | 352.58844 | 78.826887 | -2.848629 | 1958.8 | 352.608093 | 81.084586 | -2.543859 | 1958.8 | 352.846588 | 73.778421 | -0.976727 | 1958.8 | 352.627441 | 71.457475 | -0.589228 | 1958.8 | 352.163483 | 72.553542 | -2.277194 | 1958.8 | 351.833832 | 74.955261 | -1.644312
1959.2 | 352.6539 | 78.807808 | -2.850737 | 1959.2 | 352.669525 | 81.067511 | -2.546207 | 1959.2 | 352.912231 | 73.745081 | -0.978587 | 1959.2 | 352.692688 | 71.436816 | -0.589855 | 1959.2 | 352.252564 | 72.538412 | -2.278794 | 1959.2 | 351.910644 | 74.944144 | -1.647282
1959.6 | 352.717712 | 78.788613 | -2.852839 | 1959.6 | 352.732086 | 81.0504 | -2.548539 | 1959.6 | 352.977753 | 73.712358 | -0.980426 | 1959.6 | 352.757629 | 71.416096 | -0.59048 | 1959.6 | 352.334412 | 72.523251 | -2.280354 | 1959.6 | 351.986664 | 74.933001 | -1.650246
1960 | 352.782288 | 78.769624 | -2.854929 | 1960 | 352.793579 | 81.033313 | -2.550859 | 1960 | 353.043884 | 73.679789 | -0.982246 | 1960 | 352.821228 | 71.395346 | -0.591104 | 1960 | 352.404663 | 72.508011 | -2.281866 | 1960 | 352.057892 | 74.921602 | -1.653198
1960.4 | 352.847717 | 78.75052 | -2.857012 | 1960.4 | 352.856232 | 81.01612 | -2.553154 | 1960.4 | 353.107025 | 73.647758 | -0.984045 | 1960.4 | 352.88736 | 71.374676 | -0.591725 | 1960.4 | 352.46405 | 72.492744 | -2.283336 | 1960.4 | 352.122894 | 74.910171 | -1.656135
1960.8 | 352.915466 | 78.731514 | -2.859093 | 1960.8 | 352.919495 | 80.998802 | -2.55543 | 1960.8 | 353.173676 | 73.616196 | -0.985825 | 1960.8 | 352.953827 | 71.353877 | -0.592344 | 1960.8 | 352.516663 | 72.477466 | -2.28476 | 1960.8 | 352.179535 | 74.898691 | -1.659052
1961.2 | 352.981262 | 78.71244 | -2.861165 | 1961.2 | 352.981995 | 80.981633 | -2.557688 | 1961.2 | 353.238251 | 73.584839 | -0.987584 | 1961.2 | 353.01944 | 71.333087 | -0.592962 | 1961.2 | 352.570831 | 72.462179 | -2.28614 | 1961.2 | 352.235413 | 74.887051 | -1.661944
1961.6 | 353.047058 | 78.693288 | -2.863234 | 1961.6 | 353.046814 | 80.964378 | -2.559924 | 1961.6 | 353.299042 | 73.554055 | -0.989324 | 1961.6 | 353.084412 | 71.312298 | -0.593579 | 1961.6 | 352.626129 | 72.446939 | -2.287483 | 1961.6 | 352.291687 | 74.875411 | -1.664806
1962 | 353.113983 | 78.67439 | -2.865297 | 1962 | 353.114197 | 80.946992 | -2.562145 | 1962 | 353.358215 | 73.52364 | -0.991047 | 1962 | 353.148438 | 71.291424 | -0.594195 | 1962 | 352.687103 | 72.431562 | -2.288781 | 1962 | 352.35321 | 74.863748 | -1.667635
1962.4 | 353.182312 | 78.655328 | -2.867356 | 1962.4 | 353.181458 | 80.929736 | -2.564347 | 1962.4 | 353.418762 | 73.493438 | -0.992752 | 1962.4 | 353.211853 | 71.270854 | -0.59481 | 1962.4 | 352.752289 | 72.416253 | -2.290042 | 1962.4 | 352.420593 | 74.852016 | -1.670434
1962.8 | 353.246277 | 78.636255 | -2.869412 | 1962.8 | 353.247498 | 80.912493 | -2.566532 | 1962.8 | 353.475647 | 73.463745 | -0.994443 | 1962.8 | 353.273377 | 71.250099 | -0.595427 | 1962.8 | 352.813721 | 72.401008 | -2.291266 | 1962.8 | 352.493866 | 74.840321 | -1.673198
1963.2 | 353.312714 | 78.617181 | -2.871467 | 1963.2 | 353.317322 | 80.895194 | -2.568705 | 1963.2 | 353.531311 | 73.434423 | -0.996125 | 1963.2 | 353.337463 | 71.22915 | -0.596045 | 1963.2 | 352.871887 | 72.385709 | -2.292459 | 1963.2 | 352.567047 | 74.828608 | -1.675928
1963.6 | 353.381378 | 78.598077 | -2.873523 | 1963.6 | 353.387512 | 80.87807 | -2.570868 | 1963.6 | 353.587585 | 73.405319 | -0.997797 | 1963.6 | 353.401733 | 71.208511 | -0.596665 | 1963.6 | 352.924255 | 72.370406 | -2.293628 | 1963.6 | 352.635681 | 74.816943 | -1.678626
1964 | 353.452271 | 78.579035 | -2.875571 | 1964 | 353.455231 | 80.860789 | -2.573031 | 1964 | 353.64566 | 73.376374 | -0.999465 | 1964 | 353.468079 | 71.187741 | -0.597286 | 1964 | 352.969666 | 72.355103 | -2.294771 | 1964 | 352.698883 | 74.80515 | -1.681293
1964.4 | 353.525391 | 78.559949 | -2.877618 | 1964.4 | 353.523621 | 80.843484 | -2.575182 | 1964.4 | 353.70816 | 73.347909 | -1.001131 | 1964.4 | 353.535584 | 71.166867 | -0.597909 | 1964.4 | 353.013611 | 72.339805 | -2.295896 | 1964.4 | 352.757996 | 74.793462 | -1.683932
1964.8 | 353.601654 | 78.540749 | -2.879663 | 1964.8 | 353.594177 | 80.826317 | -2.577326 | 1964.8 | 353.775452 | 73.319611 | -1.002802 | 1964.8 | 353.604797 | 71.146058 | -0.598534 | 1964.8 | 353.052429 | 72.324428 | -2.297009 | 1964.8 | 352.811829 | 74.781779 | -1.68654
1965.2 | 353.681397 | 78.521402 | -2.881701 | 1965.2 | 353.664276 | 80.809148 | -2.579466 | 1965.2 | 353.845245 | 73.291632 | -1.004482 | 1965.2 | 353.674103 | 71.125129 | -0.599162 | 1965.2 | 353.083832 | 72.309172 | -2.298112 | 1965.2 | 352.86084 | 74.769979 | -1.68912
1965.6 | 353.764008 | 78.502147 | -2.883732 | 1965.6 | 353.733276 | 80.791786 | -2.581599 | 1965.6 | 353.918396 | 73.263956 | -1.006175 | 1965.6 | 353.745361 | 71.10426 | -0.59979 | 1965.6 | 353.117584 | 72.2938 | -2.299212 | 1965.6 | 352.905853 | 74.758303 | -1.691675
1966 | 353.843597 | 78.483013 | -2.885754 | 1966 | 353.801941 | 80.774393 | -2.583727 | 1966 | 353.996094 | 73.236372 | -1.00789 | 1966 | 353.816345 | 71.083376 | -0.60042 | 1966 | 353.148926 | 72.278434 | -2.300306 | 1966 | 352.950623 | 74.746614 | -1.694206
1966.4 | 353.92218 | 78.46362 | -2.887766 | 1966.4 | 353.871735 | 80.757194 | -2.585841 | 1966.4 | 354.071594 | 73.209017 | -1.00963 | 1966.4 | 353.887512 | 71.062552 | -0.601052 | 1966.4 | 353.185486 | 72.263225 | -2.301403 | 1966.4 | 352.996491 | 74.735011 | -1.696719
1966.8 | 353.997437 | 78.44428 | -2.889773 | 1966.8 | 353.941589 | 80.739826 | -2.587943 | 1966.8 | 354.140198 | 73.181993 | -1.011405 | 1966.8 | 353.955994 | 71.041519 | -0.601685 | 1966.8 | 353.236267 | 72.248017 | -2.302509 | 1966.8 | 353.047455 | 74.723445 | -1.699214
1967.2 | 354.071228 | 78.424994 | -2.891769 | 1967.2 | 354.010468 | 80.722533 | -2.590037 | 1967.2 | 354.206604 | 73.155163 | -1.013222 | 1967.2 | 354.024323 | 71.02066 | -0.602321 | 1967.2 | 353.304504 | 72.232702 | -2.303626 | 1967.2 | 353.102722 | 74.711854 | -1.701697
1967.6 | 354.138763 | 78.405497 | -2.893754 | 1967.6 | 354.079559 | 80.705153 | -2.592121 | 1967.6 | 354.269073 | 73.12823 | -1.015086 | 1967.6 | 354.091248 | 70.999766 | -0.602958 | 1967.6 | 353.389343 | 72.217379 | -2.304758 | 1967.6 | 353.166657 | 74.700283 | -1.704168
1968 | 354.205566 | 78.38606 | -2.895729 | 1968 | 354.149963 | 80.687828 | -2.594196 | 1968 | 354.324737 | 73.101566 | -1.017006 | 1968 | 354.156036 | 70.978704 | -0.603596 | 1968 | 353.489807 | 72.202202 | -2.3059 | 1968 | 353.237091 | 74.688772 | -1.70663
1968.4 | 354.270996 | 78.366582 | -2.897689 | 1968.4 | 354.223206 | 80.670597 | -2.596259 | 1968.4 | 354.378876 | 73.074959 | -1.018989 | 1968.4 | 354.221222 | 70.957804 | -0.604236 | 1968.4 | 353.60025 | 72.18693 | -2.307056 | 1968.4 | 353.316406 | 74.677281 | -1.709087
1968.8 | 354.336975 | 78.346994 | -2.899635 | 1968.8 | 354.299866 | 80.653399 | -2.59832 | 1968.8 | 354.432739 | 73.048352 | -1.021043 | 1968.8 | 354.286316 | 70.936886 | -0.604878 | 1968.8 | 353.717102 | 72.1717 | -2.308229 | 1968.8 | 353.404846 | 74.66569 | -1.711534
1969.2 | 354.400879 | 78.32749 | -2.901561 | 1969.2 | 354.373718 | 80.636162 | -2.600376 | 1969.2 | 354.489319 | 73.021717 | -1.023176 | 1969.2 | 354.352661 | 70.915978 | -0.605523 | 1969.2 | 353.829926 | 72.15638 | -2.309416 | 1969.2 | 353.500519 | 74.654173 | -1.713976
1969.6 | 354.467285 | 78.307987 | -2.903472 | 1969.6 | 354.449158 | 80.618938 | -2.602429 | 1969.6 | 354.54956 | 72.99491 | -1.025393 | 1969.6 | 354.421173 | 70.894919 | -0.60617 | 1969.6 | 353.92804 | 72.140967 | -2.310617 | 1969.6 | 353.599548 | 74.642694 | -1.716412
1970 | 354.534088 | 78.288424 | -2.905366 | 1970 | 354.526703 | 80.601688 | -2.604485 | 1970 | 354.611725 | 72.967663 | -1.027701 | 1970 | 354.49408 | 70.873826 | -0.606819 | 1970 | 354.013916 | 72.125716 | -2.311823 | 1970 | 353.697845 | 74.631152 | -1.718845
1970.4 | 354.60141 | 78.268988 | -2.907243 | 1970.4 | 354.601257 | 80.584533 | -2.606534 | 1970.4 | 354.676544 | 72.94033 | -1.030103 | 1970.4 | 354.566711 | 70.852709 | -0.607468 | 1970.4 | 354.085297 | 72.11036 | -2.313036 | 1970.4 | 353.785858 | 74.619617 | -1.721277
1970.8 | 354.668304 | 78.24966 | -2.909116 | 1970.8 | 354.671875 | 80.567265 | -2.608582 | 1970.8 | 354.745331 | 72.912357 | -1.032605 | 1970.8 | 354.638641 | 70.831537 | -0.608119 | 1970.8 | 354.144196 | 72.0949 | -2.314255 | 1970.8 | 353.867737 | 74.608063 | -1.723703
1971.2 | 354.7341 | 78.23029 | -2.910983 | 1971.2 | 354.739441 | 80.549935 | -2.61063 | 1971.2 | 354.81488 | 72.883298 | -1.035208 | 1971.2 | 354.709198 | 70.810409 | -0.608772 | 1971.2 | 354.200745 | 72.079407 | -2.315475 | 1971.2 | 353.946228 | 74.596504 | -1.726124
1971.6 | 354.799683 | 78.210835 | -2.912845 | 1971.6 | 354.804352 | 80.532573 | -2.612673 | 1971.6 | 354.883118 | 72.853474 | -1.037911 | 1971.6 | 354.775909 | 70.789038 | -0.609423 | 1971.6 | 354.262482 | 72.063894 | -2.316695 | 1971.6 | 354.030151 | 74.584888 | -1.728541
1972 | 354.863739 | 78.191562 | -2.914709 | 1972 | 354.867584 | 80.515042 | -2.614708 | 1972 | 354.95575 | 72.822768 | -1.040711 | 1972 | 354.836975 | 70.767602 | -0.610073 | 1972 | 354.328186 | 72.048412 | -2.317906 | 1972 | 354.114563 | 74.573378 | -1.730954
1972.4 | 354.929443 | 78.17221 | -2.916575 | 1972.4 | 354.929047 | 80.497712 | -2.616734 | 1972.4 | 355.031311 | 72.790583 | -1.043603 | 1972.4 | 354.895996 | 70.74633 | -0.610723 | 1972.4 | 354.396301 | 72.032846 | -2.31911 | 1972.4 | 354.207581 | 74.561708 | -1.733365
1972.8 | 354.994049 | 78.152931 | -2.918449 | 1972.8 | 354.991699 | 80.480181 | -2.618747 | 1972.8 | 355.10553 | 72.756991 | -1.046581 | 1972.8 | 354.957581 | 70.724929 | -0.611371 | 1972.8 | 354.469177 | 72.017259 | -2.320303 | 1972.8 | 354.294495 | 74.55008 | -1.735768
1973.2 | 355.060211 | 78.13364 | -2.920325 | 1973.2 | 355.054016 | 80.462468 | -2.62075 | 1973.2 | 355.183441 | 72.721896 | -1.049638 | 1973.2 | 355.022278 | 70.703508 | -0.612018 | 1973.2 | 354.544983 | 72.001651 | -2.321484 | 1973.2 | 354.380096 | 74.538576 | -1.738168
1973.6 | 355.125702 | 78.114246 | -2.922206 | 1973.6 | 355.117737 | 80.444994 | -2.622738 | 1973.6 | 355.266541 | 72.685396 | -1.052759 | 1973.6 | 355.091797 | 70.682102 | -0.612665 | 1973.6 | 354.619232 | 71.985954 | -2.322651 | 1973.6 | 354.45401 | 74.526973 | -1.740568
1974 | 355.191345 | 78.094839 | -2.924089 | 1974 | 355.177124 | 80.427438 | -2.624707 | 1974 | 355.3508 | 72.646849 | -1.055937 | 1974 | 355.163452 | 70.660671 | -0.61331 | 1974 | 354.693115 | 71.970446 | -2.323801 | 1974 | 354.51712 | 74.515432 | -1.742965
1974.4 | 355.255676 | 78.075511 | -2.925979 | 1974.4 | 355.236969 | 80.409851 | -2.62666 | 1974.4 | 355.435364 | 72.60689 | -1.059156 | 1974.4 | 355.240326 | 70.639185 | -0.613956 | 1974.4 | 354.763275 | 71.954759 | -2.324935 | 1974.4 | 354.571167 | 74.503866 | -1.745366
1974.8 | 355.320679 | 78.056172 | -2.927876 | 1974.8 | 355.296295 | 80.392345 | -2.628602 | 1974.8 | 355.519379 | 72.564542 | -1.0624 | 1974.8 | 355.314758 | 70.617889 | -0.614601 | 1974.8 | 354.827576 | 71.938925 | -2.326053 | 1974.8 | 354.619629 | 74.492374 | -1.747767
1975.2 | 355.383789 | 78.03665 | -2.929771 | 1975.2 | 355.357391 | 80.374795 | -2.630533 | 1975.2 | 355.601502 | 72.520073 | -1.065654 | 1975.2 | 355.388123 | 70.596413 | -0.615247 | 1975.2 | 354.887848 | 71.923244 | -2.327152 | 1975.2 | 354.660644 | 74.480882 | -1.750171
1975.6 | 355.447205 | 78.017214 | -2.931671 | 1975.6 | 355.419281 | 80.357315 | -2.632452 | 1975.6 | 355.680603 | 72.474096 | -1.068899 | 1975.6 | 355.458801 | 70.574962 | -0.615892 | 1975.6 | 354.950073 | 71.907405 | -2.328228 | 1975.6 | 354.701355 | 74.469438 | -1.752581
1976 | 355.508026 | 77.997759 | -2.933571 | 1976 | 355.486023 | 80.33971 | -2.634362 | 1976 | 355.756592 | 72.425426 | -1.072116 | 1976 | 355.525909 | 70.553666 | -0.616537 | 1976 | 355.013977 | 71.891613 | -2.329278 | 1976 | 354.753815 | 74.457934 | -1.754994
1976.4 | 355.569397 | 77.978292 | -2.935475 | 1976.4 | 355.555969 | 80.322204 | -2.636264 | 1976.4 | 355.829193 | 72.375213 | -1.075283 | 1976.4 | 355.588409 | 70.532324 | -0.617185 | 1976.4 | 355.081635 | 71.875811 | -2.330307 | 1976.4 | 354.815002 | 74.446356 | -1.757415
1976.8 | 355.632233 | 77.958808 | -2.937388 | 1976.8 | 355.631531 | 80.304485 | -2.638155 | 1976.8 | 355.900452 | 72.322491 | -1.078384 | 1976.8 | 355.651276 | 70.510774 | -0.617833 | 1976.8 | 355.153748 | 71.859935 | -2.331316 | 1976.8 | 354.882507 | 74.434925 | -1.759838
1977.2 | 355.697968 | 77.939293 | -2.939304 | 1977.2 | 355.708313 | 80.286854 | -2.640039 | 1977.2 | 355.974182 | 72.268014 | -1.081397 | 1977.2 | 355.713226 | 70.489169 | -0.618484 | 1977.2 | 355.231873 | 71.844128 | -2.332299 | 1977.2 | 354.951843 | 74.423372 | -1.762267
1977.6 | 355.764709 | 77.919668 | -2.941223 | 1977.6 | 355.786804 | 80.269167 | -2.64191 | 1977.6 | 356.05188 | 72.211817 | -1.084299 | 1977.6 | 355.780121 | 70.467843 | -0.619135 | 1977.6 | 355.312744 | 71.82832 | -2.333262 | 1977.6 | 355.021942 | 74.411732 | -1.764702
1978 | 355.830902 | 77.900195 | -2.943145 | 1978 | 355.865418 | 80.251261 | -2.643766 | 1978 | 356.128448 | 72.153796 | -1.087072 | 1978 | 355.848084 | 70.446268 | -0.619787 | 1978 | 355.394806 | 71.812591 | -2.334207 | 1978 | 355.085144 | 74.400031 | -1.767141
1978.4 | 355.897522 | 77.880662 | -2.94507 | 1978.4 | 355.939392 | 80.233505 | -2.645602 | 1978.4 | 356.209045 | 72.094215 | -1.089697 | 1978.4 | 355.917847 | 70.424786 | -0.620441 | 1978.4 | 355.472473 | 71.796737 | -2.335135 | 1978.4 | 355.147339 | 74.388256 | -1.769584
1978.8 | 355.964325 | 77.860874 | -2.946998 | 1978.8 | 356.008942 | 80.215718 | -2.647421 | 1978.8 | 356.293884 | 72.032913 | -1.092156 | 1978.8 | 355.985504 | 70.403182 | -0.621097 | 1978.8 | 355.542175 | 71.781039 | -2.336052 | 1978.8 | 355.207245 | 74.376494 | -1.772025
1979.2 | 356.032166 | 77.841202 | -2.948915 | 1979.2 | 356.075195 | 80.197974 | -2.649228 | 1979.2 | 356.375183 | 71.970767 | -1.09443 | 1979.2 | 356.054657 | 70.381492 | -0.621754 | 1979.2 | 355.606537 | 71.765353 | -2.336956 | 1979.2 | 355.268982 | 74.364627 | -1.774467
1979.6 | 356.099304 | 77.821578 | -2.950825 | 1979.6 | 356.138702 | 80.180162 | -2.651018 | 1979.6 | 356.450226 | 71.908196 | -1.096504 | 1979.6 | 356.119385 | 70.360096 | -0.622412 | 1979.6 | 355.664734 | 71.749529 | -2.337849 | 1979.6 | 355.330322 | 74.352729 | -1.776905
1980 | 356.166107 | 77.801766 | -2.952724 | 1980 | 356.199097 | 80.1624 | -2.652797 | 1980 | 356.520233 | 71.844174 | -1.098366 | 1980 | 356.180664 | 70.338615 | -0.623074 | 1980 | 355.718109 | 71.733848 | -2.33873 | 1980 | 355.394226 | 74.34077 | -1.779338
1980.4 | 356.235168 | 77.781978 | -2.954608 | 1980.4 | 356.257782 | 80.144681 | -2.654564 | 1980.4 | 356.585999 | 71.77994 | -1.100008 | 1980.4 | 356.239899 | 70.31706 | -0.623738 | 1980.4 | 355.775177 | 71.718167 | -2.339605 | 1980.4 | 355.45517 | 74.328873 | -1.781765
1980.8 | 356.303528 | 77.7621 | -2.956481 | 1980.8 | 356.31665 | 80.126982 | -2.656324 | 1980.8 | 356.647583 | 71.715672 | -1.101416 | 1980.8 | 356.300934 | 70.295495 | -0.624405 | 1980.8 | 355.835419 | 71.702459 | -2.340478 | 1980.8 | 355.519836 | 74.317066 | -1.784187
1981.2 | 356.369995 | 77.742343 | -2.958334 | 1981.2 | 356.37738 | 80.109357 | -2.658088 | 1981.2 | 356.70578 | 71.650758 | -1.102586 | 1981.2 | 356.361481 | 70.273924 | -0.625077 | 1981.2 | 355.895019 | 71.686693 | -2.341342 | 1981.2 | 355.586639 | 74.305083 | -1.786605
1981.6 | 356.436707 | 77.722471 | -2.960172 | 1981.6 | 356.438477 | 80.091608 | -2.659846 | 1981.6 | 356.766174 | 71.586164 | -1.103511 | 1981.6 | 356.423462 | 70.252444 | -0.625752 | 1981.6 | 355.957398 | 71.670928 | -2.342201 | 1981.6 | 355.656189 | 74.293136 | -1.789019
1982 | 356.506867 | 77.702628 | -2.961998 | 1982 | 356.502594 | 80.073801 | -2.661604 | 1982 | 356.828796 | 71.52177 | -1.104185 | 1982 | 356.487976 | 70.230819 | -0.62643 | 1982 | 356.01709 | 71.655157 | -2.343053 | 1982 | 355.726288 | 74.281201 | -1.791429
1982.4 | 356.57608 | 77.682654 | -2.963803 | 1982.4 | 356.56778 | 80.056158 | -2.663366 | 1982.4 | 356.898224 | 71.457171 | -1.104608 | 1982.4 | 356.555359 | 70.209184 | -0.627112 | 1982.4 | 356.076691 | 71.639413 | -2.3439 | 1982.4 | 355.796417 | 74.269119 | -1.793833
1982.8 | 356.64444 | 77.662557 | -2.96559 | 1982.8 | 356.635101 | 80.038389 | -2.66513 | 1982.8 | 356.96817 | 71.393623 | -1.104773 | 1982.8 | 356.624481 | 70.18748 | -0.627798 | 1982.8 | 356.137695 | 71.623736 | -2.344746 | 1982.8 | 355.865265 | 74.257087 | -1.796229
1983.2 | 356.707794 | 77.642727 | -2.967355 | 1983.2 | 356.704407 | 80.020596 | -2.666901 | 1983.2 | 357.041565 | 71.330721 | -1.104683 | 1983.2 | 356.693115 | 70.165651 | -0.628489 | 1983.2 | 356.200867 | 71.607961 | -2.345583 | 1983.2 | 355.932556 | 74.24498 | -1.798617
1983.6 | 356.773651 | 77.622704 | -2.969097 | 1983.6 | 356.77536 | 80.002784 | -2.668676 | 1983.6 | 357.11438 | 71.268242 | -1.10434 | 1983.6 | 356.761047 | 70.14406 | -0.629182 | 1983.6 | 356.26767 | 71.59231 | -2.346416 | 1983.6 | 355.998749 | 74.232787 | -1.800999
1984 | 356.836823 | 77.602789 | -2.970816 | 1984 | 356.847443 | 79.984965 | -2.670455 | 1984 | 357.187439 | 71.206998 | -1.103744 | 1984 | 356.829254 | 70.122241 | -0.629879 | 1984 | 356.340241 | 71.576739 | -2.347251 | 1984 | 356.066254 | 74.220625 | -1.803369
1984.4 | 356.899811 | 77.582814 | -2.972519 | 1984.4 | 356.919006 | 79.96709 | -2.672235 | 1984.4 | 357.254913 | 71.146737 | -1.102903 | 1984.4 | 356.901611 | 70.100229 | -0.630581 | 1984.4 | 356.414642 | 71.561185 | -2.348087 | 1984.4 | 356.133453 | 74.208451 | -1.805729
1984.8 | 356.962616 | 77.562827 | -2.974205 | 1984.8 | 356.991333 | 79.949384 | -2.674018 | 1984.8 | 357.321716 | 71.087401 | -1.101819 | 1984.8 | 356.975769 | 70.078475 | -0.631285 | 1984.8 | 356.491669 | 71.545686 | -2.348932 | 1984.8 | 356.200989 | 74.196332 | -1.808079
1985.2 | 357.027252 | 77.542978 | -2.975867 | 1985.2 | 357.061798 | 79.931541 | -2.675811 | 1985.2 | 357.386627 | 71.028809 | -1.100499 | 1985.2 | 357.047699 | 70.056516 | -0.631991 | 1985.2 | 356.570221 | 71.530252 | -2.349784 | 1985.2 | 356.269959 | 74.184109 | -1.81042
1985.6 | 357.092224 | 77.523101 | -2.977515 | 1985.6 | 357.132813 | 79.913703 | -2.677605 | 1985.6 | 357.451233 | 70.971691 | -1.098947 | 1985.6 | 357.123291 | 70.034549 | -0.6327 | 1985.6 | 356.642822 | 71.514912 | -2.350649 | 1985.6 | 356.345459 | 74.172008 | -1.812757
1986 | 357.159638 | 77.50315 | -2.979149 | 1986 | 357.203949 | 79.896035 | -2.679403 | 1986 | 357.514038 | 70.915552 | -1.097171 | 1986 | 357.200928 | 70.01267 | -0.63341 | 1986 | 356.712097 | 71.499583 | -2.351535 | 1986 | 356.421722 | 74.159956 | -1.815085
1986.4 | 357.226013 | 77.483084 | -2.980769 | 1986.4 | 357.276398 | 79.878366 | -2.681211 | 1986.4 | 357.576477 | 70.860577 | -1.095177 | 1986.4 | 357.276184 | 69.990687 | -0.634124 | 1986.4 | 356.774383 | 71.484468 | -2.352443 | 1986.4 | 356.499451 | 74.147819 | -1.817407
1986.8 | 357.296753 | 77.463084 | -2.982374 | 1986.8 | 357.346527 | 79.860529 | -2.683025 | 1986.8 | 357.639832 | 70.806872 | -1.092973 | 1986.8 | 357.349152 | 69.968793 | -0.634839 | 1986.8 | 356.829315 | 71.469306 | -2.353382 | 1986.8 | 356.573761 | 74.135835 | -1.819728
1987.2 | 357.367432 | 77.443254 | -2.983959 | 1987.2 | 357.41568 | 79.842667 | -2.684849 | 1987.2 | 357.701599 | 70.753944 | -1.090564 | 1987.2 | 357.42038 | 69.94687 | -0.635556 | 1987.2 | 356.881287 | 71.454198 | -2.35435 | 1987.2 | 356.645264 | 74.123833 | -1.822049
1987.6 | 357.437195 | 77.423159 | -2.985531 | 1987.6 | 357.481995 | 79.82503 | -2.686672 | 1987.6 | 357.764099 | 70.701999 | -1.08796 | 1987.6 | 357.488953 | 69.925032 | -0.636275 | 1987.6 | 356.929901 | 71.439283 | -2.355355 | 1987.6 | 356.714783 | 74.111911 | -1.824375
1988 | 357.503723 | 77.403147 | -2.987093 | 1988 | 357.547546 | 79.807174 | -2.688498 | 1988 | 357.825714 | 70.651461 | -1.085166 | 1988 | 357.554627 | 69.902944 | -0.636998 | 1988 | 356.977508 | 71.424389 | -2.356405 | 1988 | 356.78128 | 74.099994 | -1.826708
1988.4 | 357.571381 | 77.383239 | -2.988642 | 1988.4 | 357.612671 | 79.789387 | -2.690329 | 1988.4 | 357.888153 | 70.601842 | -1.082189 | 1988.4 | 357.617249 | 69.881025 | -0.637724 | 1988.4 | 357.024292 | 71.409353 | -2.357501 | 1988.4 | 356.846252 | 74.087993 | -1.829051
1988.8 | 357.639008 | 77.363161 | -2.990178 | 1988.8 | 357.677887 | 79.77148 | -2.692161 | 1988.8 | 357.950226 | 70.552841 | -1.079036 | 1988.8 | 357.680237 | 69.859067 | -0.638453 | 1988.8 | 357.072052 | 71.394329 | -2.358646 | 1988.8 | 356.913483 | 74.07599 | -1.831405
1989.2 | 357.70575 | 77.343197 | -2.991704 | 1989.2 | 357.744324 | 79.753468 | -2.693993 | 1989.2 | 358.013428 | 70.505086 | -1.075712 | 1989.2 | 357.7453 | 69.83687 | -0.639184 | 1989.2 | 357.115662 | 71.379482 | -2.359836 | 1989.2 | 356.982819 | 74.064031 | -1.833773
1989.6 | 357.772156 | 77.32324 | -2.993216 | 1989.6 | 357.809143 | 79.735649 | -2.695817 | 1989.6 | 358.076569 | 70.458194 | -1.072224 | 1989.6 | 357.81134 | 69.814823 | -0.639917 | 1989.6 | 357.159973 | 71.364447 | -2.361076 | 1989.6 | 357.052765 | 74.052072 | -1.836158
1990 | 357.840118 | 77.30312 | -2.994717 | 1990 | 357.878662 | 79.717737 | -2.697639 | 1990 | 358.140076 | 70.412307 | -1.068578 | 1990 | 357.876404 | 69.79275 | -0.640652 | 1990 | 357.206421 | 71.349422 | -2.362368 | 1990 | 357.124084 | 74.039978 | -1.838556
1990.4 | 357.9086 | 77.283187 | -2.996201 | 1990.4 | 357.9487 | 79.69973 | -2.699457 | 1990.4 | 358.201325 | 70.367467 | -1.064782 | 1990.4 | 357.94519 | 69.770653 | -0.641391 | 1990.4 | 357.256165 | 71.334249 | -2.36371 | 1990.4 | 357.196808 | 74.02792 | -1.840973
1990.8 | 357.974945 | 77.263279 | -2.997673 | 1990.8 | 358.022278 | 79.681681 | -2.701265 | 1990.8 | 358.262512 | 70.323307 | -1.060841 | 1990.8 | 358.01532 | 69.748426 | -0.642131 | 1990.8 | 357.310089 | 71.318947 | -2.365098 | 1990.8 | 357.271423 | 74.015899 | -1.843409
1991.2 | 358.041565 | 77.243244 | -2.999131 | 1991.2 | 358.096741 | 79.663624 | -2.703068 | 1991.2 | 358.319519 | 70.27977 | -1.056762 | 1991.2 | 358.083984 | 69.726165 | -0.642873 | 1991.2 | 357.371216 | 71.30378 | -2.366524 | 1991.2 | 357.347992 | 74.003805 | -1.845868
1991.6 | 358.107666 | 77.223292 | -3.000573 | 1991.6 | 358.172119 | 79.645605 | -2.704855 | 1991.6 | 358.375061 | 70.237331 | -1.052549 | 1991.6 | 358.150879 | 69.703849 | -0.643615 | 1991.6 | 357.441894 | 71.288413 | -2.367994 | 1991.6 | 357.425079 | 73.991704 | -1.848353
1992 | 358.174622 | 77.203408 | -3.002007 | 1992 | 358.243225 | 79.627499 | -2.706627 | 1992 | 358.430206 | 70.195669 | -1.048208 | 1992 | 358.218567 | 69.681502 | -0.644358 | 1992 | 357.516174 | 71.272905 | -2.3695 | 1992 | 357.502167 | 73.979567 | -1.850861
1992.4 | 358.240356 | 77.183408 | -3.003425 | 1992.4 | 358.313293 | 79.609368 | -2.708387 | 1992.4 | 358.486054 | 70.154012 | -1.043746 | 1992.4 | 358.282532 | 69.659196 | -0.645102 | 1992.4 | 357.595703 | 71.257245 | -2.371039 | 1992.4 | 357.578552 | 73.967411 | -1.853396
1992.8 | 358.305603 | 77.163294 | -3.004829 | 1992.8 | 358.378845 | 79.591199 | -2.71013 | 1992.8 | 358.542999 | 70.113476 | -1.039163 | 1992.8 | 358.347626 | 69.636622 | -0.645844 | 1992.8 | 357.680054 | 71.241464 | -2.372604 | 1992.8 | 357.653259 | 73.955169 | -1.855959
1993.2 | 358.370209 | 77.143325 | -3.006218 | 1993.2 | 358.445435 | 79.572924 | -2.711854 | 1993.2 | 358.599548 | 70.073688 | -1.034465 | 1993.2 | 358.411652 | 69.614091 | -0.646585 | 1993.2 | 357.763855 | 71.22563 | -2.374182 | 1993.2 | 357.723389 | 73.943007 | -1.858548
1993.6 | 358.438171 | 77.123247 | -3.007591 | 1993.6 | 358.510254 | 79.554886 | -2.713556 | 1993.6 | 358.657654 | 70.03405 | -1.029658 | 1993.6 | 358.478272 | 69.591601 | -0.647325 | 1993.6 | 357.847351 | 71.209554 | -2.375769 | 1993.6 | 357.78537 | 73.930698 | -1.861165
1994 | 358.504578 | 77.103236 | -3.008952 | 1994 | 358.574066 | 79.536673 | -2.715236 | 1994 | 358.715271 | 69.9952 | -1.024744 | 1994 | 358.547424 | 69.568947 | -0.648063 | 1994 | 357.930817 | 71.193363 | -2.377358 | 1994 | 357.845642 | 73.918369 | -1.863805
1994.4 | 358.56839 | 77.083194 | -3.010296 | 1994.4 | 358.634918 | 79.518291 | -2.716899 | 1994.4 | 358.773621 | 69.956613 | -1.019728 | 1994.4 | 358.620789 | 69.546252 | -0.6488 | 1994.4 | 358.009247 | 71.177015 | -2.378939 | 1994.4 | 357.9039 | 73.906103 | -1.866475
1994.8 | 358.635071 | 77.063043 | -3.011627 | 1994.8 | 358.697449 | 79.500142 | -2.718541 | 1994.8 | 358.832703 | 69.918894 | -1.014612 | 1994.8 | 358.693176 | 69.523494 | -0.649535 | 1994.8 | 358.08551 | 71.160493 | -2.380505 | 1994.8 | 357.960114 | 73.893678 | -1.869175
1995.2 | 358.7034 | 77.042893 | -3.012944 | 1995.2 | 358.757111 | 79.481822 | -2.720159 | 1995.2 | 358.893616 | 69.881479 | -1.0094 | 1995.2 | 358.767639 | 69.500715 | -0.650267 | 1995.2 | 358.155182 | 71.144082 | -2.382048 | 1995.2 | 358.015564 | 73.881269 | -1.871901
1995.6 | 358.769592 | 77.022815 | -3.014251 | 1995.6 | 358.815369 | 79.46351 | -2.721752 | 1995.6 | 358.954071 | 69.844613 | -1.004098 | 1995.6 | 358.843811 | 69.477797 | -0.650997 | 1995.6 | 358.21814 | 71.127461 | -2.383563 | 1995.6 | 358.072937 | 73.868763 | -1.874661
1996 | 358.836945 | 77.002743 | -3.015549 | 1996 | 358.873871 | 79.445253 | -2.723325 | 1996 | 359.016937 | 69.807912 | -0.998705 | 1996 | 358.920319 | 69.455033 | -0.651723 | 1996 | 358.275696 | 71.110661 | -2.385047 | 1996 | 358.132935 | 73.856312 | -1.877447
1996.4 | 358.903961 | 76.982466 | -3.016829 | 1996.4 | 358.934479 | 79.426915 | -2.724878 | 1996.4 | 359.080872 | 69.771559 | -0.993226 | 1996.4 | 358.99054 | 69.43206 | -0.652448 | 1996.4 | 358.329437 | 71.094049 | -2.386492 | 1996.4 | 358.195252 | 73.843776 | -1.880262
1996.8 | 358.971252 | 76.962308 | -3.018098 | 1996.8 | 358.994904 | 79.40864 | -2.726406 | 1996.8 | 359.142426 | 69.736122 | -0.987661 | 1996.8 | 359.058899 | 69.409048 | -0.653167 | 1996.8 | 358.375 | 71.07736 | -2.387895 | 1996.8 | 358.260742 | 73.831276 | -1.883105
1997.2 | 359.037048 | 76.942128 | -3.01935 | 1997.2 | 359.058044 | 79.390371 | -2.727914 | 1997.2 | 359.204254 | 69.700741 | -0.982015 | 1997.2 | 359.124725 | 69.386224 | -0.653884 | 1997.2 | 358.419586 | 71.060618 | -2.389255 | 1997.2 | 358.327545 | 73.818677 | -1.885973
1997.6 | 359.099915 | 76.921971 | -3.020591 | 1997.6 | 359.123444 | 79.372202 | -2.729401 | 1997.6 | 359.265778 | 69.665829 | -0.97629 | 1997.6 | 359.188232 | 69.363396 | -0.654597 | 1997.6 | 358.465515 | 71.04397 | -2.390573 | 1997.6 | 358.397308 | 73.805993 | -1.888866
1998 | 359.163208 | 76.901899 | -3.021826 | 1998 | 359.193207 | 79.353864 | -2.730867 | 1998 | 359.326111 | 69.631135 | -0.97049 | 1998 | 359.248138 | 69.340333 | -0.655307 | 1998 | 358.515808 | 71.02729 | -2.391851 | 1998 | 358.466065 | 73.793443 | -1.891775
1998.4 | 359.225189 | 76.881754 | -3.023055 | 1998.4 | 359.263977 | 79.335701 | -2.732313 | 1998.4 | 359.382568 | 69.596754 | -0.964617 | 1998.4 | 359.305908 | 69.317241 | -0.656014 | 1998.4 | 358.574219 | 71.010732 | -2.393087 | 1998.4 | 358.533875 | 73.780808 | -1.894703
1998.8 | 359.288269 | 76.861501 | -3.024281 | 1998.8 | 359.333282 | 79.317545 | -2.733737 | 1998.8 | 359.441894 | 69.562865 | -0.958673 | 1998.8 | 359.364349 | 69.294323 | -0.656716 | 1998.8 | 358.637543 | 70.994232 | -2.394286 | 1998.8 | 358.603119 | 73.7681 | -1.897646
1999.2 | 359.350403 | 76.841411 | -3.025506 | 1999.2 | 359.400299 | 79.29922 | -2.735138 | 1999.2 | 359.49939 | 69.529268 | -0.952661 | 1999.2 | 359.424439 | 69.271276 | -0.657413 | 1999.2 | 358.705109 | 70.977851 | -2.395454 | 1999.2 | 358.672333 | 73.755378 | -1.9006
1999.6 | 359.416687 | 76.821309 | -3.026731 | 1999.6 | 359.468414 | 79.281057 | -2.736511 | 1999.6 | 359.558441 | 69.495763 | -0.946584 | 1999.6 | 359.483246 | 69.248323 | -0.658105 | 1999.6 | 358.775208 | 70.961403 | -2.396594 | 1999.6 | 358.74176 | 73.742657 | -1.903563
2000 | 359.483551 | 76.800904 | -3.027958 | 2000 | 359.534424 | 79.262888 | -2.737861 | 2000 | 359.619049 | 69.462417 | -0.940446 | 2000 | 359.545715 | 69.225251 | -0.658794 | 2000 | 358.848023 | 70.945154 | -2.397717 | 2000 | 358.809052 | 73.729997 | -1.906529
2000.4 | 359.550995 | 76.780645 | -3.029175 | 2000.4 | 359.599945 | 79.244713 | -2.739194 | 2000.4 | 359.681122 | 69.429437 | -0.934248 | 2000.4 | 359.609467 | 69.202079 | -0.659479 | 2000.4 | 358.920227 | 70.928984 | -2.398822 | 2000.4 | 358.876282 | 73.717276 | -1.909502
2000.8 | 359.616028 | 76.760439 | -3.030382 | 2000.8 | 359.662445 | 79.22645 | -2.740504 | 2000.8 | 359.742127 | 69.396988 | -0.927994 | 2000.8 | 359.67926 | 69.17923 | -0.660159 | 2000.8 | 358.993866 | 70.912715 | -2.399916 | 2000.8 | 358.945953 | 73.704555 | -1.91248
2001.2 | 359.682678 | 76.740029 | -3.031578 | 2001.2 | 359.727722 | 79.208193 | -2.741794 | 2001.2 | 359.804504 | 69.364346 | -0.92169 | 2001.2 | 359.748383 | 69.156288 | -0.660837 | 2001.2 | 359.069397 | 70.89664 | -2.401003 | 2001.2 | 359.01886 | 73.691736 | -1.91546
2001.6 | 359.748261 | 76.71969 | -3.032761 | 2001.6 | 359.793121 | 79.189924 | -2.743064 | 2001.6 | 359.864014 | 69.332063 | -0.915343 | 2001.6 | 359.821747 | 69.133251 | -0.661513 | 2001.6 | 359.143738 | 70.880633 | -2.402091 | 2001.6 | 359.098144 | 73.678891 | -1.918443
2002 | 359.815247 | 76.699267 | -3.03393 | 2002 | 359.860901 | 79.171649 | -2.744315 | 2002 | 359.923035 | 69.300186 | -0.908956 | 2002 | 359.895844 | 69.110218 | -0.662187 | 2002 | 359.216736 | 70.864688 | -2.40319 | 2002 | 359.183441 | 73.666176 | -1.921424
2002.4 | 359.881103 | 76.679015 | -3.035079 | 2002.4 | 359.930359 | 79.153468 | -2.745555 | 2002.4 | 359.978943 | 69.268247 | -0.902538 | 2002.4 | 359.971832 | 69.087185 | -0.66286 | 2002.4 | 359.287262 | 70.848713 | -2.404297 | 2002.4 | 359.270081 | 73.653228 | -1.924402
2002.8 | 359.946899 | 76.65867 | -3.036209 | 2002.8 | 360.000916 | 79.135105 | -2.746772 | 2002.8 | 360.033234 | 69.236673 | -0.896096 | 2002.8 | 360.045166 | 69.064262 | -0.663531 | 2002.8 | 359.355835 | 70.83279 | -2.405422 | 2002.8 | 359.352112 | 73.640315 | -1.927377
2003.2 | 360.014038 | 76.638416 | -3.037326 | 2003.2 | 360.072968 | 79.116792 | -2.747972 | 2003.2 | 360.084045 | 69.205345 | -0.889637 | 2003.2 | 360.119782 | 69.041195 | -0.664201 | 2003.2 | 359.420044 | 70.816888 | -2.406565 | 2003.2 | 359.428772 | 73.627454 | -1.930345
2003.6 | 360.082092 | 76.61797 | -3.038421 | 2003.6 | 360.145447 | 79.098542 | -2.749157 | 2003.6 | 360.138245 | 69.173937 | -0.883171 | 2003.6 | 360.18985 | 69.018103 | -0.66487 | 2003.6 | 359.480987 | 70.801018 | -2.407731 | 2003.6 | 359.498657 | 73.614449 | -1.933303
2004 | 360.147827 | 76.59751 | -3.039498 | 2004 | 360.214691 | 79.08016 | -2.750325 | 2004 | 360.192841 | 69.14318 | -0.876706 | 2004 | 360.256714 | 68.994976 | -0.665538 | 2004 | 359.540772 | 70.785252 | -2.408928 | 2004 | 359.558746 | 73.601501 | -1.93625
2004.4 | 360.213928 | 76.577287 | -3.040551 | 2004.4 | 360.283508 | 79.061766 | -2.751475 | 2004.4 | 360.247955 | 69.112447 | -0.870252 | 2004.4 | 360.321106 | 68.971715 | -0.666205 | 2004.4 | 359.604614 | 70.769355 | -2.410151 | 2004.4 | 359.613983 | 73.588558 | -1.939183
2004.8 | 360.280334 | 76.556845 | -3.041583 | 2004.8 | 360.350525 | 79.043328 | -2.752603 | 2004.8 | 360.305176 | 69.081747 | -0.86382 | 2004.8 | 360.382507 | 68.948712 | -0.66687 | 2004.8 | 359.672638 | 70.753448 | -2.411407 | 2004.8 | 359.664764 | 73.575536 | -1.942105
2005.2 | 360.3479 | 76.536471 | -3.042591 | 2005.2 | 360.414825 | 79.024865 | -2.75371 | 2005.2 | 360.365723 | 69.051385 | -0.857419 | 2005.2 | 360.443543 | 68.925471 | -0.667534 | 2005.2 | 359.747864 | 70.737714 | -2.412697 | 2005.2 | 359.717468 | 73.562594 | -1.945014
2005.6 | 360.413208 | 76.515951 | -3.043576 | 2005.6 | 360.474365 | 79.006295 | -2.754796 | 2005.6 | 360.427673 | 69.021251 | -0.851063 | 2005.6 | 360.503967 | 68.901961 | -0.668197 | 2005.6 | 359.829468 | 70.721886 | -2.414023 | 2005.6 | 359.771545 | 73.549601 | -1.947911
2006 | 360.481506 | 76.495389 | -3.044537 | 2006 | 360.535431 | 78.987839 | -2.75586 | 2006 | 360.49115 | 68.991141 | -0.844759 | 2006 | 360.567993 | 68.878705 | -0.66886 | 2006 | 359.917847 | 70.706062 | -2.415391 | 2006 | 359.833527 | 73.536665 | -1.950799
2006.4 | 360.55191 | 76.474924 | -3.045464 | 2006.4 | 360.599182 | 78.969207 | -2.756909 | 2006.4 | 360.555115 | 68.961054 | -0.838521 | 2006.4 | 360.633728 | 68.85521 | -0.66952 | 2006.4 | 360.006897 | 70.690234 | -2.416798 | 2006.4 | 359.90271 | 73.523575 | -1.953679
2006.8 | 360.622162 | 76.454459 | -3.046358 | 2006.8 | 360.66449 | 78.950563 | -2.757932 | 2006.8 | 360.617615 | 68.931332 | -0.832356 | 2006.8 | 360.702637 | 68.831765 | -0.670179 | 2006.8 | 360.092102 | 70.674395 | -2.418243 | 2006.8 | 359.978058 | 73.510584 | -1.956558
2007.2 | 360.689941 | 76.433897 | -3.047222 | 2007.2 | 360.731934 | 78.932081 | -2.758939 | 2007.2 | 360.680786 | 68.90161 | -0.826278 | 2007.2 | 360.772339 | 68.8083 | -0.670837 | 2007.2 | 360.167541 | 70.658477 | -2.419729 | 2007.2 | 360.056641 | 73.497543 | -1.959431
2007.6 | 360.756134 | 76.413262 | -3.048052 | 2007.6 | 360.805237 | 78.913612 | -2.759935 | 2007.6 | 360.740906 | 68.872145 | -0.820295 | 2007.6 | 360.843689 | 68.784716 | -0.671495 | 2007.6 | 360.233398 | 70.642691 | -2.421252 | 2007.6 | 360.13678 | 73.484324 | -1.962302
2008 | 360.82016 | 76.392736 | -3.048853 | 2008 | 360.880585 | 78.894954 | -2.760919 | 2008 | 360.798523 | 68.842806 | -0.814416 | 2008 | 360.914002 | 68.76117 | -0.672152 | 2008 | 360.292297 | 70.626747 | -2.422814 | 2008 | 360.215912 | 73.471185 | -1.965172
2008.4 | 360.882172 | 76.372434 | -3.049619 | 2008.4 | 360.954193 | 78.876291 | -2.761897 | 2008.4 | 360.85434 | 68.813495 | -0.808652 | 2008.4 | 360.98349 | 68.737596 | -0.672808 | 2008.4 | 360.344208 | 70.610792 | -2.424407 | 2008.4 | 360.294006 | 73.457947 | -1.968043
2008.8 | 360.943665 | 76.351878 | -3.050359 | 2008.8 | 361.026428 | 78.857816 | -2.762856 | 2008.8 | 360.912048 | 68.7843 | -0.80301 | 2008.8 | 361.050842 | 68.714111 | -0.673463 | 2008.8 | 360.39328 | 70.594969 | -2.426034 | 2008.8 | 360.367493 | 73.444771 | -1.970918
2009.2 | 361.006073 | 76.331449 | -3.051078 | 2009.2 | 361.09613 | 78.839235 | -2.763802 | 2009.2 | 360.968506 | 68.755383 | -0.797499 | 2009.2 | 361.117706 | 68.690368 | -0.674118 | 2009.2 | 360.446777 | 70.579151 | -2.427698 | 2009.2 | 360.438538 | 73.431558 | -1.973796
2009.6 | 361.067291 | 76.311135 | -3.051773 | 2009.6 | 361.162415 | 78.820697 | -2.764738 | 2009.6 | 361.024292 | 68.726581 | -0.792124 | 2009.6 | 361.18222 | 68.666788 | -0.674773 | 2009.6 | 360.500793 | 70.56316 | -2.429396 | 2009.6 | 360.501862 | 73.418271 | -1.976682
2010 | 361.131867 | 76.29064 | -3.052449 | 2010 | 361.225739 | 78.802065 | -2.765662 | 2010 | 361.082855 | 68.697614 | -0.786888 | 2010 | 361.2482 | 68.643163 | -0.675427 | 2010 | 360.558289 | 70.547137 | -2.431129 | 2010 | 360.566711 | 73.404985 | -1.979575
2010.4 | 361.197449 | 76.27026 | -3.053109 | 2010.4 | 361.288117 | 78.783289 | -2.766574 | 2010.4 | 361.144836 | 68.668898 | -0.781798 | 2010.4 | 361.314972 | 68.619271 | -0.676078 | 2010.4 | 360.62384 | 70.531319 | -2.43289 | 2010.4 | 360.62793 | 73.391736 | -1.982478
2010.8 | 361.266266 | 76.249879 | -3.053749 | 2010.8 | 361.352112 | 78.764744 | -2.767463 | 2010.8 | 361.208313 | 68.640251 | -0.776855 | 2010.8 | 361.382874 | 68.595547 | -0.676727 | 2010.8 | 360.697693 | 70.515317 | -2.434681 | 2010.8 | 360.687805 | 73.378474 | -1.985393
2011.2 | 361.336456 | 76.229305 | -3.054375 | 2011.2 | 361.422241 | 78.7461 | -2.768339 | 2011.2 | 361.27301 | 68.611684 | -0.77206 | 2011.2 | 361.454132 | 68.571789 | -0.677375 | 2011.2 | 360.777924 | 70.499357 | -2.436504 | 2011.2 | 360.746094 | 73.365046 | -1.988314
2011.6 | 361.408142 | 76.209021 | -3.054981 | 2011.6 | 361.494934 | 78.727318 | -2.7692 | 2011.6 | 361.336609 | 68.583339 | -0.767417 | 2011.6 | 361.525055 | 68.547981 | -0.678022 | 2011.6 | 360.864746 | 70.483303 | -2.438354 | 2011.6 | 360.804047 | 73.351618 | -1.991242
2012 | 361.478943 | 76.188634 | -3.055575 | 2012 | 361.565918 | 78.708529 | -2.770044 | 2012 | 361.400421 | 68.554937 | -0.762927 | 2012 | 361.597046 | 68.524053 | -0.678665 | 2012 | 360.949493 | 70.467133 | -2.44023 | 2012 | 360.859283 | 73.338208 | -1.994176
2012.4 | 361.550598 | 76.168157 | -3.056159 | 2012.4 | 361.639954 | 78.68971 | -2.770875 | 2012.4 | 361.461731 | 68.526507 | -0.758587 | 2012.4 | 361.66806 | 68.500085 | -0.679307 | 2012.4 | 361.035004 | 70.451158 | -2.442121 | 2012.4 | 360.918182 | 73.324676 | -1.997114
2012.8 | 361.619934 | 76.147782 | -3.056731 | 2012.8 | 361.715027 | 78.670978 | -2.771684 | 2012.8 | 361.51831 | 68.49842 | -0.754401 | 2012.8 | 361.739746 | 68.476123 | -0.679945 | 2012.8 | 361.116913 | 70.435093 | -2.444033 | 2012.8 | 360.98056 | 73.31107 | -2.000057
2013.2 | 361.68869 | 76.12748 | -3.057303 | 2013.2 | 361.785644 | 78.652151 | -2.772476 | 2013.2 | 361.575012 | 68.470418 | -0.750364 | 2013.2 | 361.811523 | 68.452145 | -0.680581 | 2013.2 | 361.191498 | 70.418939 | -2.445961 | 2013.2 | 361.04129 | 73.297445 | -2.002996
2013.6 | 361.757141 | 76.107136 | -3.057869 | 2013.6 | 361.853455 | 78.633345 | -2.773253 | 2013.6 | 361.632324 | 68.442143 | -0.746476 | 2013.6 | 361.883606 | 68.428292 | -0.681216 | 2013.6 | 361.260986 | 70.402763 | -2.447901 | 2013.6 | 361.10199 | 73.283796 | -2.005931
2014 | 361.824432 | 76.086707 | -3.058432 | 2014 | 361.918854 | 78.614544 | -2.774015 | 2014 | 361.689392 | 68.414255 | -0.742733 | 2014 | 361.95517 | 68.40425 | -0.681847 | 2014 | 361.325745 | 70.386567 | -2.44985 | 2014 | 361.162689 | 73.270066 | -2.008861
2014.4 | 361.891266 | 76.066478 | -3.058991 | 2014.4 | 361.982361 | 78.595668 | -2.774763 | 2014.4 | 361.745697 | 68.38658 | -0.73913 | 2014.4 | 362.027679 | 68.380322 | -0.682478 | 2014.4 | 361.386139 | 70.370414 | -2.4518 | 2014.4 | 361.225372 | 73.256472 | -2.011782
2014.8 | 361.955719 | 76.046164 | -3.05955 | 2014.8 | 362.0466 | 78.577049 | -2.775497 | 2014.8 | 361.807129 | 68.358755 | -0.735667 | 2014.8 | 362.099609 | 68.356515 | -0.683108 | 2014.8 | 361.445007 | 70.354155 | -2.453748 | 2014.8 | 361.293945 | 73.242707 | -2.014693
2015.2 | 362.020844 | 76.025941 | -3.060113 | 2015.2 | 362.109467 | 78.558292 | -2.776217 | 2015.2 | 361.872742 | 68.331166 | -0.732339 | 2015.2 | 362.168366 | 68.332632 | -0.683738 | 2015.2 | 361.505219 | 70.337848 | -2.455692 | 2015.2 | 361.368011 | 73.229027 | -2.017584
2015.6 | 362.084228 | 76.005699 | -3.060677 | 2015.6 | 362.17514 | 78.539397 | -2.776929 | 2015.6 | 361.938629 | 68.303513 | -0.729144 | 2015.6 | 362.239563 | 68.308769 | -0.68437 | 2015.6 | 361.568939 | 70.321499 | -2.457626 | 2015.6 | 361.446869 | 73.215501 | -2.02046
2016 | 362.147217 | 75.985367 | -3.061241 | 2016 | 362.241455 | 78.520766 | -2.777633 | 2016 | 362.005981 | 68.276225 | -0.726074 | 2016 | 362.30896 | 68.284916 | -0.685003 | 2016 | 361.636261 | 70.305035 | -2.459546 | 2016 | 361.529511 | 73.201888 | -2.023321
2016.4 | 362.209656 | 75.965023 | -3.061801 | 2016.4 | 362.311859 | 78.501989 | -2.778325 | 2016.4 | 362.076752 | 68.248893 | -0.723128 | 2016.4 | 362.37851 | 68.261072 | -0.685638 | 2016.4 | 361.703491 | 70.28875 | -2.461447 | 2016.4 | 361.61554 | 73.188368 | -2.026164
2016.8 | 362.272278 | 75.944727 | -3.062365 | 2016.8 | 362.378601 | 78.483282 | -2.779009 | 2016.8 | 362.147278 | 68.221708 | -0.720303 | 2016.8 | 362.445313 | 68.237095 | -0.686276 | 2016.8 | 361.773377 | 70.272302 | -2.463324 | 2016.8 | 361.708435 | 73.174793 | -2.028993
2017.2 | 362.335938 | 75.924431 | -3.062931 | 2017.2 | 362.448151 | 78.464569 | -2.779688 | 2017.2 | 362.215515 | 68.19437 | -0.717591 | 2017.2 | 362.514893 | 68.213316 | -0.686917 | 2017.2 | 361.850678 | 70.255676 | -2.465178 | 2017.2 | 361.807831 | 73.161364 | -2.031804
2017.6 | 362.402191 | 75.903911 | -3.063489 | 2017.6 | 362.516907 | 78.4458 | -2.780365 | 2017.6 | 362.282623 | 68.167088 | -0.71499 | 2017.6 | 362.580383 | 68.189324 | -0.687561 | 2017.6 | 361.931458 | 70.239248 | -2.466999 | 2017.6 | 361.91275 | 73.147906 | -2.034598
2018 | 362.469177 | 75.883483 | -3.064046 | 2018 | 362.586151 | 78.427143 | -2.781032 | 2018 | 362.34726 | 68.140236 | -0.712495 | 2018 | 362.648132 | 68.165327 | -0.688206 | 2018 | 362.016418 | 70.222726 | -2.468787 | 2018 | 362.019257 | 73.134533 | -2.037379
2018.4 | 362.540436 | 75.863048 | -3.064595 | 2018.4 | 362.650696 | 78.408498 | -2.781695 | 2018.4 | 362.410278 | 68.113212 | -0.710101 | 2018.4 | 362.715942 | 68.141529 | -0.688856 | 2018.4 | 362.101502 | 70.206099 | -2.470539 | 2018.4 | 362.124817 | 73.121111 | -2.040147
2018.8 | 362.61203 | 75.842607 | -3.065136 | 2018.8 | 362.71637 | 78.389966 | -2.782356 | 2018.8 | 362.471008 | 68.08636 | -0.707806 | 2018.8 | 362.783905 | 68.11774 | -0.689508 | 2018.8 | 362.187347 | 70.18952 | -2.472256 | 2018.8 | 362.219147 | 73.107647 | -2.042906
2019.2 | 362.682892 | 75.822275 | -3.065675 | 2019.2 | 362.778961 | 78.371284 | -2.783015 | 2019.2 | 362.528168 | 68.059455 | -0.705607 | 2019.2 | 362.850037 | 68.093718 | -0.690165 | 2019.2 | 362.272339 | 70.172857 | -2.473939 | 2019.2 | 362.304382 | 73.094366 | -2.045653
2019.6 | 362.75119 | 75.801827 | -3.066209 | 2019.6 | 362.842499 | 78.352834 | -2.783677 | 2019.6 | 362.583099 | 68.032586 | -0.703499 | 2019.6 | 362.915741 | 68.069726 | -0.690826 | 2019.6 | 362.352905 | 70.15622 | -2.475581 | 2019.6 | 362.379486 | 73.081012 | -2.048398
2020 | 362.821869 | 75.78132 | -3.066737 | 2020 | 362.904358 | 78.334434 | -2.784338 | 2020 | 362.638367 | 68.005893 | -0.701478 | 2020 | 362.977844 | 68.045942 | -0.691491 | 2020 | 362.424866 | 70.139566 | -2.477189 | 2020 | 362.443024 | 73.067596 | -2.05114
2020.4 | 362.889069 | 75.761012 | -3.067261 | 2020.4 | 362.967651 | 78.315902 | -2.784999 | 2020.4 | 362.693909 | 67.979223 | -0.69954 | 2020.4 | 363.041138 | 68.022055 | -0.692159 | 2020.4 | 362.487335 | 70.12296 | -2.478766 | 2020.4 | 362.497192 | 73.054174 | -2.053884
2020.8 | 362.952545 | 75.74074 | -3.067781 | 2020.8 | 363.032166 | 78.297564 | -2.785664 | 2020.8 | 362.746612 | 67.952479 | -0.697681 | 2020.8 | 363.103363 | 67.998276 | -0.692831 | 2020.8 | 362.546814 | 70.106171 | -2.480317 | 2020.8 | 362.545227 | 73.040703 | -2.056635
2021.2 | 363.01413 | 75.72019 | -3.0683 | 2021.2 | 363.099976 | 78.27927 | -2.786335 | 2021.2 | 362.802338 | 67.925632 | -0.695897 | 2021.2 | 363.165619 | 67.974383 | -0.693508 | 2021.2 | 362.600037 | 70.089518 | -2.481847 | 2021.2 | 362.590454 | 73.027282 | -2.059389
2021.6 | 363.076263 | 75.699822 | -3.068808 | 2021.6 | 363.166473 | 78.260994 | -2.787015 | 2021.6 | 362.860046 | 67.8989 | -0.694185 | 2021.6 | 363.227356 | 67.950366 | -0.694189 | 2021.6 | 362.649414 | 70.072834 | -2.483355 | 2021.6 | 362.639679 | 73.013725 | -2.062155
2022 | 363.135681 | 75.67955 | -3.069309 | 2022 | 363.234161 | 78.242645 | -2.7877 | 2022 | 362.919281 | 67.872413 | -0.69254 | 2022 | 363.293884 | 67.926633 | -0.694873 | 2022 | 362.701416 | 70.055997 | -2.484849 | 2022 | 362.694428 | 73.000155 | -2.064931
2022.4 | 363.194428 | 75.659061 | -3.069806 | 2022.4 | 363.304352 | 78.224294 | -2.788392 | 2022.4 | 362.979279 | 67.845543 | -0.690959 | 2022.4 | 363.362488 | 67.902759 | -0.695561 | 2022.4 | 362.756409 | 70.039318 | -2.486331 | 2022.4 | 362.754944 | 72.986451 | -2.067718
2022.8 | 363.253296 | 75.638643 | -3.070298 | 2022.8 | 363.378082 | 78.20595 | -2.789087 | 2022.8 | 363.041138 | 67.818776 | -0.689443 | 2022.8 | 363.43158 | 67.878767 | -0.696253 | 2022.8 | 362.81601 | 70.022638 | -2.487814 | 2022.8 | 362.82074 | 72.97274 | -2.070517
2023.2 | 363.314728 | 75.618118 | -3.070788 | 2023.2 | 363.448395 | 78.18758 | -2.789788 | 2023.2 | 363.104981 | 67.792124 | -0.687984 | 2023.2 | 363.503235 | 67.854725 | -0.696948 | 2023.2 | 362.878998 | 70.005996 | -2.489307 | 2023.2 | 362.891754 | 72.959078 | -2.073329
2023.6 | 363.378113 | 75.597725 | -3.071264 | 2023.6 | 363.52121 | 78.169249 | -2.7905 | 2023.6 | 363.171448 | 67.765203 | -0.68658 | 2023.6 | 363.578064 | 67.830628 | -0.697647 | 2023.6 | 362.946381 | 69.989311 | -2.490809 | 2023.6 | 362.963532 | 72.945116 | -2.076152
2024 | 363.44281 | 75.577218 | -3.071736 | 2024 | 363.594696 | 78.150717 | -2.791209 | 2024 | 363.235046 | 67.738413 | -0.685231 | 2024 | 363.650452 | 67.806591 | -0.698347 | 2024 | 363.016785 | 69.972632 | -2.492332 | 2024 | 363.03241 | 72.931135 | -2.078985
2024.4 | 363.50885 | 75.556782 | -3.072208 | 2024.4 | 363.666687 | 78.132242 | -2.791919 | 2024.4 | 363.300323 | 67.711617 | -0.683932 | 2024.4 | 363.721191 | 67.78241 | -0.699049 | 2024.4 | 363.092377 | 69.955995 | -2.493878 | 2024.4 | 363.102112 | 72.917117 | -2.081824
2024.8 | 363.580505 | 75.53616 | -3.072674 | 2024.8 | 363.738373 | 78.11386 | -2.792631 | 2024.8 | 363.364136 | 67.68461 | -0.682682 | 2024.8 | 363.791138 | 67.758234 | -0.699753 | 2024.8 | 363.166199 | 69.939358 | -2.495456 | 2024.8 | 363.171356 | 72.902878 | -2.084665
2025.2 | 363.653992 | 75.515537 | -3.073135 | 2025.2 | 363.811432 | 78.095378 | -2.793344 | 2025.2 | 363.428925 | 67.65801 | -0.681476 | 2025.2 | 363.85968 | 67.734032 | -0.70046 | 2025.2 | 363.24054 | 69.922826 | -2.49707 | 2025.2 | 363.239197 | 72.888633 | -2.087502
2025.6 | 363.727966 | 75.495187 | -3.073589 | 2025.6 | 363.884674 | 78.076903 | -2.794062 | 2025.6 | 363.490234 | 67.631282 | -0.680315 | 2025.6 | 363.928772 | 67.709702 | -0.701168 | 2025.6 | 363.317749 | 69.906235 | -2.49872 | 2025.6 | 363.304047 | 72.874307 | -2.090333
2026 | 363.799255 | 75.474643 | -3.074039 | 2026 | 363.958344 | 78.058409 | -2.794781 | 2026 | 363.555389 | 67.604469 | -0.679196 | 2026 | 363.996246 | 67.685695 | -0.701878 | 2026 | 363.397705 | 69.889572 | -2.500413 | 2026 | 363.367493 | 72.859877 | -2.093156
2026.4 | 363.872406 | 75.454154 | -3.074482 | 2026.4 | 364.030548 | 78.039958 | -2.795501 | 2026.4 | 363.620087 | 67.577783 | -0.678118 | 2026.4 | 364.062012 | 67.661354 | -0.702589 | 2026.4 | 363.477966 | 69.87306 | -2.502151 | 2026.4 | 363.429352 | 72.845485 | -2.095967
2026.8 | 363.940002 | 75.433543 | -3.074924 | 2026.8 | 364.101135 | 78.021464 | -2.796226 | 2026.8 | 363.68573 | 67.551205 | -0.677081 | 2026.8 | 364.127533 | 67.636929 | -0.703304 | 2026.8 | 363.556976 | 69.856492 | -2.503931 | 2026.8 | 363.495453 | 72.831085 | -2.098767
2027.2 | 364.005676 | 75.412909 | -3.075362 | 2027.2 | 364.168518 | 78.003164 | -2.796956 | 2027.2 | 363.748352 | 67.524523 | -0.676079 | 2027.2 | 364.194946 | 67.612852 | -0.704021 | 2027.2 | 363.634583 | 69.839928 | -2.505759 | 2027.2 | 363.563812 | 72.816748 | -2.101557
2027.6 | 364.070648 | 75.392316 | -3.075787 | 2027.6 | 364.234314 | 77.984719 | -2.797696 | 2027.6 | 363.812439 | 67.497699 | -0.675113 | 2027.6 | 364.260925 | 67.588556 | -0.704741 | 2027.6 | 363.715424 | 69.823338 | -2.507633 | 2027.6 | 363.641998 | 72.802331 | -2.104339
2028 | 364.134644 | 75.371706 | -3.076202 | 2028 | 364.295746 | 77.966288 | -2.79844 | 2028 | 363.874817 | 67.471127 | -0.67418 | 2028 | 364.324524 | 67.56439 | -0.705463 | 2028 | 363.789856 | 69.806748 | -2.50955 | 2028 | 363.730286 | 72.788086 | -2.107117
2028.4 | 364.200012 | 75.350956 | -3.076604 | 2028.4 | 364.356384 | 77.948037 | -2.799195 | 2028.4 | 363.938385 | 67.444439 | -0.673279 | 2028.4 | 364.389099 | 67.540229 | -0.70619 | 2028.4 | 363.854919 | 69.790048 | -2.511509 | 2028.4 | 363.820801 | 72.773915 | -2.109891
2028.8 | 364.267517 | 75.330097 | -3.076991 | 2028.8 | 364.415527 | 77.9298 | -2.799959 | 2028.8 | 364.000183 | 67.417913 | -0.67241 | 2028.8 | 364.454407 | 67.515953 | -0.706922 | 2028.8 | 363.911072 | 69.773489 | -2.513505 | 2028.8 | 363.911438 | 72.759669 | -2.112666
2029.2 | 364.333221 | 75.309348 | -3.077366 | 2029.2 | 364.476105 | 77.911387 | -2.800737 | 2029.2 | 364.061707 | 67.391432 | -0.671571 | 2029.2 | 364.519257 | 67.491781 | -0.707658 | 2029.2 | 363.953308 | 69.756737 | -2.515536 | 2029.2 | 363.998108 | 72.745595 | -2.115447
2029.6 | 364.4021 | 75.288756 | -3.077722 | 2029.6 | 364.537842 | 77.892936 | -2.801532 | 2029.6 | 364.124359 | 67.364859 | -0.670761 | 2029.6 | 364.585449 | 67.467566 | -0.7084 | 2029.6 | 363.981201 | 69.739963 | -2.51759 | 2029.6 | 364.078247 | 72.731498 | -2.118234
2030 | 364.4729 | 75.267903 | -3.078064 | 2030 | 364.604431 | 77.874592 | -2.802331 | 2030 | 364.186707 | 67.338339 | -0.669981 | 2030 | 364.653687 | 67.443414 | -0.709147 | 2030 | 364.00946 | 69.723294 | -2.519665 | 2030 | 364.155701 | 72.717486 | -2.121033
2030.4 | 364.541412 | 75.247166 | -3.078399 | 2030.4 | 364.672913 | 77.856142 | -2.803137 | 2030.4 | 364.248749 | 67.311989 | -0.669229 | 2030.4 | 364.724152 | 67.418994 | -0.7099 | 2030.4 | 364.039581 | 69.706588 | -2.521763 | 2030.4 | 364.226929 | 72.703486 | -2.12384
2030.8 | 364.607575 | 75.226409 | -3.078719 | 2030.8 | 364.744507 | 77.837747 | -2.803951 | 2030.8 | 364.311218 | 67.285662 | -0.668506 | 2030.8 | 364.794006 | 67.394748 | -0.710659 | 2030.8 | 364.074402 | 69.689694 | -2.523873 | 2030.8 | 364.287781 | 72.689438 | -2.126662
2031.2 | 364.674988 | 75.205605 | -3.079027 | 2031.2 | 364.816376 | 77.819241 | -2.804772 | 2031.2 | 364.375824 | 67.259152 | -0.667809 | 2031.2 | 364.861633 | 67.370453 | -0.711423 | 2031.2 | 364.123261 | 69.672721 | -2.525996 | 2031.2 | 364.348541 | 72.675432 | -2.129495
2031.6 | 364.741028 | 75.184916 | -3.079324 | 2031.6 | 364.887787 | 77.800666 | -2.805598 | 2031.6 | 364.439789 | 67.232791 | -0.667138 | 2031.6 | 364.929993 | 67.345913 | -0.712192 | 2031.6 | 364.179474 | 69.655936 | -2.528119 | 2031.6 | 364.412293 | 72.661513 | -2.132345
2032 | 364.804962 | 75.164251 | -3.079608 | 2032 | 364.95697 | 77.782359 | -2.806421 | 2032 | 364.503906 | 67.206464 | -0.666492 | 2032 | 364.9982 | 67.321573 | -0.712966 | 2032 | 364.241882 | 69.638947 | -2.530242 | 2032 | 364.473877 | 72.647611 | -2.135219
2032.4 | 364.869171 | 75.143435 | -3.079883 | 2032.4 | 365.024048 | 77.76399 | -2.807252 | 2032.4 | 364.569061 | 67.180155 | -0.66587 | 2032.4 | 365.064514 | 67.297222 | -0.713744 | 2032.4 | 364.313782 | 69.621969 | -2.532361 | 2032.4 | 364.537659 | 72.633637 | -2.138112
2032.8 | 364.935852 | 75.122909 | -3.080141 | 2032.8 | 365.089874 | 77.745577 | -2.808089 | 2032.8 | 364.635559 | 67.153982 | -0.665272 | 2032.8 | 365.128845 | 67.272862 | -0.714529 | 2032.8 | 364.386414 | 69.604884 | -2.534473 | 2032.8 | 364.602295 | 72.619741 | -2.141033
2033.2 | 365.004059 | 75.102305 | -3.08039 | 2033.2 | 365.153534 | 77.727158 | -2.808934 | 2033.2 | 364.701904 | 67.12769 | -0.664698 | 2033.2 | 365.194794 | 67.248323 | -0.715319 | 2033.2 | 364.454895 | 69.587659 | -2.536579 | 2033.2 | 364.665863 | 72.605902 | -2.143983
2033.6 | 365.07193 | 75.081652 | -3.080627 | 2033.6 | 365.217224 | 77.708707 | -2.809792 | 2033.6 | 364.770019 | 67.101317 | -0.664145 | 2033.6 | 365.261993 | 67.223743 | -0.716114 | 2033.6 | 364.52179 | 69.570544 | -2.538665 | 2033.6 | 364.728333 | 72.592006 | -2.146966
2034 | 365.140198 | 75.061108 | -3.080854 | 2034 | 365.281921 | 77.690332 | -2.810655 | 2034 | 364.835785 | 67.075185 | -0.663615 | 2034 | 365.325867 | 67.199105 | -0.716912 | 2034 | 364.585754 | 69.553403 | -2.540736 | 2034 | 364.787476 | 72.578068 | -2.149987
2034.4 | 365.208862 | 75.040679 | -3.081079 | 2034.4 | 365.346802 | 77.6718 | -2.811532 | 2034.4 | 364.900147 | 67.049063 | -0.663105 | 2034.4 | 365.389221 | 67.17447 | -0.717716 | 2034.4 | 364.649414 | 69.536146 | -2.542789 | 2034.4 | 364.848511 | 72.564082 | -2.153041
2034.8 | 365.279358 | 75.020207 | -3.081298 | 2034.8 | 365.412964 | 77.653187 | -2.812418 | 2034.8 | 364.963928 | 67.022611 | -0.662617 | 2034.8 | 365.453796 | 67.149747 | -0.718525 | 2034.8 | 364.719025 | 69.518857 | -2.544822 | 2034.8 | 364.914612 | 72.550051 | -2.156129
2035.2 | 365.348572 | 74.999646 | -3.081516 | 2035.2 | 365.482239 | 77.634486 | -2.813311 | 2035.2 | 365.026062 | 66.996399 | -0.662147 | 2035.2 | 365.517151 | 67.12465 | -0.719337 | 2035.2 | 364.794769 | 69.501553 | -2.546839 | 2035.2 | 364.983093 | 72.535898 | -2.159251
2035.6 | 365.417786 | 74.979313 | -3.081734 | 2035.6 | 365.550293 | 77.615629 | -2.814209 | 2035.6 | 365.088287 | 66.970323 | -0.661697 | 2035.6 | 365.579315 | 67.099574 | -0.72015 | 2035.6 | 364.875916 | 69.484307 | -2.54883 | 2035.6 | 365.051971 | 72.521776 | -2.162403
2036 | 365.48764 | 74.958921 | -3.081955 | 2036 | 365.621674 | 77.596966 | -2.815107 | 2036 | 365.149506 | 66.944054 | -0.661265 | 2036 | 365.641571 | 67.074507 | -0.720966 | 2036 | 364.96051 | 69.467013 | -2.5508 | 2036 | 365.122589 | 72.507371 | -2.165585
2036.4 | 365.560425 | 74.938625 | -3.08219 | 2036.4 | 365.692017 | 77.578027 | -2.816005 | 2036.4 | 365.212006 | 66.917893 | -0.660852 | 2036.4 | 365.70517 | 67.049237 | -0.721783 | 2036.4 | 365.043304 | 69.449714 | -2.552753 | 2036.4 | 365.193665 | 72.492941 | -2.168785
2036.8 | 365.631409 | 74.918341 | -3.082436 | 2036.8 | 365.760925 | 77.558951 | -2.816903 | 2036.8 | 365.273987 | 66.891611 | -0.660458 | 2036.8 | 365.772583 | 67.023882 | -0.722603 | 2036.8 | 365.121155 | 69.432405 | -2.55469 | 2036.8 | 365.261414 | 72.478536 | -2.172004
2037.2 | 365.698975 | 74.897852 | -3.082691 | 2037.2 | 365.825867 | 77.540119 | -2.817796 | 2037.2 | 365.336914 | 66.865553 | -0.660079 | 2037.2 | 365.843445 | 66.998477 | -0.723422 | 2037.2 | 365.195618 | 69.415038 | -2.556613 | 2037.2 | 365.324829 | 72.463922 | -2.17524
2037.6 | 365.765655 | 74.877465 | -3.082953 | 2037.6 | 365.894714 | 77.521131 | -2.818682 | 2037.6 | 365.400391 | 66.839387 | -0.659717 | 2037.6 | 365.914276 | 66.973033 | -0.724241 | 2037.6 | 365.270111 | 69.397901 | -2.558525 | 2037.6 | 365.381439 | 72.449271 | -2.178487
2038 | 365.830139 | 74.857139 | -3.083226 | 2038 | 365.961853 | 77.502261 | -2.81956 | 2038 | 365.466125 | 66.813323 | -0.659373 | 2038 | 365.98706 | 66.947483 | -0.725059 | 2038 | 365.343353 | 69.380607 | -2.560429 | 2038 | 365.434326 | 72.434478 | -2.181748
2038.4 | 365.889984 | 74.836813 | -3.083511 | 2038.4 | 366.028381 | 77.483385 | -2.820438 | 2038.4 | 365.531311 | 66.78703 | -0.659043 | 2038.4 | 366.060821 | 66.922138 | -0.725878 | 2038.4 | 365.414459 | 69.363162 | -2.562329 | 2038.4 | 365.484222 | 72.41976 | -2.185016
2038.8 | 365.945557 | 74.816408 | -3.083797 | 2038.8 | 366.095825 | 77.46444 | -2.821319 | 2038.8 | 365.597046 | 66.760755 | -0.658727 | 2038.8 | 366.134094 | 66.896574 | -0.726697 | 2038.8 | 365.489746 | 69.345942 | -2.564221 | 2038.8 | 365.533356 | 72.404894 | -2.188292
2039.2 | 365.999207 | 74.796003 | -3.084095 | 2039.2 | 366.164948 | 77.445558 | -2.822195 | 2039.2 | 365.663025 | 66.734868 | -0.658426 | 2039.2 | 366.201965 | 66.871015 | -0.727515 | 2039.2 | 365.568573 | 69.328653 | -2.566106 | 2039.2 | 365.586823 | 72.390059 | -2.191577
2039.6 | 366.054169 | 74.775611 | -3.084397 | 2039.6 | 366.23172 | 77.426632 | -2.823069 | 2039.6 | 365.728943 | 66.708776 | -0.658138 | 2039.6 | 366.269226 | 66.845651 | -0.728333 | 2039.6 | 365.649719 | 69.311286 | -2.567984 | 2039.6 | 365.646393 | 72.375082 | -2.194866
2040 | 366.113129 | 74.755206 | -3.084704 | 2040 | 366.298309 | 77.407769 | -2.823944 | 2040 | 365.794891 | 66.682809 | -0.657863 | 2040 | 366.335632 | 66.820042 | -0.729152 | 2040 | 365.732025 | 69.294039 | -2.569856 | 2040 | 365.716003 | 72.360001 | -2.19816
2040.4 | 366.175598 | 74.734879 | -3.085021 | 2040.4 | 366.364075 | 77.388649 | -2.824816 | 2040.4 | 365.860168 | 66.656745 | -0.657604 | 2040.4 | 366.402191 | 66.794379 | -0.72997 | 2040.4 | 365.80777 | 69.27672 | -2.571732 | 2040.4 | 365.795075 | 72.345079 | -2.201451
2040.8 | 366.246399 | 74.714427 | -3.085346 | 2040.8 | 366.429413 | 77.369642 | -2.82569 | 2040.8 | 365.925812 | 66.63067 | -0.657358 | 2040.8 | 366.469055 | 66.76866 | -0.730789 | 2040.8 | 365.87677 | 69.25951 | -2.573605 | 2040.8 | 365.877533 | 72.330072 | -2.204742
2041.2 | 366.319763 | 74.693865 | -3.085678 | 2041.2 | 366.493469 | 77.350584 | -2.826556 | 2041.2 | 365.988739 | 66.60472 | -0.657125 | 2041.2 | 366.537293 | 66.743141 | -0.731608 | 2041.2 | 365.933624 | 69.242347 | -2.57548 | 2041.2 | 365.962891 | 72.314991 | -2.208032
2041.6 | 366.396668 | 74.673436 | -3.086021 | 2041.6 | 366.556885 | 77.331296 | -2.827412 | 2041.6 | 366.053711 | 66.578748 | -0.656904 | 2041.6 | 366.608704 | 66.717438 | -0.732428 | 2041.6 | 365.975159 | 69.225295 | -2.577365 | 2041.6 | 366.042755 | 72.299922 | -2.211321
2042 | 366.469147 | 74.652977 | -3.086369 | 2042 | 366.61853 | 77.312145 | -2.828259 | 2042 | 366.116913 | 66.552662 | -0.656696 | 2042 | 366.681763 | 66.691804 | -0.733249 | 2042 | 366.007019 | 69.208149 | -2.579261 | 2042 | 366.115143 | 72.284853 | -2.21461
2042.4 | 366.538879 | 74.632203 | -3.086728 | 2042.4 | 366.682404 | 77.29298 | -2.829092 | 2042.4 | 366.180389 | 66.526426 | -0.6565 | 2042.4 | 366.752106 | 66.666031 | -0.734071 | 2042.4 | 366.041138 | 69.191175 | -2.581179 | 2042.4 | 366.180695 | 72.26992 | -2.217892
2042.8 | 366.60321 | 74.611604 | -3.087087 | 2042.8 | 366.747131 | 77.273792 | -2.829919 | 2042.8 | 366.243378 | 66.500328 | -0.656315 | 2042.8 | 366.819977 | 66.64009 | -0.734894 | 2042.8 | 366.074768 | 69.17427 | -2.583114 | 2042.8 | 366.24353 | 72.254949 | -2.221176
2043.2 | 366.664368 | 74.591078 | -3.087445 | 2043.2 | 366.814239 | 77.254522 | -2.83073 | 2043.2 | 366.30835 | 66.474458 | -0.65614 | 2043.2 | 366.882996 | 66.614471 | -0.735717 | 2043.2 | 366.116516 | 69.15727 | -2.585071 | 2043.2 | 366.30365 | 72.24004 | -2.224463
2043.6 | 366.719818 | 74.570359 | -3.087804 | 2043.6 | 366.87912 | 77.235252 | -2.83153 | 2043.6 | 366.372162 | 66.448223 | -0.655976 | 2043.6 | 366.945007 | 66.588703 | -0.736541 | 2043.6 | 366.165802 | 69.140471 | -2.587051 | 2043.6 | 366.368897 | 72.22515 | -2.22775
2044 | 366.776306 | 74.549713 | -3.08816 | 2044 | 366.948975 | 77.215944 | -2.832313 | 2044 | 366.436218 | 66.422096 | -0.655823 | 2044 | 367.003693 | 66.562756 | -0.737367 | 2044 | 366.228516 | 69.123712 | -2.589063 | 2044 | 366.435608 | 72.210394 | -2.231041
2044.4 | 366.8349 | 74.528981 | -3.088514 | 2044.4 | 367.016754 | 77.196724 | -2.833081 | 2044.4 | 366.497986 | 66.39597 | -0.655679 | 2044.4 | 367.066071 | 66.53677 | -0.738193 | 2044.4 | 366.30835 | 69.106965 | -2.591113 | 2044.4 | 366.504089 | 72.195873 | -2.234341
2044.8 | 366.898773 | 74.508243 | -3.088854 | 2044.8 | 367.085571 | 77.177435 | -2.83384 | 2044.8 | 366.561951 | 66.369734 | -0.655544 | 2044.8 | 367.131439 | 66.510703 | -0.739019 | 2044.8 | 366.396118 | 69.090175 | -2.593193 | 2044.8 | 366.570923 | 72.181203 | -2.237653
2045.2 | 366.965485 | 74.487693 | -3.089183 | 2045.2 | 367.154755 | 77.157959 | -2.834578 | 2045.2 | 366.62442 | 66.34359 | -0.655418 | 2045.2 | 367.20108 | 66.484682 | -0.739844 | 2045.2 | 366.486359 | 69.073401 | -2.595309 | 2045.2 | 366.634705 | 72.166669 | -2.240982
2045.6 | 367.034851 | 74.467167 | -3.08951 | 2045.6 | 367.223938 | 77.138501 | -2.835292 | 2045.6 | 366.687592 | 66.317475 | -0.6553 | 2045.6 | 367.271088 | 66.458456 | -0.740667 | 2045.6 | 366.579651 | 69.056622 | -2.597459 | 2045.6 | 366.690002 | 72.152252 | -2.24433
2046 | 367.10553 | 74.446442 | -3.089833 | 2046 | 367.288666 | 77.119099 | -2.835985 | 2046 | 366.75 | 66.29112 | -0.65519 | 2046 | 367.345215 | 66.432166 | -0.741489 | 2046 | 366.668274 | 69.039859 | -2.599646 | 2046 | 366.742218 | 72.137754 | -2.247698
2046.4 | 367.174133 | 74.425728 | -3.090153 | 2046.4 | 367.353577 | 77.09961 | -2.836649 | 2046.4 | 366.817932 | 66.26513 | -0.655086 | 2046.4 | 367.417328 | 66.405801 | -0.742307 | 2046.4 | 366.74765 | 69.023164 | -2.601874 | 2046.4 | 366.793396 | 72.123337 | -2.251087
2046.8 | 367.237 | 74.405251 | -3.090469 | 2046.8 | 367.415588 | 77.080121 | -2.837288 | 2046.8 | 366.886291 | 66.239004 | -0.65499 | 2046.8 | 367.48764 | 66.379268 | -0.743121 | 2046.8 | 366.823395 | 69.006375 | -2.604135 | 2046.8 | 366.852478 | 72.108944 | -2.254498
2047.2 | 367.297394 | 74.384574 | -3.090783 | 2047.2 | 367.478455 | 77.06067 | -2.837895 | 2047.2 | 366.954468 | 66.212745 | -0.654902 | 2047.2 | 367.555481 | 66.353027 | -0.743931 | 2047.2 | 366.894959 | 68.989512 | -2.606434 | 2047.2 | 366.912659 | 72.094447 | -2.257935
2047.6 | 367.35791 | 74.363964 | -3.091094 | 2047.6 | 367.54361 | 77.041243 | -2.838472 | 2047.6 | 367.023743 | 66.18659 | -0.65482 | 2047.6 | 367.620575 | 66.326399 | -0.744735 | 2047.6 | 366.960877 | 68.972759 | -2.608773 | 2047.6 | 366.984772 | 72.080036 | -2.261394
2048 | 367.418579 | 74.343262 | -3.091408 | 2048 | 367.612213 | 77.021786 | -2.839023 | 2048 | 367.09613 | 66.16056 | -0.654747 | 2048 | 367.684021 | 66.299895 | -0.745535 | 2048 | 367.024658 | 68.955922 | -2.611148 | 2048 | 367.059662 | 72.065569 | -2.264875
2048.4 | 367.479492 | 74.322537 | -3.091725 | 2048.4 | 367.679993 | 77.002597 | -2.839543 | 2048.4 | 367.168396 | 66.134394 | -0.654681 | 2048.4 | 367.74646 | 66.273516 | -0.74633 | 2048.4 | 367.085297 | 68.939043 | -2.61356 | 2048.4 | 367.137024 | 72.051121 | -2.268382
2048.8 | 367.546448 | 74.301932 | -3.09235 | 2048.8 | 367.752106 | 76.983289 | -2.840514 | 2048.8 | 367.241455 | 66.108123 | -0.654569 | 2048.8 | 367.810547 | 66.246912 | -0.747904 | 2048.8 | 367.1474 | 68.922123 | -2.618482 | 2048.8 | 367.216858 | 72.036445 | -2.275461
2049.2 | 367.617554 | 74.281328 | -3.09235 | 2049.2 | 367.827484 | 76.964044 | -2.840514 | 2049.2 | 367.313965 | 66.082083 | -0.654569 | 2049.2 | 367.87442 | 66.220453 | -0.747904 | 2049.2 | 367.217987 | 68.905144 | -2.618482 | 2049.2 | 367.299347 | 72.021838 | -2.275461
2049.6 | 367.690796 | 74.260638 | -3.092662 | 2049.6 | 367.899902 | 76.945062 | -2.840967 | 2049.6 | 367.385529 | 66.055933 | -0.654523 | 2049.6 | 367.93985 | 66.194043 | -0.748683 | 2049.6 | 367.289368 | 68.887992 | -2.62099 | 2049.6 | 367.377197 | 72.007088 | -2.279027
2050 | 367.767548 | 74.239913 | -3.092976 | 2050 | 367.971771 | 76.92598 | -2.841403 | 2050 | 367.455261 | 66.02995 | -0.654485 | 2050 | 368.00412 | 66.16758 | -0.749459 | 2050 | 367.364014 | 68.870908 | -2.623521 | 2050 | 367.461182 | 71.992074 | -2.282604
2050.4 | 367.844025 | 74.219285 | -3.093295 | 2050.4 | 368.045227 | 76.906972 | -2.841823 | 2050.4 | 367.521881 | 66.004 | -0.654454 | 2050.4 | 368.068512 | 66.141274 | -0.75023 | 2050.4 | 367.438904 | 68.853583 | -2.626075 | 2050.4 | 367.548767 | 71.977067 | -2.286189
2050.8 | 367.919373 | 74.198874 | -3.093937 | 2050.8 | 368.115875 | 76.888046 | -2.842631 | 2050.8 | 367.585144 | 65.977976 | -0.654413 | 2050.8 | 368.132324 | 66.115034 | -0.751763 | 2050.8 | 367.511597 | 68.836111 | -2.631214 | 2050.8 | 367.636078 | 71.961845 | -2.293358
2051.2 | 367.99295 | 74.178185 | -3.093937 | 2051.2 | 368.183472 | 76.869321 | -2.842631 | 2051.2 | 367.65036 | 65.951975 | -0.654413 | 2051.2 | 368.196045 | 66.088963 | -0.751763 | 2051.2 | 367.578491 | 68.81866 | -2.631214 | 2051.2 | 367.723084 | 71.946592 | -2.293358
2051.6 | 368.062714 | 74.157592 | -3.094274 | 2051.6 | 368.250549 | 76.850539 | -2.843022 | 2051.6 | 367.713074 | 65.926123 | -0.654404 | 2051.6 | 368.260162 | 66.062698 | -0.752528 | 2051.6 | 367.645569 | 68.801077 | -2.633795 | 2051.6 | 367.804138 | 71.931191 | -2.296932
2052 | 368.129334 | 74.136988 | -3.094619 | 2052 | 368.314667 | 76.831863 | -2.843412 | 2052 | 367.774719 | 65.900288 | -0.654404 | 2052 | 368.327332 | 66.036711 | -0.753293 | 2052 | 367.705963 | 68.783216 | -2.636374 | 2052 | 367.875671 | 71.915636 | -2.300497
2052.4 | 368.192444 | 74.116275 | -3.094971 | 2052.4 | 368.378113 | 76.813093 | -2.843802 | 2052.4 | 367.834686 | 65.874361 | -0.654411 | 2052.4 | 368.39267 | 66.010759 | -0.754058 | 2052.4 | 367.76651 | 68.765255 | -2.638947 | 2052.4 | 367.937134 | 71.899997 | -2.304047
2052.8 | 368.255066 | 74.095815 | -3.095706 | 2052.8 | 368.439239 | 76.794273 | -2.844574 | 2052.8 | 367.89859 | 65.848423 | -0.65445 | 2052.8 | 368.45816 | 65.984603 | -0.75559 | 2052.8 | 367.827454 | 68.747421 | -2.644037 | 2052.8 | 367.98349 | 71.884337 | -2.311105
2053.2 | 368.317291 | 74.075132 | -3.095706 | 2053.2 | 368.498169 | 76.775698 | -2.844574 | 2053.2 | 367.962036 | 65.822485 | -0.65445 | 2053.2 | 368.523468 | 65.958711 | -0.75559 | 2053.2 | 367.884705 | 68.729381 | -2.644037 | 2053.2 | 368.023834 | 71.868679 | -2.311105
2053.6 | 368.382477 | 74.054232 | -3.09609 | 2053.6 | 368.557312 | 76.757029 | -2.844961 | 2053.6 | 368.028931 | 65.796524 | -0.654482 | 2053.6 | 368.586823 | 65.932714 | -0.756359 | 2053.6 | 367.944428 | 68.711384 | -2.646547 | 2053.6 | 368.066559 | 71.852835 | -2.314608
2054 | 368.449249 | 74.033572 | -3.096471 | 2054 | 368.621857 | 76.738321 | -2.845353 | 2054 | 368.097748 | 65.77066 | -0.654522 | 2054 | 368.650208 | 65.906867 | -0.757132 | 2054 | 368.009705 | 68.693245 | -2.649034 | 2054 | 368.114563 | 71.837054 | -2.318098
2054.4 | 368.518616 | 74.012834 | -3.096855 | 2054.4 | 368.688232 | 76.719577 | -2.845751 | 2054.4 | 368.166443 | 65.744693 | -0.654571 | 2054.4 | 368.713257 | 65.8809 | -0.757908 | 2054.4 | 368.077698 | 68.675116 | -2.651497 | 2054.4 | 368.17453 | 71.821321 | -2.321576
2054.8 | 368.58728 | 73.992006 | -3.09762 | 2054.8 | 368.754822 | 76.700852 | -2.846561 | 2054.8 | 368.236939 | 65.718595 | -0.654695 | 2054.8 | 368.778992 | 65.854923 | -0.759472 | 2054.8 | 368.152161 | 68.657051 | -2.656337 | 2054.8 | 368.244354 | 71.805515 | -2.32852
2055.2 | 368.655273 | 73.971287 | -3.09762 | 2055.2 | 368.824646 | 76.682182 | -2.846561 | 2055.2 | 368.306335 | 65.692759 | -0.654695 | 2055.2 | 368.845917 | 65.828927 | -0.759472 | 2055.2 | 368.229889 | 68.63898 | -2.656337 | 2055.2 | 368.321106 | 71.789709 | -2.32852
2055.6 | 368.719421 | 73.950676 | -3.098009 | 2055.6 | 368.896942 | 76.663418 | -2.846972 | 2055.6 | 368.37204 | 65.666942 | -0.654769 | 2055.6 | 368.916229 | 65.803029 | -0.760261 | 2055.6 | 368.310852 | 68.620856 | -2.658717 | 2055.6 | 368.406189 | 71.773866 | -2.33199
2056 | 368.780457 | 73.929982 | -3.098395 | 2056 | 368.967255 | 76.644631 | -2.847385 | 2056 | 368.438293 | 65.640804 | -0.654853 | 2056 | 368.987274 | 65.777093 | -0.761055 | 2056 | 368.391907 | 68.602706 | -2.66107 | 2056 | 368.493713 | 71.757998 | -2.335464
2056.4 | 368.838928 | 73.909201 | -3.098784 | 2056.4 | 369.035187 | 76.625773 | -2.847798 | 2056.4 | 368.50528 | 65.614951 | -0.654945 | 2056.4 | 369.059845 | 65.750842 | -0.761852 | 2056.4 | 368.468842 | 68.584546 | -2.663403 | 2056.4 | 368.576477 | 71.742044 | -2.338944
2056.8 | 368.897186 | 73.888603 | -3.09956 | 2056.8 | 369.101502 | 76.606848 | -2.848602 | 2056.8 | 368.568878 | 65.589236 | -0.655153 | 2056.8 | 369.129822 | 65.724701 | -0.763457 | 2056.8 | 368.535309 | 68.566486 | -2.667985 | 2056.8 | 368.654511 | 71.726244 | -2.345921
2057.2 | 368.955902 | 73.86789 | -3.09956 | 2057.2 | 369.167847 | 76.588172 | -2.848602 | 2057.2 | 368.629425 | 65.56331 | -0.655153 | 2057.2 | 369.198486 | 65.698631 | -0.763457 | 2057.2 | 368.590637 | 68.548362 | -2.667985 | 2057.2 | 368.728149 | 71.710284 | -2.345921
2057.6 | 369.015381 | 73.847249 | -3.099952 | 2057.6 | 369.232452 | 76.569208 | -2.848987 | 2057.6 | 368.692596 | 65.537497 | -0.655272 | 2057.6 | 369.263977 | 65.67239 | -0.764264 | 2057.6 | 368.640137 | 68.530292 | -2.67024 | 2057.6 | 368.795837 | 71.694331 | -2.349419
2058 | 369.081116 | 73.826577 | -3.100344 | 2058 | 369.29599 | 76.550345 | -2.849362 | 2058 | 368.756165 | 65.511542 | -0.6554 | 2058 | 369.325775 | 65.646115 | -0.765074 | 2058 | 368.687561 | 68.512236 | -2.672477 | 2058 | 368.861176 | 71.678536 | -2.352926
2058.4 | 369.147949 | 73.805689 | -3.100731 | 2058.4 | 369.363617 | 76.531531 | -2.849727 | 2058.4 | 368.818085 | 65.485518 | -0.655537 | 2058.4 | 369.38739 | 65.61976 | -0.765886 | 2058.4 | 368.740082 | 68.494155 | -2.674697 | 2058.4 | 368.925018 | 71.662601 | -2.356442
2058.8 | 369.216156 | 73.784866 | -3.101486 | 2058.8 | 369.43158 | 76.512549 | -2.850412 | 2058.8 | 368.880432 | 65.459545 | -0.655836 | 2058.8 | 369.448975 | 65.59337 | -0.767517 | 2058.8 | 368.800323 | 68.476378 | -2.679103 | 2058.8 | 368.992859 | 71.646764 | -2.363499
2059.2 | 369.284973 | 73.764117 | -3.101486 | 2059.2 | 369.503967 | 76.493692 | -2.850412 | 2059.2 | 368.945862 | 65.433653 | -0.655836 | 2059.2 | 369.511291 | 65.566832 | -0.767517 | 2059.2 | 368.875732 | 68.458496 | -2.679103 | 2059.2 | 369.061127 | 71.630859 | -2.363499
2059.6 | 369.352966 | 73.743385 | -3.101856 | 2059.6 | 369.576996 | 76.474822 | -2.850736 | 2059.6 | 369.012207 | 65.407464 | -0.655999 | 2059.6 | 369.572327 | 65.540452 | -0.768335 | 2059.6 | 368.958893 | 68.440504 | -2.681304 | 2059.6 | 369.127685 | 71.615121 | -2.367041
2060 | 369.417328 | 73.722557 | -3.102211 | 2060 | 369.653503 | 76.455903 | -2.851054 | 2060 | 369.080261 | 65.381233 | -0.656169 | 2060 | 369.639648 | 65.513814 | -0.769156 | 2060 | 369.045502 | 68.422806 | -2.683505 | 2060 | 369.193207 | 71.599296 | -2.370593
2060.4 | 369.48175 | 73.701753 | -3.10256 | 2060.4 | 369.729797 | 76.437058 | -2.851363 | 2060.4 | 369.149231 | 65.355325 | -0.656347 | 2060.4 | 369.70581 | 65.487086 | -0.769976 | 2060.4 | 369.132263 | 68.405039 | -2.685713 | 2060.4 | 369.2565 | 71.583539 | -2.374158
2060.8 | 369.544769 | 73.681009 | -3.103226 | 2060.8 | 369.807617 | 76.418245 | -2.851972 | 2060.8 | 369.221222 | 65.329175 | -0.656725 | 2060.8 | 369.774353 | 65.460582 | -0.771623 | 2060.8 | 369.21283 | 68.387215 | -2.690162 | 2060.8 | 369.322571 | 71.567683 | -2.381315
2061.2 | 369.612793 | 73.660302 | -3.103226 | 2061.2 | 369.87973 | 76.399519 | -2.851972 | 2061.2 | 369.296326 | 65.303157 | -0.656725 | 2061.2 | 369.843811 | 65.43379 | -0.771623 | 2061.2 | 369.283051 | 68.369464 | -2.690162 | 2061.2 | 369.391876 | 71.551717 | -2.381315
2061.6 | 369.683044 | 73.639722 | -3.103551 | 2061.6 | 369.951446 | 76.380637 | -2.852279 | 2061.6 | 369.371399 | 65.277018 | -0.656926 | 2061.6 | 369.915558 | 65.407062 | -0.772448 | 2061.6 | 369.349121 | 68.351803 | -2.692416 | 2061.6 | 369.464172 | 71.535893 | -2.384897
2062 | 369.755829 | 73.619129 | -3.103872 | 2062 | 370.019623 | 76.361917 | -2.852593 | 2062 | 369.445343 | 65.250897 | -0.657134 | 2062 | 369.985992 | 65.38018 | -0.773276 | 2062 | 369.409515 | 68.334037 | -2.694691 | 2062 | 369.536987 | 71.519963 | -2.388482
2062.4 | 369.827454 | 73.59847 | -3.104189 | 2062.4 | 370.08551 | 76.343166 | -2.852909 | 2062.4 | 369.519226 | 65.224879 | -0.657348 | 2062.4 | 370.058044 | 65.353487 | -0.774105 | 2062.4 | 369.470062 | 68.316176 | -2.696992 | 2062.4 | 369.617249 | 71.503911 | -2.392064
2062.8 | 369.9039 | 73.578029 | -3.104826 | 2062.8 | 370.148132 | 76.324203 | -2.853553 | 2062.8 | 369.593933 | 65.198838 | -0.657796 | 2062.8 | 370.127014 | 65.326605 | -0.775769 | 2062.8 | 369.538879 | 68.298456 | -2.701664 | 2062.8 | 369.691681 | 71.487816 | -2.399204
2063.2 | 369.978882 | 73.5576 | -3.104826 | 2063.2 | 370.210999 | 76.305396 | -2.853553 | 2063.2 | 369.666595 | 65.172677 | -0.657796 | 2063.2 | 370.198395 | 65.299818 | -0.775769 | 2063.2 | 369.617615 | 68.280549 | -2.701664 | 2063.2 | 369.7612 | 71.471666 | -2.399204
2063.6 | 370.051788 | 73.536899 | -3.105151 | 2063.6 | 370.273224 | 76.286451 | -2.85388 | 2063.6 | 369.734436 | 65.146345 | -0.658029 | 2063.6 | 370.268005 | 65.272846 | -0.776605 | 2063.6 | 369.700623 | 68.262756 | -2.704044 | 2063.6 | 369.824768 | 71.455577 | -2.40275
2064 | 370.123291 | 73.516404 | -3.105474 | 2064 | 370.336761 | 76.267582 | -2.854216 | 2064 | 369.802124 | 65.120104 | -0.658268 | 2064 | 370.337097 | 65.245716 | -0.777445 | 2064 | 369.78595 | 68.244953 | -2.706452 | 2064 | 369.881928 | 71.439353 | -2.406279
2064.4 | 370.196014 | 73.495969 | -3.105795 | 2064.4 | 370.39917 | 76.248606 | -2.854554 | 2064.4 | 369.870209 | 65.094028 | -0.658509 | 2064.4 | 370.402771 | 65.218924 | -0.778285 | 2064.4 | 369.863678 | 68.22694 | -2.708887 | 2064.4 | 369.932312 | 71.423092 | -2.409789
2064.8 | 370.264313 | 73.475346 | -3.106443 | 2064.8 | 370.461853 | 76.229599 | -2.855256 | 2064.8 | 369.937378 | 65.067564 | -0.659007 | 2064.8 | 370.4711 | 65.191952 | -0.779977 | 2064.8 | 369.935974 | 68.209026 | -2.713836 | 2064.8 | 369.986145 | 71.406726 | -2.416745
2065.2 | 370.329407 | 73.454808 | -3.106443 | 2065.2 | 370.526489 | 76.21056 | -2.855256 | 2065.2 | 370.005096 | 65.041197 | -0.659007 | 2065.2 | 370.537048 | 65.164821 | -0.779977 | 2065.2 | 370.000061 | 68.191061 | -2.713836 | 2065.2 | 370.043976 | 71.390324 | -2.416745
2065.6 | 370.391418 | 73.434162 | -3.106774 | 2065.6 | 370.594605 | 76.191565 | -2.855621 | 2065.6 | 370.073883 | 65.014803 | -0.659263 | 2065.6 | 370.600983 | 65.137641 | -0.780829 | 2065.6 | 370.051971 | 68.173027 | -2.716357 | 2065.6 | 370.112579 | 71.374099 | -2.420187
2066 | 370.452057 | 73.413521 | -3.107096 | 2066 | 370.659882 | 76.172558 | -2.856004 | 2066 | 370.142609 | 64.988292 | -0.659521 | 2066 | 370.66568 | 65.110426 | -0.781687 | 2066 | 370.09906 | 68.154824 | -2.718898 | 2066 | 370.186676 | 71.357611 | -2.423605
2066.4 | 370.510925 | 73.393055 | -3.107416 | 2066.4 | 370.729309 | 76.153363 | -2.856392 | 2066.4 | 370.213074 | 64.962149 | -0.659784 | 2066.4 | 370.733826 | 65.08333 | -0.782547 | 2066.4 | 370.14505 | 68.136559 | -2.721461 | 2066.4 | 370.267792 | 71.341172 | -2.427003
2066.8 | 370.569885 | 73.372602 | -3.10807 | 2066.8 | 370.802185 | 76.134217 | -2.857199 | 2066.8 | 370.28125 | 64.935816 | -0.660323 | 2066.8 | 370.803589 | 65.056065 | -0.784283 | 2066.8 | 370.192108 | 68.11821 | -2.726628 | 2066.8 | 370.349793 | 71.324775 | -2.433742
2067.2 | 370.629394 | 73.351974 | -3.10807 | 2067.2 | 370.87619 | 76.115129 | -2.857199 | 2067.2 | 370.348907 | 64.909267 | -0.660323 | 2067.2 | 370.874664 | 65.028785 | -0.784283 | 2067.2 | 370.241394 | 68.099813 | -2.726628 | 2067.2 | 370.430725 | 71.308207 | -2.433742
2067.6 | 370.693756 | 73.33132 | -3.108407 | 2067.6 | 370.948761 | 76.095953 | -2.857614 | 2067.6 | 370.414002 | 64.883082 | -0.660598 | 2067.6 | 370.946411 | 65.001376 | -0.785158 | 2067.6 | 370.295227 | 68.081459 | -2.72923 | 2067.6 | 370.50705 | 71.291663 | -2.437082
2068 | 370.759491 | 73.310928 | -3.108747 | 2068 | 371.021301 | 76.076764 | -2.858039 | 2068 | 370.481995 | 64.856784 | -0.660878 | 2068 | 371.018677 | 64.973932 | -0.786037 | 2068 | 370.357849 | 68.062973 | -2.731835 | 2068 | 370.577881 | 71.27507 | -2.440403
2068.4 | 370.827057 | 73.290318 | -3.109091 | 2068.4 | 371.092926 | 76.057587 | -2.858465 | 2068.4 | 370.546204 | 64.830366 | -0.661162 | 2068.4 | 371.093079 | 64.946846 | -0.78692 | 2068.4 | 370.429627 | 68.044403 | -2.734446 | 2068.4 | 370.641052 | 71.258355 | -2.44371
2068.8 | 370.893127 | 73.269792 | -3.109795 | 2068.8 | 371.163879 | 76.038418 | -2.859327 | 2068.8 | 370.613586 | 64.804085 | -0.661747 | 2068.8 | 371.166016 | 64.919357 | -0.788701 | 2068.8 | 370.504578 | 68.025964 | -2.739682 | 2068.8 | 370.707519 | 71.241682 | -2.450267
2069.2 | 370.962189 | 73.249127 | -3.109795 | 2069.2 | 371.231415 | 76.019148 | -2.859327 | 2069.2 | 370.682465 | 64.77789 | -0.661747 | 2069.2 | 371.237854 | 64.891944 | -0.788701 | 2069.2 | 370.582733 | 68.0075 | -2.739682 | 2069.2 | 370.781311 | 71.224984 | -2.450267
2069.6 | 371.0289 | 73.22845 | -3.110157 | 2069.6 | 371.298492 | 76.000053 | -2.859762 | 2069.6 | 370.75473 | 64.751574 | -0.662047 | 2069.6 | 371.308899 | 64.864619 | -0.789599 | 2069.6 | 370.664185 | 67.988761 | -2.742306 | 2069.6 | 370.858948 | 71.208342 | -2.453523
2070 | 371.095062 | 73.207803 | -3.110518 | 2070 | 371.362732 | 75.980783 | -2.860203 | 2070 | 370.826508 | 64.725122 | -0.662354 | 2070 | 371.381165 | 64.837006 | -0.790501 | 2070 | 370.746033 | 67.970161 | -2.744925 | 2070 | 370.947968 | 71.191572 | -2.456767
2070.4 | 371.161102 | 73.18712 | -3.110884 | 2070.4 | 371.428284 | 75.961532 | -2.860643 | 2070.4 | 370.901398 | 64.698904 | -0.662666 | 2070.4 | 371.45166 | 64.809473 | -0.791408 | 2070.4 | 370.826416 | 67.951522 | -2.747536 | 2070.4 | 371.038879 | 71.174935 | -2.460003
2070.8 | 371.227081 | 73.166322 | -3.111616 | 2070.8 | 371.491882 | 75.942455 | -2.861547 | 2070.8 | 370.973084 | 64.672565 | -0.663309 | 2070.8 | 371.519287 | 64.781904 | -0.793236 | 2070.8 | 370.907989 | 67.932779 | -2.752734 | 2070.8 | 371.126251 | 71.15833 | -2.466443
2071.2 | 371.295319 | 73.145384 | -3.111616 | 2071.2 | 371.558044 | 75.92321 | -2.861547 | 2071.2 | 371.044739 | 64.646324 | -0.663309 | 2071.2 | 371.588532 | 64.754177 | -0.793236 | 2071.2 | 370.989868 | 67.914162 | -2.752734 | 2071.2 | 371.211334 | 71.141627 | -2.466443
2071.6 | 371.364288 | 73.124513 | -3.111983 | 2071.6 | 371.625488 | 75.904084 | -2.862011 | 2071.6 | 371.113525 | 64.620049 | -0.663641 | 2071.6 | 371.65802 | 64.726554 | -0.794155 | 2071.6 | 371.074921 | 67.895372 | -2.755315 | 2071.6 | 371.288055 | 71.125107 | -2.469654
2072 | 371.430908 | 73.103728 | -3.112341 | 2072 | 371.695007 | 75.884833 | -2.862494 | 2072 | 371.18103 | 64.593516 | -0.663981 | 2072 | 371.723846 | 64.698871 | -0.79508 | 2072 | 371.159241 | 67.87657 | -2.757872 | 2072 | 371.353394 | 71.108588 | -2.472862
2072.4 | 371.497864 | 73.082778 | -3.112696 | 2072.4 | 371.763397 | 75.865763 | -2.862988 | 2072.4 | 371.246582 | 64.567098 | -0.664326 | 2072.4 | 371.787384 | 64.671258 | -0.79601 | 2072.4 | 371.241608 | 67.857938 | -2.760408 | 2072.4 | 371.411987 | 71.09221 | -2.476073
2072.8 | 371.565369 | 73.061931 | -3.11341 | 2072.8 | 371.833954 | 75.84658 | -2.864025 | 2072.8 | 371.314148 | 64.540771 | -0.665039 | 2072.8 | 371.84906 | 64.643337 | -0.797887 | 2072.8 | 371.322632 | 67.839316 | -2.76542 | 2072.8 | 371.466003 | 71.075919 | -2.482501
2073.2 | 371.629669 | 73.041128 | -3.11341 | 2073.2 | 371.902405 | 75.827448 | -2.864025 | 2073.2 | 371.379456 | 64.514439 | -0.665039 | 2073.2 | 371.911682 | 64.615609 | -0.797887 | 2073.2 | 371.401733 | 67.820535 | -2.76542 | 2073.2 | 371.518982 | 71.059608 | -2.482501
2073.6 | 371.690857 | 73.020239 | -3.113766 | 2073.6 | 371.969818 | 75.808234 | -2.864571 | 2073.6 | 371.446503 | 64.487953 | -0.665404 | 2073.6 | 371.974365 | 64.587822 | -0.798831 | 2073.6 | 371.474426 | 67.801787 | -2.767893 | 2073.6 | 371.578918 | 71.043384 | -2.485729
2074 | 371.754211 | 72.999659 | -3.114127 | 2074 | 372.03656 | 75.788908 | -2.865134 | 2074 | 371.515289 | 64.461454 | -0.665777 | 2074 | 372.036346 | 64.559742 | -0.79978 | 2074 | 371.541229 | 67.783301 | -2.770336 | 2074 | 371.645691 | 71.027265 | -2.488972
2074.4 | 371.820404 | 72.978879 | -3.114495 | 2074.4 | 372.101227 | 75.769825 | -2.865707 | 2074.4 | 371.586578 | 64.434916 | -0.666156 | 2074.4 | 372.101685 | 64.53185 | -0.800733 | 2074.4 | 371.603821 | 67.764679 | -2.772753 | 2074.4 | 371.713379 | 71.011194 | -2.492237
2074.8 | 371.884827 | 72.957911 | -3.115255 | 2074.8 | 372.163483 | 75.750668 | -2.866905 | 2074.8 | 371.653473 | 64.408384 | -0.666931 | 2074.8 | 372.170715 | 64.503804 | -0.802653 | 2074.8 | 371.665344 | 67.746177 | -2.777516 | 2074.8 | 371.782532 | 70.994958 | -2.498818
2075.2 | 371.949768 | 72.937204 | -3.115255 | 2075.2 | 372.225586 | 75.731448 | -2.866905 | 2075.2 | 371.721863 | 64.381948 | -0.666931 | 2075.2 | 372.240875 | 64.475873 | -0.802653 | 2075.2 | 371.727203 | 67.727602 | -2.777516 | 2075.2 | 371.842071 | 70.978807 | -2.498818
2075.6 | 372.016968 | 72.916388 | -3.115638 | 2075.6 | 372.288818 | 75.712253 | -2.867533 | 2075.6 | 371.788422 | 64.355352 | -0.667328 | 2075.6 | 372.311096 | 64.447907 | -0.803618 | 2075.6 | 371.79187 | 67.709043 | -2.779867 | 2075.6 | 371.885895 | 70.962718 | -2.502139
2076 | 372.084412 | 72.895474 | -3.116023 | 2076 | 372.351502 | 75.693071 | -2.868184 | 2076 | 371.852234 | 64.328602 | -0.667731 | 2076 | 372.384766 | 64.419801 | -0.80459 | 2076 | 371.860413 | 67.690599 | -2.782193 | 2076 | 371.921448 | 70.946531 | -2.505483
2076.4 | 372.151306 | 72.87464 | -3.116409 | 2076.4 | 372.41806 | 75.674001 | -2.868853 | 2076.4 | 371.914429 | 64.302059 | -0.668139 | 2076.4 | 372.459168 | 64.391721 | -0.805566 | 2076.4 | 371.935974 | 67.672176 | -2.784501 | 2076.4 | 371.953186 | 70.930313 | -2.508853
2076.8 | 372.218414 | 72.853879 | -3.117202 | 2076.8 | 372.486359 | 75.654862 | -2.870271 | 2076.8 | 371.975403 | 64.275446 | -0.668974 | 2076.8 | 372.528992 | 64.363755 | -0.807537 | 2076.8 | 372.013489 | 67.653669 | -2.789064 | 2076.8 | 371.98175 | 70.914052 | -2.515648
2077.2 | 372.283752 | 72.832996 | -3.117202 | 2077.2 | 372.555237 | 75.635736 | -2.870271 | 2077.2 | 372.036499 | 64.248433 | -0.668974 | 2077.2 | 372.594879 | 64.335778 | -0.807537 | 2077.2 | 372.09494 | 67.635136 | -2.789064 | 2077.2 | 372.01593 | 70.897754 | -2.515648
2077.6 | 372.349793 | 72.812022 | -3.117609 | 2077.6 | 372.627319 | 75.616623 | -2.871019 | 2077.6 | 372.099701 | 64.221615 | -0.669399 | 2077.6 | 372.659973 | 64.307554 | -0.808533 | 2077.6 | 372.177155 | 67.616703 | -2.791325 | 2077.6 | 372.059845 | 70.881339 | -2.519076
2078 | 372.414551 | 72.791212 | -3.118018 | 2078 | 372.701172 | 75.597434 | -2.871794 | 2078 | 372.164002 | 64.194865 | -0.669826 | 2078 | 372.722107 | 64.279429 | -0.809535 | 2078 | 372.25647 | 67.598396 | -2.793569 | 2078 | 372.115112 | 70.865029 | -2.52252
2078.4 | 372.47821 | 72.770287 | -3.118431 | 2078.4 | 372.774719 | 75.578477 | -2.872595 | 2078.4 | 372.230682 | 64.167853 | -0.670258 | 2078.4 | 372.782288 | 64.251433 | -0.810544 | 2078.4 | 372.327423 | 67.580009 | -2.795807 | 2078.4 | 372.18634 | 70.848522 | -2.525985
2078.8 | 372.541199 | 72.749428 | -3.118853 | 2078.8 | 372.850678 | 75.559269 | -2.873417 | 2078.8 | 372.297913 | 64.140931 | -0.670694 | 2078.8 | 372.843842 | 64.223282 | -0.811561 | 2078.8 | 372.390289 | 67.561634 | -2.79804 | 2078.8 | 372.266602 | 70.831997 | -2.529462
2079.2 | 372.606415 | 72.728522 | -3.119281 | 2079.2 | 372.9245 | 75.540143 | -2.874264 | 2079.2 | 372.367737 | 64.113896 | -0.671134 | 2079.2 | 372.908081 | 64.195102 | -0.812586 | 2079.2 | 372.441406 | 67.543274 | -2.800272 | 2079.2 | 372.353455 | 70.815557 | -2.532959
2079.6 | 372.671082 | 72.707414 | -3.119709 | 2079.6 | 372.995606 | 75.521085 | -2.875132 | 2079.6 | 372.437317 | 64.086872 | -0.671575 | 2079.6 | 372.974091 | 64.166898 | -0.813617 | 2079.6 | 372.485321 | 67.524831 | -2.802507 | 2079.6 | 372.451935 | 70.798922 | -2.536474
2080 | 372.735138 | 72.686441 | -3.120134 | 2080 | 373.065857 | 75.501872 | -2.876016 | 2080 | 372.5112 | 64.060076 | -0.672018 | 2080 | 373.042755 | 64.138658 | -0.814655 | 2080 | 372.527771 | 67.506633 | -2.804749 | 2080 | 372.547821 | 70.782323 | -2.540005
2080.4 | 372.803162 | 72.665419 | -3.12056 | 2080.4 | 373.132813 | 75.482727 | -2.876915 | 2080.4 | 372.583923 | 64.033292 | -0.672467 | 2080.4 | 373.110962 | 64.110269 | -0.8157 | 2080.4 | 372.573669 | 67.488284 | -2.807003 | 2080.4 | 372.642517 | 70.765582 | -2.543558
2080.8 | 372.873962 | 72.644397 | -3.120987 | 2080.8 | 373.196564 | 75.463607 | -2.877825 | 2080.8 | 372.658173 | 64.006268 | -0.672919 | 2080.8 | 373.177429 | 64.082134 | -0.81675 | 2080.8 | 372.626831 | 67.469745 | -2.809276 | 2080.8 | 372.738281 | 70.74894 | -2.547126
2081.2 | 372.945343 | 72.623194 | -3.1214 | 2081.2 | 373.257385 | 75.444436 | -2.878747 | 2081.2 | 372.731445 | 63.979215 | -0.673376 | 2081.2 | 373.242188 | 64.05362 | -0.817807 | 2081.2 | 372.693176 | 67.451465 | -2.811567 | 2081.2 | 372.831757 | 70.732126 | -2.550712
2081.6 | 373.01886 | 72.602002 | -3.121808 | 2081.6 | 373.31662 | 75.425342 | -2.879675 | 2081.6 | 372.805115 | 63.952529 | -0.673836 | 2081.6 | 373.305176 | 64.025196 | -0.818866 | 2081.6 | 372.771149 | 67.433095 | -2.813881 | 2081.6 | 372.921417 | 70.71533 | -2.554313
2082 | 373.093567 | 72.580822 | -3.1222 | 2082 | 373.376526 | 75.406259 | -2.880613 | 2082 | 372.875183 | 63.925596 | -0.6743 | 2082 | 373.362396 | 63.997026 | -0.819931 | 2082 | 372.860321 | 67.414635 | -2.816222 | 2082 | 373.008423 | 70.698375 | -2.557926
2082.4 | 373.168274 | 72.559649 | -3.122579 | 2082.4 | 373.440735 | 75.387258 | -2.881563 | 2082.4 | 372.946045 | 63.898755 | -0.674769 | 2082.4 | 373.421814 | 63.968573 | -0.821001 | 2082.4 | 372.949158 | 67.396243 | -2.818594 | 2082.4 | 373.08606 | 70.681266 | -2.561549
2082.8 | 373.243317 | 72.538628 | -3.12295 | 2082.8 | 373.508667 | 75.368057 | -2.882525 | 2082.8 | 373.016388 | 63.871788 | -0.675242 | 2082.8 | 373.484863 | 63.940199 | -0.822076 | 2082.8 | 373.032532 | 67.377916 | -2.821007 | 2082.8 | 373.155701 | 70.664335 | -2.565171
2083.2 | 373.313232 | 72.517532 | -3.123306 | 2083.2 | 373.579407 | 75.348993 | -2.883503 | 2083.2 | 373.087219 | 63.844775 | -0.67572 | 2083.2 | 373.551788 | 63.911641 | -0.823157 | 2083.2 | 373.103455 | 67.35945 | -2.823458 | 2083.2 | 373.218445 | 70.647257 | -2.568795
2083.6 | 373.381409 | 72.496371 | -3.123654 | 2083.6 | 373.653503 | 75.329918 | -2.88449 | 2083.6 | 373.159302 | 63.817899 | -0.676203 | 2083.6 | 373.623047 | 63.883287 | -0.824242 | 2083.6 | 373.162872 | 67.34086 | -2.825948 | 2083.6 | 373.267792 | 70.630061 | -2.572416
2084 | 373.44693 | 72.47544 | -3.124001 | 2084 | 373.728119 | 75.310654 | -2.885488 | 2084 | 373.231049 | 63.791013 | -0.67669 | 2084 | 373.698151 | 63.854759 | -0.825333 | 2084 | 373.211426 | 67.32239 | -2.828476 | 2084 | 373.310089 | 70.612804 | -2.576029
2084.4 | 373.511841 | 72.454545 | -3.124344 | 2084.4 | 373.801117 | 75.29159 | -2.886497 | 2084.4 | 373.306335 | 63.764 | -0.677182 | 2084.4 | 373.775055 | 63.826335 | -0.826428 | 2084.4 | 373.256958 | 67.303715 | -2.831042 | 2084.4 | 373.348969 | 70.595492 | -2.579633
2084.8 | 373.571228 | 72.43339 | -3.124691 | 2084.8 | 373.870239 | 75.272433 | -2.887517 | 2084.8 | 373.383087 | 63.736861 | -0.677679 | 2084.8 | 373.852448 | 63.797717 | -0.827529 | 2084.8 | 373.308868 | 67.28515 | -2.83365 | 2084.8 | 373.385345 | 70.578193 | -2.583215
2085.2 | 373.634827 | 72.412489 | -3.125033 | 2085.2 | 373.939575 | 75.25342 | -2.888553 | 2085.2 | 373.461365 | 63.709849 | -0.678181 | 2085.2 | 373.925964 | 63.76898 | -0.828635 | 2085.2 | 373.372223 | 67.266522 | -2.836294 | 2085.2 | 373.425049 | 70.56074 | -2.586778
2085.6 | 373.699524 | 72.391607 | -3.12537 | 2085.6 | 374.005768 | 75.234381 | -2.889601 | 2085.6 | 373.538361 | 63.682962 | -0.678686 | 2085.6 | 373.997375 | 63.740611 | -0.829744 | 2085.6 | 373.444824 | 67.247685 | -2.838973 | 2085.6 | 373.474182 | 70.543237 | -2.590316
2086 | 373.766968 | 72.370681 | -3.125707 | 2086 | 374.07077 | 75.215399 | -2.890669 | 2086 | 373.613617 | 63.655841 | -0.679195 | 2086 | 374.064789 | 63.712113 | -0.830859 | 2086 | 373.522034 | 67.228973 | -2.84168 | 2086 | 373.534576 | 70.525654 | -2.593828
2086.4 | 373.835388 | 72.349907 | -3.126046 | 2086.4 | 374.133392 | 75.196454 | -2.891756 | 2086.4 | 373.684875 | 63.628822 | -0.679709 | 2086.4 | 374.130981 | 63.683476 | -0.83198 | 2086.4 | 373.606171 | 67.210224 | -2.84442 | 2086.4 | 373.607636 | 70.507931 | -2.597311
2086.8 | 373.907867 | 72.329067 | -3.126395 | 2086.8 | 374.201294 | 75.177609 | -2.892869 | 2086.8 | 373.753998 | 63.601764 | -0.680228 | 2086.8 | 374.192169 | 63.654773 | -0.833106 | 2086.8 | 373.691467 | 67.191466 | -2.847195 | 2086.8 | 373.690002 | 70.490374 | -2.600761
2087.2 | 373.979034 | 72.308324 | -3.126745 | 2087.2 | 374.267853 | 75.158777 | -2.894018 | 2087.2 | 373.817383 | 63.574557 | -0.68075 | 2087.2 | 374.25708 | 63.626041 | -0.834238 | 2087.2 | 373.767609 | 67.172565 | -2.849994 | 2087.2 | 373.779053 | 70.472526 | -2.604176
2087.6 | 374.049408 | 72.287786 | -3.127106 | 2087.6 | 374.336212 | 75.139769 | -2.89519 | 2087.6 | 373.881592 | 63.547652 | -0.681276 | 2087.6 | 374.324158 | 63.597393 | -0.835374 | 2087.6 | 373.835175 | 67.153633 | -2.852821 | 2087.6 | 373.869202 | 70.454686 | -2.607558
2088 | 374.115112 | 72.267247 | -3.12749 | 2088 | 374.404358 | 75.120825 | -2.896393 | 2088 | 373.94458 | 63.52044 | -0.681807 | 2088 | 374.393768 | 63.568547 | -0.836515 | 2088 | 373.89447 | 67.13468 | -2.855666 | 2088 | 373.953918 | 70.436895 | -2.610906
2088.4 | 374.177307 | 72.246595 | -3.127897 | 2088.4 | 374.47171 | 75.101918 | -2.897625 | 2088.4 | 374.010864 | 63.492948 | -0.682342 | 2088.4 | 374.463684 | 63.539631 | -0.837661 | 2088.4 | 373.948425 | 67.115669 | -2.858532 | 2088.4 | 374.03186 | 70.418913 | -2.614219
2088.8 | 374.237885 | 72.225942 | -3.128334 | 2088.8 | 374.536926 | 75.082873 | -2.898888 | 2088.8 | 374.076446 | 63.465751 | -0.68288 | 2088.8 | 374.536591 | 63.510486 | -0.838811 | 2088.8 | 373.992249 | 67.0967 | -2.861418 | 2088.8 | 374.104431 | 70.400981 | -2.617499
2089.2 | 374.295868 | 72.205622 | -3.128799 | 2089.2 | 374.603851 | 75.063816 | -2.900185 | 2089.2 | 374.149109 | 63.438396 | -0.683421 | 2089.2 | 374.607696 | 63.481421 | -0.839965 | 2089.2 | 374.031647 | 67.077599 | -2.864314 | 2089.2 | 374.173584 | 70.383048 | -2.620746
2089.6 | 374.354248 | 72.185121 | -3.129298 | 2089.6 | 374.669342 | 75.044696 | -2.901508 | 2089.6 | 374.223389 | 63.410874 | -0.683965 | 2089.6 | 374.678803 | 63.452544 | -0.841122 | 2089.6 | 374.070465 | 67.058331 | -2.867222 | 2089.6 | 374.242249 | 70.365042 | -2.623967
2090 | 374.413422 | 72.164691 | -3.129832 | 2090 | 374.737366 | 75.025551 | -2.902857 | 2090 | 374.297058 | 63.38345 | -0.684511 | 2090 | 374.747742 | 63.423201 | -0.842283 | 2090 | 374.114441 | 67.039204 | -2.87014 | 2090 | 374.313141 | 70.347109 | -2.627161
2090.4 | 374.475464 | 72.144178 | -3.130405 | 2090.4 | 374.806091 | 75.006293 | -2.904233 | 2090.4 | 374.369232 | 63.356163 | -0.685062 | 2090.4 | 374.814636 | 63.393922 | -0.843448 | 2090.4 | 374.16568 | 67.020015 | -2.873064 | 2090.4 | 374.388611 | 70.329213 | -2.630334
2090.8 | 374.539978 | 72.123664 | -3.131019 | 2090.8 | 374.874817 | 74.987186 | -2.905633 | 2090.8 | 374.443909 | 63.328745 | -0.685615 | 2090.8 | 374.881165 | 63.364707 | -0.844618 | 2090.8 | 374.228424 | 67.000531 | -2.875996 | 2090.8 | 374.467712 | 70.311404 | -2.633493
2091.2 | 374.608917 | 72.103247 | -3.131665 | 2091.2 | 374.941101 | 74.967866 | -2.907059 | 2091.2 | 374.515198 | 63.301229 | -0.686171 | 2091.2 | 374.944702 | 63.335154 | -0.845791 | 2091.2 | 374.30191 | 66.981163 | -2.878924 | 2091.2 | 374.549805 | 70.293477 | -2.636644
2091.6 | 374.681213 | 72.082855 | -3.132351 | 2091.6 | 375.011688 | 74.948495 | -2.908499 | 2091.6 | 374.584106 | 63.273999 | -0.686729 | 2091.6 | 375.007385 | 63.305686 | -0.846967 | 2091.6 | 374.386231 | 66.961764 | -2.88185 | 2091.6 | 374.635559 | 70.27571 | -2.639796
2092 | 374.756714 | 72.062389 | -3.133072 | 2092 | 375.080322 | 74.929269 | -2.909959 | 2092 | 374.652649 | 63.246558 | -0.687289 | 2092 | 375.069519 | 63.276153 | -0.848145 | 2092 | 374.477448 | 66.942254 | -2.884772 | 2092 | 374.724915 | 70.257962 | -2.642951
2092.4 | 374.830719 | 72.041797 | -3.133828 | 2092.4 | 375.146606 | 74.909793 | -2.911433 | 2092.4 | 374.72229 | 63.219374 | -0.687854 | 2092.4 | 375.133118 | 63.246411 | -0.849326 | 2092.4 | 374.571198 | 66.92287 | -2.887691 | 2092.4 | 374.809052 | 70.240079 | -2.646118
2092.8 | 374.904602 | 72.021307 | -3.13462 | 2092.8 | 375.213806 | 74.890335 | -2.912919 | 2092.8 | 374.792419 | 63.192207 | -0.688422 | 2092.8 | 375.196472 | 63.216744 | -0.850509 | 2092.8 | 374.660614 | 66.903291 | -2.890613 | 2092.8 | 374.886658 | 70.222354 | -2.649299
2093.2 | 374.975006 | 72.000885 | -3.135439 | 2093.2 | 375.282043 | 74.870714 | -2.914419 | 2093.2 | 374.862885 | 63.164806 | -0.688993 | 2093.2 | 375.260468 | 63.186998 | -0.851695 | 2093.2 | 374.743347 | 66.883677 | -2.893526 | 2093.2 | 374.954132 | 70.204681 | -2.652506
2093.6 | 375.043549 | 71.980334 | -3.136288 | 2093.6 | 375.349731 | 74.851194 | -2.915924 | 2093.6 | 374.932434 | 63.137627 | -0.689569 | 2093.6 | 375.32489 | 63.157325 | -0.852881 | 2093.6 | 374.818787 | 66.864209 | -2.896438 | 2093.6 | 375.009857 | 70.186994 | -2.655751
2094 | 375.110107 | 71.959748 | -3.137173 | 2094 | 375.419678 | 74.83153 | -2.917436 | 2094 | 375.003601 | 63.110426 | -0.69015 | 2094 | 375.39093 | 63.127325 | -0.854069 | 2094 | 374.888428 | 66.844709 | -2.899353 | 2094 | 375.056122 | 70.169234 | -2.659031
2094.4 | 375.174866 | 71.939077 | -3.138088 | 2094.4 | 375.489746 | 74.811903 | -2.918953 | 2094.4 | 375.072907 | 63.083173 | -0.690738 | 2094.4 | 375.455505 | 63.097534 | -0.855261 | 2094.4 | 374.952087 | 66.825011 | -2.902273 | 2094.4 | 375.093475 | 70.151516 | -2.662355
2094.8 | 375.237427 | 71.918273 | -3.139028 | 2094.8 | 375.55777 | 74.79217 | -2.920474 | 2094.8 | 375.140869 | 63.055766 | -0.69133 | 2094.8 | 375.522034 | 63.067573 | -0.856454 | 2094.8 | 375.018616 | 66.805264 | -2.9052 | 2094.8 | 375.128357 | 70.133798 | -2.665722
2095.2 | 375.29776 | 71.897717 | -3.139992 | 2095.2 | 375.626953 | 74.772337 | -2.921999 | 2095.2 | 375.205841 | 63.028325 | -0.691928 | 2095.2 | 375.587769 | 63.037444 | -0.857648 | 2095.2 | 375.094879 | 66.785755 | -2.908131 | 2095.2 | 375.168274 | 70.116197 | -2.669141
2095.6 | 375.358704 | 71.876919 | -3.140981 | 2095.6 | 375.691589 | 74.752785 | -2.92352 | 2095.6 | 375.274841 | 63.000855 | -0.69253 | 2095.6 | 375.654083 | 63.007543 | -0.858845 | 2095.6 | 375.175079 | 66.766024 | -2.911071 | 2095.6 | 375.220184 | 70.098584 | -2.672621
2096 | 375.419647 | 71.855921 | -3.141994 | 2096 | 375.753967 | 74.733165 | -2.925049 | 2096 | 375.342224 | 62.973385 | -0.693137 | 2096 | 375.720276 | 62.977483 | -0.860044 | 2096 | 375.259491 | 66.746331 | -2.914023 | 2096 | 375.2789 | 70.080812 | -2.676152
2096.4 | 375.48233 | 71.835154 | -3.143022 | 2096.4 | 375.81601 | 74.713501 | -2.926588 | 2096.4 | 375.411652 | 62.946007 | -0.693751 | 2096.4 | 375.786102 | 62.947557 | -0.861247 | 2096.4 | 375.343323 | 66.726532 | -2.916991 | 2096.4 | 375.352966 | 70.063118 | -2.679739
2096.8 | 375.547485 | 71.814258 | -3.144063 | 2096.8 | 375.880157 | 74.693855 | -2.928138 | 2096.8 | 375.481995 | 62.918496 | -0.69437 | 2096.8 | 375.851135 | 62.917602 | -0.862453 | 2096.8 | 375.421936 | 66.706712 | -2.919978 | 2096.8 | 375.43512 | 70.045475 | -2.683381
2097.2 | 375.615051 | 71.793267 | -3.145115 | 2097.2 | 375.942047 | 74.674222 | -2.929704 | 2097.2 | 375.554016 | 62.890861 | -0.694993 | 2097.2 | 375.913879 | 62.887507 | -0.863664 | 2097.2 | 375.495972 | 66.686966 | -2.92298 | 2097.2 | 375.520325 | 70.027714 | -2.687078
2097.6 | 375.685028 | 71.772353 | -3.146178 | 2097.6 | 376.002991 | 74.654702 | -2.931281 | 2097.6 | 375.624207 | 62.863459 | -0.695622 | 2097.6 | 375.976502 | 62.857382 | -0.864878 | 2097.6 | 375.566101 | 66.66723 | -2.926003 | 2097.6 | 375.60025 | 70.009917 | -2.690831
2098 | 375.757782 | 71.751513 | -3.147258 | 2098 | 376.066223 | 74.635106 | -2.932876 | 2098 | 375.695129 | 62.836035 | -0.696256 | 2098 | 376.037048 | 62.827362 | -0.866097 | 2098 | 375.630646 | 66.647399 | -2.929049 | 2098 | 375.676697 | 69.992057 | -2.694629
2098.4 | 375.832123 | 71.730582 | -3.148349 | 2098.4 | 376.130768 | 74.61553 | -2.934489 | 2098.4 | 375.763123 | 62.808165 | -0.696897 | 2098.4 | 376.099457 | 62.797342 | -0.867322 | 2098.4 | 375.692444 | 66.627517 | -2.932121 | 2098.4 | 375.746399 | 69.97415 | -2.698472
2098.8 | 375.905457 | 71.709518 | -3.149455 | 2098.8 | 376.194275 | 74.595935 | -2.936117 | 2098.8 | 375.831726 | 62.780467 | -0.697543 | 2098.8 | 376.163086 | 62.766993 | -0.868549 | 2098.8 | 375.755096 | 66.607728 | -2.935223 | 2098.8 | 375.811432 | 69.956119 | -2.702357
2099.2 | 375.980652 | 71.688629 | -3.150573 | 2099.2 | 376.258972 | 74.576233 | -2.937761 | 2099.2 | 375.900787 | 62.752705 | -0.698193 | 2099.2 | 376.228821 | 62.736744 | -0.86978 | 2099.2 | 375.819031 | 66.588045 | -2.938355 | 2099.2 | 375.873718 | 69.938235 | -2.706275
2099.6 | 376.05307 | 71.667498 | -3.151702 | 2099.6 | 376.324371 | 74.5568 | -2.939422 | 2099.6 | 375.971985 | 62.72471 | -0.698848 | 2099.6 | 376.294281 | 62.706604 | -0.871014 | 2099.6 | 375.887116 | 66.568294 | -2.941523 | 2099.6 | 375.935974 | 69.920167 | -2.710227
2100 | 376.123474 | 71.646501 | -3.152848 | 2100 | 376.392731 | 74.537092 | -2.941096 | 2100 | 376.041565 | 62.696856 | -0.699507 | 2100 | 376.363342 | 62.676271 | -0.872251 | 2100 | 375.956146 | 66.548564 | -2.944738 | 2100 | 375.999084 | 69.902112 | -2.7142
2100.4 | 376.189514 | 71.62549 | -3.154008 | 2100.4 | 376.462952 | 74.517459 | -2.942788 | 2100.4 | 376.114441 | 62.668677 | -0.700171 | 2100.4 | 376.433289 | 62.645898 | -0.873493 | 2100.4 | 376.025482 | 66.528864 | -2.948001 | 2100.4 | 376.067535 | 69.884216 | -2.718196
2100.8 | 376.257446 | 71.604256 | -3.155181 | 2100.8 | 376.532043 | 74.497901 | -2.944499 | 2100.8 | 376.190491 | 62.640419 | -0.700837 | 2100.8 | 376.503723 | 62.615464 | -0.874737 | 2100.8 | 376.092194 | 66.509092 | -2.951318 | 2100.8 | 376.136291 | 69.86616 | -2.722217
2101.2 | 376.321136 | 71.583204 | -3.156366 | 2101.2 | 376.604034 | 74.478156 | -2.946224 | 2101.2 | 376.263672 | 62.612389 | -0.701505 | 2101.2 | 376.576813 | 62.584843 | -0.875983 | 2101.2 | 376.149689 | 66.489608 | -2.954692 | 2101.2 | 376.207489 | 69.848111 | -2.726249
2101.6 | 376.385437 | 71.562134 | -3.157571 | 2101.6 | 376.67923 | 74.458472 | -2.947964 | 2101.6 | 376.334869 | 62.584324 | -0.702176 | 2101.6 | 376.651032 | 62.554171 | -0.877232 | 2101.6 | 376.205048 | 66.469978 | -2.958129 | 2101.6 | 376.278015 | 69.830061 | -2.730293
2102 | 376.449463 | 71.54107 | -3.158799 | 2102 | 376.753235 | 74.43879 | -2.949716 | 2102 | 376.40622 | 62.555992 | -0.70285 | 2102 | 376.726013 | 62.523723 | -0.878483 | 2102 | 376.258636 | 66.450195 | -2.961638 | 2102 | 376.356628 | 69.812123 | -2.734339
2102.4 | 376.514343 | 71.519926 | -3.160041 | 2102.4 | 376.823731 | 74.419019 | -2.951485 | 2102.4 | 376.475037 | 62.527659 | -0.703528 | 2102.4 | 376.798523 | 62.492842 | -0.879736 | 2102.4 | 376.30838 | 66.430674 | -2.965216 | 2102.4 | 376.433289 | 69.794073 | -2.738385
2102.8 | 376.580322 | 71.49879 | -3.161305 | 2102.8 | 376.897369 | 74.399298 | -2.953266 | 2102.8 | 376.541168 | 62.499697 | -0.704208 | 2102.8 | 376.874176 | 62.46218 | -0.880989 | 2102.8 | 376.361023 | 66.411096 | -2.96887 | 2102.8 | 376.513245 | 69.776055 | -2.74243
2103.2 | 376.649323 | 71.477659 | -3.162585 | 2103.2 | 376.971008 | 74.379615 | -2.95506 | 2103.2 | 376.607513 | 62.471467 | -0.704891 | 2103.2 | 376.94696 | 62.431668 | -0.882245 | 2103.2 | 376.416443 | 66.391455 | -2.972601 | 2103.2 | 376.592255 | 69.75784 | -2.746465
2103.6 | 376.716614 | 71.456552 | -3.163885 | 2103.6 | 377.040344 | 74.359995 | -2.95687 | 2103.6 | 376.676025 | 62.44338 | -0.705578 | 2103.6 | 377.020233 | 62.400842 | -0.883503 | 2103.6 | 376.472473 | 66.371929 | -2.976414 | 2103.6 | 376.668732 | 69.739464 | -2.750486
2104 | 376.78714 | 71.435548 | -3.165206 | 2104 | 377.109192 | 74.340181 | -2.958699 | 2104 | 376.747955 | 62.415127 | -0.706269 | 2104 | 377.091797 | 62.370145 | -0.884764 | 2104 | 376.53595 | 66.352498 | -2.980321 | 2104 | 376.735138 | 69.721225 | -2.754478
2104.4 | 376.857483 | 71.414442 | -3.166542 | 2104.4 | 377.179108 | 74.320554 | -2.960552 | 2104.4 | 376.821625 | 62.386879 | -0.706964 | 2104.4 | 377.161316 | 62.339284 | -0.886029 | 2104.4 | 376.604095 | 66.332983 | -2.98432 | 2104.4 | 376.799683 | 69.702806 | -2.758444
2104.8 | 376.928131 | 71.393256 | -3.1679 | 2104.8 | 377.245666 | 74.300921 | -2.962421 | 2104.8 | 376.896606 | 62.358735 | -0.707661 | 2104.8 | 377.224884 | 62.308672 | -0.887297 | 2104.8 | 376.67572 | 66.313384 | -2.988416 | 2104.8 | 376.858185 | 69.684217 | -2.762378
2105.2 | 376.996735 | 71.372192 | -3.16928 | 2105.2 | 377.311707 | 74.281113 | -2.964308 | 2105.2 | 376.973541 | 62.330522 | -0.708363 | 2105.2 | 377.287109 | 62.277882 | -0.88857 | 2105.2 | 376.75354 | 66.293943 | -2.99261 | 2105.2 | 376.917877 | 69.665546 | -2.76628
2105.6 | 377.068665 | 71.351128 | -3.170678 | 2105.6 | 377.376343 | 74.261468 | -2.966216 | 2105.6 | 377.052673 | 62.302183 | -0.709067 | 2105.6 | 377.346985 | 62.24718 | -0.889847 | 2105.6 | 376.834228 | 66.27439 | -2.996907 | 2105.6 | 376.97757 | 69.646827 | -2.770146
2106 | 377.137177 | 71.329779 | -3.1721 | 2106 | 377.440002 | 74.241709 | -2.968142 | 2106 | 377.131897 | 62.273684 | -0.709774 | 2106 | 377.407989 | 62.216284 | -0.891129 | 2106 | 376.913147 | 66.254901 | -3.001316 | 2106 | 377.042755 | 69.628157 | -2.773971
2106.4 | 377.2034 | 71.308527 | -3.173538 | 2106.4 | 377.503723 | 74.222038 | -2.970092 | 2106.4 | 377.207825 | 62.245277 | -0.710485 | 2106.4 | 377.46814 | 62.18519 | -0.892416 | 2106.4 | 376.992249 | 66.235376 | -3.005836 | 2106.4 | 377.107147 | 69.609351 | -2.777761
2106.8 | 377.268158 | 71.287263 | -3.174987 | 2106.8 | 377.569153 | 74.202244 | -2.972059 | 2106.8 | 377.282806 | 62.217007 | -0.711197 | 2106.8 | 377.529297 | 62.154448 | -0.893707 | 2106.8 | 377.069611 | 66.215629 | -3.010469 | 2106.8 | 377.175934 | 69.590515 | -2.781516
2107.2 | 377.334595 | 71.265902 | -3.176447 | 2107.2 | 377.63324 | 74.182442 | -2.974049 | 2107.2 | 377.356415 | 62.188577 | -0.711911 | 2107.2 | 377.589325 | 62.123513 | -0.895002 | 2107.2 | 377.144196 | 66.196035 | -3.015208 | 2107.2 | 377.24054 | 69.57163 | -2.785242
2107.6 | 377.399841 | 71.244698 | -3.17792 | 2107.6 | 377.699036 | 74.16264 | -2.976056 | 2107.6 | 377.426788 | 62.160147 | -0.712631 | 2107.6 | 377.654205 | 62.092393 | -0.896303 | 2107.6 | 377.215179 | 66.1764 | -3.020065 | 2107.6 | 377.300842 | 69.552604 | -2.788939
2108 | 377.466797 | 71.223343 | -3.179414 | 2108 | 377.766785 | 74.142882 | -2.978085 | 2108 | 377.495422 | 62.131733 | -0.713354 | 2108 | 377.719177 | 62.061199 | -0.897608 | 2108 | 377.283447 | 66.156737 | -3.025041 | 2108 | 377.354004 | 69.533774 | -2.792611
2108.4 | 377.534698 | 71.201964 | -3.180914 | 2108.4 | 377.836914 | 74.123148 | -2.980144 | 2108.4 | 377.563782 | 62.103149 | -0.714081 | 2108.4 | 377.783417 | 62.029991 | -0.898919 | 2108.4 | 377.350525 | 66.136928 | -3.030126 | 2108.4 | 377.407471 | 69.514686 | -2.796257
2108.8 | 377.604065 | 71.180773 | -3.182424 | 2108.8 | 377.904205 | 74.10324 | -2.982224 | 2108.8 | 377.632263 | 62.074936 | -0.714813 | 2108.8 | 377.849365 | 61.998871 | -0.900233 | 2108.8 | 377.416443 | 66.117067 | -3.035325 | 2108.8 | 377.464478 | 69.495659 | -2.799886
2109.2 | 377.676697 | 71.159582 | -3.183953 | 2109.2 | 377.972992 | 74.083438 | -2.98433 | 2109.2 | 377.699371 | 62.046415 | -0.715551 | 2109.2 | 377.917786 | 61.967737 | -0.901551 | 2109.2 | 377.482544 | 66.097141 | -3.040633 | 2109.2 | 377.530701 | 69.476743 | -2.803503
2109.6 | 377.751831 | 71.138184 | -3.185499 | 2109.6 | 378.042847 | 74.063742 | -2.986462 | 2109.6 | 377.763825 | 62.017561 | -0.716294 | 2109.6 | 377.984375 | 61.936433 | -0.902875 | 2109.6 | 377.547058 | 66.077175 | -3.046049 | 2109.6 | 377.608124 | 69.457705 | -2.807113
2110 | 377.828339 | 71.116763 | -3.187065 | 2110 | 378.111389 | 74.043947 | -2.988625 | 2110 | 377.829071 | 61.98904 | -0.717042 | 2110 | 378.052032 | 61.904926 | -0.904204 | 2110 | 377.61206 | 66.057229 | -3.051575 | 2110 | 377.693481 | 69.438825 | -2.810723
2110.4 | 377.90564 | 71.095644 | -3.188642 | 2110.4 | 378.177612 | 74.024171 | -2.990823 | 2110.4 | 377.893433 | 61.960346 | -0.717793 | 2110.4 | 378.120361 | 61.873533 | -0.905537 | 2110.4 | 377.679047 | 66.037147 | -3.057201 | 2110.4 | 377.784088 | 69.420014 | -2.81434
2110.8 | 377.985046 | 71.074326 | -3.190237 | 2110.8 | 378.243469 | 74.004369 | -2.993049 | 2110.8 | 377.9617 | 61.931471 | -0.718548 | 2110.8 | 378.19043 | 61.842334 | -0.906874 | 2110.8 | 377.752045 | 66.016944 | -3.06293 | 2110.8 | 377.876953 | 69.401215 | -2.817978
2111.2 | 378.060211 | 71.053104 | -3.191855 | 2111.2 | 378.309143 | 73.984542 | -2.995307 | 2111.2 | 378.028259 | 61.902663 | -0.719305 | 2111.2 | 378.259766 | 61.810643 | -0.908216 | 2111.2 | 377.829895 | 65.996862 | -3.068762 | 2111.2 | 377.967377 | 69.382576 | -2.821639
2111.6 | 378.127625 | 71.031804 | -3.193495 | 2111.6 | 378.375214 | 73.964602 | -2.997596 | 2111.6 | 378.098236 | 61.873959 | -0.720067 | 2111.6 | 378.327576 | 61.779021 | -0.909562 | 2111.6 | 377.91156 | 65.976753 | -3.074696 | 2111.6 | 378.051575 | 69.364034 | -2.825337
2112 | 378.192078 | 71.010479 | -3.195161 | 2112 | 378.439301 | 73.944825 | -2.999913 | 2112 | 378.169342 | 61.845054 | -0.72083 | 2112 | 378.393616 | 61.747459 | -0.910912 | 2112 | 377.998352 | 65.956334 | -3.080733 | 2112 | 378.128418 | 69.345647 | -2.829082
2112.4 | 378.253632 | 70.9893 | -3.196844 | 2112.4 | 378.504944 | 73.924842 | -3.002256 | 2112.4 | 378.241058 | 61.816001 | -0.721598 | 2112.4 | 378.459564 | 61.715544 | -0.912265 | 2112.4 | 378.086365 | 65.936068 | -3.086862 | 2112.4 | 378.198975 | 69.327173 | -2.832881
2112.8 | 378.310425 | 70.968121 | -3.198553 | 2112.8 | 378.570221 | 73.90484 | -3.004617 | 2112.8 | 378.309753 | 61.787159 | -0.722367 | 2112.8 | 378.526611 | 61.683718 | -0.91362 | 2112.8 | 378.17273 | 65.915843 | -3.093084 | 2112.8 | 378.265381 | 69.30894 | -2.836746
2113.2 | 378.366882 | 70.946857 | -3.200285 | 2113.2 | 378.638 | 73.884976 | -3.007005 | 2113.2 | 378.381775 | 61.757998 | -0.723139 | 2113.2 | 378.594177 | 61.651819 | -0.914977 | 2113.2 | 378.253723 | 65.895404 | -3.099402 | 2113.2 | 378.327271 | 69.290773 | -2.840677
2113.6 | 378.424713 | 70.925538 | -3.20204 | 2113.6 | 378.701233 | 73.864917 | -3.009417 | 2113.6 | 378.452454 | 61.729098 | -0.723915 | 2113.6 | 378.658356 | 61.619764 | -0.916337 | 2113.6 | 378.329071 | 65.875028 | -3.105812 | 2113.6 | 378.38916 | 69.272491 | -2.844681
2114 | 378.487183 | 70.904329 | -3.203822 | 2114 | 378.765472 | 73.844921 | -3.01185 | 2114 | 378.523926 | 61.700154 | -0.724693 | 2114 | 378.724915 | 61.587794 | -0.917697 | 2114 | 378.398621 | 65.85451 | -3.112318 | 2114 | 378.450836 | 69.254411 | -2.84876
2114.4 | 378.554047 | 70.883276 | -3.205622 | 2114.4 | 378.829193 | 73.824825 | -3.014311 | 2114.4 | 378.594818 | 61.670963 | -0.725474 | 2114.4 | 378.791718 | 61.55579 | -0.919059 | 2114.4 | 378.464752 | 65.833971 | -3.118903 | 2114.4 | 378.512085 | 69.236355 | -2.852923
2114.8 | 378.622742 | 70.862109 | -3.207447 | 2114.8 | 378.892975 | 73.804905 | -3.016793 | 2114.8 | 378.665375 | 61.641979 | -0.726257 | 2114.8 | 378.856628 | 61.523621 | -0.920422 | 2114.8 | 378.531738 | 65.813584 | -3.125575 | 2114.8 | 378.570679 | 69.218312 | -2.857176
2115.2 | 378.697022 | 70.840935 | -3.209305 | 2115.2 | 378.954407 | 73.784878 | -3.019302 | 2115.2 | 378.735535 | 61.612972 | -0.727044 | 2115.2 | 378.921448 | 61.491422 | -0.921786 | 2115.2 | 378.599121 | 65.793176 | -3.132339 | 2115.2 | 378.628967 | 69.200177 | -2.861516
2115.6 | 378.774719 | 70.819768 | -3.21119 | 2115.6 | 379.018372 | 73.764925 | -3.021838 | 2115.6 | 378.80719 | 61.583963 | -0.727834 | 2115.6 | 378.985718 | 61.459477 | -0.923152 | 2115.6 | 378.667786 | 65.772589 | -3.139192 | 2115.6 | 378.686279 | 69.182028 | -2.865947
2116 | 378.851044 | 70.798475 | -3.2131 | 2116 | 379.08197 | 73.744879 | -3.0244 | 2116 | 378.876404 | 61.554768 | -0.728626 | 2116 | 379.049591 | 61.427363 | -0.92452 | 2116 | 378.739868 | 65.751971 | -3.146134 | 2116 | 378.746033 | 69.163863 | -2.870462
2116.4 | 378.923889 | 70.777428 | -3.215034 | 2116.4 | 379.148377 | 73.724728 | -3.026986 | 2116.4 | 378.944244 | 61.525555 | -0.729421 | 2116.4 | 379.113953 | 61.395065 | -0.925889 | 2116.4 | 378.813873 | 65.731631 | -3.15316 | 2116.4 | 378.8078 | 69.145709 | -2.875066
2116.8 | 378.998077 | 70.756158 | -3.216992 | 2116.8 | 379.217468 | 73.704832 | -3.029587 | 2116.8 | 379.013733 | 61.496307 | -0.730217 | 2116.8 | 379.176849 | 61.36304 | -0.92726 | 2116.8 | 378.889465 | 65.711082 | -3.160274 | 2116.8 | 378.871612 | 69.127506 | -2.879762
2117.2 | 379.070068 | 70.734652 | -3.218975 | 2117.2 | 379.288666 | 73.684817 | -3.032212 | 2117.2 | 379.084564 | 61.467031 | -0.731014 | 2117.2 | 379.242127 | 61.330827 | -0.928635 | 2117.2 | 378.966248 | 65.690643 | -3.167473 | 2117.2 | 378.941528 | 69.109007 | -2.884537
2117.6 | 379.138062 | 70.713388 | -3.220971 | 2117.6 | 379.362274 | 73.664671 | -3.034859 | 2117.6 | 379.152161 | 61.437886 | -0.731813 | 2117.6 | 379.310242 | 61.298708 | -0.930013 | 2117.6 | 379.043091 | 65.670035 | -3.174763 | 2117.6 | 379.012756 | 69.090448 | -2.889389
2118 | 379.203888 | 70.69199 | -3.22298 | 2118 | 379.43515 | 73.644475 | -3.037532 | 2118 | 379.223114 | 61.408581 | -0.732613 | 2118 | 379.380188 | 61.266539 | -0.931395 | 2118 | 379.117493 | 65.649417 | -3.182145 | 2118 | 379.083984 | 69.071852 | -2.894309
2118.4 | 379.268616 | 70.670466 | -3.224999 | 2118.4 | 379.507019 | 73.624254 | -3.040228 | 2118.4 | 379.297455 | 61.379134 | -0.733414 | 2118.4 | 379.449371 | 61.234171 | -0.932781 | 2118.4 | 379.192139 | 65.628841 | -3.18961 | 2118.4 | 379.154297 | 69.052985 | -2.899292
2118.8 | 379.329315 | 70.648985 | -3.22703 | 2118.8 | 379.576233 | 73.60407 | -3.042941 | 2118.8 | 379.37146 | 61.349932 | -0.734218 | 2118.8 | 379.523071 | 61.201763 | -0.934171 | 2118.8 | 379.258118 | 65.608213 | -3.197164 | 2118.8 | 379.222961 | 69.033983 | -2.904335
2119.2 | 379.389587 | 70.627594 | -3.229071 | 2119.2 | 379.644531 | 73.583774 | -3.045679 | 2119.2 | 379.444214 | 61.320605 | -0.735024 | 2119.2 | 379.597778 | 61.169456 | -0.935566 | 2119.2 | 379.315674 | 65.587453 | -3.204805 | 2119.2 | 379.284729 | 69.01479 | -2.909421
2119.6 | 379.448914 | 70.606051 | -3.231116 | 2119.6 | 379.710541 | 73.563434 | -3.048439 | 2119.6 | 379.516235 | 61.291008 | -0.735834 | 2119.6 | 379.669739 | 61.137083 | -0.936968 | 2119.6 | 379.370117 | 65.566546 | -3.212531 | 2119.6 | 379.343567 | 68.995457 | -2.914546
2120 | 379.509888 | 70.584394 | -3.23317 | 2120 | 379.774841 | 73.542982 | -3.051223 | 2120 | 379.58728 | 61.26171 | -0.736645 | 2120 | 379.739929 | 61.104367 | -0.938373 | 2120 | 379.417694 | 65.545697 | -3.220344 | 2120 | 379.398682 | 68.975902 | -2.919703
2120.4 | 379.5737 | 70.562924 | -3.235226 | 2120.4 | 379.838348 | 73.522466 | -3.054029 | 2120.4 | 379.657898 | 61.232427 | -0.737458 | 2120.4 | 379.811462 | 61.07172 | -0.939784 | 2120.4 | 379.463074 | 65.524995 | -3.228239 | 2120.4 | 379.450134 | 68.956371 | -2.92488
2120.8 | 379.642273 | 70.541224 | -3.237284 | 2120.8 | 379.902832 | 73.502239 | -3.056859 | 2120.8 | 379.726624 | 61.203031 | -0.738275 | 2120.8 | 379.880585 | 61.039198 | -0.941198 | 2120.8 | 379.512848 | 65.503967 | -3.236223 | 2120.8 | 379.502502 | 68.93654 | -2.930078
2121.2 | 379.7099 | 70.519701 | -3.239348 | 2121.2 | 379.966766 | 73.481718 | -3.059712 | 2121.2 | 379.79773 | 61.17391 | -0.739096 | 2121.2 | 379.94751 | 61.006458 | -0.942618 | 2121.2 | 379.568665 | 65.483002 | -3.2443 | 2121.2 | 379.560455 | 68.91653 | -2.935278
2121.6 | 379.77948 | 70.498152 | -3.241412 | 2121.6 | 380.032593 | 73.461284 | -3.062595 | 2121.6 | 379.868561 | 61.144519 | -0.739921 | 2121.6 | 380.013336 | 60.973678 | -0.944046 | 2121.6 | 379.630798 | 65.461975 | -3.252464 | 2121.6 | 379.621674 | 68.896545 | -2.94048
2122 | 379.850617 | 70.476397 | -3.243476 | 2122 | 380.09906 | 73.440938 | -3.06551 | 2122 | 379.941528 | 61.115123 | -0.74075 | 2122 | 380.078674 | 60.940832 | -0.945477 | 2122 | 379.701386 | 65.440832 | -3.260718 | 2122 | 379.690185 | 68.876436 | -2.945684
2122.4 | 379.921814 | 70.454794 | -3.245535 | 2122.4 | 380.166138 | 73.420404 | -3.068455 | 2122.4 | 380.012695 | 61.085938 | -0.741582 | 2122.4 | 380.144348 | 60.907808 | -0.946914 | 2122.4 | 379.773468 | 65.419909 | -3.269063 | 2122.4 | 379.764679 | 68.85596 | -2.95088
2122.8 | 379.987976 | 70.43318 | -3.247596 | 2122.8 | 380.232605 | 73.39997 | -3.071431 | 2122.8 | 380.086304 | 61.05672 | -0.742419 | 2122.8 | 380.208527 | 60.875027 | -0.948356 | 2122.8 | 379.840393 | 65.398708 | -3.277501 | 2122.8 | 379.840637 | 68.835311 | -2.956067
2123.2 | 380.056366 | 70.411552 | -3.249662 | 2123.2 | 380.297791 | 73.379537 | -3.07444 | 2123.2 | 380.159393 | 61.027192 | -0.74326 | 2123.2 | 380.272125 | 60.842192 | -0.949806 | 2123.2 | 379.907623 | 65.377245 | -3.286033 | 2123.2 | 379.91153 | 68.814723 | -2.961227
2123.6 | 380.124451 | 70.389822 | -3.251722 | 2123.6 | 380.360687 | 73.359003 | -3.077487 | 2123.6 | 380.23407 | 60.997595 | -0.744106 | 2123.6 | 380.336121 | 60.808869 | -0.951262 | 2123.6 | 379.972778 | 65.355949 | -3.294653 | 2123.6 | 379.979126 | 68.793902 | -2.966361
2124 | 380.192932 | 70.368081 | -3.253783 | 2124 | 380.420807 | 73.338556 | -3.08057 | 2124 | 380.306244 | 60.968354 | -0.744956 | 2124 | 380.400787 | 60.775761 | -0.952722 | 2124 | 380.03653 | 65.334465 | -3.30336 | 2124 | 380.04007 | 68.773081 | -2.971469
2124.4 | 380.261963 | 70.346345 | -3.255841 | 2124.4 | 380.482147 | 73.31806 | -3.083691 | 2124.4 | 380.378265 | 60.938792 | -0.745809 | 2124.4 | 380.466644 | 60.742732 | -0.954187 | 2124.4 | 380.107483 | 65.312818 | -3.312148 | 2124.4 | 380.096863 | 68.75207 | -2.976548
2124.8 | 380.332001 | 70.324609 | -3.257903 | 2124.8 | 380.542541 | 73.297639 | -3.086852 | 2124.8 | 380.4487 | 60.909322 | -0.746669 | 2124.8 | 380.530945 | 60.709335 | -0.955658 | 2124.8 | 380.187042 | 65.291159 | -3.321018 | 2124.8 | 380.148346 | 68.730929 | -2.981596
2125.2 | 380.40387 | 70.302981 | -3.259976 | 2125.2 | 380.605591 | 73.276993 | -3.090053 | 2125.2 | 380.51825 | 60.879657 | -0.747533 | 2125.2 | 380.597931 | 60.675982 | -0.957133 | 2125.2 | 380.279083 | 65.269528 | -3.329978 | 2125.2 | 380.19751 | 68.710028 | -2.986604
2125.6 | 380.479126 | 70.281281 | -3.262053 | 2125.6 | 380.671265 | 73.256471 | -3.0933 | 2125.6 | 380.586823 | 60.849809 | -0.748402 | 2125.6 | 380.667664 | 60.642395 | -0.958614 | 2125.6 | 380.382507 | 65.247728 | -3.339017 | 2125.6 | 380.246674 | 68.689047 | -2.991582
2126 | 380.551575 | 70.259491 | -3.264142 | 2126 | 380.740112 | 73.235937 | -3.096577 | 2126 | 380.654571 | 60.820167 | -0.749274 | 2126 | 380.738251 | 60.609028 | -0.960096 | 2126 | 380.492249 | 65.225776 | -3.348136 | 2126 | 380.299133 | 68.668005 | -2.996529
2126.4 | 380.624451 | 70.237906 | -3.266247 | 2126.4 | 380.810455 | 73.215184 | -3.099886 | 2126.4 | 380.722229 | 60.790468 | -0.75015 | 2126.4 | 380.80603 | 60.575452 | -0.961582 | 2126.4 | 380.597138 | 65.203971 | -3.357334 | 2126.4 | 380.355621 | 68.647037 | -3.001449
2126.8 | 380.695252 | 70.216219 | -3.268366 | 2126.8 | 380.884338 | 73.194613 | -3.103229 | 2126.8 | 380.788361 | 60.760575 | -0.75103 | 2126.8 | 380.872253 | 60.541985 | -0.963071 | 2126.8 | 380.696075 | 65.181988 | -3.36661 | 2126.8 | 380.4151 | 68.626129 | -3.006349
2127.2 | 380.766785 | 70.194319 | -3.270505 | 2127.2 | 380.957336 | 73.173948 | -3.1066 | 2127.2 | 380.856445 | 60.730601 | -0.751912 | 2127.2 | 380.937683 | 60.508324 | -0.964563 | 2127.2 | 380.779846 | 65.160047 | -3.375968 | 2127.2 | 380.477508 | 68.605419 | -3.011226
2127.6 | 380.833099 | 70.172595 | -3.272657 | 2127.6 | 381.029022 | 73.15337 | -3.110005 | 2127.6 | 380.922577 | 60.700571 | -0.752799 | 2127.6 | 381.003204 | 60.47449 | -0.966058 | 2127.6 | 380.846954 | 65.13799 | -3.385398 | 2127.6 | 380.545105 | 68.584721 | -3.016093
2128 | 380.902527 | 70.150841 | -3.274823 | 2128 | 381.101685 | 73.13283 | -3.113436 | 2128 | 380.990265 | 60.670568 | -0.753686 | 2128 | 381.0672 | 60.441112 | -0.967555 | 2128 | 380.902679 | 65.115744 | -3.394901 | 2128 | 380.614441 | 68.564121 | -3.020958
2128.4 | 380.972229 | 70.128948 | -3.277005 | 2128.4 | 381.172333 | 73.112189 | -3.1169 | 2128.4 | 381.058533 | 60.640355 | -0.754574 | 2128.4 | 381.132568 | 60.407406 | -0.969055 | 2128.4 | 380.952209 | 65.093408 | -3.404468 | 2128.4 | 380.689606 | 68.54362 | -3.02583
2128.8 | 381.042664 | 70.107242 | -3.279203 | 2128.8 | 381.24231 | 73.091574 | -3.120394 | 2128.8 | 381.127716 | 60.610102 | -0.755465 | 2128.8 | 381.197022 | 60.373711 | -0.970556 | 2128.8 | 380.998657 | 65.071052 | -3.414102 | 2128.8 | 380.771332 | 68.523137 | -3.030718
2129.2 | 381.109497 | 70.085287 | -3.281424 | 2129.2 | 381.309357 | 73.07104 | -3.12392 | 2129.2 | 381.197601 | 60.579739 | -0.756356 | 2129.2 | 381.263489 | 60.339995 | -0.972062 | 2129.2 | 381.046936 | 65.048612 | -3.423797 | 2129.2 | 380.865112 | 68.503071 | -3.035631
2129.6 | 381.178131 | 70.06328 | -3.283657 | 2129.6 | 381.379883 | 73.050488 | -3.127485 | 2129.6 | 381.269959 | 60.549183 | -0.757249 | 2129.6 | 381.32605 | 60.306245 | -0.973571 | 2129.6 | 381.10199 | 65.025956 | -3.433539 | 2129.6 | 380.965057 | 68.482847 | -3.040578
2130 | 381.24469 | 70.041441 | -3.285907 | 2130 | 381.448242 | 73.029734 | -3.131076 | 2130 | 381.342804 | 60.51897 | -0.758143 | 2130 | 381.386688 | 60.272634 | -0.975081 | 2130 | 381.163788 | 65.003201 | -3.443327 | 2130 | 381.068543 | 68.462628 | -3.045567
2130.4 | 381.310821 | 70.019577 | -3.28818 | 2130.4 | 381.517212 | 73.009076 | -3.1347 | 2130.4 | 381.417236 | 60.488436 | -0.759037 | 2130.4 | 381.446747 | 60.238988 | -0.976596 | 2130.4 | 381.233429 | 64.980335 | -3.453151 | 2130.4 | 381.166779 | 68.442846 | -3.050602
2130.8 | 381.376679 | 69.997509 | -3.290473 | 2130.8 | 381.583923 | 72.988473 | -3.138353 | 2130.8 | 381.490265 | 60.457616 | -0.759934 | 2130.8 | 381.507141 | 60.205153 | -0.978115 | 2130.8 | 381.308655 | 64.957364 | -3.463007 | 2130.8 | 381.25531 | 68.423008 | -3.055686
2131.2 | 381.442688 | 69.975404 | -3.292789 | 2131.2 | 381.651947 | 72.967721 | -3.14204 | 2131.2 | 381.562836 | 60.427163 | -0.760832 | 2131.2 | 381.56488 | 60.171119 | -0.979639 | 2131.2 | 381.388458 | 64.934389 | -3.472892 | 2131.2 | 381.327789 | 68.403379 | -3.060832
2131.6 | 381.509216 | 69.953522 | -3.295121 | 2131.6 | 381.717041 | 72.946962 | -3.145763 | 2131.6 | 381.634644 | 60.396538 | -0.76173 | 2131.6 | 381.624939 | 60.137205 | -0.981165 | 2131.6 | 381.473053 | 64.911192 | -3.48279 | 2131.6 | 381.377685 | 68.383873 | -3.066045
2132 | 381.57489 | 69.931435 | -3.297472 | 2132 | 381.780853 | 72.926165 | -3.149515 | 2132 | 381.70462 | 60.365776 | -0.762628 | 2132 | 381.68747 | 60.103549 | -0.982697 | 2132 | 381.559998 | 64.887749 | -3.492701 | 2132 | 381.414002 | 68.364324 | -3.071334
2132.4 | 381.642883 | 69.909415 | -3.299846 | 2132.4 | 381.842041 | 72.905362 | -3.153298 | 2132.4 | 381.772644 | 60.335122 | -0.763528 | 2132.4 | 381.75296 | 60.06939 | -0.984232 | 2132.4 | 381.642883 | 64.86441 | -3.50262 | 2132.4 | 381.445374 | 68.344917 | -3.076697
2132.8 | 381.710602 | 69.887249 | -3.302239 | 2132.8 | 381.905823 | 72.884471 | -3.157114 | 2132.8 | 381.837585 | 60.304309 | -0.76443 | 2132.8 | 381.820038 | 60.035341 | -0.985773 | 2132.8 | 381.727386 | 64.840935 | -3.512539 | 2132.8 | 381.473602 | 68.325521 | -3.08214
2133.2 | 381.779907 | 69.865089 | -3.304648 | 2133.2 | 381.968231 | 72.863725 | -3.160963 | 2133.2 | 381.901916 | 60.273649 | -0.76533 | 2133.2 | 381.889496 | 60.001392 | -0.987319 | 2133.2 | 381.81131 | 64.81703 | -3.522458 | 2133.2 | 381.511353 | 68.306219 | -3.087669
2133.6 | 381.848877 | 69.842985 | -3.307065 | 2133.6 | 382.032196 | 72.842703 | -3.164846 | 2133.6 | 381.966644 | 60.242967 | -0.766232 | 2133.6 | 381.958984 | 59.967105 | -0.98887 | 2133.6 | 381.891876 | 64.793156 | -3.532357 | 2133.6 | 381.569946 | 68.286688 | -3.093288
2134 | 381.916595 | 69.820891 | -3.309499 | 2134 | 382.093689 | 72.821756 | -3.168751 | 2134 | 382.032654 | 60.212445 | -0.767135 | 2134 | 382.026154 | 59.932906 | -0.990426 | 2134 | 381.963928 | 64.769276 | -3.542234 | 2134 | 381.641571 | 68.267255 | -3.099005
2134.4 | 381.984192 | 69.798707 | -3.311943 | 2134.4 | 382.159302 | 72.800984 | -3.172691 | 2134.4 | 382.10022 | 60.181648 | -0.76804 | 2134.4 | 382.092407 | 59.898664 | -0.991986 | 2134.4 | 382.033844 | 64.745019 | -3.552084 | 2134.4 | 381.725037 | 68.247713 | -3.104815
2134.8 | 382.052918 | 69.776511 | -3.314397 | 2134.8 | 382.225403 | 72.779993 | -3.176666 | 2134.8 | 382.168366 | 60.151115 | -0.768947 | 2134.8 | 382.156952 | 59.864202 | -0.993551 | 2134.8 | 382.108032 | 64.720704 | -3.561898 | 2134.8 | 381.81665 | 68.227894 | -3.110717
2135.2 | 382.121429 | 69.754316 | -3.316868 | 2135.2 | 382.290466 | 72.759053 | -3.180674 | 2135.2 | 382.238922 | 60.120558 | -0.769858 | 2135.2 | 382.2229 | 59.829816 | -0.995119 | 2135.2 | 382.183014 | 64.696168 | -3.571674 | 2135.2 | 381.899139 | 68.208136 | -3.116709
2135.6 | 382.192322 | 69.732241 | -3.319345 | 2135.6 | 382.356049 | 72.73795 | -3.184724 | 2135.6 | 382.309875 | 60.089682 | -0.770771 | 2135.6 | 382.290863 | 59.795339 | -0.996692 | 2135.6 | 382.260468 | 64.671443 | -3.581396 | 2135.6 | 381.970154 | 68.188249 | -3.122794
2136 | 382.263336 | 69.710057 | -3.321835 | 2136 | 382.426117 | 72.716972 | -3.188808 | 2136 | 382.382141 | 60.059057 | -0.771686 | 2136 | 382.360138 | 59.760604 | -0.998268 | 2136 | 382.345642 | 64.646708 | -3.591057 | 2136 | 382.037811 | 68.168239 | -3.128973
2136.4 | 382.334747 | 69.687873 | -3.324344 | 2136.4 | 382.495178 | 72.695819 | -3.192928 | 2136.4 | 382.455505 | 60.028386 | -0.772605 | 2136.4 | 382.430511 | 59.725924 | -0.999846 | 2136.4 | 382.439972 | 64.621962 | -3.600658 | 2136.4 | 382.094818 | 68.147971 | -3.135232
2136.8 | 382.406342 | 69.665659 | -3.32687 | 2136.8 | 382.565369 | 72.674678 | -3.197085 | 2136.8 | 382.533752 | 59.997647 | -0.773529 | 2136.8 | 382.503265 | 59.691303 | -1.00143 | 2136.8 | 382.536255 | 64.596838 | -3.610188 | 2136.8 | 382.147644 | 68.127581 | -3.141571
2137.2 | 382.475983 | 69.64333 | -3.329414 | 2137.2 | 382.637268 | 72.65338 | -3.201277 | 2137.2 | 382.610687 | 59.966696 | -0.774456 | 2137.2 | 382.574585 | 59.656398 | -1.003017 | 2137.2 | 382.635712 | 64.571609 | -3.619647 | 2137.2 | 382.207703 | 68.107042 | -3.147977
2137.6 | 382.544098 | 69.621334 | -3.331974 | 2137.6 | 382.711121 | 72.631889 | -3.205502 | 2137.6 | 382.688416 | 59.935711 | -0.775386 | 2137.6 | 382.64679 | 59.621235 | -1.004607 | 2137.6 | 382.735046 | 64.546606 | -3.629023 | 2137.6 | 382.275787 | 68.086429 | -3.154452
2138 | 382.609924 | 69.599138 | -3.334552 | 2138 | 382.786469 | 72.610623 | -3.209749 | 2138 | 382.761597 | 59.904686 | -0.776317 | 2138 | 382.718323 | 59.586301 | -1.006199 | 2138 | 382.829254 | 64.521278 | -3.638317 | 2138 | 382.345886 | 68.065676 | -3.160996
2138.4 | 382.674194 | 69.576724 | -3.337154 | 2138.4 | 382.86026 | 72.589188 | -3.214025 | 2138.4 | 382.834778 | 59.873603 | -0.77725 | 2138.4 | 382.788391 | 59.551109 | -1.007793 | 2138.4 | 382.918121 | 64.495996 | -3.647524 | 2138.4 | 382.4216 | 68.044517 | -3.167591
2138.8 | 382.73761 | 69.554625 | -3.339777 | 2138.8 | 382.929077 | 72.567647 | -3.218327 | 2138.8 | 382.90155 | 59.842624 | -0.778186 | 2138.8 | 382.857391 | 59.51603 | -1.00939 | 2138.8 | 382.996765 | 64.470536 | -3.656646 | 2138.8 | 382.501282 | 68.023273 | -3.174236
2139.2 | 382.802185 | 69.532418 | -3.342418 | 2139.2 | 382.994446 | 72.546069 | -3.222656 | 2139.2 | 382.965027 | 59.81129 | -0.779122 | 2139.2 | 382.924347 | 59.480872 | -1.010988 | 2139.2 | 383.064179 | 64.445023 | -3.665685 | 2139.2 | 382.575348 | 68.001965 | -3.18092
2139.6 | 382.867737 | 69.510154 | -3.34508 | 2139.6 | 383.057007 | 72.524497 | -3.227011 | 2139.6 | 383.025299 | 59.779944 | -0.780059 | 2139.6 | 382.991272 | 59.445526 | -1.012588 | 2139.6 | 383.122986 | 64.4196 | -3.674631 | 2139.6 | 382.646149 | 67.980377 | -3.187638
2140 | 382.933838 | 69.487977 | -3.347768 | 2140 | 383.115631 | 72.503011 | -3.231384 | 2140 | 383.086029 | 59.748805 | -0.780997 | 2140 | 383.056702 | 59.410159 | -1.014189 | 2140 | 383.175049 | 64.394129 | -3.68349 | 2140 | 382.714416 | 67.958658 | -3.194386
2140.4 | 383.002258 | 69.465708 | -3.350484 | 2140.4 | 383.170136 | 72.481383 | -3.235786 | 2140.4 | 383.14679 | 59.717483 | -0.781936 | 2140.4 | 383.124878 | 59.374877 | -1.015794 | 2140.4 | 383.218323 | 64.368538 | -3.692261 | 2140.4 | 382.779327 | 67.936811 | -3.201148
2140.8 | 383.070953 | 69.443555 | -3.353221 | 2140.8 | 383.22699 | 72.459779 | -3.240213 | 2140.8 | 383.210053 | 59.686137 | -0.782877 | 2140.8 | 383.192596 | 59.339594 | -1.017402 | 2140.8 | 383.260498 | 64.342784 | -3.700945 | 2140.8 | 382.842957 | 67.914853 | -3.207917
2141.2 | 383.139343 | 69.42128 | -3.355985 | 2141.2 | 383.285461 | 72.438088 | -3.244664 | 2141.2 | 383.27417 | 59.654719 | -0.78382 | 2141.2 | 383.262451 | 59.303955 | -1.01901 | 2141.2 | 383.30368 | 64.317146 | -3.70954 | 2141.2 | 382.906494 | 67.892729 | -3.214687
2141.6 | 383.204926 | 69.399194 | -3.358778 | 2141.6 | 383.345612 | 72.41649 | -3.249144 | 2141.6 | 383.342896 | 59.623253 | -0.784764 | 2141.6 | 383.33139 | 59.268423 | -1.020622 | 2141.6 | 383.351318 | 64.291706 | -3.718043 | 2141.6 | 382.967621 | 67.870747 | -3.221448
2142 | 383.272705 | 69.376871 | -3.361598 | 2142 | 383.409638 | 72.395043 | -3.253656 | 2142 | 383.411865 | 59.591599 | -0.785709 | 2142 | 383.401703 | 59.232853 | -1.022234 | 2142 | 383.405792 | 64.265926 | -3.726462 | 2142 | 383.02597 | 67.848549 | -3.228198
2142.4 | 383.338318 | 69.354723 | -3.364451 | 2142.4 | 383.477753 | 72.373277 | -3.2582 | 2142.4 | 383.481873 | 59.560168 | -0.786654 | 2142.4 | 383.46991 | 59.197232 | -1.023849 | 2142.4 | 383.467987 | 64.240251 | -3.734801 | 2142.4 | 383.086334 | 67.826327 | -3.23492
2142.8 | 383.40445 | 69.332515 | -3.367331 | 2142.8 | 383.548614 | 72.351579 | -3.262779 | 2142.8 | 383.551209 | 59.528406 | -0.787601 | 2142.8 | 383.53891 | 59.161567 | -1.025467 | 2142.8 | 383.534119 | 64.214602 | -3.743058 | 2142.8 | 383.151672 | 67.804301 | -3.241616
2143.2 | 383.469269 | 69.310082 | -3.370238 | 2143.2 | 383.621216 | 72.329956 | -3.267391 | 2143.2 | 383.623962 | 59.496603 | -0.788546 | 2143.2 | 383.606445 | 59.125862 | -1.027088 | 2143.2 | 383.603455 | 64.188858 | -3.751234 | 2143.2 | 383.225006 | 67.782281 | -3.248289
2143.6 | 383.540375 | 69.287826 | -3.373167 | 2143.6 | 383.690765 | 72.308108 | -3.272036 | 2143.6 | 383.698212 | 59.465052 | -0.789492 | 2143.6 | 383.673035 | 59.089923 | -1.028711 | 2143.6 | 383.670868 | 64.163493 | -3.759334 | 2143.6 | 383.309631 | 67.760078 | -3.254931
2144 | 383.608307 | 69.265533 | -3.376124 | 2144 | 383.758606 | 72.286311 | -3.276713 | 2144 | 383.773315 | 59.433501 | -0.790438 | 2144 | 383.738098 | 59.054273 | -1.030336 | 2144 | 383.740906 | 64.137912 | -3.767366 | 2144 | 383.403839 | 67.73788 | -3.261543
2144.4 | 383.677002 | 69.243241 | -3.379113 | 2144.4 | 383.826172 | 72.264475 | -3.281418 | 2144.4 | 383.850525 | 59.401636 | -0.791384 | 2144.4 | 383.802399 | 59.018583 | -1.031966 | 2144.4 | 383.808533 | 64.112131 | -3.775336 | 2144.4 | 383.497345 | 67.715898 | -3.268118
2144.8 | 383.744629 | 69.220827 | -3.382119 | 2144.8 | 383.892029 | 72.242527 | -3.286157 | 2144.8 | 383.93219 | 59.369776 | -0.792332 | 2144.8 | 383.866394 | 58.982361 | -1.0336 | 2144.8 | 383.874939 | 64.086703 | -3.783238 | 2144.8 | 383.587189 | 67.693823 | -3.274656
2145.2 | 383.811584 | 69.198419 | -3.38515 | 2145.2 | 383.953796 | 72.220642 | -3.290923 | 2145.2 | 384.015228 | 59.338357 | -0.793279 | 2145.2 | 383.92865 | 58.946397 | -1.035235 | 2145.2 | 383.941376 | 64.061211 | -3.791077 | 2145.2 | 383.66684 | 67.671896 | -3.281163
2145.6 | 383.875732 | 69.175999 | -3.388202 | 2145.6 | 384.019073 | 72.198732 | -3.295721 | 2145.6 | 384.095856 | 59.306657 | -0.794226 | 2145.6 | 383.994904 | 58.910548 | -1.036874 | 2145.6 | 384.009491 | 64.035615 | -3.798855 | 2145.6 | 383.730896 | 67.649907 | -3.287639
2146 | 383.940491 | 69.153543 | -3.391277 | 2146 | 384.086151 | 72.176903 | -3.300553 | 2146 | 384.172638 | 59.275083 | -0.795177 | 2146 | 384.062225 | 58.874311 | -1.038516 | 2146 | 384.079132 | 64.010186 | -3.806574 | 2146 | 383.778992 | 67.627863 | -3.294087
2146.4 | 384.001068 | 69.131172 | -3.394382 | 2146.4 | 384.149719 | 72.154843 | -3.30542 | 2146.4 | 384.24408 | 59.243361 | -0.79613 | 2146.4 | 384.133545 | 58.838173 | -1.040161 | 2146.4 | 384.151611 | 63.984863 | -3.814248 | 2146.4 | 383.817139 | 67.606182 | -3.3005
2146.8 | 384.063904 | 69.108625 | -3.397502 | 2146.8 | 384.21283 | 72.132913 | -3.31033 | 2146.8 | 384.311798 | 59.211455 | -0.797085 | 2146.8 | 384.206482 | 58.801772 | -1.041809 | 2146.8 | 384.222595 | 63.959445 | -3.821872 | 2146.8 | 383.847809 | 67.584476 | -3.306891
2147.2 | 384.127655 | 69.085933 | -3.400644 | 2147.2 | 384.278229 | 72.110828 | -3.31527 | 2147.2 | 384.374603 | 59.179973 | -0.79804 | 2147.2 | 384.280914 | 58.765609 | -1.043458 | 2147.2 | 384.291351 | 63.933901 | -3.829448 | 2147.2 | 383.883606 | 67.562721 | -3.313266
2147.6 | 384.194794 | 69.06341 | -3.403809 | 2147.6 | 384.341095 | 72.088567 | -3.320241 | 2147.6 | 384.434967 | 59.148307 | -0.798998 | 2147.6 | 384.353455 | 58.729183 | -1.04511 | 2147.6 | 384.361481 | 63.908556 | -3.836976 | 2147.6 | 383.930054 | 67.541027 | -3.31963
2148 | 384.263123 | 69.04073 | -3.40699 | 2148 | 384.401886 | 72.066426 | -3.325244 | 2148 | 384.495606 | 59.11646 | -0.799958 | 2148 | 384.425812 | 58.692827 | -1.046766 | 2148 | 384.432892 | 63.883085 | -3.84446 | 2148 | 383.987854 | 67.519333 | -3.325991
2148.4 | 384.338715 | 69.018002 | -3.410191 | 2148.4 | 384.462524 | 72.044159 | -3.330278 | 2148.4 | 384.560242 | 59.084571 | -0.800919 | 2148.4 | 384.494843 | 58.656232 | -1.048422 | 2148.4 | 384.509338 | 63.857668 | -3.851907 | 2148.4 | 384.059418 | 67.497787 | -3.332345
2148.8 | 384.417511 | 68.995286 | -3.413409 | 2148.8 | 384.524628 | 72.021886 | -3.335347 | 2148.8 | 384.625885 | 59.05266 | -0.801883 | 2148.8 | 384.565369 | 58.619353 | -1.050081 | 2148.8 | 384.59848 | 63.832208 | -3.859308 | 2148.8 | 384.141449 | 67.476105 | -3.338706
2149.2 | 384.496735 | 68.972521 | -3.416644 | 2149.2 | 384.590942 | 71.999531 | -3.340442 | 2149.2 | 384.691345 | 59.020846 | -0.802847 | 2149.2 | 384.63385 | 58.582882 | -1.05174 | 2149.2 | 384.695496 | 63.806579 | -3.86667 | 2149.2 | 384.235321 | 67.454418 | -3.345077
2149.6 | 384.575836 | 68.949665 | -3.419894 | 2149.6 | 384.659668 | 71.977014 | -3.345567 | 2149.6 | 384.760681 | 58.988867 | -0.803811 | 2149.6 | 384.701721 | 58.546003 | -1.0534 | 2149.6 | 384.800476 | 63.780899 | -3.873987 | 2149.6 | 384.329498 | 67.432675 | -3.351464
2150 | 384.656097 | 68.92701 | -3.42316 | 2150 | 384.72995 | 71.954453 | -3.350715 | 2150 | 384.83313 | 58.956853 | -0.804778 | 2150 | 384.767364 | 58.509224 | -1.05506 | 2150 | 384.906036 | 63.755271 | -3.881268 | 2150 | 384.428406 | 67.410766 | -3.357872
2150.4 | 384.732422 | 68.904117 | -3.426453 | 2150.4 | 384.80191 | 71.931954 | -3.355887 | 2150.4 | 384.906647 | 58.924782 | -0.805745 | 2150.4 | 384.836151 | 58.472201 | -1.056721 | 2150.4 | 385.004822 | 63.729611 | -3.888511 | 2150.4 | 384.519989 | 67.389085 | -3.364301
2150.8 | 384.802673 | 68.881286 | -3.429757 | 2150.8 | 384.875824 | 71.909418 | -3.361091 | 2150.8 | 384.979919 | 58.892573 | -0.806713 | 2150.8 | 384.90332 | 58.435123 | -1.058383 | 2150.8 | 385.086945 | 63.703736 | -3.895705 | 2150.8 | 384.606415 | 67.367108 | -3.370755
2151.2 | 384.869232 | 68.858636 | -3.433082 | 2151.2 | 384.946625 | 71.886663 | -3.36631 | 2151.2 | 385.052673 | 58.860742 | -0.807681 | 2151.2 | 384.968811 | 58.398155 | -1.060043 | 2151.2 | 385.157013 | 63.677799 | -3.902861 | 2151.2 | 384.677918 | 67.344837 | -3.377241
2151.6 | 384.930756 | 68.835993 | -3.436434 | 2151.6 | 385.013153 | 71.863996 | -3.371552 | 2151.6 | 385.127747 | 58.828591 | -0.808649 | 2151.6 | 385.032349 | 58.361147 | -1.061703 | 2151.6 | 385.2164 | 63.651782 | -3.909969 | 2151.6 | 384.74118 | 67.322775 | -3.383756
2152 | 384.990478 | 68.813119 | -3.439813 | 2152 | 385.079529 | 71.841423 | -3.376814 | 2152 | 385.203308 | 58.79608 | -0.809619 | 2152 | 385.097198 | 58.32392 | -1.063364 | 2152 | 385.263946 | 63.625681 | -3.917032 | 2152 | 384.791718 | 67.300393 | -3.390299
2152.4 | 385.049377 | 68.790228 | -3.443225 | 2152.4 | 385.146393 | 71.818724 | -3.382101 | 2152.4 | 385.2771 | 58.763917 | -0.810588 | 2152.4 | 385.158875 | 58.28645 | -1.065024 | 2152.4 | 385.311157 | 63.599617 | -3.924053 | 2152.4 | 384.838928 | 67.277974 | -3.396869
2152.8 | 385.109436 | 68.767638 | -3.44666 | 2152.8 | 385.211883 | 71.796025 | -3.387418 | 2152.8 | 385.353821 | 58.7314 | -0.811556 | 2152.8 | 385.221069 | 58.249123 | -1.066683 | 2152.8 | 385.362854 | 63.573343 | -3.931024 | 2152.8 | 384.885437 | 67.255408 | -3.40347
2153.2 | 385.171204 | 68.744794 | -3.450126 | 2153.2 | 385.276428 | 71.773289 | -3.392758 | 2153.2 | 385.431335 | 58.698786 | -0.812521 | 2153.2 | 385.284058 | 58.212095 | -1.06834 | 2153.2 | 385.42276 | 63.546854 | -3.937949 | 2153.2 | 384.941528 | 67.232644 | -3.410104
2153.6 | 385.239197 | 68.722006 | -3.453628 | 2153.6 | 385.340179 | 71.750572 | -3.398121 | 2153.6 | 385.506134 | 58.666218 | -0.813484 | 2153.6 | 385.350952 | 58.174546 | -1.069996 | 2153.6 | 385.493774 | 63.520522 | -3.944833 | 2153.6 | 385.003937 | 67.209808 | -3.416762
2154 | 385.308136 | 68.699053 | -3.457162 | 2154 | 385.406342 | 71.727735 | -3.403513 | 2154 | 385.577057 | 58.633432 | -0.814446 | 2154 | 385.419678 | 58.137124 | -1.071654 | 2154 | 385.571442 | 63.494075 | -3.951674 | 2154 | 385.076843 | 67.186861 | -3.423444
2154.4 | 385.37677 | 68.675956 | -3.460726 | 2154.4 | 385.474701 | 71.705094 | -3.408934 | 2154.4 | 385.647644 | 58.600715 | -0.815403 | 2154.4 | 385.489441 | 58.099858 | -1.073311 | 2154.4 | 385.655334 | 63.467207 | -3.958479 | 2154.4 | 385.157806 | 67.163901 | -3.430148
2154.8 | 385.449158 | 68.653034 | -3.464309 | 2154.8 | 385.540894 | 71.682169 | -3.414384 | 2154.8 | 385.715973 | 58.567947 | -0.816358 | 2154.8 | 385.557068 | 58.062243 | -1.07497 | 2154.8 | 385.744934 | 63.440487 | -3.965233 | 2154.8 | 385.245514 | 67.140603 | -3.436873
2155.2 | 385.522949 | 68.630063 | -3.46792 | 2155.2 | 385.610352 | 71.65942 | -3.419855 | 2155.2 | 385.78244 | 58.535281 | -0.817309 | 2155.2 | 385.62677 | 58.024787 | -1.07663 | 2155.2 | 385.836883 | 63.413819 | -3.971943 | 2155.2 | 385.333099 | 67.117453 | -3.443618
2155.6 | 385.595886 | 68.606954 | -3.471553 | 2155.6 | 385.680298 | 71.636791 | -3.425359 | 2155.6 | 385.847412 | 58.502267 | -0.818259 | 2155.6 | 385.694367 | 57.987302 | -1.07829 | 2155.6 | 385.927856 | 63.386878 | -3.978611 | 2155.6 | 385.419342 | 67.09418 | -3.450373
2156 | 385.669617 | 68.58385 | -3.475207 | 2156 | 385.75351 | 71.613961 | -3.430899 | 2156 | 385.913117 | 58.46955 | -0.819206 | 2156 | 385.761597 | 57.949463 | -1.079953 | 2156 | 386.018433 | 63.36 | -3.985236 | 2156 | 385.500732 | 67.070636 | -3.457137
2156.4 | 385.743988 | 68.560711 | -3.478887 | 2156.4 | 385.823547 | 71.591206 | -3.436472 | 2156.4 | 385.977844 | 58.436799 | -0.820152 | 2156.4 | 385.825989 | 57.911913 | -1.081616 | 2156.4 | 386.10321 | 63.332985 | -3.991827 | 2156.4 | 385.576477 | 67.047234 | -3.4639
2156.8 | 385.818085 | 68.537637 | -3.482582 | 2156.8 | 385.896912 | 71.568351 | -3.442087 | 2156.8 | 386.043457 | 58.403739 | -0.821096 | 2156.8 | 385.891876 | 57.874343 | -1.083282 | 2156.8 | 386.180359 | 63.30617 | -3.998376 | 2156.8 | 385.64444 | 67.023771 | -3.470664
2157.2 | 385.89093 | 68.514431 | -3.486295 | 2157.2 | 385.970581 | 71.545677 | -3.447736 | 2157.2 | 386.107452 | 58.370954 | -0.822037 | 2157.2 | 385.955994 | 57.836564 | -1.084948 | 2157.2 | 386.248718 | 63.279198 | -4.004892 | 2157.2 | 385.704712 | 67.000221 | -3.477431
2157.6 | 385.958923 | 68.491194 | -3.490033 | 2157.6 | 386.046448 | 71.522897 | -3.453426 | 2157.6 | 386.171448 | 58.338134 | -0.822978 | 2157.6 | 386.021179 | 57.798914 | -1.086616 | 2157.6 | 386.304871 | 63.252331 | -4.011386 | 2157.6 | 385.757202 | 66.976512 | -3.484183
2158 | 386.027435 | 68.46789 | -3.493789 | 2158 | 386.117859 | 71.500217 | -3.459161 | 2158 | 386.236725 | 58.305279 | -0.82392 | 2158 | 386.085388 | 57.761419 | -1.088289 | 2158 | 386.360291 | 63.22519 | -4.017851 | 2158 | 385.802704 | 66.952716 | -3.490919
2158.4 | 386.092834 | 68.444478 | -3.497563 | 2158.4 | 386.188965 | 71.477393 | -3.464937 | 2158.4 | 386.302368 | 58.27227 | -0.824861 | 2158.4 | 386.148499 | 57.723684 | -1.089965 | 2158.4 | 386.419006 | 63.198018 | -4.024294 | 2158.4 | 385.846069 | 66.92886 | -3.497626
2158.8 | 386.157593 | 68.421272 | -3.501354 | 2158.8 | 386.257996 | 71.454476 | -3.470758 | 2158.8 | 386.365997 | 58.239182 | -0.825803 | 2158.8 | 386.213226 | 57.685767 | -1.091643 | 2158.8 | 386.486267 | 63.171182 | -4.030715 | 2158.8 | 385.890106 | 66.904959 | -3.504301
2159.2 | 386.217773 | 68.397823 | -3.50516 | 2159.2 | 386.325806 | 71.431833 | -3.476621 | 2159.2 | 386.430573 | 58.206082 | -0.826744 | 2159.2 | 386.277466 | 57.648142 | -1.093325 | 2159.2 | 386.563934 | 63.144094 | -4.03712 | 2159.2 | 385.940826 | 66.881145 | -3.510942
2159.6 | 386.279816 | 68.374132 | -3.508986 | 2159.6 | 386.389954 | 71.409066 | -3.482531 | 2159.6 | 386.498352 | 58.172936 | -0.827686 | 2159.6 | 386.339874 | 57.610294 | -1.09501 | 2159.6 | 386.651672 | 63.117106 | -4.043511 | 2159.6 | 386.002685 | 66.85708 | -3.517528
2160 | 386.342255 | 68.350696 | -3.512827 | 2160 | 386.453033 | 71.38618 | -3.488487 | 2160 | 386.569367 | 58.139882 | -0.828629 | 2160 | 386.40506 | 57.572579 | -1.0967 | 2160 | 386.740295 | 63.090002 | -4.049895 | 2160 | 386.07428 | 66.833131 | -3.524061
2160.4 | 386.407654 | 68.327121 | -3.516675 | 2160.4 | 386.515869 | 71.363237 | -3.494494 | 2160.4 | 386.639038 | 58.106508 | -0.829572 | 2160.4 | 386.472504 | 57.53479 | -1.098393 | 2160.4 | 386.827087 | 63.062883 | -4.056278 | 2160.4 | 386.153168 | 66.809305 | -3.530538
2160.8 | 386.472473 | 68.303424 | -3.520533 | 2160.8 | 386.577667 | 71.340263 | -3.500548 | 2160.8 | 386.71106 | 58.073242 | -0.830514 | 2160.8 | 386.540283 | 57.496782 | -1.100089 | 2160.8 | 386.903137 | 63.035889 | -4.062654 | 2160.8 | 386.233826 | 66.785386 | -3.536955
2161.2 | 386.542145 | 68.279794 | -3.524401 | 2161.2 | 386.63678 | 71.317402 | -3.50664 | 2161.2 | 386.783234 | 58.040091 | -0.831458 | 2161.2 | 386.608612 | 57.458715 | -1.101788 | 2161.2 | 386.967468 | 63.008901 | -4.069032 | 2161.2 | 386.310486 | 66.761505 | -3.543311
2161.6 | 386.612335 | 68.256055 | -3.52828 | 2161.6 | 386.695007 | 71.294372 | -3.512782 | 2161.6 | 386.854492 | 58.006768 | -0.832403 | 2161.6 | 386.680328 | 57.420737 | -1.103492 | 2161.6 | 387.019592 | 62.981755 | -4.075412 | 2161.6 | 386.38266 | 66.737642 | -3.549597
2162 | 386.684815 | 68.2324 | -3.532163 | 2162 | 386.753235 | 71.271329 | -3.518971 | 2162 | 386.921936 | 57.973399 | -0.833349 | 2162 | 386.752502 | 57.38272 | -1.1052 | 2162 | 387.066986 | 62.954467 | -4.081796 | 2162 | 386.447845 | 66.713779 | -3.555816
2162.4 | 386.755432 | 68.208753 | -3.536055 | 2162.4 | 386.811646 | 71.248098 | -3.525205 | 2162.4 | 386.987122 | 57.940008 | -0.834297 | 2162.4 | 386.822327 | 57.344244 | -1.106908 | 2162.4 | 387.111908 | 62.927263 | -4.088185 | 2162.4 | 386.502838 | 66.689798 | -3.561971
2162.8 | 386.825867 | 68.185231 | -3.539962 | 2162.8 | 386.868591 | 71.22493 | -3.531485 | 2162.8 | 387.051605 | 57.906593 | -0.835245 | 2162.8 | 386.891113 | 57.305863 | -1.10862 | 2162.8 | 387.166473 | 62.900238 | -4.094576 | 2162.8 | 386.55365 | 66.665991 | -3.568058
2163.2 | 386.894928 | 68.161468 | -3.543884 | 2163.2 | 386.928436 | 71.20192 | -3.537811 | 2163.2 | 387.117065 | 57.872979 | -0.836195 | 2163.2 | 386.960114 | 57.267403 | -1.110331 | 2163.2 | 387.228821 | 62.872814 | -4.100973 | 2163.2 | 386.607361 | 66.641913 | -3.574084
2163.6 | 386.96405 | 68.137911 | -3.547826 | 2163.6 | 386.992035 | 71.178507 | -3.544183 | 2163.6 | 387.180237 | 57.839622 | -0.837145 | 2163.6 | 387.027771 | 57.228839 | -1.112044 | 2163.6 | 387.303314 | 62.845464 | -4.107383 | 2163.6 | 386.660828 | 66.617761 | -3.58004
2164 | 387.029938 | 68.114359 | -3.551787 | 2164 | 387.058502 | 71.155127 | -3.550606 | 2164 | 387.246765 | 57.805939 | -0.838096 | 2164 | 387.093231 | 57.190368 | -1.113757 | 2164 | 387.386658 | 62.818197 | -4.113803 | 2164 | 386.719147 | 66.593769 | -3.585934
2164.4 | 387.095276 | 68.090541 | -3.555768 | 2164.4 | 387.128021 | 71.13174 | -3.557076 | 2164.4 | 387.313141 | 57.772153 | -0.839045 | 2164.4 | 387.157471 | 57.151609 | -1.115472 | 2164.4 | 387.473999 | 62.790652 | -4.120232 | 2164.4 | 386.781311 | 66.569703 | -3.591777
2164.8 | 387.162293 | 68.066954 | -3.559763 | 2164.8 | 387.198547 | 71.108071 | -3.563588 | 2164.8 | 387.383331 | 57.738653 | -0.839994 | 2164.8 | 387.222717 | 57.112597 | -1.117187 | 2164.8 | 387.561005 | 62.763202 | -4.126674 | 2164.8 | 386.846161 | 66.545348 | -3.59757
2165.2 | 387.232636 | 68.043336 | -3.563781 | 2165.2 | 387.272766 | 71.08446 | -3.57014 | 2165.2 | 387.452881 | 57.705113 | -0.840943 | 2165.2 | 387.290527 | 57.073873 | -1.118902 | 2165.2 | 387.642731 | 62.735756 | -4.133126 | 2165.2 | 386.912018 | 66.520908 | -3.603321
2165.6 | 387.301331 | 68.019681 | -3.567828 | 2165.6 | 387.347107 | 71.060773 | -3.57673 | 2165.6 | 387.526947 | 57.671172 | -0.841892 | 2165.6 | 387.357727 | 57.03506 | -1.120618 | 2165.6 | 387.717468 | 62.708038 | -4.139591 | 2165.6 | 386.977448 | 66.496762 | -3.609028
2166 | 387.373657 | 67.995924 | -3.571895 | 2166 | 387.420258 | 71.036923 | -3.583365 | 2166 | 387.600189 | 57.63721 | -0.842842 | 2166 | 387.424194 | 56.995659 | -1.122336 | 2166 | 387.78714 | 62.680667 | -4.146071 | 2166 | 387.039825 | 66.472333 | -3.614704
2166.4 | 387.448059 | 67.972131 | -3.575986 | 2166.4 | 387.49173 | 71.013148 | -3.590038 | 2166.4 | 387.674103 | 57.603476 | -0.843789 | 2166.4 | 387.492737 | 56.956548 | -1.124053 | 2166.4 | 387.852875 | 62.653169 | -4.15257 | 2166.4 | 387.10257 | 66.447979 | -3.620363
2166.8 | 387.522522 | 67.948374 | -3.580095 | 2166.8 | 387.560364 | 70.989286 | -3.596757 | 2166.8 | 387.743347 | 57.56958 | -0.844734 | 2166.8 | 387.561829 | 56.917521 | -1.125769 | 2166.8 | 387.911743 | 62.625509 | -4.159085 | 2166.8 | 387.164002 | 66.423451 | -3.626014
2167.2 | 387.595764 | 67.924581 | -3.584228 | 2167.2 | 387.628082 | 70.965498 | -3.603517 | 2167.2 | 387.811646 | 57.53579 | -0.84568 | 2167.2 | 387.629761 | 56.878095 | -1.127487 | 2167.2 | 387.97113 | 62.597943 | -4.16562 | 2167.2 | 387.220154 | 66.39874 | -3.631664
2167.6 | 387.667358 | 67.900853 | -3.588393 | 2167.6 | 387.694702 | 70.941417 | -3.610324 | 2167.6 | 387.875397 | 57.501769 | -0.846626 | 2167.6 | 387.694397 | 56.838765 | -1.129204 | 2167.6 | 388.032532 | 62.570477 | -4.172183 | 2167.6 | 387.274933 | 66.374287 | -3.637313
2168 | 387.737183 | 67.876872 | -3.592574 | 2168 | 387.763733 | 70.91751 | -3.61719 | 2168 | 387.937561 | 57.467577 | -0.847574 | 2168 | 387.759735 | 56.799195 | -1.130924 | 2168 | 388.091339 | 62.542837 | -4.178767 | 2168 | 387.335968 | 66.349644 | -3.642983
2168.4 | 387.806152 | 67.852837 | -3.596775 | 2168.4 | 387.836029 | 70.893417 | -3.6241 | 2168.4 | 387.998993 | 57.433786 | -0.848519 | 2168.4 | 387.822205 | 56.759919 | -1.132644 | 2168.4 | 388.149719 | 62.51503 | -4.185375 | 2168.4 | 387.397553 | 66.324834 | -3.648679
2168.8 | 387.872101 | 67.828965 | -3.600997 | 2168.8 | 387.911591 | 70.869148 | -3.631057 | 2168.8 | 388.061646 | 57.399794 | -0.849466 | 2168.8 | 387.882568 | 56.72039 | -1.134365 | 2168.8 | 388.204864 | 62.487432 | -4.192004 | 2168.8 | 387.464661 | 66.299914 | -3.654414
2169.2 | 387.936768 | 67.804947 | -3.605237 | 2169.2 | 387.986603 | 70.845022 | -3.638062 | 2169.2 | 388.126587 | 57.365631 | -0.850415 | 2169.2 | 387.940521 | 56.680975 | -1.136089 | 2169.2 | 388.262268 | 62.459646 | -4.198657 | 2169.2 | 387.532105 | 66.274964 | -3.660198
2169.6 | 387.999329 | 67.780876 | -3.609499 | 2169.6 | 388.062012 | 70.820684 | -3.645113 | 2169.6 | 388.192902 | 57.331417 | -0.851364 | 2169.6 | 387.997711 | 56.641126 | -1.137814 | 2169.6 | 388.317993 | 62.431964 | -4.205342 | 2169.6 | 387.601837 | 66.250037 | -3.66603
2170 | 388.061859 | 67.756767 | -3.613775 | 2170 | 388.134064 | 70.796422 | -3.652213 | 2170 | 388.264923 | 57.297179 | -0.852316 | 2170 | 388.057037 | 56.601214 | -1.13954 | 2170 | 388.37085 | 62.404241 | -4.21205 | 2170 | 387.670898 | 66.225 | -3.671923
2170.4 | 388.122498 | 67.732647 | -3.618067 | 2170.4 | 388.20343 | 70.772084 | -3.65935 | 2170.4 | 388.339172 | 57.26309 | -0.853267 | 2170.4 | 388.121491 | 56.561793 | -1.141266 | 2170.4 | 388.423462 | 62.376344 | -4.21879 | 2170.4 | 387.742432 | 66.199933 | -3.677885
2170.8 | 388.186584 | 67.708394 | -3.622375 | 2170.8 | 388.270752 | 70.747583 | -3.666532 | 2170.8 | 388.417816 | 57.228808 | -0.85422 | 2170.8 | 388.187317 | 56.521936 | -1.142992 | 2170.8 | 388.481018 | 62.348447 | -4.225559 | 2170.8 | 387.815369 | 66.174859 | -3.683925
2171.2 | 388.252197 | 67.684334 | -3.626695 | 2171.2 | 388.33551 | 70.723045 | -3.673749 | 2171.2 | 388.49707 | 57.194524 | -0.855174 | 2171.2 | 388.257263 | 56.482212 | -1.144718 | 2171.2 | 388.538635 | 62.320618 | -4.232364 | 2171.2 | 387.887299 | 66.1497 | -3.69005
2171.6 | 388.319733 | 67.660044 | -3.631036 | 2171.6 | 388.398682 | 70.698564 | -3.681004 | 2171.6 | 388.576294 | 57.160241 | -0.85613 | 2171.6 | 388.328613 | 56.442255 | -1.146446 | 2171.6 | 388.602508 | 62.292759 | -4.239211 | 2171.6 | 387.956879 | 66.124921 | -3.696264
2172 | 388.387024 | 67.635707 | -3.635382 | 2172 | 388.461243 | 70.674069 | -3.688298 | 2172 | 388.652283 | 57.125769 | -0.857089 | 2172 | 388.404571 | 56.402268 | -1.148175 | 2172 | 388.671082 | 62.264589 | -4.246086 | 2172 | 388.029541 | 66.099951 | -3.702575
2172.4 | 388.455994 | 67.611562 | -3.639743 | 2172.4 | 388.526428 | 70.649344 | -3.695621 | 2172.4 | 388.727783 | 57.091772 | -0.85805 | 2172.4 | 388.477478 | 56.36241 | -1.149903 | 2172.4 | 388.739868 | 62.236493 | -4.253003 | 2172.4 | 388.099579 | 66.074804 | -3.708991
2172.8 | 388.522217 | 67.587381 | -3.644122 | 2172.8 | 388.590942 | 70.624693 | -3.70298 | 2172.8 | 388.798157 | 57.057432 | -0.859015 | 2172.8 | 388.551697 | 56.322497 | -1.151632 | 2172.8 | 388.808044 | 62.208354 | -4.259951 | 2172.8 | 388.164764 | 66.05005 | -3.715515
2173.2 | 388.588562 | 67.562947 | -3.648514 | 2173.2 | 388.65744 | 70.600123 | -3.710373 | 2173.2 | 388.868073 | 57.022771 | -0.859984 | 2173.2 | 388.624054 | 56.282361 | -1.153362 | 2173.2 | 388.874542 | 62.180147 | -4.266938 | 2173.2 | 388.2258 | 66.02521 | -3.722147
2173.6 | 388.654144 | 67.538463 | -3.652926 | 2173.6 | 388.72467 | 70.575392 | -3.717804 | 2173.6 | 388.934052 | 56.988534 | -0.860958 | 2173.6 | 388.696594 | 56.241981 | -1.155091 | 2173.6 | 388.937622 | 62.152004 | -4.273968 | 2173.6 | 388.278961 | 66.000296 | -3.728889
2174 | 388.718079 | 67.514264 | -3.657343 | 2174 | 388.791199 | 70.550616 | -3.725279 | 2174 | 388.997498 | 56.953953 | -0.861935 | 2174 | 388.764832 | 56.201715 | -1.15682 | 2174 | 389.002594 | 62.123698 | -4.281029 | 2174 | 388.322754 | 65.975517 | -3.735746
2174.4 | 388.782257 | 67.489799 | -3.661771 | 2174.4 | 388.857391 | 70.525777 | -3.732787 | 2174.4 | 389.058289 | 56.919488 | -0.862915 | 2174.4 | 388.83432 | 56.161732 | -1.158547 | 2174.4 | 389.069885 | 62.095212 | -4.288128 | 2174.4 | 388.367767 | 65.950652 | -3.74272
2174.8 | 388.848084 | 67.465412 | -3.666217 | 2174.8 | 388.925598 | 70.500758 | -3.740329 | 2174.8 | 389.118988 | 56.884976 | -0.863899 | 2174.8 | 388.900757 | 56.121124 | -1.160273 | 2174.8 | 389.139618 | 62.066942 | -4.29527 | 2174.8 | 388.412353 | 65.925922 | -3.749808
2175.2 | 388.917908 | 67.440863 | -3.670677 | 2175.2 | 388.991486 | 70.47565 | -3.747904 | 2175.2 | 389.180145 | 56.850276 | -0.864888 | 2175.2 | 388.966614 | 56.08061 | -1.161999 | 2175.2 | 389.212036 | 62.038631 | -4.302453 | 2175.2 | 388.464874 | 65.901205 | -3.757012
2175.6 | 388.988678 | 67.41618 | -3.675148 | 2175.6 | 389.060455 | 70.450693 | -3.755509 | 2175.6 | 389.242401 | 56.815701 | -0.86588 | 2175.6 | 389.030212 | 56.040205 | -1.163723 | 2175.6 | 389.28949 | 62.009888 | -4.309685 | 2175.6 | 388.534515 | 65.876636 | -3.764336
2176 | 389.062256 | 67.391842 | -3.679621 | 2176 | 389.128998 | 70.425348 | -3.763144 | 2176 | 389.308868 | 56.781121 | -0.866875 | 2176 | 389.092896 | 55.999362 | -1.165445 | 2176 | 389.368347 | 61.981356 | -4.316951 | 2176 | 388.614044 | 65.851832 | -3.771778
2176.4 | 389.136047 | 67.367383 | -3.684111 | 2176.4 | 389.195374 | 70.400146 | -3.770793 | 2176.4 | 389.376495 | 56.746695 | -0.867876 | 2176.4 | 389.1539 | 55.958624 | -1.167165 | 2176.4 | 389.44696 | 61.952913 | -4.324255 | 2176.4 | 388.700378 | 65.827287 | -3.779345
2176.8 | 389.209045 | 67.342821 | -3.688616 | 2176.8 | 389.257996 | 70.375008 | -3.778471 | 2176.8 | 389.445892 | 56.711932 | -0.868881 | 2176.8 | 389.215668 | 55.917816 | -1.168882 | 2176.8 | 389.528076 | 61.924171 | -4.331602 | 2176.8 | 388.792664 | 65.80273 | -3.787025
2177.2 | 389.280762 | 67.318259 | -3.693137 | 2177.2 | 389.323761 | 70.349594 | -3.786177 | 2177.2 | 389.514984 | 56.677488 | -0.869892 | 2177.2 | 389.276794 | 55.876586 | -1.170595 | 2177.2 | 389.605164 | 61.895513 | -4.338987 | 2177.2 | 388.882874 | 65.777951 | -3.794819
2177.6 | 389.352173 | 67.293685 | -3.697682 | 2177.6 | 389.387634 | 70.324255 | -3.79391 | 2177.6 | 389.583801 | 56.642999 | -0.870909 | 2177.6 | 389.338287 | 55.835843 | -1.172303 | 2177.6 | 389.676148 | 61.866681 | -4.346419 | 2177.6 | 388.965149 | 65.753393 | -3.802722
2178 | 389.419983 | 67.26922 | -3.702243 | 2178 | 389.449493 | 70.298766 | -3.801677 | 2178 | 389.652405 | 56.608179 | -0.871931 | 2178 | 389.402008 | 55.794851 | -1.174009 | 2178 | 389.744019 | 61.83806 | -4.353888 | 2178 | 389.042023 | 65.728799 | -3.810741
2178.4 | 389.49054 | 67.244615 | -3.706826 | 2178.4 | 389.511902 | 70.273465 | -3.809471 | 2178.4 | 389.721222 | 56.573633 | -0.87296 | 2178.4 | 389.468201 | 55.753615 | -1.175711 | 2178.4 | 389.81012 | 61.809281 | -4.3614 | 2178.4 | 389.106842 | 65.704174 | -3.818881
2178.8 | 389.559509 | 67.219951 | -3.711434 | 2178.8 | 389.576904 | 70.24802 | -3.817301 | 2178.8 | 389.788635 | 56.539018 | -0.873996 | 2178.8 | 389.534332 | 55.712529 | -1.177408 | 2178.8 | 389.873962 | 61.78058 | -4.368964 | 2178.8 | 389.165833 | 65.679402 | -3.827125
2179.2 | 389.628326 | 67.195274 | -3.716067 | 2179.2 | 389.643189 | 70.222649 | -3.825171 | 2179.2 | 389.853241 | 56.504381 | -0.87504 | 2179.2 | 389.603973 | 55.671577 | -1.179106 | 2179.2 | 389.940857 | 61.751555 | -4.376575 | 2179.2 | 389.225403 | 65.654567 | -3.835483
2179.6 | 389.69519 | 67.170452 | -3.720725 | 2179.6 | 389.711609 | 70.197104 | -3.833082 | 2179.6 | 389.918884 | 56.469503 | -0.87609 | 2179.6 | 389.677155 | 55.630361 | -1.180801 | 2179.6 | 390.009918 | 61.722476 | -4.384231 | 2179.6 | 389.284027 | 65.629665 | -3.843946
2180 | 389.766083 | 67.145944 | -3.725408 | 2180 | 389.781738 | 70.171415 | -3.841036 | 2180 | 389.983032 | 56.434603 | -0.877147 | 2180 | 389.749817 | 55.588922 | -1.182495 | 2180 | 390.080017 | 61.693712 | -4.39193 | 2180 | 389.345642 | 65.604665 | -3.852518
2180.4 | 389.834412 | 67.121188 | -3.730114 | 2180.4 | 389.854248 | 70.146007 | -3.849031 | 2180.4 | 390.047455 | 56.399651 | -0.878209 | 2180.4 | 389.823547 | 55.547805 | -1.184185 | 2180.4 | 390.14978 | 61.664598 | -4.399678 | 2180.4 | 389.414795 | 65.579684 | -3.861205
2180.8 | 389.899994 | 67.096178 | -3.734853 | 2180.8 | 389.927795 | 70.12043 | -3.85707 | 2180.8 | 390.10965 | 56.364665 | -0.879278 | 2180.8 | 389.895905 | 55.506445 | -1.185874 | 2180.8 | 390.220032 | 61.635556 | -4.40747 | 2180.8 | 389.483154 | 65.554365 | -3.86999
2181.2 | 389.963501 | 67.071459 | -3.739617 | 2181.2 | 389.998993 | 70.094685 | -3.865152 | 2181.2 | 390.176605 | 56.329787 | -0.880354 | 2181.2 | 389.967346 | 55.465225 | -1.187564 | 2181.2 | 390.285675 | 61.606252 | -4.415314 | 2181.2 | 389.551209 | 65.528947 | -3.878878
2181.6 | 390.028351 | 67.046486 | -3.744401 | 2181.6 | 390.067841 | 70.068864 | -3.873279 | 2181.6 | 390.241577 | 56.29459 | -0.881434 | 2181.6 | 390.036285 | 55.423935 | -1.18925 | 2181.6 | 390.354401 | 61.576853 | -4.423211 | 2181.6 | 389.620758 | 65.503663 | -3.887872
2182 | 390.09198 | 67.021446 | -3.749202 | 2182 | 390.138062 | 70.043 | -3.881448 | 2182 | 390.309021 | 56.259489 | -0.88252 | 2182 | 390.103149 | 55.382406 | -1.190936 | 2182 | 390.422241 | 61.547485 | -4.431149 | 2182 | 389.688751 | 65.478172 | -3.89697
2182.4 | 390.15683 | 66.996454 | -3.754023 | 2182.4 | 390.206604 | 70.017204 | -3.889646 | 2182.4 | 390.377075 | 56.224526 | -0.883612 | 2182.4 | 390.168091 | 55.340852 | -1.19262 | 2182.4 | 390.492615 | 61.518003 | -4.439136 | 2182.4 | 389.754517 | 65.452607 | -3.906181
2182.8 | 390.223389 | 66.971305 | -3.758863 | 2182.8 | 390.273865 | 69.991333 | -3.897886 | 2182.8 | 390.447601 | 56.189368 | -0.884712 | 2182.8 | 390.230652 | 55.299407 | -1.194304 | 2182.8 | 390.572876 | 61.488268 | -4.447165 | 2182.8 | 389.819672 | 65.42698 | -3.915498
2183.2 | 390.293854 | 66.946217 | -3.763711 | 2183.2 | 390.338135 | 69.965356 | -3.906165 | 2183.2 | 390.51886 | 56.154188 | -0.88582 | 2183.2 | 390.294006 | 55.257948 | -1.195989 | 2183.2 | 390.662293 | 61.458286 | -4.455236 | 2183.2 | 389.878357 | 65.401328 | -3.924926
2183.6 | 390.367157 | 66.921105 | -3.768574 | 2183.6 | 390.405945 | 69.939179 | -3.914481 | 2183.6 | 390.592285 | 56.118984 | -0.886936 | 2183.6 | 390.355957 | 55.216031 | -1.19767 | 2183.6 | 390.758972 | 61.428347 | -4.463349 | 2183.6 | 389.934387 | 65.375517 | -3.934471
2184 | 390.439301 | 66.896077 | -3.773454 | 2184 | 390.472046 | 69.913115 | -3.922832 | 2184 | 390.662201 | 56.083724 | -0.888059 | 2184 | 390.419403 | 55.174273 | -1.19935 | 2184 | 390.863098 | 61.39857 | -4.471495 | 2184 | 389.993225 | 65.34989 | -3.944131
2184.4 | 390.511169 | 66.87077 | -3.778351 | 2184.4 | 390.541046 | 69.887213 | -3.931222 | 2184.4 | 390.734497 | 56.048263 | -0.889191 | 2184.4 | 390.485718 | 55.132456 | -1.201027 | 2184.4 | 390.971252 | 61.368283 | -4.479681 | 2184.4 | 390.052551 | 65.324005 | -3.953916
2184.8 | 390.586365 | 66.845694 | -3.783272 | 2184.8 | 390.611664 | 69.860935 | -3.939652 | 2184.8 | 390.804688 | 56.013088 | -0.890331 | 2184.8 | 390.556976 | 55.090568 | -1.202701 | 2184.8 | 391.072449 | 61.33805 | -4.487913 | 2184.8 | 390.115295 | 65.298071 | -3.963814
2185.2 | 390.659638 | 66.820551 | -3.788213 | 2185.2 | 390.683502 | 69.834745 | -3.948125 | 2185.2 | 390.873474 | 55.977548 | -0.89148 | 2185.2 | 390.630829 | 55.048831 | -1.204373 | 2185.2 | 391.169495 | 61.307842 | -4.496183 | 2185.2 | 390.182831 | 65.272328 | -3.973834
2185.6 | 390.731384 | 66.795154 | -3.793174 | 2185.6 | 390.756805 | 69.808631 | -3.956638 | 2185.6 | 390.938904 | 55.941939 | -0.892637 | 2185.6 | 390.709228 | 55.006835 | -1.206043 | 2185.6 | 391.248718 | 61.277257 | -4.504489 | 2185.6 | 390.25238 | 65.246585 | -3.983986
2186 | 390.800537 | 66.769957 | -3.798157 | 2186 | 390.831482 | 69.782241 | -3.965193 | 2186 | 391.006317 | 55.906604 | -0.893802 | 2186 | 390.78891 | 54.964614 | -1.207711 | 2186 | 391.313538 | 61.246708 | -4.512831 | 2186 | 390.324341 | 65.220558 | -3.994266
2186.4 | 390.871796 | 66.744723 | -3.803162 | 2186.4 | 390.902862 | 69.755913 | -3.973786 | 2186.4 | 391.072083 | 55.871218 | -0.894977 | 2186.4 | 390.868347 | 54.922702 | -1.209377 | 2186.4 | 391.370453 | 61.216059 | -4.521197 | 2186.4 | 390.397247 | 65.194495 | -4.004681
2186.8 | 390.940216 | 66.719465 | -3.808196 | 2186.8 | 390.975159 | 69.729548 | -3.982417 | 2186.8 | 391.136963 | 55.835465 | -0.896161 | 2186.8 | 390.946106 | 54.880741 | -1.211042 | 2186.8 | 391.415649 | 61.185038 | -4.529586 | 2186.8 | 390.470001 | 65.168763 | -4.015222
2187.2 | 391.010529 | 66.694044 | -3.813248 | 2187.2 | 391.04657 | 69.703028 | -3.991091 | 2187.2 | 391.20224 | 55.799627 | -0.897356 | 2187.2 | 391.018982 | 54.838173 | -1.212705 | 2187.2 | 391.456329 | 61.154331 | -4.537985 | 2187.2 | 390.541382 | 65.142787 | -4.025896
2187.6 | 391.07959 | 66.66861 | -3.818323 | 2187.6 | 391.114471 | 69.676562 | -3.9998 | 2187.6 | 391.270355 | 55.764087 | -0.89856 | 2187.6 | 391.086304 | 54.795902 | -1.214364 | 2187.6 | 391.496857 | 61.123383 | -4.546401 | 2187.6 | 390.611267 | 65.116932 | -4.036713
2188 | 391.149231 | 66.643159 | -3.823413 | 2188 | 391.17926 | 69.65004 | -4.008552 | 2188 | 391.338684 | 55.728312 | -0.899773 | 2188 | 391.147614 | 54.753771 | -1.21602 | 2188 | 391.542541 | 61.092246 | -4.554823 | 2188 | 390.674591 | 65.09098 | -4.047668
2188.4 | 391.218506 | 66.617659 | -3.828524 | 2188.4 | 391.245606 | 69.623351 | -4.017338 | 2188.4 | 391.406769 | 55.692651 | -0.900997 | 2188.4 | 391.206238 | 54.711208 | -1.217672 | 2188.4 | 391.591583 | 61.061162 | -4.563249 | 2188.4 | 390.735779 | 65.064971 | -4.058764
2188.8 | 391.286652 | 66.592244 | -3.833663 | 2188.8 | 391.311005 | 69.596597 | -4.026158 | 2188.8 | 391.474793 | 55.65675 | -0.902233 | 2188.8 | 391.262421 | 54.668754 | -1.219321 | 2188.8 | 391.646545 | 61.030192 | -4.571687 | 2188.8 | 390.796326 | 65.039358 | -4.069995
2189.2 | 391.351715 | 66.566587 | -3.838816 | 2189.2 | 391.373474 | 69.570039 | -4.035023 | 2189.2 | 391.541077 | 55.620633 | -0.903481 | 2189.2 | 391.322571 | 54.626066 | -1.220967 | 2189.2 | 391.706909 | 60.999034 | -4.580124 | 2189.2 | 390.858307 | 65.013657 | -4.081375
2189.6 | 391.417969 | 66.540984 | -3.84399 | 2189.6 | 391.435669 | 69.543273 | -4.043924 | 2189.6 | 391.607361 | 55.584898 | -0.904738 | 2189.6 | 391.386139 | 54.583687 | -1.222607 | 2189.6 | 391.776032 | 60.967713 | -4.588558 | 2189.6 | 390.921478 | 64.987907 | -4.092902
2190 | 391.484009 | 66.515514 | -3.849193 | 2190 | 391.500458 | 69.516339 | -4.052864 | 2190 | 391.671783 | 55.548975 | -0.906007 | 2190 | 391.452972 | 54.541059 | -1.224244 | 2190 | 391.853821 | 60.93664 | -4.596985 | 2190 | 390.987091 | 64.962194 | -4.104575
2190.4 | 391.548035 | 66.489905 | -3.854426 | 2190.4 | 391.566467 | 69.489611 | -4.061845 | 2190.4 | 391.735291 | 55.512834 | -0.907289 | 2190.4 | 391.524383 | 54.498585 | -1.22588 | 2190.4 | 391.935272 | 60.905424 | -4.605407 | 2190.4 | 391.054596 | 64.936506 | -4.116398
2190.8 | 391.6091 | 66.464297 | -3.859693 | 2190.8 | 391.631989 | 69.462684 | -4.070871 | 2190.8 | 391.799072 | 55.476647 | -0.908583 | 2190.8 | 391.598724 | 54.455649 | -1.227511 | 2190.8 | 392.016907 | 60.874339 | -4.613827 | 2190.8 | 391.126373 | 64.910916 | -4.128358
2191.2 | 391.669342 | 66.438664 | -3.864992 | 2191.2 | 391.698883 | 69.435817 | -4.079948 | 2191.2 | 391.868469 | 55.440415 | -0.90989 | 2191.2 | 391.670227 | 54.412667 | -1.229139 | 2191.2 | 392.097107 | 60.84327 | -4.622235 | 2191.2 | 391.204285 | 64.885178 | -4.140457
2191.6 | 391.731628 | 66.412995 | -3.870326 | 2191.6 | 391.766785 | 69.408877 | -4.089065 | 2191.6 | 391.939056 | 55.404292 | -0.911208 | 2191.6 | 391.742493 | 54.370213 | -1.230762 | 2191.6 | 392.173767 | 60.812065 | -4.630636 | 2191.6 | 391.282379 | 64.859367 | -4.152692
2192 | 391.792572 | 66.387192 | -3.875697 | 2192 | 391.836731 | 69.381717 | -4.098233 | 2192 | 392.008972 | 55.367974 | -0.912539 | 2192 | 391.812653 | 54.327291 | -1.232383 | 2192 | 392.2453 | 60.780881 | -4.639028 | 2192 | 391.36142 | 64.833445 | -4.165057
2192.4 | 391.854187 | 66.361607 | -3.881098 | 2192.4 | 391.90387 | 69.35452 | -4.107441 | 2192.4 | 392.081085 | 55.331667 | -0.913883 | 2192.4 | 391.87973 | 54.284529 | -1.234 | 2192.4 | 392.308655 | 60.749859 | -4.647415 | 2192.4 | 391.442719 | 64.807277 | -4.177544
2192.8 | 391.920349 | 66.335756 | -3.886537 | 2192.8 | 391.969482 | 69.32733 | -4.116697 | 2192.8 | 392.153565 | 55.295303 | -0.91524 | 2192.8 | 391.942627 | 54.241498 | -1.235616 | 2192.8 | 392.365143 | 60.718848 | -4.655806 | 2192.8 | 391.51889 | 64.781319 | -4.190146
2193.2 | 391.989929 | 66.309833 | -3.891997 | 2193.2 | 392.034119 | 69.300089 | -4.126003 | 2193.2 | 392.222107 | 55.258734 | -0.91661 | 2193.2 | 392.007446 | 54.198417 | -1.237231 | 2193.2 | 392.419647 | 60.687601 | -4.664186 | 2193.2 | 391.587219 | 64.754918 | -4.202855
2193.6 | 392.058716 | 66.284115 | -3.897488 | 2193.6 | 392.10022 | 69.272491 | -4.135344 | 2193.6 | 392.288147 | 55.222628 | -0.917994 | 2193.6 | 392.070252 | 54.155456 | -1.238842 | 2193.6 | 392.472839 | 60.656511 | -4.672571 | 2193.6 | 391.650543 | 64.728099 | -4.215666
2194 | 392.129242 | 66.258361 | -3.903006 | 2194 | 392.162415 | 69.244919 | -4.144733 | 2194 | 392.351624 | 55.185995 | -0.919392 | 2194 | 392.131897 | 54.112405 | -1.240451 | 2194 | 392.523377 | 60.625458 | -4.680953 | 2194 | 391.70993 | 64.701409 | -4.228566
2194.4 | 392.200928 | 66.232311 | -3.908552 | 2194.4 | 392.222046 | 69.217403 | -4.15416 | 2194.4 | 392.414459 | 55.149163 | -0.920805 | 2194.4 | 392.195068 | 54.069106 | -1.242058 | 2194.4 | 392.57843 | 60.594437 | -4.689339 | 2194.4 | 391.766296 | 64.674375 | -4.241541
2194.8 | 392.27301 | 66.206223 | -3.914134 | 2194.8 | 392.284638 | 69.189648 | -4.16363 | 2194.8 | 392.475037 | 55.112776 | -0.922233 | 2194.8 | 392.260773 | 54.025532 | -1.243661 | 2194.8 | 392.639069 | 60.563578 | -4.697741 | 2194.8 | 391.826782 | 64.646965 | -4.25458
2195.2 | 392.341065 | 66.1803 | -3.919733 | 2195.2 | 392.350128 | 69.161782 | -4.173149 | 2195.2 | 392.532837 | 55.076013 | -0.923675 | 2195.2 | 392.324768 | 53.982049 | -1.245262 | 2195.2 | 392.702393 | 60.532604 | -4.706158 | 2195.2 | 391.893768 | 64.619397 | -4.267674
2195.6 | 392.40509 | 66.154195 | -3.925356 | 2195.6 | 392.414856 | 69.133828 | -4.182702 | 2195.6 | 392.591858 | 55.039352 | -0.925131 | 2195.6 | 392.390839 | 53.938899 | -1.246857 | 2195.6 | 392.769257 | 60.501545 | -4.71459 | 2195.6 | 391.964661 | 64.59146 | -4.280812
2196 | 392.467316 | 66.12815 | -3.931007 | 2196 | 392.482025 | 69.105649 | -4.192289 | 2196 | 392.652252 | 55.002634 | -0.926604 | 2196 | 392.457794 | 53.895062 | -1.248448 | 2196 | 392.833679 | 60.470791 | -4.723045 | 2196 | 392.041473 | 64.563276 | -4.293974
2196.4 | 392.533264 | 66.101918 | -3.936684 | 2196.4 | 392.550964 | 69.077645 | -4.201912 | 2196.4 | 392.714478 | 54.96567 | -0.928093 | 2196.4 | 392.526733 | 53.851364 | -1.250038 | 2196.4 | 392.895508 | 60.440079 | -4.731524 | 2196.4 | 392.121277 | 64.534785 | -4.307152
2196.8 | 392.599396 | 66.075517 | -3.942386 | 2196.8 | 392.62204 | 69.049546 | -4.211575 | 2196.8 | 392.77829 | 54.928786 | -0.929598 | 2196.8 | 392.596863 | 53.807801 | -1.251624 | 2196.8 | 392.957031 | 60.40899 | -4.740037 | 2196.8 | 392.200745 | 64.506141 | -4.320334
2197.2 | 392.66571 | 66.049412 | -3.948099 | 2197.2 | 392.694397 | 69.020986 | -4.22128 | 2197.2 | 392.8479 | 54.891817 | -0.931119 | 2197.2 | 392.665833 | 53.763751 | -1.253206 | 2197.2 | 393.012482 | 60.378199 | -4.748572 | 2197.2 | 392.282532 | 64.476821 | -4.333507
2197.6 | 392.736145 | 66.02315 | -3.953836 | 2197.6 | 392.765228 | 68.992618 | -4.231004 | 2197.6 | 392.922302 | 54.854961 | -0.932656 | 2197.6 | 392.732239 | 53.719854 | -1.254785 | 2197.6 | 393.065399 | 60.347556 | -4.757137 | 2197.6 | 392.36322 | 64.447482 | -4.346664
2198 | 392.809174 | 65.996754 | -3.959591 | 2198 | 392.837708 | 68.964326 | -4.240761 | 2198 | 392.997375 | 54.817689 | -0.93421 | 2198 | 392.800049 | 53.675893 | -1.25636 | 2198 | 393.12323 | 60.316608 | -4.76574 | 2198 | 392.439514 | 64.417762 | -4.359781
2198.4 | 392.88324 | 65.970298 | -3.965365 | 2198.4 | 392.909424 | 68.935735 | -4.250552 | 2198.4 | 393.072876 | 54.78068 | -0.935782 | 2198.4 | 392.865265 | 53.631495 | -1.25793 | 2198.4 | 393.190369 | 60.285755 | -4.774379 | 2198.4 | 392.506897 | 64.387459 | -4.372848
2198.8 | 392.957581 | 65.94383 | -3.971165 | 2198.8 | 392.983521 | 68.907211 | -4.260373 | 2198.8 | 393.15094 | 54.743584 | -0.937371 | 2198.8 | 392.928772 | 53.587638 | -1.259493 | 2198.8 | 393.266846 | 60.254696 | -4.783062 | 2198.8 | 392.566711 | 64.357155 | -4.385845
2199.2 | 393.03125 | 65.917435 | -3.976977 | 2199.2 | 393.05304 | 68.878506 | -4.270233 | 2199.2 | 393.226502 | 54.706077 | -0.938977 | 2199.2 | 392.991394 | 53.543538 | -1.261051 | 2199.2 | 393.354553 | 60.223827 | -4.791779 | 2199.2 | 392.615601 | 64.326569 | -4.398771
2199.6 | 393.106354 | 65.890876 | -3.982814 | 2199.6 | 393.124573 | 68.850039 | -4.28012 | 2199.6 | 393.296356 | 54.668856 | -0.9406 | 2199.6 | 393.056213 | 53.499214 | -1.262604 | 2199.6 | 393.453033 | 60.192695 | -4.800534 | 2199.6 | 392.658752 | 64.295786 | -4.411623
2200 | 393.182037 | 65.864293 | -3.988674 | 2200 | 393.195526 | 68.82139 | -4.290045 | 2200 | 393.363312 | 54.631555 | -0.942241 | 2200 | 393.120209 | 53.455044 | -1.264152 | 2200 | 393.558289 | 60.161595 | -4.80933 | 2200 | 392.696442 | 64.264641 | -4.424377
2200.4 | 393.252258 | 65.837649 | -3.994558 | 2200.4 | 393.266449 | 68.792848 | -4.30001 | 2200.4 | 393.428314 | 54.594191 | -0.943902 | 2200.4 | 393.186493 | 53.411058 | -1.265697 | 2200.4 | 393.66275 | 60.130216 | -4.818159 | 2200.4 | 392.730652 | 64.233323 | -4.437033
2200.8 | 393.323181 | 65.810836 | -4.000467 | 2200.8 | 393.331055 | 68.764131 | -4.310014 | 2200.8 | 393.491821 | 54.556565 | -0.94558 | 2200.8 | 393.254211 | 53.366823 | -1.267236 | 2200.8 | 393.763611 | 60.098596 | -4.82702 | 2200.8 | 392.766388 | 64.201907 | -4.449576
2201.2 | 393.392456 | 65.78438 | -4.006401 | 2201.2 | 393.39621 | 68.735213 | -4.320059 | 2201.2 | 393.555786 | 54.518875 | -0.947276 | 2201.2 | 393.323364 | 53.32233 | -1.268771 | 2201.2 | 393.857727 | 60.06727 | -4.835906 | 2201.2 | 392.804596 | 64.170381 | -4.462005
2201.6 | 393.463074 | 65.757525 | -4.012354 | 2201.6 | 393.459351 | 68.70664 | -4.330143 | 2201.6 | 393.620056 | 54.481128 | -0.948988 | 2201.6 | 393.394714 | 53.278215 | -1.270299 | 2201.6 | 393.939545 | 60.035492 | -4.844817 | 2201.6 | 392.850403 | 64.138898 | -4.474323
2202 | 393.529816 | 65.730543 | -4.018334 | 2202 | 393.522858 | 68.677866 | -4.340264 | 2202 | 393.68457 | 54.443495 | -0.950717 | 2202 | 393.464905 | 53.233831 | -1.271823 | 2202 | 394.007019 | 60.003757 | -4.853746 | 2202 | 392.905548 | 64.107058 | -4.486506
2202.4 | 393.596832 | 65.703911 | -4.024335 | 2202.4 | 393.585877 | 68.648923 | -4.350424 | 2202.4 | 393.749664 | 54.405806 | -0.952465 | 2202.4 | 393.53064 | 53.189616 | -1.273343 | 2202.4 | 394.067322 | 59.971721 | -4.8627 | 2202.4 | 392.974731 | 64.075174 | -4.498558
2202.8 | 393.661316 | 65.676995 | -4.030354 | 2202.8 | 393.653015 | 68.619906 | -4.360626 | 2202.8 | 393.815002 | 54.367681 | -0.954229 | 2202.8 | 393.59613 | 53.145317 | -1.274857 | 2202.8 | 394.11972 | 59.939561 | -4.871679 | 2202.8 | 393.051514 | 64.043531 | -4.510475
2203.2 | 393.726685 | 65.650176 | -4.036391 | 2203.2 | 393.723389 | 68.590838 | -4.370867 | 2203.2 | 393.874329 | 54.329649 | -0.956007 | 2203.2 | 393.660156 | 53.100779 | -1.276366 | 2203.2 | 394.173706 | 59.907404 | -4.880668 | 2203.2 | 393.135193 | 64.011715 | -4.522254
2203.6 | 393.789307 | 65.623332 | -4.042452 | 2203.6 | 393.796997 | 68.561883 | -4.381136 | 2203.6 | 393.935028 | 54.29173 | -0.957803 | 2203.6 | 393.72348 | 53.056232 | -1.277868 | 2203.6 | 394.232361 | 59.875102 | -4.889673 | 2203.6 | 393.225922 | 63.979882 | -4.533898
2204 | 393.852753 | 65.59632 | -4.048542 | 2204 | 393.869202 | 68.532877 | -4.391446 | 2204 | 393.997742 | 54.253544 | -0.959615 | 2204 | 393.783997 | 53.011857 | -1.279366 | 2204 | 394.295105 | 59.842541 | -4.898688 | 2204 | 393.31958 | 63.948036 | -4.545399
2204.4 | 393.915222 | 65.56938 | -4.05465 | 2204.4 | 393.939758 | 68.503722 | -4.401797 | 2204.4 | 394.062012 | 54.215288 | -0.961445 | 2204.4 | 393.845673 | 52.967463 | -1.280861 | 2204.4 | 394.361816 | 59.809661 | -4.907711 | 2204.4 | 393.412262 | 63.916189 | -4.556755
2204.8 | 393.979187 | 65.542416 | -4.060782 | 2204.8 | 394.009888 | 68.474379 | -4.41219 | 2204.8 | 394.125793 | 54.176958 | -0.96329 | 2204.8 | 393.91098 | 52.922637 | -1.282348 | 2204.8 | 394.433258 | 59.776785 | -4.916739 | 2204.8 | 393.504394 | 63.884233 | -4.567967
2205.2 | 394.041351 | 65.515536 | -4.066944 | 2205.2 | 394.078583 | 68.445148 | -4.422627 | 2205.2 | 394.190979 | 54.138566 | -0.965151 | 2205.2 | 393.977692 | 52.877994 | -1.283831 | 2205.2 | 394.505096 | 59.744078 | -4.92576 | 2205.2 | 393.589081 | 63.852571 | -4.579028
2205.6 | 394.103485 | 65.488366 | -4.073136 | 2205.6 | 394.140198 | 68.4161 | -4.433111 | 2205.6 | 394.256256 | 54.099956 | -0.96703 | 2205.6 | 394.047241 | 52.833323 | -1.285306 | 2205.6 | 394.580872 | 59.710798 | -4.93478 | 2205.6 | 393.668762 | 63.820651 | -4.589945
2206 | 394.166626 | 65.461365 | -4.079367 | 2206 | 394.201325 | 68.386575 | -4.443643 | 2206 | 394.323639 | 54.06158 | -0.968925 | 2206 | 394.12262 | 52.788605 | -1.286776 | 2206 | 394.660523 | 59.677571 | -4.943802 | 2206 | 393.738403 | 63.788762 | -4.600701
2206.4 | 394.232513 | 65.43431 | -4.085625 | 2206.4 | 394.263733 | 68.357107 | -4.454229 | 2206.4 | 394.388916 | 54.022832 | -0.970838 | 2206.4 | 394.200745 | 52.744048 | -1.288243 | 2206.4 | 394.740967 | 59.64438 | -4.952817 | 2206.4 | 393.798035 | 63.757156 | -4.611302
2206.8 | 394.298401 | 65.406964 | -4.091911 | 2206.8 | 394.32547 | 68.327676 | -4.464864 | 2206.8 | 394.4552 | 53.984017 | -0.972765 | 2206.8 | 394.277862 | 52.699216 | -1.289705 | 2206.8 | 394.825317 | 59.610802 | -4.961826 | 2206.8 | 393.85257 | 63.725549 | -4.621759
2207.2 | 394.364929 | 65.379807 | -4.098227 | 2207.2 | 394.387726 | 68.297907 | -4.475548 | 2207.2 | 394.520935 | 53.945487 | -0.974709 | 2207.2 | 394.354889 | 52.654141 | -1.291162 | 2207.2 | 394.910095 | 59.577296 | -4.970824 | 2207.2 | 393.908875 | 63.693624 | -4.632064
2207.6 | 394.432861 | 65.352601 | -4.104568 | 2207.6 | 394.451813 | 68.268189 | -4.486282 | 2207.6 | 394.59082 | 53.906557 | -0.976669 | 2207.6 | 394.430267 | 52.609414 | -1.292617 | 2207.6 | 394.998901 | 59.543722 | -4.979809 | 2207.6 | 393.9599 | 63.661691 | -4.642219
2208 | 394.501373 | 65.325334 | -4.110942 | 2208 | 394.518127 | 68.238383 | -4.497059 | 2208 | 394.657318 | 53.86753 | -0.978646 | 2208 | 394.504273 | 52.564637 | -1.294067 | 2208 | 395.093079 | 59.509781 | -4.988788 | 2208 | 394.012237 | 63.63014 | -4.652212
2208.4 | 394.567627 | 65.297861 | -4.117338 | 2208.4 | 394.585053 | 68.208389 | -4.507884 | 2208.4 | 394.727936 | 53.828445 | -0.980639 | 2208.4 | 394.573303 | 52.519199 | -1.295514 | 2208.4 | 395.185577 | 59.476075 | -4.997746 | 2208.4 | 394.070984 | 63.598232 | -4.66205
2208.8 | 394.637085 | 65.270359 | -4.123755 | 2208.8 | 394.650421 | 68.178433 | -4.518747 | 2208.8 | 394.798645 | 53.789664 | -0.982648 | 2208.8 | 394.637268 | 52.47411 | -1.296956 | 2208.8 | 395.275391 | 59.442276 | -5.006691 | 2208.8 | 394.132385 | 63.566423 | -4.671738
2209.2 | 394.70874 | 65.242777 | -4.130187 | 2209.2 | 394.716125 | 68.148452 | -4.529657 | 2209.2 | 394.870178 | 53.75062 | -0.984675 | 2209.2 | 394.698181 | 52.429193 | -1.298392 | 2209.2 | 395.364258 | 59.40825 | -5.015617 | 2209.2 | 394.195618 | 63.534393 | -4.681271
2209.6 | 394.780609 | 65.215256 | -4.136637 | 2209.6 | 394.781189 | 68.118258 | -4.540605 | 2209.6 | 394.93747 | 53.711707 | -0.98672 | 2209.6 | 394.758423 | 52.383825 | -1.299824 | 2209.6 | 395.446167 | 59.374267 | -5.024523 | 2209.6 | 394.261902 | 63.502141 | -4.690647
2210 | 394.855713 | 65.187692 | -4.143114 | 2210 | 394.847748 | 68.088002 | -4.551591 | 2210 | 395.004394 | 53.672542 | -0.988785 | 2210 | 394.817139 | 52.338605 | -1.301253 | 2210 | 395.524323 | 59.340373 | -5.033422 | 2210 | 394.333069 | 63.470234 | -4.699855
2210.4 | 394.930878 | 65.159802 | -4.149602 | 2210.4 | 394.913055 | 68.057989 | -4.562629 | 2210.4 | 395.067444 | 53.633138 | -0.99087 | 2210.4 | 394.875702 | 52.293157 | -1.302679 | 2210.4 | 395.600525 | 59.306205 | -5.042297 | 2210.4 | 394.406128 | 63.438075 | -4.70891
2210.8 | 395.004456 | 65.13199 | -4.156101 | 2210.8 | 394.98053 | 68.027758 | -4.57371 | 2210.8 | 395.13147 | 53.594191 | -0.992972 | 2210.8 | 394.938263 | 52.248067 | -1.304099 | 2210.8 | 395.674988 | 59.271797 | -5.051148 | 2210.8 | 394.478333 | 63.405699 | -4.717809
2211.2 | 395.077393 | 65.104306 | -4.16262 | 2211.2 | 395.047089 | 67.997319 | -4.584838 | 2211.2 | 395.194183 | 53.555038 | -0.995095 | 2211.2 | 395.004303 | 52.202719 | -1.305515 | 2211.2 | 395.748993 | 59.237613 | -5.05997 | 2211.2 | 394.548462 | 63.373208 | -4.726552
2211.6 | 395.149048 | 65.076458 | -4.169156 | 2211.6 | 395.113892 | 67.967088 | -4.596015 | 2211.6 | 395.258667 | 53.515667 | -0.997239 | 2211.6 | 395.072449 | 52.157519 | -1.30693 | 2211.6 | 395.819367 | 59.203168 | -5.068762 | 2211.6 | 394.617401 | 63.340625 | -4.735142
2212 | 395.216217 | 65.048593 | -4.175718 | 2212 | 395.180298 | 67.936607 | -4.607243 | 2212 | 395.324677 | 53.476229 | -0.999405 | 2212 | 395.141785 | 52.111817 | -1.30834 | 2212 | 395.878143 | 59.168785 | -5.077532 | 2212 | 394.684967 | 63.30809 | -4.743566
2212.4 | 395.278229 | 65.020715 | -4.1823 | 2212.4 | 395.249451 | 67.906212 | -4.618528 | 2212.4 | 395.390686 | 53.436756 | -1.001592 | 2212.4 | 395.212036 | 52.066076 | -1.309746 | 2212.4 | 395.931274 | 59.134282 | -5.086262 | 2212.4 | 394.751526 | 63.275341 | -4.751831
2212.8 | 395.339478 | 64.992812 | -4.188904 | 2212.8 | 395.319885 | 67.875706 | -4.629855 | 2212.8 | 395.458771 | 53.39742 | -1.003798 | 2212.8 | 395.282105 | 52.020887 | -1.311146 | 2212.8 | 395.976379 | 59.099537 | -5.094959 | 2212.8 | 394.818848 | 63.242505 | -4.759936
2213.2 | 395.397736 | 64.964771 | -4.195536 | 2213.2 | 395.39328 | 67.844955 | -4.641233 | 2213.2 | 395.528015 | 53.35785 | -1.006026 | 2213.2 | 395.350464 | 51.97521 | -1.312541 | 2213.2 | 396.016876 | 59.064713 | -5.103614 | 2213.2 | 394.888763 | 63.209602 | -4.767883
2213.6 | 395.457459 | 64.93693 | -4.202195 | 2213.6 | 395.468384 | 67.814129 | -4.652653 | 2213.6 | 395.599274 | 53.318223 | -1.008276 | 2213.6 | 395.413178 | 51.929687 | -1.313932 | 2213.6 | 396.05719 | 59.029937 | -5.11223 | 2213.6 | 394.957733 | 63.176496 | -4.775673
2214 | 395.520264 | 64.908791 | -4.208885 | 2214 | 395.542969 | 67.78334 | -4.664117 | 2214 | 395.671326 | 53.278498 | -1.010546 | 2214 | 395.475006 | 51.883881 | -1.315319 | 2214 | 396.101318 | 58.995087 | -5.120808 | 2214 | 395.028992 | 63.143783 | -4.783305
2214.4 | 395.585785 | 64.880622 | -4.21559 | 2214.4 | 395.616943 | 67.752478 | -4.675629 | 2214.4 | 395.743408 | 53.238511 | -1.012838 | 2214.4 | 395.533142 | 51.83803 | -1.316702 | 2214.4 | 396.151581 | 58.959854 | -5.129328 | 2214.4 | 395.099945 | 63.110721 | -4.790784
2214.8 | 395.651794 | 64.852647 | -4.222323 | 2214.8 | 395.686615 | 67.721257 | -4.687174 | 2214.8 | 395.813568 | 53.19894 | -1.015151 | 2214.8 | 395.592438 | 51.792333 | -1.318078 | 2214.8 | 396.21402 | 58.924735 | -5.137801 | 2214.8 | 395.174225 | 63.077338 | -4.798117
2215.2 | 395.721283 | 64.824383 | -4.229079 | 2215.2 | 395.753784 | 67.690075 | -4.698764 | 2215.2 | 395.883514 | 53.158713 | -1.017485 | 2215.2 | 395.649628 | 51.746566 | -1.319449 | 2215.2 | 396.284546 | 58.889592 | -5.146217 | 2215.2 | 395.249329 | 63.044349 | -4.805296
2215.6 | 395.789124 | 64.796075 | -4.235855 | 2215.6 | 395.81665 | 67.658955 | -4.710387 | 2215.6 | 395.949982 | 53.11856 | -1.019841 | 2215.6 | 395.71167 | 51.700522 | -1.320815 | 2215.6 | 396.360748 | 58.854411 | -5.154577 | 2215.6 | 395.329834 | 63.011163 | -4.812324
2216 | 395.856323 | 64.767713 | -4.242657 | 2216 | 395.878357 | 67.62761 | -4.722053 | 2216 | 396.015442 | 53.07843 | -1.022218 | 2216 | 395.776428 | 51.654203 | -1.322174 | 2216 | 396.438324 | 58.819377 | -5.162889 | 2216 | 395.41095 | 62.977793 | -4.819202
2216.4 | 395.924957 | 64.739605 | -4.249474 | 2216.4 | 395.938202 | 67.596177 | -4.73377 | 2216.4 | 396.077515 | 53.03783 | -1.024615 | 2216.4 | 395.846191 | 51.608039 | -1.323528 | 2216.4 | 396.515015 | 58.784165 | -5.17115 | 2216.4 | 395.496155 | 62.944546 | -4.825935
2216.8 | 395.994385 | 64.711315 | -4.256314 | 2216.8 | 395.999268 | 67.564644 | -4.745527 | 2216.8 | 396.13858 | 52.997271 | -1.02703 | 2216.8 | 395.916687 | 51.562227 | -1.324873 | 2216.8 | 396.584656 | 58.748794 | -5.17936 | 2216.8 | 395.579346 | 62.911132 | -4.832524
2217.2 | 396.063141 | 64.683128 | -4.263184 | 2217.2 | 396.06369 | 67.532874 | -4.757322 | 2217.2 | 396.199646 | 52.956586 | -1.029464 | 2217.2 | 395.990418 | 51.515735 | -1.326212 | 2217.2 | 396.65094 | 58.713745 | -5.187524 | 2217.2 | 395.659546 | 62.877867 | -4.838961
2217.6 | 396.130554 | 64.654754 | -4.270083 | 2217.6 | 396.131561 | 67.501309 | -4.76916 | 2217.6 | 396.261536 | 52.915599 | -1.031918 | 2217.6 | 396.064484 | 51.469407 | -1.327547 | 2217.6 | 396.710144 | 58.67869 | -5.195643 | 2217.6 | 395.736816 | 62.844625 | -4.845254
2218 | 396.202454 | 64.626205 | -4.277012 | 2218 | 396.200806 | 67.469658 | -4.781045 | 2218 | 396.323334 | 52.874651 | -1.034387 | 2218 | 396.139984 | 51.423242 | -1.328875 | 2218 | 396.767456 | 58.643183 | -5.203725 | 2218 | 395.811035 | 62.811569 | -4.85141
2218.4 | 396.273926 | 64.597987 | -4.283959 | 2218.4 | 396.271271 | 67.437474 | -4.792982 | 2218.4 | 396.383972 | 52.833577 | -1.036874 | 2218.4 | 396.212921 | 51.376596 | -1.330196 | 2218.4 | 396.826508 | 58.608024 | -5.211753 | 2218.4 | 395.875305 | 62.778297 | -4.857429
2218.8 | 396.346771 | 64.569559 | -4.290939 | 2218.8 | 396.338684 | 67.40546 | -4.804952 | 2218.8 | 396.446716 | 52.792567 | -1.039378 | 2218.8 | 396.285797 | 51.330118 | -1.331513 | 2218.8 | 396.885864 | 58.573069 | -5.219738 | 2218.8 | 395.937622 | 62.745382 | -4.863321
2219.2 | 396.41925 | 64.540924 | -4.297947 | 2219.2 | 396.403687 | 67.373483 | -4.816965 | 2219.2 | 396.508057 | 52.751036 | -1.041899 | 2219.2 | 396.357636 | 51.283575 | -1.332822 | 2219.2 | 396.945923 | 58.537814 | -5.227685 | 2219.2 | 395.997467 | 62.712558 | -4.869079
2219.6 | 396.492249 | 64.512199 | -4.30498 | 2219.6 | 396.466095 | 67.341112 | -4.82902 | 2219.6 | 396.570374 | 52.709757 | -1.044439 | 2219.6 | 396.426758 | 51.236546 | -1.334126 | 2219.6 | 397.007385 | 58.502765 | -5.235592 | 2219.6 | 396.054627 | 62.67952 | -4.874709
2220 | 396.561554 | 64.483414 | -4.31204 | 2220 | 396.526428 | 67.308765 | -4.841113 | 2220 | 396.632965 | 52.668329 | -1.046995 | 2220 | 396.491638 | 51.190078 | -1.33542 | 2220 | 397.070465 | 58.467611 | -5.243471 | 2220 | 396.106995 | 62.646881 | -4.880208
2220.4 | 396.630157 | 64.454694 | -4.31911 | 2220.4 | 396.587006 | 67.276175 | -4.853253 | 2220.4 | 396.698303 | 52.62641 | -1.049566 | 2220.4 | 396.556061 | 51.143342 | -1.336709 | 2220.4 | 397.131592 | 58.432813 | -5.251312 | 2220.4 | 396.15863 | 62.614359 | -4.88559
2220.8 | 396.694428 | 64.425818 | -4.326202 | 2220.8 | 396.647217 | 67.243785 | -4.865425 | 2220.8 | 396.765564 | 52.584754 | -1.052155 | 2220.8 | 396.61969 | 51.096332 | -1.33799 | 2220.8 | 397.186707 | 58.397858 | -5.259127 | 2220.8 | 396.206604 | 62.581911 | -4.890868
2221.2 | 396.759583 | 64.396881 | -4.333308 | 2221.2 | 396.708557 | 67.211113 | -4.877641 | 2221.2 | 396.837402 | 52.542777 | -1.054758 | 2221.2 | 396.683502 | 51.049457 | -1.339264 | 2221.2 | 397.239807 | 58.363071 | -5.266923 | 2221.2 | 396.255188 | 62.549414 | -4.896034
2221.6 | 396.821777 | 64.367931 | -4.340425 | 2221.6 | 396.772522 | 67.178536 | -4.889903 | 2221.6 | 396.910034 | 52.500892 | -1.057378 | 2221.6 | 396.746521 | 51.002755 | -1.340535 | 2221.6 | 397.29422 | 58.328148 | -5.274695 | 2221.6 | 396.306213 | 62.517008 | -4.901102
2222 | 396.882355 | 64.338838 | -4.347556 | 2222 | 396.83847 | 67.145695 | -4.902209 | 2222 | 396.983826 | 52.45871 | -1.060012 | 2222 | 396.812073 | 50.955775 | -1.341798 | 2222 | 397.350342 | 58.29304 | -5.282447 | 2222 | 396.358765 | 62.484652 | -4.906072
2222.4 | 396.938934 | 64.310106 | -4.3547 | 2222.4 | 396.906189 | 67.112599 | -4.914562 | 2222.4 | 397.056976 | 52.416436 | -1.062661 | 2222.4 | 396.878723 | 50.908517 | -1.343055 | 2222.4 | 397.412415 | 58.258384 | -5.290176 | 2222.4 | 396.412384 | 62.452376 | -4.910958
2222.8 | 396.998474 | 64.280951 | -4.361855 | 2222.8 | 396.974487 | 67.079858 | -4.926957 | 2222.8 | 397.128326 | 52.374071 | -1.065322 | 2222.8 | 396.945587 | 50.861646 | -1.344306 | 2222.8 | 397.484345 | 58.223398 | -5.297879 | 2222.8 | 396.469788 | 62.420296 | -4.915776
2223.2 | 397.058075 | 64.251881 | -4.369026 | 2223.2 | 397.043976 | 67.046705 | -4.939394 | 2223.2 | 397.197754 | 52.331757 | -1.067996 | 2223.2 | 397.013489 | 50.814488 | -1.34555 | 2223.2 | 397.559753 | 58.188527 | -5.305555 | 2223.2 | 396.526398 | 62.387964 | -4.920523
2223.6 | 397.118286 | 64.22289 | -4.376217 | 2223.6 | 397.112396 | 67.013482 | -4.951871 | 2223.6 | 397.263184 | 52.289323 | -1.070685 | 2223.6 | 397.079529 | 50.767512 | -1.34679 | 2223.6 | 397.640045 | 58.153467 | -5.31321 | 2223.6 | 396.577087 | 62.355657 | -4.925211
2224 | 397.180267 | 64.19362 | -4.383423 | 2224 | 397.180939 | 66.980172 | -4.964391 | 2224 | 397.330475 | 52.246404 | -1.073384 | 2224 | 397.145905 | 50.720497 | -1.348025 | 2224 | 397.724609 | 58.118364 | -5.320841 | 2224 | 396.629944 | 62.323657 | -4.929854
2224.4 | 397.246887 | 64.164405 | -4.39064 | 2224.4 | 397.247131 | 66.946801 | -4.976955 | 2224.4 | 397.396423 | 52.203542 | -1.076095 | 2224.4 | 397.211975 | 50.673229 | -1.349255 | 2224.4 | 397.806335 | 58.08341 | -5.328431 | 2224.4 | 396.686829 | 62.29151 | -4.934459
2224.8 | 397.314453 | 64.135147 | -4.397874 | 2224.8 | 397.315185 | 66.913503 | -4.98955 | 2224.8 | 397.463623 | 52.16077 | -1.078817 | 2224.8 | 397.276489 | 50.625931 | -1.350479 | 2224.8 | 397.88739 | 58.048434 | -5.335988 | 2224.8 | 396.743652 | 62.259326 | -4.939044
2225.2 | 397.383026 | 64.105708 | -4.405129 | 2225.2 | 397.38028 | 66.880106 | -5.00219 | 2225.2 | 397.53125 | 52.117662 | -1.08155 | 2225.2 | 397.340302 | 50.578772 | -1.351698 | 2225.2 | 397.967041 | 58.01328 | -5.343505 | 2225.2 | 396.808441 | 62.227106 | -4.943612
2225.6 | 397.450714 | 64.076365 | -4.412397 | 2225.6 | 397.444031 | 66.84649 | -5.014872 | 2225.6 | 397.601074 | 52.074445 | -1.084295 | 2225.6 | 397.402466 | 50.531573 | -1.352914 | 2225.6 | 398.042023 | 57.977936 | -5.350979 | 2225.6 | 396.881744 | 62.194829 | -4.948171
2226 | 397.518555 | 64.046962 | -4.419684 | 2226 | 397.503296 | 66.812624 | -5.027593 | 2226 | 397.669983 | 52.031096 | -1.087047 | 2226 | 397.464783 | 50.483862 | -1.354122 | 2226 | 398.118378 | 57.942713 | -5.358408 | 2226 | 396.96405 | 62.162356 | -4.952731
2226.4 | 397.587067 | 64.01768 | -4.426996 | 2226.4 | 397.565491 | 66.778819 | -5.040351 | 2226.4 | 397.740173 | 51.987657 | -1.089809 | 2226.4 | 397.525665 | 50.436314 | -1.355324 | 2226.4 | 398.200256 | 57.907779 | -5.365781 | 2226.4 | 397.05542 | 62.130067 | -4.957295
2226.8 | 397.654236 | 63.988108 | -4.434333 | 2226.8 | 397.625092 | 66.745266 | -5.053138 | 2226.8 | 397.80719 | 51.943948 | -1.092579 | 2226.8 | 397.587097 | 50.388728 | -1.356517 | 2226.8 | 398.287384 | 57.872325 | -5.373103 | 2226.8 | 397.15094 | 62.097422 | -4.961876
2227.2 | 397.721008 | 63.958772 | -4.44171 | 2227.2 | 397.68866 | 66.711168 | -5.065962 | 2227.2 | 397.876099 | 51.900485 | -1.095358 | 2227.2 | 397.649292 | 50.341077 | -1.357703 | 2227.2 | 398.375366 | 57.83696 | -5.380377 | 2227.2 | 397.24472 | 62.06468 | -4.966461
2227.6 | 397.793243 | 63.929386 | -4.449118 | 2227.6 | 397.75531 | 66.67717 | -5.078828 | 2227.6 | 397.944519 | 51.856348 | -1.098144 | 2227.6 | 397.714539 | 50.29361 | -1.358882 | 2227.6 | 398.468201 | 57.8017 | -5.387593 | 2227.6 | 397.338745 | 62.032114 | -4.971069
2228 | 397.867127 | 63.899633 | -4.45656 | 2228 | 397.825378 | 66.643254 | -5.091732 | 2228 | 398.014374 | 51.812228 | -1.100933 | 2228 | 397.782806 | 50.245894 | -1.360055 | 2228 | 398.557922 | 57.766052 | -5.394744 | 2228 | 397.428284 | 61.999499 | -4.975711
2228.4 | 397.941681 | 63.870096 | -4.464039 | 2228.4 | 397.897522 | 66.608999 | -5.104673 | 2228.4 | 398.082825 | 51.768377 | -1.103728 | 2228.4 | 397.857117 | 50.197989 | -1.361221 | 2228.4 | 398.645203 | 57.730509 | -5.401826 | 2228.4 | 397.504456 | 61.966437 | -4.98039
2228.8 | 398.014252 | 63.840337 | -4.471553 | 2228.8 | 397.972687 | 66.574851 | -5.117656 | 2228.8 | 398.156677 | 51.723995 | -1.106528 | 2228.8 | 397.933655 | 50.150511 | -1.362381 | 2228.8 | 398.729462 | 57.694913 | -5.408833 | 2228.8 | 397.574524 | 61.933251 | -4.985115
2229.2 | 398.087799 | 63.810625 | -4.479108 | 2229.2 | 398.044373 | 66.540659 | -5.130676 | 2229.2 | 398.229187 | 51.679646 | -1.10933 | 2229.2 | 398.012512 | 50.103038 | -1.363536 | 2229.2 | 398.812286 | 57.659113 | -5.41577 | 2229.2 | 397.637756 | 61.900409 | -4.989875
2229.6 | 398.157593 | 63.78069 | -4.486693 | 2229.6 | 398.117218 | 66.506292 | -5.143741 | 2229.6 | 398.298523 | 51.634989 | -1.112136 | 2229.6 | 398.092163 | 50.05494 | -1.364688 | 2229.6 | 398.893799 | 57.623397 | -5.422625 | 2229.6 | 397.693787 | 61.867137 | -4.99468
2230 | 398.22702 | 63.750657 | -4.494314 | 2230 | 398.187683 | 66.472019 | -5.156843 | 2230 | 398.366089 | 51.590577 | -1.114943 | 2230 | 398.168701 | 50.007264 | -1.365832 | 2230 | 398.978302 | 57.587606 | -5.429405 | 2230 | 397.747101 | 61.833945 | -4.999539
2230.4 | 398.295105 | 63.720559 | -4.501961 | 2230.4 | 398.255463 | 66.437714 | -5.169993 | 2230.4 | 398.434021 | 51.545835 | -1.117751 | 2230.4 | 398.240234 | 49.959816 | -1.366971 | 2230.4 | 399.064758 | 57.551564 | -5.4361 | 2230.4 | 397.801209 | 61.800501 | -5.004449
2230.8 | 398.362122 | 63.690593 | -4.509638 | 2230.8 | 398.320496 | 66.40321 | -5.183182 | 2230.8 | 398.497894 | 51.501229 | -1.120561 | 2230.8 | 398.30658 | 49.911951 | -1.368106 | 2230.8 | 399.156158 | 57.515559 | -5.442708 | 2230.8 | 397.859802 | 61.766842 | -5.009409
2231.2 | 398.432068 | 63.660603 | -4.517357 | 2231.2 | 398.389587 | 66.368799 | -5.196412 | 2231.2 | 398.56189 | 51.456331 | -1.123371 | 2231.2 | 398.36969 | 49.864305 | -1.369237 | 2231.2 | 399.254547 | 57.479627 | -5.449243 | 2231.2 | 397.926697 | 61.733564 | -5.014406
2231.6 | 398.504211 | 63.630335 | -4.525102 | 2231.6 | 398.45816 | 66.334513 | -5.209703 | 2231.6 | 398.62677 | 51.41116 | -1.126182 | 2231.6 | 398.429016 | 49.816429 | -1.370367 | 2231.6 | 399.360443 | 57.443349 | -5.455691 | 2231.6 | 397.997986 | 61.700102 | -5.019457
2232 | 398.576172 | 63.600187 | -4.53288 | 2232 | 398.526672 | 66.299977 | -5.223045 | 2232 | 398.694031 | 51.366508 | -1.128991 | 2232 | 398.489899 | 49.768981 | -1.371489 | 2232 | 399.470978 | 57.406766 | -5.46205 | 2232 | 398.071106 | 61.666474 | -5.02456
2232.4 | 398.650513 | 63.570161 | -4.540695 | 2232.4 | 398.59668 | 66.265216 | -5.23644 | 2232.4 | 398.764313 | 51.321582 | -1.1318 | 2232.4 | 398.552185 | 49.721305 | -1.372609 | 2232.4 | 399.593201 | 57.370362 | -5.468311 | 2232.4 | 398.148956 | 61.632833 | -5.029715
2232.8 | 398.72644 | 63.539948 | -4.548547 | 2232.8 | 398.667786 | 66.230668 | -5.249891 | 2232.8 | 398.83551 | 51.276365 | -1.134607 | 2232.8 | 398.617004 | 49.673828 | -1.373729 | 2232.8 | 399.718842 | 57.333626 | -5.474473 | 2232.8 | 398.230225 | 61.599217 | -5.034931
2233.2 | 398.797791 | 63.509722 | -4.556441 | 2233.2 | 398.736633 | 66.195862 | -5.263401 | 2233.2 | 398.905792 | 51.231033 | -1.137413 | 2233.2 | 398.684692 | 49.625913 | -1.374848 | 2233.2 | 399.84903 | 57.296943 | -5.48054 | 2233.2 | 398.304962 | 61.565779 | -5.040196
2233.6 | 398.864471 | 63.479393 | -4.564367 | 2233.6 | 398.80423 | 66.161145 | -5.276979 | 2233.6 | 398.977966 | 51.185593 | -1.140218 | 2233.6 | 398.756012 | 49.577979 | -1.375965 | 2233.6 | 399.978821 | 57.260097 | -5.486494 | 2233.6 | 398.375763 | 61.532231 | -5.045521
2234 | 398.931061 | 63.44901 | -4.572327 | 2234 | 398.870148 | 66.126271 | -5.29061 | 2234 | 399.046082 | 51.140227 | -1.143017 | 2234 | 398.825317 | 49.53065 | -1.377081 | 2234 | 400.106537 | 57.222947 | -5.492342 | 2234 | 398.441559 | 61.498702 | -5.050913
2234.4 | 398.997131 | 63.418403 | -4.580322 | 2234.4 | 398.934479 | 66.091178 | -5.304303 | 2234.4 | 399.111298 | 51.094506 | -1.145814 | 2234.4 | 398.896332 | 49.482869 | -1.378196 | 2234.4 | 400.224701 | 57.185713 | -5.498074 | 2234.4 | 398.510254 | 61.465245 | -5.056378
2234.8 | 399.060211 | 63.387971 | -4.588349 | 2234.8 | 399.001465 | 66.055985 | -5.318052 | 2234.8 | 399.172668 | 51.048644 | -1.148606 | 2234.8 | 398.964539 | 49.435278 | -1.379311 | 2234.8 | 400.338135 | 57.1485 | -5.503695 | 2234.8 | 398.582977 | 61.431684 | -5.061923
2235.2 | 399.124878 | 63.357206 | -4.596402 | 2235.2 | 399.068054 | 66.020875 | -5.331862 | 2235.2 | 399.235016 | 51.002437 | -1.151391 | 2235.2 | 399.031555 | 49.387462 | -1.380428 | 2235.2 | 400.446381 | 57.111192 | -5.509207 | 2235.2 | 398.661041 | 61.398627 | -5.067554
2235.6 | 399.1922 | 63.326333 | -4.604466 | 2235.6 | 399.135071 | 65.98565 | -5.345738 | 2235.6 | 399.296356 | 50.956277 | -1.15417 | 2235.6 | 399.094727 | 49.339597 | -1.381547 | 2235.6 | 400.549683 | 57.073433 | -5.514593 | 2235.6 | 398.748535 | 61.365319 | -5.073278
2236 | 399.261261 | 63.295702 | -4.612552 | 2236 | 399.203186 | 65.950025 | -5.359663 | 2236 | 399.36206 | 50.910425 | -1.156942 | 2236 | 399.16156 | 49.291921 | -1.382666 | 2236 | 400.649353 | 57.035715 | -5.51986 | 2236 | 398.837219 | 61.331746 | -5.079109
2236.4 | 399.330078 | 63.264762 | -4.620653 | 2236.4 | 399.273712 | 65.914463 | -5.37365 | 2236.4 | 399.430908 | 50.863808 | -1.159706 | 2236.4 | 399.228088 | 49.244185 | -1.383785 | 2236.4 | 400.753082 | 56.998082 | -5.525002 | 2236.4 | 398.920563 | 61.298671 | -5.085041
2236.8 | 399.399231 | 63.233895 | -4.628767 | 2236.8 | 399.341705 | 65.878839 | -5.387684 | 2236.8 | 399.501923 | 50.817258 | -1.162462 | 2236.8 | 399.294342 | 49.196195 | -1.384905 | 2236.8 | 400.857727 | 56.960155 | -5.530024 | 2236.8 | 398.993469 | 61.265491 | -5.091082
2237.2 | 399.46759 | 63.202876 | -4.636905 | 2237.2 | 399.408234 | 65.843101 | -5.401774 | 2237.2 | 399.57547 | 50.770789 | -1.16521 | 2237.2 | 399.360413 | 49.147927 | -1.386025 | 2237.2 | 400.962433 | 56.922111 | -5.534933 | 2237.2 | 399.054169 | 61.232182 | -5.097236
2237.6 | 399.536194 | 63.172093 | -4.645054 | 2237.6 | 399.476868 | 65.807277 | -5.415927 | 2237.6 | 399.648163 | 50.723771 | -1.16795 | 2237.6 | 399.430817 | 49.099813 | -1.387146 | 2237.6 | 401.061829 | 56.883979 | -5.539713 | 2237.6 | 399.10199 | 61.199039 | -5.103513
2238 | 399.600037 | 63.141154 | -4.653219 | 2238 | 399.546692 | 65.771352 | -5.430132 | 2238 | 399.717011 | 50.676845 | -1.170678 | 2238 | 399.499207 | 49.052082 | -1.388264 | 2238 | 401.154419 | 56.845605 | -5.544361 | 2238 | 399.143219 | 61.165724 | -5.109916
2238.4 | 399.660339 | 63.11028 | -4.661411 | 2238.4 | 399.615173 | 65.735139 | -5.444391 | 2238.4 | 399.783997 | 50.629747 | -1.173397 | 2238.4 | 399.566956 | 49.00363 | -1.389381 | 2238.4 | 401.237 | 56.80753 | -5.548886 | 2238.4 | 399.179657 | 61.132545 | -5.116436
2238.8 | 399.719727 | 63.079201 | -4.669628 | 2238.8 | 399.683746 | 65.699189 | -5.458704 | 2238.8 | 399.84906 | 50.582295 | -1.176105 | 2238.8 | 399.63443 | 48.955357 | -1.390499 | 2238.8 | 401.309601 | 56.76943 | -5.553289 | 2238.8 | 399.215973 | 61.099316 | -5.123082
2239.2 | 399.781799 | 63.047922 | -4.67787 | 2239.2 | 399.75 | 65.663102 | -5.47308 | 2239.2 | 399.911285 | 50.534911 | -1.1788 | 2239.2 | 399.703552 | 48.906999 | -1.391615 | 2239.2 | 401.371277 | 56.730804 | -5.557575 | 2239.2 | 399.261383 | 61.066192 | -5.129857
2239.6 | 399.845947 | 63.016976 | -4.686126 | 2239.6 | 399.815491 | 65.626426 | -5.487519 | 2239.6 | 399.971039 | 50.487345 | -1.181483 | 2239.6 | 399.770416 | 48.858398 | -1.392728 | 2239.6 | 401.427673 | 56.692546 | -5.561728 | 2239.6 | 399.319244 | 61.032655 | -5.136759
2240 | 399.91098 | 62.985818 | -4.694409 | 2240 | 399.879334 | 65.589987 | -5.501999 | 2240 | 400.034515 | 50.439881 | -1.184152 | 2240 | 399.838257 | 48.809975 | -1.393838 | 2240 | 401.483032 | 56.654466 | -5.565759 | 2240 | 399.389648 | 60.999359 | -5.143795
2240.4 | 399.981873 | 62.95443 | -4.702717 | 2240.4 | 399.939636 | 65.553606 | -5.516531 | 2240.4 | 400.100983 | 50.3918 | -1.186807 | 2240.4 | 399.904785 | 48.761504 | -1.394945 | 2240.4 | 401.53598 | 56.616051 | -5.569676 | 2240.4 | 399.472229 | 60.965946 | -5.150947
2240.8 | 400.056824 | 62.922982 | -4.711049 | 2240.8 | 400.000183 | 65.516818 | -5.531113 | 2240.8 | 400.167175 | 50.344039 | -1.18945 | 2240.8 | 399.97345 | 48.712564 | -1.396049 | 2240.8 | 401.589416 | 56.577834 | -5.573481 | 2240.8 | 399.557312 | 60.932109 | -5.158215
2241.2 | 400.132752 | 62.89148 | -4.719405 | 2241.2 | 400.061951 | 65.480105 | -5.54574 | 2241.2 | 400.235016 | 50.295878 | -1.192076 | 2241.2 | 400.040619 | 48.664222 | -1.397147 | 2241.2 | 401.643005 | 56.539465 | -5.577187 | 2241.2 | 399.640808 | 60.898492 | -5.16559
2241.6 | 400.207611 | 62.860091 | -4.727773 | 2241.6 | 400.123901 | 65.443173 | -5.56042 | 2241.6 | 400.306274 | 50.247397 | -1.194685 | 2241.6 | 400.108826 | 48.615655 | -1.398242 | 2241.6 | 401.70343 | 56.501454 | -5.580788 | 2241.6 | 399.719177 | 60.864754 | -5.173076
2242 | 400.280243 | 62.828486 | -4.736164 | 2242 | 400.186005 | 65.406497 | -5.575143 | 2242 | 400.377106 | 50.199213 | -1.197276 | 2242 | 400.172668 | 48.566855 | -1.399332 | 2242 | 401.769928 | 56.46328 | -5.584299 | 2242 | 399.793396 | 60.830929 | -5.180675
2242.4 | 400.350006 | 62.796838 | -4.744573 | 2242.4 | 400.253967 | 65.369596 | -5.589919 | 2242.4 | 400.446594 | 50.150686 | -1.199849 | 2242.4 | 400.240051 | 48.518263 | -1.400418 | 2242.4 | 401.844177 | 56.425305 | -5.58773 | 2242.4 | 399.858307 | 60.796821 | -5.188364
2242.8 | 400.418854 | 62.76499 | -4.752995 | 2242.8 | 400.324402 | 65.332788 | -5.60476 | 2242.8 | 400.514008 | 50.102263 | -1.202403 | 2242.8 | 400.304138 | 48.469886 | -1.401504 | 2242.8 | 401.923614 | 56.387189 | -5.591083 | 2242.8 | 399.920959 | 60.76256 | -5.196144
2243.2 | 400.482971 | 62.733082 | -4.761431 | 2243.2 | 400.396088 | 65.295732 | -5.619657 | 2243.2 | 400.580414 | 50.053673 | -1.204936 | 2243.2 | 400.368317 | 48.421255 | -1.402585 | 2243.2 | 402.008179 | 56.348914 | -5.594367 | 2243.2 | 399.98526 | 60.728182 | -5.203999
2243.6 | 400.546997 | 62.701555 | -4.76988 | 2243.6 | 400.469025 | 65.258405 | -5.634616 | 2243.6 | 400.647034 | 50.004757 | -1.207449 | 2243.6 | 400.432007 | 48.372395 | -1.403663 | 2243.6 | 402.096314 | 56.311197 | -5.597573 | 2243.6 | 400.051849 | 60.693662 | -5.211922
2244 | 400.610748 | 62.66952 | -4.778344 | 2244 | 400.543671 | 65.221442 | -5.649632 | 2244 | 400.711243 | 49.955711 | -1.20994 | 2244 | 400.495544 | 48.323923 | -1.404737 | 2244 | 402.185059 | 56.273154 | -5.600723 | 2244 | 400.120758 | 60.659167 | -5.219911
2244.4 | 400.677765 | 62.637588 | -4.78683 | 2244.4 | 400.616028 | 65.183978 | -5.664704 | 2244.4 | 400.774841 | 49.906772 | -1.212408 | 2244.4 | 400.558289 | 48.275172 | -1.405808 | 2244.4 | 402.268707 | 56.235142 | -5.603816 | 2244.4 | 400.193268 | 60.624378 | -5.227944
2244.8 | 400.740997 | 62.605777 | -4.795342 | 2244.8 | 400.688782 | 65.146527 | -5.679824 | 2244.8 | 400.840424 | 49.857765 | -1.214855 | 2244.8 | 400.623505 | 48.226571 | -1.406876 | 2244.8 | 402.345154 | 56.197162 | -5.60686 | 2244.8 | 400.268341 | 60.589312 | -5.236021
2245.2 | 400.80719 | 62.573632 | -4.803877 | 2245.2 | 400.760132 | 65.108743 | -5.694999 | 2245.2 | 400.907013 | 49.808198 | -1.217276 | 2245.2 | 400.68866 | 48.1779 | -1.407941 | 2245.2 | 402.416199 | 56.159204 | -5.60986 | 2245.2 | 400.349091 | 60.554442 | -5.244139
2245.6 | 400.873474 | 62.541591 | -4.812437 | 2245.6 | 400.829895 | 65.070798 | -5.710225 | 2245.6 | 400.97467 | 49.758762 | -1.219675 | 2245.6 | 400.757629 | 48.12895 | -1.409001 | 2245.6 | 402.481964 | 56.121444 | -5.612812 | 2245.6 | 400.430054 | 60.51929 | -5.252284
2246 | 400.940948 | 62.509513 | -4.821025 | 2246 | 400.898621 | 65.032883 | -5.725478 | 2246 | 401.039642 | 49.709482 | -1.222048 | 2246 | 400.829346 | 48.079951 | -1.410055 | 2246 | 402.541504 | 56.083716 | -5.615727 | 2246 | 400.50766 | 60.484051 | -5.260462
2246.4 | 401.006012 | 62.477279 | -4.829646 | 2246.4 | 400.965698 | 64.994843 | -5.740769 | 2246.4 | 401.104614 | 49.659886 | -1.224397 | 2246.4 | 400.901916 | 48.031116 | -1.411105 | 2246.4 | 402.602325 | 56.045841 | -5.618607 | 2246.4 | 400.581268 | 60.448745 | -5.268663
2246.8 | 401.073639 | 62.445128 | -4.838292 | 2246.8 | 401.029358 | 64.956503 | -5.756094 | 2246.8 | 401.170471 | 49.610215 | -1.226725 | 2246.8 | 400.973297 | 47.982221 | -1.412151 | 2246.8 | 402.664673 | 56.007825 | -5.621453 | 2246.8 | 400.654144 | 60.413366 | -5.276887
2247.2 | 401.142151 | 62.4129 | -4.846966 | 2247.2 | 401.09198 | 64.917851 | -5.771447 | 2247.2 | 401.237763 | 49.560414 | -1.229026 | 2247.2 | 401.048889 | 47.933063 | -1.413189 | 2247.2 | 402.729736 | 55.970012 | -5.624269 | 2247.2 | 400.717499 | 60.377794 | -5.285138
2247.6 | 401.213989 | 62.380773 | -4.855673 | 2247.6 | 401.156189 | 64.879266 | -5.786828 | 2247.6 | 401.303528 | 49.51051 | -1.231302 | 2247.6 | 401.12503 | 47.883854 | -1.414221 | 2247.6 | 402.796814 | 55.932563 | -5.62705 | 2247.6 | 400.779236 | 60.342513 | -5.293406
2248 | 401.285431 | 62.348261 | -4.864411 | 2248 | 401.221466 | 64.840896 | -5.802228 | 2248 | 401.370666 | 49.46028 | -1.233554 | 2248 | 401.197723 | 47.834597 | -1.415245 | 2248 | 402.863617 | 55.894625 | -5.629807 | 2248 | 400.83847 | 60.306888 | -5.301701
2248.4 | 401.356293 | 62.316019 | -4.873192 | 2248.4 | 401.285126 | 64.801867 | -5.817655 | 2248.4 | 401.439606 | 49.410364 | -1.23578 | 2248.4 | 401.267578 | 47.785279 | -1.416262 | 2248.4 | 402.927551 | 55.856866 | -5.63255 | 2248.4 | 400.898132 | 60.271281 | -5.310005
2248.8 | 401.427612 | 62.283663 | -4.882001 | 2248.8 | 401.352814 | 64.762852 | -5.833116 | 2248.8 | 401.510284 | 49.359625 | -1.237981 | 2248.8 | 401.337097 | 47.736106 | -1.417272 | 2248.8 | 402.991547 | 55.81928 | -5.635271 | 2248.8 | 400.95932 | 60.235981 | -5.318327
2249.2 | 401.496246 | 62.250944 | -4.89084 | 2249.2 | 401.422882 | 64.723873 | -5.848605 | 2249.2 | 401.578247 | 49.309195 | -1.240152 | 2249.2 | 401.404327 | 47.686674 | -1.418274 | 2249.2 | 403.053253 | 55.781357 | -5.637969 | 2249.2 | 401.022217 | 60.200706 | -5.326676
2249.6 | 401.563049 | 62.21848 | -4.899712 | 2249.6 | 401.493683 | 64.684388 | -5.864119 | 2249.6 | 401.64682 | 49.258862 | -1.242295 | 2249.6 | 401.467896 | 47.636939 | -1.419269 | 2249.6 | 403.105896 | 55.743609 | -5.64064 | 2249.6 | 401.082306 | 60.165074 | -5.335049
2250 | 401.627747 | 62.185808 | -4.908615 | 2250 | 401.56366 | 64.644929 | -5.879661 | 2250 | 401.713593 | 49.207963 | -1.244412 | 2250 | 401.530701 | 47.587592 | -1.420258 | 2250 | 403.155426 | 55.705838 | -5.643279 | 2250 | 401.145081 | 60.129429 | -5.343447
2250.4 | 401.692383 | 62.153277 | -4.917559 | 2250.4 | 401.632996 | 64.6053 | -5.895221 | 2250.4 | 401.781952 | 49.157162 | -1.2465 | 2250.4 | 401.59491 | 47.538154 | -1.421239 | 2250.4 | 403.19809 | 55.66789 | -5.64589 | 2250.4 | 401.210846 | 60.094216 | -5.351858
2250.8 | 401.755707 | 62.120721 | -4.926531 | 2250.8 | 401.70047 | 64.565377 | -5.910799 | 2250.8 | 401.845367 | 49.106063 | -1.248561 | 2250.8 | 401.663147 | 47.488007 | -1.422214 | 2250.8 | 403.235504 | 55.630104 | -5.648457 | 2250.8 | 401.275024 | 60.058634 | -5.360288
2251.2 | 401.818298 | 62.087985 | -4.935546 | 2251.2 | 401.767761 | 64.525479 | -5.926389 | 2251.2 | 401.910584 | 49.055324 | -1.250592 | 2251.2 | 401.731842 | 47.438226 | -1.423181 | 2251.2 | 403.272675 | 55.592308 | -5.650985 | 2251.2 | 401.33606 | 60.023174 | -5.368742
2251.6 | 401.881103 | 62.055235 | -4.944597 | 2251.6 | 401.831513 | 64.48545 | -5.942 | 2251.6 | 401.97818 | 49.004288 | -1.252596 | 2251.6 | 401.801697 | 47.388611 | -1.424139 | 2251.6 | 403.309753 | 55.55435 | -5.653471 | 2251.6 | 401.397888 | 59.987444 | -5.377215
2252 | 401.946411 | 62.022613 | -4.953685 | 2252 | 401.895935 | 64.445158 | -5.95762 | 2252 | 402.047668 | 48.953418 | -1.254573 | 2252 | 401.872803 | 47.338507 | -1.42509 | 2252 | 403.351288 | 55.516537 | -5.655901 | 2252 | 401.459595 | 59.951467 | -5.385707
2252.4 | 402.013641 | 61.989954 | -4.962821 | 2252.4 | 401.95929 | 64.404929 | -5.973249 | 2252.4 | 402.116089 | 48.902222 | -1.256522 | 2252.4 | 401.946289 | 47.288583 | -1.426033 | 2252.4 | 403.401581 | 55.478915 | -5.658291 | 2252.4 | 401.52182 | 59.915725 | -5.394195
2252.8 | 402.083496 | 61.956951 | -4.971986 | 2252.8 | 402.026428 | 64.364844 | -5.988912 | 2252.8 | 402.188049 | 48.850723 | -1.258444 | 2252.8 | 402.017456 | 47.238435 | -1.42697 | 2252.8 | 403.460144 | 55.441113 | -5.660625 | 2252.8 | 401.58667 | 59.87986 | -5.402687
2253.2 | 402.15332 | 61.924008 | -4.981187 | 2253.2 | 402.090393 | 64.324464 | -6.004597 | 2253.2 | 402.258606 | 48.799835 | -1.260338 | 2253.2 | 402.083374 | 47.188237 | -1.427895 | 2253.2 | 403.525482 | 55.403144 | -5.662904 | 2253.2 | 401.654663 | 59.843749 | -5.411174
2253.6 | 402.224762 | 61.89115 | -4.99042 | 2253.6 | 402.158478 | 64.283859 | -6.020311 | 2253.6 | 402.327515 | 48.748611 | -1.262202 | 2253.6 | 402.148804 | 47.138263 | -1.428812 | 2253.6 | 403.601135 | 55.365527 | -5.665122 | 2253.6 | 401.723572 | 59.807503 | -5.419653
2254 | 402.297943 | 61.858056 | -4.999689 | 2254 | 402.227386 | 64.243555 | -6.036055 | 2254 | 402.393555 | 48.697088 | -1.264039 | 2254 | 402.213593 | 47.088498 | -1.429722 | 2254 | 403.681885 | 55.32774 | -5.667281 | 2254 | 401.793274 | 59.771158 | -5.428125
2254.4 | 402.369934 | 61.824889 | -5.009 | 2254.4 | 402.297791 | 64.202988 | -6.051832 | 2254.4 | 402.457703 | 48.645498 | -1.265849 | 2254.4 | 402.276947 | 47.038256 | -1.430625 | 2254.4 | 403.763977 | 55.290138 | -5.66939 | 2254.4 | 401.862793 | 59.734875 | -5.436564
2254.8 | 402.44104 | 61.791619 | -5.01834 | 2254.8 | 402.365601 | 64.162577 | -6.067654 | 2254.8 | 402.521057 | 48.593839 | -1.26763 | 2254.8 | 402.340332 | 46.988022 | -1.431522 | 2254.8 | 403.843597 | 55.252558 | -5.671433 | 2254.8 | 401.927918 | 59.698334 | -5.444976
2255.2 | 402.509399 | 61.758253 | -5.027715 | 2255.2 | 402.436218 | 64.122109 | -6.083508 | 2255.2 | 402.585388 | 48.54234 | -1.269381 | 2255.2 | 402.40509 | 46.938446 | -1.432412 | 2255.2 | 403.919678 | 55.214798 | -5.673419 | 2255.2 | 401.992004 | 59.661744 | -5.453355
2255.6 | 402.578155 | 61.724656 | -5.037125 | 2255.6 | 402.50412 | 64.081404 | -6.099407 | 2255.6 | 402.647003 | 48.490561 | -1.271103 | 2255.6 | 402.471588 | 46.888393 | -1.433296 | 2255.6 | 403.987244 | 55.177049 | -5.675342 | 2255.6 | 402.054443 | 59.625054 | -5.461702
2256 | 402.64566 | 61.691253 | -5.046568 | 2256 | 402.571564 | 64.040674 | -6.115348 | 2256 | 402.70871 | 48.438737 | -1.272797 | 2256 | 402.542175 | 46.838588 | -1.434175 | 2256 | 404.044983 | 55.1395 | -5.677207 | 2256 | 402.117371 | 59.588157 | -5.470013
2256.4 | 402.714294 | 61.6573 | -5.056042 | 2256.4 | 402.638458 | 64.000057 | -6.131345 | 2256.4 | 402.772034 | 48.386632 | -1.274461 | 2256.4 | 402.612274 | 46.788514 | -1.43505 | 2256.4 | 404.09436 | 55.101961 | -5.679017 | 2256.4 | 402.181732 | 59.551677 | -5.478286
2256.8 | 402.782867 | 61.623371 | -5.065528 | 2256.8 | 402.705414 | 63.959396 | -6.147404 | 2256.8 | 402.836304 | 48.334744 | -1.276095 | 2256.8 | 402.684235 | 46.738441 | -1.435923 | 2256.8 | 404.138428 | 55.064128 | -5.680755 | 2256.8 | 402.253967 | 59.514804 | -5.486524
2257.2 | 402.852631 | 61.589666 | -5.075037 | 2257.2 | 402.771881 | 63.918285 | -6.163503 | 2257.2 | 402.897888 | 48.28329 | -1.277701 | 2257.2 | 402.754303 | 46.688556 | -1.436789 | 2257.2 | 404.175232 | 55.026511 | -5.682432 | 2257.2 | 402.330597 | 59.477562 | -5.494732
2257.6 | 402.920288 | 61.55553 | -5.084568 | 2257.6 | 402.83728 | 63.877267 | -6.179662 | 2257.6 | 402.961151 | 48.231106 | -1.279279 | 2257.6 | 402.825562 | 46.638643 | -1.437652 | 2257.6 | 404.211578 | 54.989087 | -5.684046 | 2257.6 | 402.41156 | 59.440713 | -5.502899
2258 | 402.987793 | 61.521426 | -5.094113 | 2258 | 402.904663 | 63.836149 | -6.195865 | 2258 | 403.025726 | 48.17915 | -1.28083 | 2258 | 402.891449 | 46.588459 | -1.438509 | 2258 | 404.249115 | 54.951554 | -5.685606 | 2258 | 402.495606 | 59.403668 | -5.511028
2258.4 | 403.055237 | 61.487085 | -5.103686 | 2258.4 | 402.972321 | 63.794906 | -6.212121 | 2258.4 | 403.089264 | 48.127434 | -1.282356 | 2258.4 | 402.958191 | 46.538013 | -1.43936 | 2258.4 | 404.283234 | 54.914052 | -5.687124 | 2258.4 | 402.574585 | 59.366414 | -5.519116
2258.8 | 403.120453 | 61.452877 | -5.113271 | 2258.8 | 403.041199 | 63.753588 | -6.228437 | 2258.8 | 403.152222 | 48.075203 | -1.283854 | 2258.8 | 403.023743 | 46.487765 | -1.440207 | 2258.8 | 404.32019 | 54.876581 | -5.688591 | 2258.8 | 402.642334 | 59.329289 | -5.527173
2259.2 | 403.187439 | 61.418464 | -5.122878 | 2259.2 | 403.110992 | 63.712139 | -6.244801 | 2259.2 | 403.213593 | 48.023252 | -1.285328 | 2259.2 | 403.090118 | 46.43794 | -1.441043 | 2259.2 | 404.363464 | 54.838958 | -5.69001 | 2259.2 | 402.702759 | 59.291967 | -5.535201
2259.6 | 403.255005 | 61.384117 | -5.132507 | 2259.6 | 403.182373 | 63.670383 | -6.261212 | 2259.6 | 403.276428 | 47.971307 | -1.286775 | 2259.6 | 403.15332 | 46.387395 | -1.441872 | 2259.6 | 404.418304 | 54.801698 | -5.69139 | 2259.6 | 402.756653 | 59.2548 | -5.543192
2260 | 403.322296 | 61.34951 | -5.142161 | 2260 | 403.25412 | 63.628895 | -6.277673 | 2260 | 403.339813 | 47.919163 | -1.288197 | 2260 | 403.217804 | 46.337042 | -1.442696 | 2260 | 404.480286 | 54.764448 | -5.692738 | 2260 | 402.806397 | 59.2176 | -5.551159
2260.4 | 403.386566 | 61.314692 | -5.151838 | 2260.4 | 403.326233 | 63.58729 | -6.29419 | 2260.4 | 403.403534 | 47.867292 | -1.289594 | 2260.4 | 403.279999 | 46.286656 | -1.443509 | 2260.4 | 404.550446 | 54.726725 | -5.694064 | 2260.4 | 402.855682 | 59.180549 | -5.55911
2260.8 | 403.455505 | 61.280266 | -5.161523 | 2260.8 | 403.394562 | 63.545027 | -6.310763 | 2260.8 | 403.468536 | 47.815444 | -1.290967 | 2260.8 | 403.342194 | 46.235995 | -1.444313 | 2260.8 | 404.625977 | 54.689349 | -5.695353 | 2260.8 | 402.911133 | 59.143111 | -5.56705
2261.2 | 403.521393 | 61.245617 | -5.171228 | 2261.2 | 403.461456 | 63.503002 | -6.327368 | 2261.2 | 403.533325 | 47.76338 | -1.292315 | 2261.2 | 403.403168 | 46.185991 | -1.445107 | 2261.2 | 404.711823 | 54.652189 | -5.696617 | 2261.2 | 402.974548 | 59.105979 | -5.574989
2261.6 | 403.587341 | 61.210822 | -5.180948 | 2261.6 | 403.52417 | 63.461033 | -6.344013 | 2261.6 | 403.600708 | 47.711361 | -1.293638 | 2261.6 | 403.464905 | 46.13547 | -1.445891 | 2261.6 | 404.799713 | 54.614702 | -5.697864 | 2261.6 | 403.044617 | 59.068781 | -5.582918
2262 | 403.65213 | 61.175942 | -5.190686 | 2262 | 403.585022 | 63.418552 | -6.360698 | 2262 | 403.669006 | 47.659793 | -1.294939 | 2262 | 403.527832 | 46.084442 | -1.446666 | 2262 | 404.884186 | 54.577415 | -5.699099 | 2262 | 403.122315 | 59.031127 | -5.590842
2262.4 | 403.716644 | 61.141033 | -5.200438 | 2262.4 | 403.643372 | 63.376108 | -6.377416 | 2262.4 | 403.73822 | 47.607939 | -1.296217 | 2262.4 | 403.59198 | 46.03405 | -1.447426 | 2262.4 | 404.964813 | 54.539961 | -5.700334 | 2262.4 | 403.203247 | 58.993737 | -5.598752
2262.8 | 403.780151 | 61.106239 | -5.210186 | 2262.8 | 403.702789 | 63.333338 | -6.394175 | 2262.8 | 403.806702 | 47.555823 | -1.297471 | 2262.8 | 403.655426 | 45.98336 | -1.448174 | 2262.8 | 405.042236 | 54.502853 | -5.701563 | 2262.8 | 403.285706 | 58.956237 | -5.606656
2263.2 | 403.845856 | 61.071251 | -5.219945 | 2263.2 | 403.765076 | 63.290775 | -6.410957 | 2263.2 | 403.877167 | 47.504119 | -1.298702 | 2263.2 | 403.720581 | 45.932381 | -1.448907 | 2263.2 | 405.107239 | 54.465566 | -5.7028 | 2263.2 | 403.365143 | 58.918633 | -5.614558
2263.6 | 403.909912 | 61.03625 | -5.229709 | 2263.6 | 403.829346 | 63.247874 | -6.42777 | 2263.6 | 403.947388 | 47.452128 | -1.299911 | 2263.6 | 403.78949 | 45.881571 | -1.449625 | 2263.6 | 405.157166 | 54.428415 | -5.704054 | 2263.6 | 403.441773 | 58.880697 | -5.622434
2264 | 403.976929 | 61.001062 | -5.239477 | 2264 | 403.897614 | 63.205017 | -6.444622 | 2264 | 404.018127 | 47.40032 | -1.3011 | 2264 | 403.860474 | 45.83092 | -1.45033 | 2264 | 405.205841 | 54.391044 | -5.705323 | 2264 | 403.51236 | 58.842595 | -5.630287
2264.4 | 404.04419 | 60.965989 | -5.249251 | 2264.4 | 403.968597 | 63.161822 | -6.461492 | 2264.4 | 404.089935 | 47.348445 | -1.302265 | 2264.4 | 403.92926 | 45.779982 | -1.451019 | 2264.4 | 405.257233 | 54.353464 | -5.706615 | 2264.4 | 403.579193 | 58.804357 | -5.638098
2264.8 | 404.113434 | 60.931267 | -5.259037 | 2264.8 | 404.043549 | 63.118289 | -6.478389 | 2264.8 | 404.162293 | 47.296328 | -1.303409 | 2264.8 | 404.000488 | 45.728745 | -1.451692 | 2264.8 | 405.301148 | 54.316335 | -5.707916 | 2264.8 | 403.642395 | 58.765941 | -5.645862
2265.2 | 404.180359 | 60.896001 | -5.26884 | 2265.2 | 404.119782 | 63.075194 | -6.495305 | 2265.2 | 404.234436 | 47.244149 | -1.304532 | 2265.2 | 404.073151 | 45.677925 | -1.452348 | 2265.2 | 405.337921 | 54.278953 | -5.709241 | 2265.2 | 403.699616 | 58.727544 | -5.653576
2265.6 | 404.249817 | 60.860904 | -5.278666 | 2265.6 | 404.196838 | 63.031599 | -6.512237 | 2265.6 | 404.305817 | 47.192181 | -1.305633 | 2265.6 | 404.144196 | 45.626852 | -1.452985 | 2265.6 | 405.372742 | 54.24132 | -5.71059 | 2265.6 | 403.755371 | 58.688809 | -5.661218
2266 | 404.318695 | 60.82594 | -5.28852 | 2266 | 404.273926 | 62.98811 | -6.529184 | 2266 | 404.37677 | 47.140147 | -1.306715 | 2266 | 404.21405 | 45.575978 | -1.453607 | 2266 | 405.412384 | 54.203592 | -5.711967 | 2266 | 403.81015 | 58.649748 | -5.668785
2266.4 | 404.386871 | 60.790612 | -5.2984 | 2266.4 | 404.351532 | 62.944295 | -6.546154 | 2266.4 | 404.445252 | 47.087557 | -1.307773 | 2266.4 | 404.283203 | 45.525069 | -1.454212 | 2266.4 | 405.451477 | 54.165812 | -5.713367 | 2266.4 | 403.868469 | 58.610921 | -5.676273
2266.8 | 404.455139 | 60.755442 | -5.308306 | 2266.8 | 404.427063 | 62.900387 | -6.563151 | 2266.8 | 404.514648 | 47.035141 | -1.30881 | 2266.8 | 404.352295 | 45.473707 | -1.454798 | 2266.8 | 405.487854 | 54.128126 | -5.714775 | 2266.8 | 403.929993 | 58.571792 | -5.683667
2267.2 | 404.52652 | 60.720249 | -5.318236 | 2267.2 | 404.499817 | 62.856592 | -6.580156 | 2267.2 | 404.58139 | 46.982884 | -1.309822 | 2267.2 | 404.420441 | 45.422574 | -1.455365 | 2267.2 | 405.528565 | 54.090366 | -5.716206 | 2267.2 | 404.001038 | 58.532608 | -5.690968
2267.6 | 404.597198 | 60.684831 | -5.3282 | 2267.6 | 404.572815 | 62.812684 | -6.597182 | 2267.6 | 404.647736 | 46.930271 | -1.310813 | 2267.6 | 404.487091 | 45.37166 | -1.455915 | 2267.6 | 405.576965 | 54.052387 | -5.717657 | 2267.6 | 404.075409 | 58.493381 | -5.698166
2268 | 404.667725 | 60.649534 | -5.338188 | 2268 | 404.643494 | 62.768494 | -6.61423 | 2268 | 404.713104 | 46.877569 | -1.311782 | 2268 | 404.553253 | 45.320746 | -1.456448 | 2268 | 405.623688 | 54.014165 | -5.719126 | 2268 | 404.15387 | 58.454149 | -5.705259
2268.4 | 404.738983 | 60.614158 | -5.348202 | 2268.4 | 404.712463 | 62.724004 | -6.631297 | 2268.4 | 404.777527 | 46.824726 | -1.312726 | 2268.4 | 404.619263 | 45.269604 | -1.456963 | 2268.4 | 405.666962 | 53.976101 | -5.720611 | 2268.4 | 404.236786 | 58.414756 | -5.71225
2268.8 | 404.809692 | 60.57888 | -5.35825 | 2268.8 | 404.776794 | 62.679594 | -6.648384 | 2268.8 | 404.841003 | 46.771564 | -1.313645 | 2268.8 | 404.687317 | 45.21846 | -1.457462 | 2268.8 | 405.709869 | 53.938315 | -5.722103 | 2268.8 | 404.32132 | 58.375744 | -5.719132
2269.2 | 404.88089 | 60.543177 | -5.368332 | 2269.2 | 404.842224 | 62.635511 | -6.665484 | 2269.2 | 404.904724 | 46.718785 | -1.314539 | 2269.2 | 404.7547 | 45.167328 | -1.457943 | 2269.2 | 405.752625 | 53.899952 | -5.72361 | 2269.2 | 404.402985 | 58.3364 | -5.725916
2269.6 | 404.950592 | 60.507706 | -5.378461 | 2269.6 | 404.903961 | 62.590733 | -6.682609 | 2269.6 | 404.96463 | 46.665929 | -1.315409 | 2269.6 | 404.822601 | 45.1162 | -1.458407 | 2269.6 | 405.793884 | 53.861699 | -5.725137 | 2269.6 | 404.484467 | 58.297149 | -5.732587
2270 | 405.018616 | 60.472172 | -5.38862 | 2270 | 404.96582 | 62.546056 | -6.699769 | 2270 | 405.026733 | 46.612372 | -1.316256 | 2270 | 404.890564 | 45.065286 | -1.458857 | 2270 | 405.833008 | 53.82353 | -5.726672 | 2270 | 404.560913 | 58.25829 | -5.739158
2270.4 | 405.08551 | 60.436216 | -5.398815 | 2270.4 | 405.029144 | 62.501485 | -6.716958 | 2270.4 | 405.087311 | 46.559238 | -1.317074 | 2270.4 | 404.959351 | 45.014163 | -1.45929 | 2270.4 | 405.879334 | 53.784941 | -5.728209 | 2270.4 | 404.634888 | 58.219487 | -5.745647
2270.8 | 405.154663 | 60.400544 | -5.409054 | 2270.8 | 405.093445 | 62.456412 | -6.734179 | 2270.8 | 405.14856 | 46.506358 | -1.317867 | 2270.8 | 405.025482 | 44.962831 | -1.459708 | 2270.8 | 405.938995 | 53.746446 | -5.729743 | 2270.8 | 404.700867 | 58.180427 | -5.752054
2271.2 | 405.222076 | 60.364648 | -5.419333 | 2271.2 | 405.155945 | 62.41144 | -6.751433 | 2271.2 | 405.209168 | 46.453028 | -1.318636 | 2271.2 | 405.090546 | 44.911951 | -1.46011 | 2271.2 | 406.006103 | 53.707846 | -5.731263 | 2271.2 | 404.76358 | 58.141452 | -5.758391
2271.6 | 405.288147 | 60.328867 | -5.429661 | 2271.6 | 405.21878 | 62.366356 | -6.768711 | 2271.6 | 405.274506 | 46.399942 | -1.319381 | 2271.6 | 405.153839 | 44.861102 | -1.460497 | 2271.6 | 406.073822 | 53.669005 | -5.732773 | 2271.6 | 404.820007 | 58.103092 | -5.764653
2272 | 405.356384 | 60.292984 | -5.440027 | 2272 | 405.279114 | 62.320771 | -6.786013 | 2272 | 405.341614 | 46.346652 | -1.320103 | 2272 | 405.217102 | 44.809596 | -1.46087 | 2272 | 406.142395 | 53.630258 | -5.734253 | 2272 | 404.873016 | 58.064547 | -5.770861
2272.4 | 405.424439 | 60.256893 | -5.450443 | 2272.4 | 405.341888 | 62.275486 | -6.803326 | 2272.4 | 405.410095 | 46.293847 | -1.3208 | 2272.4 | 405.28067 | 44.758603 | -1.461225 | 2272.4 | 406.204437 | 53.591438 | -5.735708 | 2272.4 | 404.923401 | 58.02626 | -5.777026
2272.8 | 405.489899 | 60.220683 | -5.460901 | 2272.8 | 405.405182 | 62.230089 | -6.820658 | 2272.8 | 405.480621 | 46.240759 | -1.321476 | 2272.8 | 405.346069 | 44.707873 | -1.461561 | 2272.8 | 406.25531 | 53.552755 | -5.737133 | 2272.8 | 404.975189 | 57.987961 | -5.783165
2273.2 | 405.553619 | 60.184545 | -5.471403 | 2273.2 | 405.470978 | 62.184423 | -6.838001 | 2273.2 | 405.555573 | 46.187911 | -1.322131 | 2273.2 | 405.41333 | 44.65674 | -1.46188 | 2273.2 | 406.296082 | 53.51364 | -5.738522 | 2273.2 | 405.030823 | 57.94976 | -5.789297
2273.6 | 405.61499 | 60.148292 | -5.481958 | 2273.6 | 405.53717 | 62.138851 | -6.855355 | 2273.6 | 405.632233 | 46.134768 | -1.322765 | 2273.6 | 405.481903 | 44.605881 | -1.462181 | 2273.6 | 406.328735 | 53.474841 | -5.739886 | 2273.6 | 405.094391 | 57.911831 | -5.795422
2274 | 405.677643 | 60.111567 | -5.492541 | 2274 | 405.61087 | 62.093472 | -6.872744 | 2274 | 405.70636 | 46.081341 | -1.323379 | 2274 | 405.554474 | 44.554853 | -1.462467 | 2274 | 406.352997 | 53.43581 | -5.741196 | 2274 | 405.166809 | 57.873987 | -5.801567
2274.4 | 405.73941 | 60.074914 | -5.503157 | 2274.4 | 405.684815 | 62.047781 | -6.890157 | 2274.4 | 405.779816 | 46.028619 | -1.323971 | 2274.4 | 405.627258 | 44.503889 | -1.462732 | 2274.4 | 406.373779 | 53.396549 | -5.742456 | 2274.4 | 405.251526 | 57.835995 | -5.807735
2274.8 | 405.797791 | 60.038305 | -5.5138 | 2274.8 | 405.758362 | 62.001833 | -6.907599 | 2274.8 | 405.85022 | 45.975367 | -1.324541 | 2274.8 | 405.701172 | 44.453412 | -1.462977 | 2274.8 | 406.394836 | 53.357566 | -5.743662 | 2274.8 | 405.349762 | 57.798016 | -5.813936
2275.2 | 405.860107 | 60.001398 | -5.524471 | 2275.2 | 405.831573 | 61.956229 | -6.92507 | 2275.2 | 405.916168 | 45.922091 | -1.325089 | 2275.2 | 405.775085 | 44.402951 | -1.463207 | 2275.2 | 406.417816 | 53.318363 | -5.744808 | 2275.2 | 405.452759 | 57.76 | -5.820188
2275.6 | 405.925934 | 59.964389 | -5.535174 | 2275.6 | 405.906372 | 61.910306 | -6.942578 | 2275.6 | 405.977417 | 45.868792 | -1.325616 | 2275.6 | 405.847076 | 44.352047 | -1.463422 | 2275.6 | 406.443237 | 53.279249 | -5.7459 | 2275.6 | 405.556885 | 57.722106 | -5.826479
2276 | 405.992615 | 59.927307 | -5.545892 | 2276 | 405.976471 | 61.864534 | -6.960137 | 2276 | 406.035797 | 45.815477 | -1.326123 | 2276 | 405.91684 | 44.301172 | -1.46362 | 2276 | 406.471191 | 53.240071 | -5.746918 | 2276 | 405.660644 | 57.683949 | -5.832821
2276.4 | 406.059723 | 59.890147 | -5.556628 | 2276.4 | 406.044434 | 61.818623 | -6.977729 | 2276.4 | 406.092865 | 45.762418 | -1.326605 | 2276.4 | 405.984924 | 44.25098 | -1.463801 | 2276.4 | 406.495209 | 53.200668 | -5.747866 | 2276.4 | 405.755127 | 57.645705 | -5.839216
2276.8 | 406.130798 | 59.852744 | -5.567384 | 2276.8 | 406.110535 | 61.772381 | -6.99537 | 2276.8 | 406.148743 | 45.709325 | -1.327066 | 2276.8 | 406.049042 | 44.20031 | -1.463966 | 2276.8 | 406.517334 | 53.161202 | -5.748736 | 2276.8 | 405.836212 | 57.607369 | -5.845664
2277.2 | 406.201721 | 59.815607 | -5.578156 | 2277.2 | 406.176697 | 61.726021 | -7.013048 | 2277.2 | 406.204651 | 45.655999 | -1.327506 | 2277.2 | 406.113464 | 44.149858 | -1.464114 | 2277.2 | 406.544983 | 53.121872 | -5.749528 | 2277.2 | 405.90387 | 57.568763 | -5.852165
2277.6 | 406.270416 | 59.777921 | -5.588942 | 2277.6 | 406.243256 | 61.679685 | -7.030779 | 2277.6 | 406.25885 | 45.602409 | -1.327925 | 2277.6 | 406.1763 | 44.099133 | -1.464246 | 2277.6 | 406.579926 | 53.082511 | -5.750241 | 2277.6 | 405.961792 | 57.530587 | -5.858716
2278 | 406.337585 | 59.740366 | -5.599723 | 2278 | 406.308044 | 61.633231 | -7.04856 | 2278 | 406.31842 | 45.549026 | -1.32832 | 2278 | 406.239716 | 44.048378 | -1.464363 | 2278 | 406.617981 | 53.042798 | -5.750854 | 2278 | 406.011536 | 57.491975 | -5.865314
2278.4 | 406.404663 | 59.703096 | -5.610514 | 2278.4 | 406.371643 | 61.586181 | -7.066366 | 2278.4 | 406.37793 | 45.496098 | -1.328694 | 2278.4 | 406.303162 | 43.997817 | -1.464462 | 2278.4 | 406.668152 | 53.003274 | -5.751374 | 2278.4 | 406.058502 | 57.452944 | -5.871967
2278.8 | 406.468201 | 59.665409 | -5.621316 | 2278.8 | 406.435974 | 61.539214 | -7.084213 | 2278.8 | 406.440979 | 45.44239 | -1.329045 | 2278.8 | 406.371918 | 43.947217 | -1.464544 | 2278.8 | 406.7276 | 52.963981 | -5.751794 | 2278.8 | 406.105774 | 57.414351 | -5.878656
2279.2 | 406.53067 | 59.627807 | -5.632126 | 2279.2 | 406.501099 | 61.492108 | -7.102085 | 2279.2 | 406.507904 | 45.388868 | -1.329377 | 2279.2 | 406.443665 | 43.896332 | -1.464607 | 2279.2 | 406.791962 | 52.924572 | -5.752121 | 2279.2 | 406.156158 | 57.375511 | -5.88538
2279.6 | 406.591736 | 59.589969 | -5.642956 | 2279.6 | 406.565125 | 61.444847 | -7.11999 | 2279.6 | 406.577698 | 45.335546 | -1.329686 | 2279.6 | 406.515503 | 43.84516 | -1.464651 | 2279.6 | 406.860443 | 52.885206 | -5.752365 | 2279.6 | 406.212647 | 57.336426 | -5.892132
2280 | 406.653656 | 59.552409 | -5.653792 | 2280 | 406.62738 | 61.397642 | -7.137939 | 2280 | 406.650513 | 45.281678 | -1.329973 | 2280 | 406.587128 | 43.794151 | -1.464677 | 2280 | 406.932251 | 52.84595 | -5.752513 | 2280 | 406.272461 | 57.297389 | -5.898909
2280.4 | 406.717316 | 59.514613 | -5.664645 | 2280.4 | 406.692566 | 61.350073 | -7.155926 | 2280.4 | 406.726349 | 45.228003 | -1.330238 | 2280.4 | 406.661072 | 43.743292 | -1.464679 | 2280.4 | 407.006683 | 52.80661 | -5.752571 | 2280.4 | 406.329498 | 57.258119 | -5.905721
2280.8 | 406.783539 | 59.476938 | -5.675521 | 2280.8 | 406.759552 | 61.302135 | -7.17395 | 2280.8 | 406.801117 | 45.17431 | -1.330479 | 2280.8 | 406.733063 | 43.691905 | -1.464659 | 2280.8 | 407.082611 | 52.767359 | -5.752546 | 2280.8 | 406.389679 | 57.218886 | -5.912537
2281.2 | 406.848694 | 59.439057 | -5.686414 | 2281.2 | 406.828217 | 61.254473 | -7.192011 | 2281.2 | 406.875366 | 45.120376 | -1.330696 | 2281.2 | 406.800263 | 43.640683 | -1.464619 | 2281.2 | 407.158783 | 52.728591 | -5.752438 | 2281.2 | 406.449737 | 57.17942 | -5.919362
2281.6 | 406.914825 | 59.400971 | -5.697331 | 2281.6 | 406.897858 | 61.206605 | -7.210116 | 2281.6 | 406.947815 | 45.066676 | -1.330888 | 2281.6 | 406.865356 | 43.589361 | -1.464556 | 2281.6 | 407.232666 | 52.689403 | -5.752259 | 2281.6 | 406.511231 | 57.140211 | -5.926189
2282 | 406.982483 | 59.363356 | -5.708259 | 2282 | 406.968506 | 61.157973 | -7.228264 | 2282 | 407.014984 | 45.012976 | -1.331056 | 2282 | 406.927948 | 43.537771 | -1.464469 | 2282 | 407.309723 | 52.650719 | -5.752005 | 2282 | 406.576019 | 57.100597 | -5.933014
2282.4 | 407.052277 | 59.325518 | -5.719216 | 2282.4 | 407.040649 | 61.10956 | -7.246426 | 2282.4 | 407.077454 | 44.959017 | -1.331199 | 2282.4 | 406.987732 | 43.486777 | -1.464358 | 2282.4 | 407.389252 | 52.612309 | -5.751687 | 2282.4 | 406.649841 | 57.061272 | -5.939848
2282.8 | 407.118774 | 59.287456 | -5.730201 | 2282.8 | 407.111969 | 61.06121 | -7.264608 | 2282.8 | 407.139343 | 44.905283 | -1.331317 | 2282.8 | 407.045746 | 43.435281 | -1.464224 | 2282.8 | 407.472992 | 52.573678 | -5.751318 | 2282.8 | 406.733093 | 57.02191 | -5.946679
2283.2 | 407.187561 | 59.249315 | -5.741221 | 2283.2 | 407.17868 | 61.012315 | -7.282811 | 2283.2 | 407.202271 | 44.85179 | -1.331413 | 2283.2 | 407.10437 | 43.383313 | -1.464067 | 2283.2 | 407.578247 | 52.53532 | -5.750898 | 2283.2 | 406.825256 | 56.982155 | -5.953504
2283.6 | 407.256683 | 59.211095 | -5.752273 | 2283.6 | 407.24762 | 60.963489 | -7.301024 | 2283.6 | 407.262329 | 44.798004 | -1.331484 | 2283.6 | 407.165314 | 43.33201 | -1.463883 | 2283.6 | 407.70993 | 52.496867 | -5.75044 | 2283.6 | 406.91861 | 56.942737 | -5.960316
2284 | 407.326233 | 59.172937 | -5.763343 | 2284 | 407.316467 | 60.914319 | -7.319259 | 2284 | 407.323059 | 44.743968 | -1.33153 | 2284 | 407.227875 | 43.28045 | -1.463672 | 2284 | 407.868469 | 52.458872 | -5.749935 | 2284 | 407.010437 | 56.903301 | -5.967126
2284.4 | 407.395203 | 59.134499 | -5.774446 | 2284.4 | 407.382874 | 60.865474 | -7.337497 | 2284.4 | 407.387756 | 44.690376 | -1.331553 | 2284.4 | 407.292786 | 43.228661 | -1.463432 | 2284.4 | 408.033966 | 52.420776 | -5.749395 | 2284.4 | 407.097534 | 56.863841 | -5.973944
2284.8 | 407.464569 | 59.095977 | -5.785575 | 2284.8 | 407.445862 | 60.816292 | -7.355749 | 2284.8 | 407.453918 | 44.636528 | -1.331551 | 2284.8 | 407.356476 | 43.177095 | -1.463164 | 2284.8 | 408.194794 | 52.382906 | -5.748828 | 2284.8 | 407.174133 | 56.824159 | -5.980749
2285.2 | 407.534027 | 59.057152 | -5.796725 | 2285.2 | 407.510132 | 60.767216 | -7.374026 | 2285.2 | 407.51886 | 44.582892 | -1.331526 | 2285.2 | 407.426148 | 43.125759 | -1.46287 | 2285.2 | 408.326904 | 52.344937 | -5.74823 | 2285.2 | 407.240265 | 56.784465 | -5.98755
2285.6 | 407.605866 | 59.018424 | -5.807898 | 2285.6 | 407.573761 | 60.717552 | -7.392308 | 2285.6 | 407.585297 | 44.529232 | -1.331476 | 2285.6 | 407.495117 | 43.074193 | -1.462546 | 2285.6 | 408.42569 | 52.306863 | -5.747607 | 2285.6 | 407.297791 | 56.744735 | -5.994335
2286 | 407.674896 | 58.97989 | -5.819095 | 2286 | 407.636169 | 60.66775 | -7.410599 | 2286 | 407.653259 | 44.475304 | -1.331402 | 2286 | 407.56543 | 43.022389 | -1.462194 | 2286 | 408.502258 | 52.269355 | -5.74695 | 2286 | 407.35025 | 56.704961 | -6.001112
2286.4 | 407.745941 | 58.940714 | -5.830316 | 2286.4 | 407.699097 | 60.618511 | -7.428891 | 2286.4 | 407.722565 | 44.421364 | -1.331302 | 2286.4 | 407.635651 | 42.971072 | -1.461811 | 2286.4 | 408.560059 | 52.231727 | -5.746271 | 2286.4 | 407.400574 | 56.665353 | -6.007884
2286.8 | 407.816345 | 58.901647 | -5.841568 | 2286.8 | 407.765472 | 60.568635 | -7.447188 | 2286.8 | 407.791382 | 44.367664 | -1.331178 | 2286.8 | 407.705353 | 42.919516 | -1.461397 | 2286.8 | 408.592712 | 52.193951 | -5.745573 | 2286.8 | 407.455139 | 56.625511 | -6.014637
2287.2 | 407.888702 | 58.862617 | -5.852846 | 2287.2 | 407.832886 | 60.518863 | -7.465488 | 2287.2 | 407.859314 | 44.313948 | -1.331028 | 2287.2 | 407.774017 | 42.868199 | -1.460956 | 2287.2 | 408.611969 | 52.156187 | -5.74486 | 2287.2 | 407.513489 | 56.585406 | -6.021382
2287.6 | 407.957153 | 58.823145 | -5.864144 | 2287.6 | 407.899597 | 60.468692 | -7.483797 | 2287.6 | 407.927094 | 44.259769 | -1.33085 | 2287.6 | 407.844605 | 42.816892 | -1.460486 | 2287.6 | 408.625244 | 52.118422 | -5.744124 | 2287.6 | 407.576782 | 56.545608 | -6.028123
2288 | 408.027466 | 58.783745 | -5.875459 | 2288 | 407.965881 | 60.418384 | -7.502117 | 2288 | 407.997009 | 44.20584 | -1.330645 | 2288 | 407.912323 | 42.765147 | -1.459986 | 2288 | 408.623627 | 52.080821 | -5.74335 | 2288 | 407.638763 | 56.505539 | -6.034857
2288.4 | 408.095947 | 58.744195 | -5.886787 | 2288.4 | 408.032898 | 60.368176 | -7.520426 | 2288.4 | 408.065125 | 44.151907 | -1.330411 | 2288.4 | 407.980408 | 42.713901 | -1.459456 | 2288.4 | 408.617157 | 52.043198 | -5.742549 | 2288.4 | 407.699677 | 56.465421 | -6.041587
2288.8 | 408.165466 | 58.704414 | -5.898132 | 2288.8 | 408.100372 | 60.317836 | -7.538735 | 2288.8 | 408.129242 | 44.09799 | -1.330147 | 2288.8 | 408.049072 | 42.662683 | -1.458899 | 2288.8 | 408.602783 | 52.005391 | -5.741718 | 2288.8 | 407.755371 | 56.425192 | -6.048308
2289.2 | 408.232452 | 58.664711 | -5.909481 | 2289.2 | 408.169891 | 60.26717 | -7.557044 | 2289.2 | 408.193787 | 44.044095 | -1.329855 | 2289.2 | 408.115845 | 42.611506 | -1.458316 | 2289.2 | 408.565643 | 51.967375 | -5.740848 | 2289.2 | 407.809387 | 56.384853 | -6.055019
2289.6 | 408.301636 | 58.624924 | -5.920841 | 2289.6 | 408.238373 | 60.216161 | -7.575346 | 2289.6 | 408.258423 | 43.990213 | -1.329534 | 2289.6 | 408.180359 | 42.560139 | -1.457703 | 2289.6 | 408.517639 | 51.929479 | -5.739938 | 2289.6 | 407.861114 | 56.344255 | -6.061723
2290 | 408.36911 | 58.585301 | -5.932214 | 2290 | 408.30722 | 60.165264 | -7.593643 | 2290 | 408.320587 | 43.936136 | -1.329183 | 2290 | 408.248535 | 42.508817 | -1.457062 | 2290 | 408.466156 | 51.891897 | -5.738973 | 2290 | 407.917297 | 56.303879 | -6.068405
2290.4 | 408.434204 | 58.54529 | -5.943597 | 2290.4 | 408.377533 | 60.114724 | -7.611925 | 2290.4 | 408.382996 | 43.882591 | -1.328802 | 2290.4 | 408.317657 | 42.457555 | -1.456393 | 2290.4 | 408.416168 | 51.85376 | -5.737959 | 2290.4 | 407.975159 | 56.263067 | -6.075074
2290.8 | 408.497162 | 58.505618 | -5.95501 | 2290.8 | 408.44989 | 60.06337 | -7.630204 | 2290.8 | 408.446045 | 43.829103 | -1.328393 | 2290.8 | 408.383942 | 42.406337 | -1.455694 | 2290.8 | 408.390137 | 51.815759 | -5.736901 | 2290.8 | 408.038483 | 56.222144 | -6.081703
2291.2 | 408.558258 | 58.465801 | -5.966431 | 2291.2 | 408.517731 | 60.012142 | -7.648489 | 2291.2 | 408.510925 | 43.774963 | -1.327956 | 2291.2 | 408.450104 | 42.355399 | -1.454968 | 2291.2 | 408.395752 | 51.777884 | -5.735787 | 2291.2 | 408.105957 | 56.181473 | -6.088299
2291.6 | 408.616913 | 58.425766 | -5.977869 | 2291.6 | 408.586975 | 59.961064 | -7.666772 | 2291.6 | 408.577942 | 43.72135 | -1.327488 | 2291.6 | 408.517517 | 42.304276 | -1.454212 | 2291.6 | 408.414734 | 51.739647 | -5.734613 | 2291.6 | 408.174042 | 56.140759 | -6.094869
2292 | 408.673157 | 58.386124 | -5.989332 | 2292 | 408.656067 | 59.909373 | -7.685054 | 2292 | 408.643921 | 43.668062 | -1.32699 | 2292 | 408.584381 | 42.252944 | -1.453428 | 2292 | 408.435089 | 51.701536 | -5.733375 | 2292 | 408.246155 | 56.09959 | -6.101404
2292.4 | 408.730743 | 58.346241 | -6.000824 | 2292.4 | 408.723541 | 59.857832 | -7.70334 | 2292.4 | 408.710968 | 43.614299 | -1.326463 | 2292.4 | 408.649719 | 42.202114 | -1.452616 | 2292.4 | 408.453278 | 51.663409 | -5.732065 | 2292.4 | 408.321838 | 56.058379 | -6.107909
2292.8 | 408.787415 | 58.306484 | -6.012359 | 2292.8 | 408.78891 | 59.806178 | -7.72162 | 2292.8 | 408.777466 | 43.560805 | -1.325905 | 2292.8 | 408.71463 | 42.151325 | -1.451776 | 2292.8 | 408.472229 | 51.625082 | -5.730691 | 2292.8 | 408.400909 | 56.01767 | -6.114368
2293.2 | 408.847748 | 58.266704 | -6.023922 | 2293.2 | 408.855011 | 59.753986 | -7.739898 | 2293.2 | 408.845642 | 43.507112 | -1.325319 | 2293.2 | 408.779327 | 42.099888 | -1.450911 | 2293.2 | 408.491272 | 51.586924 | -5.729237 | 2293.2 | 408.482971 | 55.976557 | -6.120793
2293.6 | 408.911316 | 58.226669 | -6.03553 | 2293.6 | 408.922302 | 59.702395 | -7.758164 | 2293.6 | 408.909576 | 43.453892 | -1.324703 | 2293.6 | 408.845795 | 42.04896 | -1.450016 | 2293.6 | 408.510864 | 51.548723 | -5.727706 | 2293.6 | 408.573395 | 55.93559 | -6.127183
2294 | 408.976532 | 58.186579 | -6.047174 | 2294 | 408.99115 | 59.65049 | -7.776438 | 2294 | 408.975586 | 43.40045 | -1.324057 | 2294 | 408.911621 | 41.99808 | -1.449092 | 2294 | 408.533661 | 51.51067 | -5.726102 | 2294 | 408.66449 | 55.894416 | -6.133548
2294.4 | 409.044556 | 58.146574 | -6.058857 | 2294.4 | 409.058014 | 59.598236 | -7.794717 | 2294.4 | 409.041138 | 43.347236 | -1.323384 | 2294.4 | 408.979095 | 41.946992 | -1.448139 | 2294.4 | 408.563721 | 51.472259 | -5.724426 | 2294.4 | 408.755493 | 55.853192 | -6.139895
2294.8 | 409.115173 | 58.106485 | -6.070588 | 2294.8 | 409.125183 | 59.546107 | -7.812995 | 2294.8 | 409.107483 | 43.2938 | -1.322682 | 2294.8 | 409.048492 | 41.896183 | -1.447157 | 2294.8 | 408.597809 | 51.434174 | -5.722691 | 2294.8 | 408.842712 | 55.812127 | -6.146212
2295.2 | 409.185455 | 58.065972 | -6.082343 | 2295.2 | 409.18869 | 59.494134 | -7.831302 | 2295.2 | 409.172485 | 43.240163 | -1.321952 | 2295.2 | 409.122375 | 41.845174 | -1.44615 | 2295.2 | 408.640076 | 51.395884 | -5.720876 | 2295.2 | 408.921295 | 55.771039 | -6.152517
2295.6 | 409.257385 | 58.025568 | -6.094132 | 2295.6 | 409.252991 | 59.441779 | -7.849623 | 2295.6 | 409.240051 | 43.187269 | -1.321192 | 2295.6 | 409.195801 | 41.794215 | -1.44511 | 2295.6 | 408.690277 | 51.357395 | -5.718987 | 2295.6 | 408.989441 | 55.729753 | -6.158805
2296 | 409.328613 | 57.985279 | -6.105951 | 2296 | 409.312378 | 59.389043 | -7.86796 | 2296 | 409.305145 | 43.133924 | -1.320403 | 2296 | 409.267426 | 41.743704 | -1.444042 | 2296 | 408.744141 | 51.319225 | -5.717029 | 2296 | 409.047363 | 55.68843 | -6.165078
2296.4 | 409.398834 | 57.944754 | -6.117806 | 2296.4 | 409.372528 | 59.33667 | -7.88631 | 2296.4 | 409.371124 | 43.080888 | -1.319586 | 2296.4 | 409.340576 | 41.693232 | -1.442946 | 2296.4 | 408.800293 | 51.280867 | -5.715005 | 2296.4 | 409.097595 | 55.647077 | -6.171352
2296.8 | 409.470245 | 57.90415 | -6.129708 | 2296.8 | 409.431824 | 59.283909 | -7.904677 | 2296.8 | 409.435364 | 43.027645 | -1.318742 | 2296.8 | 409.415588 | 41.642319 | -1.441823 | 2296.8 | 408.858002 | 51.242667 | -5.712922 | 2296.8 | 409.145813 | 55.60589 | -6.177609
2297.2 | 409.541687 | 57.863437 | -6.141641 | 2297.2 | 409.492889 | 59.231229 | -7.923072 | 2297.2 | 409.499084 | 42.974472 | -1.317871 | 2297.2 | 409.487 | 41.59139 | -1.440672 | 2297.2 | 408.913574 | 51.20443 | -5.710769 | 2297.2 | 409.193787 | 55.564512 | -6.183862
2297.6 | 409.612 | 57.822682 | -6.153605 | 2297.6 | 409.552948 | 59.178362 | -7.941472 | 2297.6 | 409.562714 | 42.9216 | -1.31697 | 2297.6 | 409.556793 | 41.541133 | -1.43949 | 2297.6 | 408.96402 | 51.165992 | -5.708554 | 2297.6 | 409.240906 | 55.523128 | -6.190112
2298 | 409.680084 | 57.781636 | -6.165608 | 2298 | 409.618469 | 59.125119 | -7.959887 | 2298 | 409.628235 | 42.868764 | -1.316042 | 2298 | 409.625977 | 41.490422 | -1.438279 | 2298 | 409.014618 | 51.12754 | -5.706272 | 2298 | 409.2901 | 55.481743 | -6.196362
2298.4 | 409.747406 | 57.740803 | -6.177648 | 2298.4 | 409.686371 | 59.071701 | -7.978304 | 2298.4 | 409.692322 | 42.815722 | -1.315088 | 2298.4 | 409.693939 | 41.439901 | -1.437037 | 2298.4 | 409.0578 | 51.089235 | -5.703927 | 2298.4 | 409.344177 | 55.440163 | -6.202612
2298.8 | 409.813477 | 57.699346 | -6.189721 | 2298.8 | 409.758545 | 59.018395 | -7.996734 | 2298.8 | 409.758118 | 42.762491 | -1.314106 | 2298.8 | 409.761475 | 41.389171 | -1.435765 | 2298.8 | 409.096375 | 51.05095 | -5.701522 | 2298.8 | 409.396851 | 55.399136 | -6.208863
2299.2 | 409.879822 | 57.658046 | -6.201802 | 2299.2 | 409.831116 | 58.964902 | -8.015174 | 2299.2 | 409.825684 | 42.709512 | -1.313097 | 2299.2 | 409.826965 | 41.338386 | -1.434462 | 2299.2 | 409.132965 | 51.012319 | -5.69904 | 2299.2 | 409.45459 | 55.357752 | -6.215115
2299.6 | 409.945404 | 57.616826 | -6.21391 | 2299.6 | 409.90445 | 58.910783 | -8.033594 | 2299.6 | 409.893738 | 42.657058 | -1.312059 | 2299.6 | 409.89267 | 41.28786 | -1.433126 | 2299.6 | 409.165588 | 50.973887 | -5.696492 | 2299.6 | 409.518616 | 55.315999 | -6.221379
2300 | 410.009918 | 57.57512 | -6.22604 | 2300 | 409.978333 | 58.856771 | -8.052009 | 2300 | 409.957123 | 42.603913 | -1.310994 | 2300 | 409.95581 | 41.237369 | -1.431758 | 2300 | 409.19635 | 50.935671 | -5.693875 | 2300 | 409.585022 | 55.274781 | -6.22764
2300.4 | 410.075928 | 57.533464 | -6.23818 | 2300.4 | 410.048035 | 58.802671 | -8.070397 | 2300.4 | 410.0224 | 42.551042 | -1.309904 | 2300.4 | 410.020905 | 41.186699 | -1.430355 | 2300.4 | 409.230896 | 50.897307 | -5.691198 | 2300.4 | 409.656311 | 55.233342 | -6.233896
2300.8 | 410.141602 | 57.491565 | -6.250344 | 2300.8 | 410.114441 | 58.748476 | -8.088765 | 2300.8 | 410.088532 | 42.498463 | -1.308786 | 2300.8 | 410.08081 | 41.135909 | -1.428919 | 2300.8 | 409.268036 | 50.85896 | -5.688474 | 2300.8 | 409.73233 | 55.191663 | -6.240147
2301.2 | 410.207184 | 57.449902 | -6.262515 | 2301.2 | 410.179016 | 58.694445 | -8.107126 | 2301.2 | 410.152649 | 42.445444 | -1.30764 | 2301.2 | 410.143158 | 41.085448 | -1.427449 | 2301.2 | 409.310944 | 50.820634 | -5.685691 | 2301.2 | 409.808685 | 55.150095 | -6.246387
2301.6 | 410.270691 | 57.407955 | -6.2747 | 2301.6 | 410.24292 | 58.640064 | -8.125473 | 2301.6 | 410.215332 | 42.392716 | -1.306466 | 2301.6 | 410.206635 | 41.035337 | -1.425942 | 2301.6 | 409.360718 | 50.782149 | -5.682858 | 2301.6 | 409.886627 | 55.108631 | -6.252625
2302 | 410.337585 | 57.36611 | -6.286903 | 2302 | 410.305573 | 58.585369 | -8.143808 | 2302 | 410.279053 | 42.340039 | -1.305263 | 2302 | 410.272614 | 40.985151 | -1.424401 | 2302 | 409.411835 | 50.743686 | -5.679978 | 2302 | 409.960999 | 55.066848 | -6.25884
2302.4 | 410.40387 | 57.323994 | -6.299119 | 2302.4 | 410.369537 | 58.531081 | -8.162137 | 2302.4 | 410.343506 | 42.286951 | -1.30403 | 2302.4 | 410.337647 | 40.935077 | -1.42283 | 2302.4 | 409.466248 | 50.705612 | -5.677046 | 2302.4 | 410.029541 | 55.024763 | -6.26503
2302.8 | 410.470276 | 57.281611 | -6.311351 | 2302.8 | 410.434875 | 58.476693 | -8.180465 | 2302.8 | 410.408203 | 42.234395 | -1.302764 | 2302.8 | 410.40683 | 40.885136 | -1.421227 | 2302.8 | 409.524567 | 50.667007 | -5.674074 | 2302.8 | 410.090576 | 54.982925 | -6.271173
2303.2 | 410.53302 | 57.239713 | -6.323582 | 2303.2 | 410.503418 | 58.421467 | -8.198798 | 2303.2 | 410.473785 | 42.181867 | -1.301467 | 2303.2 | 410.475281 | 40.83508 | -1.419592 | 2303.2 | 409.5802 | 50.628822 | -5.671043 | 2303.2 | 410.151123 | 54.940557 | -6.277257
2303.6 | 410.601135 | 57.197536 | -6.335832 | 2303.6 | 410.573578 | 58.366616 | -8.217105 | 2303.6 | 410.541412 | 42.129162 | -1.300138 | 2303.6 | 410.545654 | 40.785814 | -1.417926 | 2303.6 | 409.629211 | 50.590853 | -5.667976 | 2303.6 | 410.21109 | 54.898448 | -6.283278
2304 | 410.667236 | 57.155116 | -6.348098 | 2304 | 410.645203 | 58.311922 | -8.235399 | 2304 | 410.608643 | 42.076771 | -1.298777 | 2304 | 410.614563 | 40.736216 | -1.416231 | 2304 | 409.67334 | 50.552599 | -5.664877 | 2304 | 410.275055 | 54.856166 | -6.289216
2304.4 | 410.735199 | 57.112624 | -6.360386 | 2304.4 | 410.714996 | 58.256664 | -8.253684 | 2304.4 | 410.67749 | 42.024638 | -1.297387 | 2304.4 | 410.682556 | 40.686272 | -1.414507 | 2304.4 | 409.714416 | 50.514546 | -5.661746 | 2304.4 | 410.340881 | 54.813364 | -6.295058
2304.8 | 410.803619 | 57.070054 | -6.372692 | 2304.8 | 410.784088 | 58.201507 | -8.271953 | 2304.8 | 410.744812 | 41.972339 | -1.295967 | 2304.8 | 410.749268 | 40.637069 | -1.412753 | 2304.8 | 409.753021 | 50.476335 | -5.658596 | 2304.8 | 410.409973 | 54.770818 | -6.300785
2305.2 | 410.873932 | 57.027629 | -6.385003 | 2305.2 | 410.851379 | 58.146074 | -8.290218 | 2305.2 | 410.81073 | 41.919834 | -1.294516 | 2305.2 | 410.81427 | 40.587789 | -1.410968 | 2305.2 | 409.79657 | 50.438502 | -5.655417 | 2305.2 | 410.480866 | 54.728143 | -6.306397
2305.6 | 410.942963 | 56.984944 | -6.397335 | 2305.6 | 410.916321 | 58.091029 | -8.308463 | 2305.6 | 410.876617 | 41.867861 | -1.293035 | 2305.6 | 410.876526 | 40.538372 | -1.409153 | 2305.6 | 409.847412 | 50.400512 | -5.652221 | 2305.6 | 410.552246 | 54.685389 | -6.311894
2306 | 411.013519 | 56.942198 | -6.409684 | 2306 | 410.980286 | 58.035621 | -8.326702 | 2306 | 410.9422 | 41.815727 | -1.291524 | 2306 | 410.938721 | 40.489268 | -1.407309 | 2306 | 409.905212 | 50.36271 | -5.649015 | 2306 | 410.616394 | 54.642327 | -6.31725
2306.4 | 411.081146 | 56.89921 | -6.422046 | 2306.4 | 411.043701 | 57.980395 | -8.34495 | 2306.4 | 411.00415 | 41.763891 | -1.289984 | 2306.4 | 411.00238 | 40.440488 | -1.405439 | 2306.4 | 409.968811 | 50.324762 | -5.645799 | 2306.4 | 410.673035 | 54.599186 | -6.322468
2306.8 | 411.150879 | 56.856361 | -6.434423 | 2306.8 | 411.109528 | 57.924506 | -8.363188 | 2306.8 | 411.066162 | 41.712117 | -1.288414 | 2306.8 | 411.068207 | 40.391558 | -1.403539 | 2306.8 | 410.036133 | 50.286677 | -5.64258 | 2306.8 | 410.721497 | 54.555958 | -6.327535
2307.2 | 411.220032 | 56.813875 | -6.446822 | 2307.2 | 411.174957 | 57.868548 | -8.381421 | 2307.2 | 411.127014 | 41.66019 | -1.286815 | 2307.2 | 411.133148 | 40.342514 | -1.401613 | 2307.2 | 410.104736 | 50.249127 | -5.639348 | 2307.2 | 410.76294 | 54.512681 | -6.332452
2307.6 | 411.289856 | 56.770748 | -6.459245 | 2307.6 | 411.242493 | 57.813203 | -8.399645 | 2307.6 | 411.187408 | 41.608325 | -1.285185 | 2307.6 | 411.201019 | 40.293985 | -1.399659 | 2307.6 | 410.174896 | 50.211462 | -5.63612 | 2307.6 | 410.803619 | 54.469527 | -6.337219
2308 | 411.357117 | 56.727766 | -6.471705 | 2308 | 411.309815 | 57.757187 | -8.417869 | 2308 | 411.248352 | 41.556786 | -1.283528 | 2308 | 411.270996 | 40.245087 | -1.397677 | 2308 | 410.242767 | 50.173645 | -5.632897 | 2308 | 410.850098 | 54.42614 | -6.341822
2308.4 | 411.427307 | 56.684887 | -6.484197 | 2308.4 | 411.379059 | 57.701298 | -8.436091 | 2308.4 | 411.311096 | 41.505321 | -1.281843 | 2308.4 | 411.340027 | 40.19669 | -1.39567 | 2308.4 | 410.306397 | 50.135896 | -5.629688 | 2308.4 | 410.900787 | 54.382531 | -6.346265
2308.8 | 411.497009 | 56.641572 | -6.496718 | 2308.8 | 411.447327 | 57.644952 | -8.454321 | 2308.8 | 411.376312 | 41.453485 | -1.280126 | 2308.8 | 411.409271 | 40.14834 | -1.393636 | 2308.8 | 410.362976 | 50.098163 | -5.626489 | 2308.8 | 410.964935 | 54.339322 | -6.350552
2309.2 | 411.564117 | 56.598342 | -6.509266 | 2309.2 | 411.515808 | 57.588456 | -8.472562 | 2309.2 | 411.444153 | 41.401963 | -1.278381 | 2309.2 | 411.479065 | 40.099599 | -1.391576 | 2309.2 | 410.418457 | 50.060666 | -5.623286 | 2309.2 | 411.037537 | 54.296113 | -6.35468
2309.6 | 411.629456 | 56.555003 | -6.521837 | 2309.6 | 411.581207 | 57.53206 | -8.490785 | 2309.6 | 411.516357 | 41.35051 | -1.276606 | 2309.6 | 411.548889 | 40.051324 | -1.38949 | 2309.6 | 410.470062 | 50.023201 | -5.620096 | 2309.6 | 411.114655 | 54.252369 | -6.358659
2310 | 411.695709 | 56.511362 | -6.534439 | 2310 | 411.645813 | 57.475495 | -8.509005 | 2310 | 411.590637 | 41.299131 | -1.274801 | 2310 | 411.617432 | 40.003088 | -1.38738 | 2310 | 410.521484 | 49.985589 | -5.616918 | 2310 | 411.197083 | 54.209074 | -6.362479
2310.4 | 411.759277 | 56.467775 | -6.547055 | 2310.4 | 411.708344 | 57.418579 | -8.527212 | 2310.4 | 411.667389 | 41.248061 | -1.27297 | 2310.4 | 411.686371 | 39.954902 | -1.385247 | 2310.4 | 410.573914 | 49.947845 | -5.613746 | 2310.4 | 411.280762 | 54.165859 | -6.366141
2310.8 | 411.821228 | 56.424079 | -6.559696 | 2310.8 | 411.770203 | 57.361257 | -8.545404 | 2310.8 | 411.743164 | 41.196825 | -1.271112 | 2310.8 | 411.756592 | 39.906535 | -1.383088 | 2310.8 | 410.624451 | 49.91028 | -5.610576 | 2310.8 | 411.360016 | 54.122526 | -6.369667
2311.2 | 411.883057 | 56.380462 | -6.572357 | 2311.2 | 411.832184 | 57.304135 | -8.563581 | 2311.2 | 411.816834 | 41.145417 | -1.269227 | 2311.2 | 411.826172 | 39.858237 | -1.380906 | 2311.2 | 410.670166 | 49.873046 | -5.607408 | 2311.2 | 411.435364 | 54.079668 | -6.373059
2311.6 | 411.946716 | 56.3363 | -6.585035 | 2311.6 | 411.89331 | 57.247445 | -8.581731 | 2311.6 | 411.887054 | 41.09453 | -1.267315 | 2311.6 | 411.897888 | 39.810001 | -1.378697 | 2311.6 | 410.715241 | 49.835323 | -5.604234 | 2311.6 | 411.505463 | 54.036489 | -6.376339
2312 | 412.014404 | 56.292477 | -6.597744 | 2312 | 411.958893 | 57.189854 | -8.599872 | 2312 | 411.95459 | 41.043728 | -1.265376 | 2312 | 411.968414 | 39.76182 | -1.376464 | 2312 | 410.760803 | 49.797774 | -5.601062 | 2312 | 411.572754 | 53.993403 | -6.379493
2312.4 | 412.08429 | 56.248291 | -6.610455 | 2312.4 | 412.025085 | 57.132443 | -8.618015 | 2312.4 | 412.017761 | 40.992286 | -1.263413 | 2312.4 | 412.037933 | 39.713944 | -1.374208 | 2312.4 | 410.810394 | 49.760419 | -5.597874 | 2312.4 | 411.643066 | 53.950802 | -6.382539
2312.8 | 412.153412 | 56.20382 | -6.623169 | 2312.8 | 412.093994 | 57.075171 | -8.636153 | 2312.8 | 412.078461 | 40.941416 | -1.261421 | 2312.8 | 412.105621 | 39.665933 | -1.371926 | 2312.8 | 410.863434 | 49.722796 | -5.594668 | 2312.8 | 411.71347 | 53.908257 | -6.385497
2313.2 | 412.222321 | 56.159664 | -6.635888 | 2313.2 | 412.165283 | 57.01723 | -8.654288 | 2313.2 | 412.135559 | 40.89086 | -1.259402 | 2313.2 | 412.172424 | 39.617779 | -1.369621 | 2313.2 | 410.921539 | 49.685351 | -5.591442 | 2313.2 | 411.7836 | 53.865404 | -6.388371
2313.6 | 412.291168 | 56.115163 | -6.64861 | 2313.6 | 412.239685 | 56.959451 | -8.672425 | 2313.6 | 412.191589 | 40.839904 | -1.257355 | 2313.6 | 412.235992 | 39.570152 | -1.367296 | 2313.6 | 410.984222 | 49.647981 | -5.588188 | 2313.6 | 411.854981 | 53.822625 | -6.391173
2314 | 412.356049 | 56.070784 | -6.661344 | 2314 | 412.315185 | 56.901503 | -8.69055 | 2314 | 412.24472 | 40.78928 | -1.255282 | 2314 | 412.299164 | 39.522608 | -1.364947 | 2314 | 411.048187 | 49.610505 | -5.584914 | 2314 | 411.927887 | 53.780492 | -6.393894
2314.4 | 412.416565 | 56.026295 | -6.674071 | 2314.4 | 412.392975 | 56.842917 | -8.70867 | 2314.4 | 412.299469 | 40.738506 | -1.253183 | 2314.4 | 412.36142 | 39.474506 | -1.362579 | 2314.4 | 411.112122 | 49.57325 | -5.581606 | 2314.4 | 412.004944 | 53.738039 | -6.396552
2314.8 | 412.478424 | 55.981492 | -6.686808 | 2314.8 | 412.467712 | 56.784975 | -8.726764 | 2314.8 | 412.35669 | 40.6883 | -1.251053 | 2314.8 | 412.424316 | 39.426964 | -1.36019 | 2314.8 | 411.181397 | 49.536063 | -5.578269 | 2314.8 | 412.088318 | 53.695806 | -6.399152
2315.2 | 412.541443 | 55.93664 | -6.699539 | 2315.2 | 412.54425 | 56.726596 | -8.744853 | 2315.2 | 412.414886 | 40.637989 | -1.248897 | 2315.2 | 412.489258 | 39.379489 | -1.357778 | 2315.2 | 411.249268 | 49.499086 | -5.574906 | 2315.2 | 412.177643 | 53.653402 | -6.401706
2315.6 | 412.605072 | 55.891855 | -6.712272 | 2315.6 | 412.6185 | 56.667834 | -8.762927 | 2315.6 | 412.476135 | 40.587959 | -1.246717 | 2315.6 | 412.556946 | 39.331885 | -1.355346 | 2315.6 | 411.312592 | 49.461825 | -5.571519 | 2315.6 | 412.273926 | 53.610998 | -6.404222
2316 | 412.670563 | 55.846997 | -6.725012 | 2316 | 412.691315 | 56.609192 | -8.780983 | 2316 | 412.543152 | 40.537603 | -1.24451 | 2316 | 412.62735 | 39.284776 | -1.352894 | 2316 | 411.377594 | 49.424938 | -5.568121 | 2316 | 412.363281 | 53.56876 | -6.406688
2316.4 | 412.737488 | 55.801721 | -6.737736 | 2316.4 | 412.760162 | 56.550681 | -8.799046 | 2316.4 | 412.612976 | 40.487345 | -1.242278 | 2316.4 | 412.698883 | 39.237284 | -1.350425 | 2316.4 | 411.44165 | 49.387951 | -5.564688 | 2316.4 | 412.442078 | 53.526484 | -6.409121
2316.8 | 412.807709 | 55.756543 | -6.750456 | 2316.8 | 412.831879 | 56.491764 | -8.817093 | 2316.8 | 412.684967 | 40.437858 | -1.240018 | 2316.8 | 412.772797 | 39.189837 | -1.347934 | 2316.8 | 411.504394 | 49.350863 | -5.561226 | 2316.8 | 412.506836 | 53.483952 | -6.411512
2317.2 | 412.878021 | 55.71157 | -6.76317 | 2317.2 | 412.900696 | 56.432433 | -8.835129 | 2317.2 | 412.759094 | 40.388034 | -1.237734 | 2317.2 | 412.844788 | 39.142852 | -1.345423 | 2317.2 | 411.565491 | 49.314154 | -5.557743 | 2317.2 | 412.558655 | 53.441148 | -6.413862
2317.6 | 412.944733 | 55.66635 | -6.775886 | 2317.6 | 412.967224 | 56.373509 | -8.853147 | 2317.6 | 412.833588 | 40.338518 | -1.235424 | 2317.6 | 412.915955 | 39.095886 | -1.342892 | 2317.6 | 411.624573 | 49.277329 | -5.554241 | 2317.6 | 412.59552 | 53.398461 | -6.416174
2318 | 413.010651 | 55.621093 | -6.788619 | 2318 | 413.031982 | 56.314204 | -8.871154 | 2318 | 412.905518 | 40.288871 | -1.233092 | 2318 | 412.986481 | 39.048553 | -1.340342 | 2318 | 411.67749 | 49.240726 | -5.55073 | 2318 | 412.628418 | 53.355867 | -6.418424
2318.4 | 413.073822 | 55.575829 | -6.801355 | 2318.4 | 413.098877 | 56.255017 | -8.889163 | 2318.4 | 412.973236 | 40.239293 | -1.230738 | 2318.4 | 413.055237 | 39.00125 | -1.337773 | 2318.4 | 411.727234 | 49.204174 | -5.547201 | 2318.4 | 412.660065 | 53.313002 | -6.420627
2318.8 | 413.13739 | 55.530312 | -6.814098 | 2318.8 | 413.164215 | 56.195693 | -8.907152 | 2318.8 | 413.035889 | 40.19004 | -1.228357 | 2318.8 | 413.122559 | 38.954673 | -1.335181 | 2318.8 | 411.770905 | 49.167496 | -5.543666 | 2318.8 | 412.69989 | 53.270057 | -6.422777
2319.2 | 413.199646 | 55.484746 | -6.826857 | 2319.2 | 413.230377 | 56.135956 | -8.925135 | 2319.2 | 413.097504 | 40.14089 | -1.225953 | 2319.2 | 413.190765 | 38.907767 | -1.332568 | 2319.2 | 411.808899 | 49.130861 | -5.540123 | 2319.2 | 412.754456 | 53.227051 | -6.424872
2319.6 | 413.266052 | 55.439531 | -6.83963 | 2319.6 | 413.296051 | 56.076081 | -8.943099 | 2319.6 | 413.157227 | 40.091591 | -1.223526 | 2319.6 | 413.257172 | 38.861161 | -1.329934 | 2319.6 | 411.844635 | 49.094446 | -5.536582 | 2319.6 | 412.826477 | 53.183811 | -6.426909
2320 | 413.335022 | 55.393633 | -6.852424 | 2320 | 413.361572 | 56.016375 | -8.96106 | 2320 | 413.2164 | 40.042179 | -1.221075 | 2320 | 413.327087 | 38.814494 | -1.32728 | 2320 | 411.879944 | 49.058063 | -5.533051 | 2320 | 412.909485 | 53.141124 | -6.428887
2320.4 | 413.406921 | 55.348049 | -6.865216 | 2320.4 | 413.427246 | 55.956544 | -8.979017 | 2320.4 | 413.273926 | 39.99308 | -1.218599 | 2320.4 | 413.397278 | 38.767922 | -1.324608 | 2320.4 | 411.915039 | 49.021374 | -5.529517 | 2320.4 | 412.999756 | 53.098037 | -6.430806
2320.8 | 413.477631 | 55.302592 | -6.878028 | 2320.8 | 413.491211 | 55.896043 | -8.99694 | 2320.8 | 413.337891 | 39.94452 | -1.216098 | 2320.8 | 413.46695 | 38.721683 | -1.321915 | 2320.8 | 411.954498 | 48.984907 | -5.525991 | 2320.8 | 413.086609 | 53.054552 | -6.432677
2321.2 | 413.550385 | 55.256615 | -6.890862 | 2321.2 | 413.554047 | 55.835718 | -9.014851 | 2321.2 | 413.400147 | 39.895398 | -1.213572 | 2321.2 | 413.532776 | 38.675579 | -1.319204 | 2321.2 | 411.997498 | 48.948633 | -5.522474 | 2321.2 | 413.166748 | 53.011656 | -6.434486
2321.6 | 413.620178 | 55.210734 | -6.903707 | 2321.6 | 413.619385 | 55.775293 | -9.032726 | 2321.6 | 413.464508 | 39.846586 | -1.211024 | 2321.6 | 413.600342 | 38.629364 | -1.316474 | 2321.6 | 412.05191 | 48.912224 | -5.518974 | 2321.6 | 413.239197 | 52.968539 | -6.436236
2322 | 413.6875 | 55.164551 | -6.916574 | 2322 | 413.685211 | 55.714768 | -9.050576 | 2322 | 413.529602 | 39.798053 | -1.208451 | 2322 | 413.664002 | 38.583096 | -1.313725 | 2322 | 412.111389 | 48.87583 | -5.515503 | 2322 | 413.310242 | 52.925237 | -6.437927
2322.4 | 413.750427 | 55.118647 | -6.929444 | 2322.4 | 413.751038 | 55.654354 | -9.068415 | 2322.4 | 413.594635 | 39.749184 | -1.205853 | 2322.4 | 413.723694 | 38.537096 | -1.310959 | 2322.4 | 412.17511 | 48.839452 | -5.512051 | 2322.4 | 413.377869 | 52.882097 | -6.439558
2322.8 | 413.811829 | 55.072433 | -6.942325 | 2322.8 | 413.81601 | 55.593566 | -9.086234 | 2322.8 | 413.656342 | 39.700583 | -1.203232 | 2322.8 | 413.781433 | 38.491443 | -1.308172 | 2322.8 | 412.241791 | 48.803084 | -5.508622 | 2322.8 | 413.448975 | 52.839139 | -6.441143
2323.2 | 413.873352 | 55.026329 | -6.955221 | 2323.2 | 413.883972 | 55.532353 | -9.104031 | 2323.2 | 413.719177 | 39.652055 | -1.200586 | 2323.2 | 413.84082 | 38.445682 | -1.305366 | 2323.2 | 412.306244 | 48.766564 | -5.505223 | 2323.2 | 413.520752 | 52.795954 | -6.442665
2323.6 | 413.938049 | 54.979879 | -6.968124 | 2323.6 | 413.952881 | 55.471545 | -9.121811 | 2323.6 | 413.778168 | 39.603163 | -1.197916 | 2323.6 | 413.901276 | 38.399995 | -1.302546 | 2323.6 | 412.367737 | 48.730359 | -5.501849 | 2323.6 | 413.595032 | 52.752573 | -6.44413
2324 | 414.003357 | 54.933134 | -6.981035 | 2324 | 414.024719 | 55.410613 | -9.139568 | 2324 | 413.837219 | 39.55499 | -1.195219 | 2324 | 413.964416 | 38.354478 | -1.29971 | 2324 | 412.429993 | 48.693661 | -5.498501 | 2324 | 413.670563 | 52.709536 | -6.445525
2324.4 | 414.072357 | 54.886854 | -6.993946 | 2324.4 | 414.098144 | 55.348711 | -9.157311 | 2324.4 | 413.898621 | 39.506686 | -1.192497 | 2324.4 | 414.030029 | 38.308835 | -1.296857 | 2324.4 | 412.49054 | 48.657257 | -5.49516 | 2324.4 | 413.748383 | 52.666081 | -6.446845
2324.8 | 414.145996 | 54.84026 | -7.006863 | 2324.8 | 414.173004 | 55.287185 | -9.175007 | 2324.8 | 413.963196 | 39.458251 | -1.189749 | 2324.8 | 414.100739 | 38.263949 | -1.29399 | 2324.8 | 412.55014 | 48.620999 | -5.491842 | 2324.8 | 413.823883 | 52.622988 | -6.448097
2325.2 | 414.22345 | 54.793351 | -7.019779 | 2325.2 | 414.250397 | 55.225821 | -9.192662 | 2325.2 | 414.026459 | 39.410142 | -1.186976 | 2325.2 | 414.174652 | 38.218794 | -1.291108 | 2325.2 | 412.609924 | 48.584394 | -5.488545 | 2325.2 | 413.89566 | 52.579866 | -6.44927
2325.6 | 414.296631 | 54.746253 | -7.032698 | 2325.6 | 414.327393 | 55.163762 | -9.210281 | 2325.6 | 414.094299 | 39.362318 | -1.18418 | 2325.6 | 414.246735 | 38.173326 | -1.288215 | 2325.6 | 412.664307 | 48.547943 | -5.485264 | 2325.6 | 413.964844 | 52.536288 | -6.45036
2326 | 414.370789 | 54.699054 | -7.045611 | 2326 | 414.400482 | 55.101848 | -9.227855 | 2326 | 414.164368 | 39.314443 | -1.181359 | 2326 | 414.316406 | 38.128649 | -1.285307 | 2326 | 412.715881 | 48.511334 | -5.482006 | 2326 | 414.026764 | 52.493073 | -6.451354
2326.4 | 414.444489 | 54.651926 | -7.058495 | 2326.4 | 414.472107 | 55.039571 | -9.245397 | 2326.4 | 414.231018 | 39.266464 | -1.178514 | 2326.4 | 414.387116 | 38.083912 | -1.282386 | 2326.4 | 412.76239 | 48.475076 | -5.478758 | 2326.4 | 414.081787 | 52.44982 | -6.452258
2326.8 | 414.51358 | 54.604691 | -7.071364 | 2326.8 | 414.542084 | 54.977738 | -9.262886 | 2326.8 | 414.298004 | 39.219058 | -1.175644 | 2326.8 | 414.454529 | 38.039076 | -1.279452 | 2326.8 | 412.803162 | 48.438682 | -5.475529 | 2326.8 | 414.132904 | 52.406537 | -6.453076
2327.2 | 414.577942 | 54.557164 | -7.084215 | 2327.2 | 414.607117 | 54.915548 | -9.280337 | 2327.2 | 414.367737 | 39.171583 | -1.172751 | 2327.2 | 414.520203 | 37.994613 | -1.276508 | 2327.2 | 412.843506 | 48.402466 | -5.472325 | 2327.2 | 414.178558 | 52.363027 | -6.453782
2327.6 | 414.640533 | 54.509312 | -7.097042 | 2327.6 | 414.667053 | 54.853571 | -9.29777 | 2327.6 | 414.435883 | 39.124428 | -1.169836 | 2327.6 | 414.58316 | 37.950447 | -1.273556 | 2327.6 | 412.883972 | 48.366136 | -5.469144 | 2327.6 | 414.222107 | 52.319461 | -6.45438
2328 | 414.703522 | 54.461591 | -7.109838 | 2328 | 414.727234 | 54.790918 | -9.315163 | 2328 | 414.503479 | 39.077438 | -1.1669 | 2328 | 414.648285 | 37.906213 | -1.270594 | 2328 | 412.927795 | 48.329668 | -5.465993 | 2328 | 414.272034 | 52.275865 | -6.454852
2328.4 | 414.767242 | 54.414271 | -7.122607 | 2328.4 | 414.787933 | 54.728202 | -9.332524 | 2328.4 | 414.571228 | 39.030364 | -1.163941 | 2328.4 | 414.710693 | 37.861924 | -1.267625 | 2328.4 | 412.979431 | 48.293716 | -5.46286 | 2328.4 | 414.32959 | 52.23222 | -6.455196
2328.8 | 414.832123 | 54.366224 | -7.135354 | 2328.8 | 414.846435 | 54.666238 | -9.349848 | 2328.8 | 414.637604 | 38.983408 | -1.160961 | 2328.8 | 414.776123 | 37.818137 | -1.264648 | 2328.8 | 413.035492 | 48.257595 | -5.459759 | 2328.8 | 414.398743 | 52.188716 | -6.455411
2329.2 | 414.898773 | 54.318335 | -7.148089 | 2329.2 | 414.906647 | 54.603598 | -9.367146 | 2329.2 | 414.705505 | 38.936809 | -1.157962 | 2329.2 | 414.843811 | 37.774081 | -1.261665 | 2329.2 | 413.098206 | 48.221332 | -5.456689 | 2329.2 | 414.477966 | 52.144972 | -6.455475
2329.6 | 414.966156 | 54.270584 | -7.160805 | 2329.6 | 414.970612 | 54.541177 | -9.384417 | 2329.6 | 414.771912 | 38.890333 | -1.154944 | 2329.6 | 414.914856 | 37.730543 | -1.258676 | 2329.6 | 413.163635 | 48.18507 | -5.45365 | 2329.6 | 414.566742 | 52.100994 | -6.455389
2330 | 415.035828 | 54.222301 | -7.173505 | 2330 | 415.035217 | 54.478305 | -9.401677 | 2330 | 414.835602 | 38.843642 | -1.151904 | 2330 | 414.987366 | 37.687079 | -1.255683 | 2330 | 413.229431 | 48.148833 | -5.45064 | 2330 | 414.659515 | 52.057355 | -6.455153
2330.4 | 415.103668 | 54.174182 | -7.186185 | 2330.4 | 415.101135 | 54.415401 | -9.418925 | 2330.4 | 414.897553 | 38.797304 | -1.148846 | 2330.4 | 415.062195 | 37.643397 | -1.252685 | 2330.4 | 413.291748 | 48.112775 | -5.447644 | 2330.4 | 414.754059 | 52.013716 | -6.454756
2330.8 | 415.171722 | 54.125978 | -7.198842 | 2330.8 | 415.169342 | 54.352636 | -9.436136 | 2330.8 | 414.961731 | 38.751138 | -1.145768 | 2330.8 | 415.134705 | 37.600157 | -1.249681 | 2330.8 | 413.353455 | 48.076559 | -5.444676 | 2330.8 | 414.84375 | 51.96948 | -6.454205
2331.2 | 415.238464 | 54.077459 | -7.211487 | 2331.2 | 415.239563 | 54.289746 | -9.453327 | 2331.2 | 415.024017 | 38.705148 | -1.14267 | 2331.2 | 415.207336 | 37.557026 | -1.246675 | 2331.2 | 413.412048 | 48.040365 | -5.441731 | 2331.2 | 414.927399 | 51.925681 | -6.453485
2331.6 | 415.305328 | 54.029098 | -7.224105 | 2331.6 | 415.312012 | 54.226492 | -9.470486 | 2331.6 | 415.084228 | 38.659525 | -1.139556 | 2331.6 | 415.279388 | 37.51401 | -1.243666 | 2331.6 | 413.466492 | 48.004029 | -5.438803 | 2331.6 | 414.999115 | 51.881925 | -6.452591
2332 | 415.370178 | 53.980639 | -7.236708 | 2332 | 415.38446 | 54.162833 | -9.487614 | 2332 | 415.148254 | 38.61389 | -1.136427 | 2332 | 415.348785 | 37.47089 | -1.240651 | 2332 | 413.516785 | 47.96785 | -5.435897 | 2332 | 415.060944 | 51.838028 | -6.451533
2332.4 | 415.436127 | 53.93235 | -7.249282 | 2332.4 | 415.454437 | 54.099373 | -9.504708 | 2332.4 | 415.215881 | 38.568204 | -1.133282 | 2332.4 | 415.413818 | 37.427894 | -1.237631 | 2332.4 | 413.564453 | 47.931992 | -5.433014 | 2332.4 | 415.119965 | 51.794634 | -6.450318
2332.8 | 415.500336 | 53.883548 | -7.261842 | 2332.8 | 415.523193 | 54.036357 | -9.521755 | 2332.8 | 415.28363 | 38.523061 | -1.130124 | 2332.8 | 415.478912 | 37.384982 | -1.234605 | 2332.8 | 413.610901 | 47.895661 | -5.43015 | 2332.8 | 415.176697 | 51.750964 | -6.448969
2333.2 | 415.565826 | 53.835119 | -7.274406 | 2333.2 | 415.591217 | 53.972353 | -9.53877 | 2333.2 | 415.351807 | 38.478096 | -1.126953 | 2333.2 | 415.542084 | 37.342165 | -1.231572 | 2333.2 | 413.649811 | 47.859498 | -5.427317 | 2333.2 | 415.236084 | 51.707454 | -6.44747
2333.6 | 415.631348 | 53.786431 | -7.286947 | 2333.6 | 415.654968 | 53.908536 | -9.555762 | 2333.6 | 415.420349 | 38.432661 | -1.123772 | 2333.6 | 415.600189 | 37.299652 | -1.228534 | 2333.6 | 413.688232 | 47.823493 | -5.424501 | 2333.6 | 415.30014 | 51.664478 | -6.445845
2334 | 415.697174 | 53.737477 | -7.299472 | 2334 | 415.713623 | 53.84487 | -9.57272 | 2334 | 415.490082 | 38.387804 | -1.120577 | 2334 | 415.658356 | 37.257073 | -1.225488 | 2334 | 413.727875 | 47.787141 | -5.4217 | 2334 | 415.370117 | 51.621613 | -6.444116
2334.4 | 415.763672 | 53.688886 | -7.31199 | 2334.4 | 415.773682 | 53.780503 | -9.589642 | 2334.4 | 415.560059 | 38.343301 | -1.117371 | 2334.4 | 415.717926 | 37.214385 | -1.222435 | 2334.4 | 413.769684 | 47.750957 | -5.418912 | 2334.4 | 415.442688 | 51.578545 | -6.442293
2334.8 | 415.829102 | 53.639992 | -7.324499 | 2334.8 | 415.834473 | 53.716305 | -9.60653 | 2334.8 | 415.626862 | 38.298506 | -1.114154 | 2334.8 | 415.776123 | 37.1722 | -1.219377 | 2334.8 | 413.811523 | 47.714736 | -5.416129 | 2334.8 | 415.515198 | 51.535563 | -6.440394
2335.2 | 415.895111 | 53.591267 | -7.337013 | 2335.2 | 415.895325 | 53.651957 | -9.623366 | 2335.2 | 415.694183 | 38.254101 | -1.110927 | 2335.2 | 415.835266 | 37.12993 | -1.216311 | 2335.2 | 413.860687 | 47.678368 | -5.413358 | 2335.2 | 415.588715 | 51.493263 | -6.438418
2335.6 | 415.960693 | 53.542433 | -7.349512 | 2335.6 | 415.958496 | 53.58692 | -9.640153 | 2335.6 | 415.76059 | 38.209615 | -1.107691 | 2335.6 | 415.896179 | 37.087347 | -1.21324 | 2335.6 | 413.91098 | 47.642143 | -5.410583 | 2335.6 | 415.660797 | 51.450675 | -6.436385
2336 | 416.028015 | 53.493315 | -7.362013 | 2336 | 416.024719 | 53.522616 | -9.656867 | 2336 | 415.827728 | 38.165289 | -1.104444 | 2336 | 415.96051 | 37.04532 | -1.210159 | 2336 | 413.961517 | 47.605896 | -5.407805 | 2336 | 415.729981 | 51.408339 | -6.434309
2336.4 | 416.0961 | 53.444089 | -7.374501 | 2336.4 | 416.092285 | 53.457885 | -9.67353 | 2336.4 | 415.891022 | 38.121301 | -1.101187 | 2336.4 | 416.030029 | 37.003363 | -1.20707 | 2336.4 | 414.011139 | 47.569822 | -5.405026 | 2336.4 | 415.796631 | 51.365867 | -6.432202
2336.8 | 416.166077 | 53.394947 | -7.386981 | 2336.8 | 416.161041 | 53.392749 | -9.690129 | 2336.8 | 415.955658 | 38.077615 | -1.097921 | 2336.8 | 416.101959 | 36.961327 | -1.203972 | 2336.8 | 414.060852 | 47.533402 | -5.402244 | 2336.8 | 415.862701 | 51.323469 | -6.430078
2337.2 | 416.236969 | 53.345707 | -7.399455 | 2337.2 | 416.226013 | 53.327757 | -9.706661 | 2337.2 | 416.019684 | 38.033672 | -1.094646 | 2337.2 | 416.173676 | 36.919813 | -1.200867 | 2337.2 | 414.110016 | 47.497307 | -5.399465 | 2337.2 | 415.931091 | 51.281341 | -6.42793
2337.6 | 416.309631 | 53.295919 | -7.411896 | 2337.6 | 416.290039 | 53.26297 | -9.723148 | 2337.6 | 416.084381 | 37.989839 | -1.091364 | 2337.6 | 416.246155 | 36.878001 | -1.197758 | 2337.6 | 414.161285 | 47.461055 | -5.396673 | 2337.6 | 415.998383 | 51.2393 | -6.42578
2338 | 416.380798 | 53.246286 | -7.424319 | 2338 | 416.351868 | 53.197771 | -9.739569 | 2338 | 416.146576 | 37.946702 | -1.088074 | 2338 | 416.319428 | 36.836377 | -1.194639 | 2338 | 414.213806 | 47.42464 | -5.393866 | 2338 | 416.065247 | 51.197105 | -6.423625
2338.4 | 416.455078 | 53.196787 | -7.43671 | 2338.4 | 416.417175 | 53.132141 | -9.75593 | 2338.4 | 416.209717 | 37.903319 | -1.084776 | 2338.4 | 416.389557 | 36.795216 | -1.191515 | 2338.4 | 414.265808 | 47.388556 | -5.391046 | 2338.4 | 416.129394 | 51.154774 | -6.42147
2338.8 | 416.527039 | 53.14698 | -7.449078 | 2338.8 | 416.480774 | 53.067035 | -9.772223 | 2338.8 | 416.271057 | 37.860228 | -1.081472 | 2338.8 | 416.45575 | 36.754175 | -1.188386 | 2338.8 | 414.317047 | 47.352314 | -5.38821 | 2338.8 | 416.191589 | 51.112672 | -6.419325
2339.2 | 416.599182 | 53.097111 | -7.461432 | 2339.2 | 416.549896 | 53.001523 | -9.788458 | 2339.2 | 416.333252 | 37.81708 | -1.078162 | 2339.2 | 416.523102 | 36.712914 | -1.185254 | 2339.2 | 414.366943 | 47.316236 | -5.385366 | 2339.2 | 416.248352 | 51.070728 | -6.41717
2339.6 | 416.667236 | 53.04714 | -7.473754 | 2339.6 | 416.621643 | 52.936255 | -9.804651 | 2339.6 | 416.394287 | 37.774023 | -1.074848 | 2339.6 | 416.591736 | 36.671778 | -1.182119 | 2339.6 | 414.415375 | 47.280219 | -5.382497 | 2339.6 | 416.302307 | 51.028564 | -6.415017
2340 | 416.736237 | 52.99683 | -7.486046 | 2340 | 416.696198 | 52.870906 | -9.820781 | 2340 | 416.45575 | 37.731269 | -1.071526 | 2340 | 416.660095 | 36.631339 | -1.17898 | 2340 | 414.464661 | 47.244083 | -5.379611 | 2340 | 416.356598 | 50.986344 | -6.412876
2340.4 | 416.80069 | 52.946447 | -7.498313 | 2340.4 | 416.769196 | 52.805162 | -9.836866 | 2340.4 | 416.518127 | 37.688629 | -1.068199 | 2340.4 | 416.729431 | 36.59064 | -1.175839 | 2340.4 | 414.518555 | 47.208004 | -5.376706 | 2340.4 | 416.414795 | 50.944013 | -6.410732
2340.8 | 416.86264 | 52.896379 | -7.51055 | 2340.8 | 416.844055 | 52.739363 | -9.852896 | 2340.8 | 416.582031 | 37.645893 | -1.064866 | 2340.8 | 416.80011 | 36.55023 | -1.172699 | 2340.8 | 414.570984 | 47.172151 | -5.373787 | 2340.8 | 416.481354 | 50.901395 | -6.408575
2341.2 | 416.922302 | 52.845573 | -7.522763 | 2341.2 | 416.915436 | 52.673751 | -9.868889 | 2341.2 | 416.644684 | 37.603116 | -1.061527 | 2341.2 | 416.870056 | 36.509771 | -1.169559 | 2341.2 | 414.627197 | 47.136361 | -5.37086 | 2341.2 | 416.552399 | 50.859255 | -6.406396
2341.6 | 416.983948 | 52.795124 | -7.534924 | 2341.6 | 416.987457 | 52.608045 | -9.884844 | 2341.6 | 416.708649 | 37.560631 | -1.058182 | 2341.6 | 416.939392 | 36.469405 | -1.166421 | 2341.6 | 414.689209 | 47.100319 | -5.367911 | 2341.6 | 416.63031 | 50.816604 | -6.404184
2342 | 417.044739 | 52.74482 | -7.547061 | 2342 | 417.056641 | 52.541638 | -9.900727 | 2342 | 416.773682 | 37.518677 | -1.054828 | 2342 | 417.003326 | 36.429308 | -1.163281 | 2342 | 414.753571 | 47.064503 | -5.364952 | 2342 | 416.712219 | 50.773476 | -6.401938
2342.4 | 417.10614 | 52.69405 | -7.559173 | 2342.4 | 417.124268 | 52.475394 | -9.916561 | 2342.4 | 416.840485 | 37.47634 | -1.051469 | 2342.4 | 417.067078 | 36.389312 | -1.160144 | 2342.4 | 414.823669 | 47.028907 | -5.361981 | 2342.4 | 416.793701 | 50.730801 | -6.399631
2342.8 | 417.168304 | 52.643456 | -7.571255 | 2342.8 | 417.190979 | 52.409031 | -9.932321 | 2342.8 | 416.904724 | 37.434341 | -1.048108 | 2342.8 | 417.129242 | 36.34919 | -1.157007 | 2342.8 | 414.901947 | 46.993222 | -5.359005 | 2342.8 | 416.86969 | 50.687844 | -6.397247
2343.2 | 417.233887 | 52.592583 | -7.583324 | 2343.2 | 417.259674 | 52.342543 | -9.948014 | 2343.2 | 416.971741 | 37.392536 | -1.04474 | 2343.2 | 417.195007 | 36.309163 | -1.15387 | 2343.2 | 414.981781 | 46.957589 | -5.356033 | 2343.2 | 416.942444 | 50.644616 | -6.394777
2343.6 | 417.300476 | 52.542092 | -7.595364 | 2343.6 | 417.326996 | 52.276211 | -9.963654 | 2343.6 | 417.038879 | 37.350691 | -1.041368 | 2343.6 | 417.257996 | 36.26921 | -1.150735 | 2343.6 | 415.063232 | 46.922015 | -5.353053 | 2343.6 | 417.009857 | 50.601481 | -6.392208
2344 | 417.365967 | 52.491334 | -7.607388 | 2344 | 417.395844 | 52.20948 | -9.979233 | 2344 | 417.105469 | 37.309623 | -1.037993 | 2344 | 417.325836 | 36.229507 | -1.147598 | 2344 | 415.146332 | 46.886472 | -5.350072 | 2344 | 417.072693 | 50.558475 | -6.389543
2344.4 | 417.431061 | 52.440746 | -7.619407 | 2344.4 | 417.465179 | 52.142297 | -9.994749 | 2344.4 | 417.170959 | 37.268349 | -1.034617 | 2344.4 | 417.395019 | 36.189699 | -1.144459 | 2344.4 | 415.227142 | 46.850813 | -5.347093 | 2344.4 | 417.133728 | 50.515192 | -6.386755
2344.8 | 417.498718 | 52.389879 | -7.631417 | 2344.8 | 417.536285 | 52.075603 | -10.010209 | 2344.8 | 417.236572 | 37.226859 | -1.031241 | 2344.8 | 417.465668 | 36.149975 | -1.141323 | 2344.8 | 415.305573 | 46.815527 | -5.344112 | 2344.8 | 417.197327 | 50.471651 | -6.383842
2345.2 | 417.565033 | 52.338698 | -7.643425 | 2345.2 | 417.604797 | 52.008796 | -10.025607 | 2345.2 | 417.30249 | 37.186111 | -1.027861 | 2345.2 | 417.533935 | 36.110351 | -1.138185 | 2345.2 | 415.379059 | 46.7798 | -5.341134 | 2345.2 | 417.264221 | 50.428436 | -6.380786
2345.6 | 417.632172 | 52.28817 | -7.655427 | 2345.6 | 417.676269 | 51.940969 | -10.040958 | 2345.6 | 417.370453 | 37.145364 | -1.024482 | 2345.6 | 417.604553 | 36.070643 | -1.135045 | 2345.6 | 415.443024 | 46.744425 | -5.338139 | 2345.6 | 417.333557 | 50.384759 | -6.377577
2346 | 417.697083 | 52.23734 | -7.667426 | 2346 | 417.749329 | 51.873617 | -10.056226 | 2346 | 417.43692 | 37.104587 | -1.021102 | 2346 | 417.674316 | 36.031585 | -1.131905 | 2346 | 415.507813 | 46.709228 | -5.335145 | 2346 | 417.399506 | 50.341409 | -6.374219
2346.4 | 417.764709 | 52.186213 | -7.679427 | 2346.4 | 417.820618 | 51.806488 | -10.071422 | 2346.4 | 417.505676 | 37.064177 | -1.017724 | 2346.4 | 417.744293 | 35.992294 | -1.128763 | 2346.4 | 415.569519 | 46.673738 | -5.33215 | 2346.4 | 417.46167 | 50.297991 | -6.370699
2346.8 | 417.830872 | 52.134983 | -7.691436 | 2346.8 | 417.889954 | 51.738649 | -10.086553 | 2346.8 | 417.573151 | 37.024047 | -1.014349 | 2346.8 | 417.812683 | 35.952765 | -1.125622 | 2346.8 | 415.631103 | 46.638415 | -5.32915 | 2346.8 | 417.514496 | 50.254161 | -6.367012
2347.2 | 417.898041 | 52.083662 | -7.703449 | 2347.2 | 417.957336 | 51.671019 | -10.10161 | 2347.2 | 417.641754 | 36.983916 | -1.010976 | 2347.2 | 417.880219 | 35.913931 | -1.122481 | 2347.2 | 415.693207 | 46.602961 | -5.326152 | 2347.2 | 417.560242 | 50.210724 | -6.363152
2347.6 | 417.963959 | 52.032481 | -7.715442 | 2347.6 | 418.020355 | 51.602982 | -10.116609 | 2347.6 | 417.707916 | 36.943757 | -1.007607 | 2347.6 | 417.947754 | 35.875013 | -1.119338 | 2347.6 | 415.755035 | 46.567812 | -5.323143 | 2347.6 | 417.601227 | 50.1673 | -6.359133
2348 | 418.028992 | 51.981215 | -7.727432 | 2348 | 418.079254 | 51.535456 | -10.131526 | 2348 | 417.7771 | 36.904096 | -1.00424 | 2348 | 418.014099 | 35.836076 | -1.116195 | 2348 | 415.814362 | 46.5325 | -5.320128 | 2348 | 417.64331 | 50.123887 | -6.354961
2348.4 | 418.094788 | 51.929659 | -7.739417 | 2348.4 | 418.135345 | 51.467513 | -10.146377 | 2348.4 | 417.844055 | 36.864439 | -1.000877 | 2348.4 | 418.075134 | 35.797476 | -1.113054 | 2348.4 | 415.867981 | 46.497355 | -5.31711 | 2348.4 | 417.690369 | 50.080359 | -6.350622
2348.8 | 418.160553 | 51.877739 | -7.751387 | 2348.8 | 418.191406 | 51.399793 | -10.161178 | 2348.8 | 417.910553 | 36.825081 | -0.997521 | 2348.8 | 418.13324 | 35.759136 | -1.109916 | 2348.8 | 415.916687 | 46.462001 | -5.314081 | 2348.8 | 417.745758 | 50.036873 | -6.34613
2349.2 | 418.224793 | 51.825989 | -7.763341 | 2349.2 | 418.246491 | 51.331335 | -10.175903 | 2349.2 | 417.973328 | 36.785911 | -0.994171 | 2349.2 | 418.190247 | 35.72082 | -1.106779 | 2349.2 | 415.964935 | 46.426474 | -5.311043 | 2349.2 | 417.811859 | 49.99343 | -6.34148
2349.6 | 418.291504 | 51.774565 | -7.775276 | 2349.6 | 418.306335 | 51.262784 | -10.19056 | 2349.6 | 418.03598 | 36.746518 | -0.990826 | 2349.6 | 418.246002 | 35.682439 | -1.103647 | 2349.6 | 416.019135 | 46.391398 | -5.307977 | 2349.6 | 417.888123 | 49.950044 | -6.336682
2350 | 418.360687 | 51.722325 | -7.787191 | 2350 | 418.367767 | 51.195014 | -10.205142 | 2350 | 418.095215 | 36.707434 | -0.987488 | 2350 | 418.298248 | 35.644505 | -1.100517 | 2350 | 416.075043 | 46.356117 | -5.304894 | 2350 | 417.970459 | 49.906865 | -6.331746
2350.4 | 418.430359 | 51.670181 | -7.799093 | 2350.4 | 418.434021 | 51.126524 | -10.219654 | 2350.4 | 418.153961 | 36.668635 | -0.984157 | 2350.4 | 418.355286 | 35.606393 | -1.09739 | 2350.4 | 416.134705 | 46.320653 | -5.301787 | 2350.4 | 418.054138 | 49.863508 | -6.326662
2350.8 | 418.499451 | 51.618129 | -7.810969 | 2350.8 | 418.502991 | 51.058237 | -10.234095 | 2350.8 | 418.213043 | 36.629951 | -0.980835 | 2350.8 | 418.416321 | 35.568694 | -1.094269 | 2350.8 | 416.199554 | 46.285157 | -5.298654 | 2350.8 | 418.13266 | 49.819991 | -6.321442
2351.2 | 418.571106 | 51.565496 | -7.822815 | 2351.2 | 418.57544 | 50.989497 | -10.248479 | 2351.2 | 418.274017 | 36.591226 | -0.977519 | 2351.2 | 418.482178 | 35.531114 | -1.091152 | 2351.2 | 416.266052 | 46.249635 | -5.295489 | 2351.2 | 418.204834 | 49.776887 | -6.316095
2351.6 | 418.643463 | 51.512983 | -7.834626 | 2351.6 | 418.646668 | 50.920666 | -10.262803 | 2351.6 | 418.336273 | 36.552617 | -0.974212 | 2351.6 | 418.552185 | 35.493295 | -1.088039 | 2351.6 | 416.332459 | 46.21427 | -5.292276 | 2351.6 | 418.272156 | 49.733843 | -6.310616
2352 | 418.712006 | 51.460361 | -7.846395 | 2352 | 418.719971 | 50.851991 | -10.277039 | 2352 | 418.399231 | 36.514109 | -0.970912 | 2352 | 418.625 | 35.455864 | -1.08493 | 2352 | 416.394684 | 46.178737 | -5.289025 | 2352 | 418.335297 | 49.690297 | -6.305023
2352.4 | 418.778137 | 51.407437 | -7.858132 | 2352.4 | 418.79364 | 50.783229 | -10.2912 | 2352.4 | 418.4646 | 36.475723 | -0.96762 | 2352.4 | 418.701172 | 35.418568 | -1.081827 | 2352.4 | 416.450623 | 46.14321 | -5.285729 | 2352.4 | 418.399506 | 49.647259 | -6.299304
2352.8 | 418.84491 | 51.354664 | -7.869821 | 2352.8 | 418.867279 | 50.714075 | -10.305276 | 2352.8 | 418.529694 | 36.43765 | -0.964336 | 2352.8 | 418.77948 | 35.381341 | -1.07873 | 2352.8 | 416.502777 | 46.107556 | -5.282382 | 2352.8 | 418.470123 | 49.604333 | -6.29346
2353.2 | 418.909271 | 51.301838 | -7.881474 | 2353.2 | 418.940582 | 50.6445 | -10.319266 | 2353.2 | 418.596497 | 36.399532 | -0.961062 | 2353.2 | 418.855469 | 35.344025 | -1.075638 | 2353.2 | 416.555908 | 46.072076 | -5.278982 | 2353.2 | 418.542053 | 49.561321 | -6.287502
2353.6 | 418.972076 | 51.248701 | -7.893077 | 2353.6 | 419.013336 | 50.575171 | -10.333168 | 2353.6 | 418.66153 | 36.361367 | -0.957796 | 2353.6 | 418.930817 | 35.306822 | -1.07255 | 2353.6 | 416.613281 | 46.036964 | -5.275533 | 2353.6 | 418.61557 | 49.518842 | -6.281436
2354 | 419.035309 | 51.195499 | -7.904634 | 2354 | 419.083801 | 50.506353 | -10.346966 | 2354 | 418.72467 | 36.323684 | -0.954542 | 2354 | 419.00415 | 35.269666 | -1.069466 | 2354 | 416.677094 | 46.001415 | -5.272037 | 2354 | 418.687256 | 49.476107 | -6.275282
2354.4 | 419.100189 | 51.14272 | -7.916164 | 2354.4 | 419.150696 | 50.43654 | -10.360677 | 2354.4 | 418.787293 | 36.286137 | -0.951297 | 2354.4 | 419.075531 | 35.232623 | -1.066386 | 2354.4 | 416.746887 | 45.966077 | -5.268503 | 2354.4 | 418.754974 | 49.433537 | -6.269021
2354.8 | 419.168793 | 51.089639 | -7.927653 | 2354.8 | 419.216736 | 50.366958 | -10.374314 | 2354.8 | 418.851959 | 36.248207 | -0.948064 | 2354.8 | 419.144592 | 35.195838 | -1.063311 | 2354.8 | 416.821289 | 45.930923 | -5.264925 | 2354.8 | 418.818848 | 49.391502 | -6.262666
2355.2 | 419.238586 | 51.036267 | -7.939108 | 2355.2 | 419.278503 | 50.297579 | -10.387867 | 2355.2 | 418.915466 | 36.21082 | -0.944841 | 2355.2 | 419.213806 | 35.158925 | -1.060238 | 2355.2 | 416.898041 | 45.895484 | -5.261306 | 2355.2 | 418.879089 | 49.349595 | -6.256232
2355.6 | 419.309143 | 50.983319 | -7.950536 | 2355.6 | 419.339539 | 50.227513 | -10.401336 | 2355.6 | 418.982758 | 36.17373 | -0.941628 | 2355.6 | 419.280853 | 35.121992 | -1.057168 | 2355.6 | 416.973053 | 45.860235 | -5.257646 | 2355.6 | 418.937073 | 49.307498 | -6.249719
2356 | 419.381531 | 50.930056 | -7.961943 | 2356 | 419.400574 | 50.157662 | -10.414728 | 2356 | 419.050201 | 36.136435 | -0.938426 | 2356 | 419.348572 | 35.085441 | -1.054103 | 2356 | 417.043945 | 45.825012 | -5.253944 | 2356 | 418.998108 | 49.265549 | -6.243135
2356.4 | 419.457581 | 50.87698 | -7.973343 | 2356.4 | 419.461914 | 50.087708 | -10.428029 | 2356.4 | 419.118591 | 36.099483 | -0.935237 | 2356.4 | 419.41571 | 35.048806 | -1.051039 | 2356.4 | 417.109924 | 45.789621 | -5.25021 | 2356.4 | 419.06012 | 49.224337 | -6.236469
2356.8 | 419.531189 | 50.823826 | -7.98472 | 2356.8 | 419.524414 | 50.017047 | -10.441246 | 2356.8 | 419.1875 | 36.062467 | -0.932062 | 2356.8 | 419.483337 | 35.011942 | -1.047978 | 2356.8 | 417.171631 | 45.754414 | -5.246429 | 2356.8 | 419.12851 | 49.182941 | -6.229734
2357.2 | 419.601563 | 50.770352 | -7.996089 | 2357.2 | 419.589539 | 49.947221 | -10.454353 | 2357.2 | 419.255951 | 36.025618 | -0.928896 | 2357.2 | 419.550781 | 34.975456 | -1.044917 | 2357.2 | 417.234039 | 45.719208 | -5.242606 | 2357.2 | 419.200836 | 49.141895 | -6.222937
2357.6 | 419.672668 | 50.716798 | -8.007442 | 2357.6 | 419.653015 | 49.877014 | -10.467378 | 2357.6 | 419.322205 | 35.989191 | -0.925742 | 2357.6 | 419.618164 | 34.939085 | -1.041857 | 2357.6 | 417.294983 | 45.684189 | -5.238743 | 2357.6 | 419.27301 | 49.100843 | -6.216086
2358 | 419.743408 | 50.663426 | -8.018788 | 2358 | 419.71875 | 49.806412 | -10.480308 | 2358 | 419.386627 | 35.952862 | -0.922601 | 2358 | 419.684418 | 34.902639 | -1.038796 | 2358 | 417.36026 | 45.648898 | -5.234842 | 2358 | 419.345276 | 49.059963 | -6.20919
2358.4 | 419.81012 | 50.609982 | -8.030135 | 2358.4 | 419.782898 | 49.736023 | -10.493145 | 2358.4 | 419.450104 | 35.91635 | -0.919473 | 2358.4 | 419.750336 | 34.866626 | -1.035737 | 2358.4 | 417.433197 | 45.613943 | -5.230909 | 2358.4 | 419.417877 | 49.019446 | -6.20224
2358.8 | 419.874908 | 50.556004 | -8.041459 | 2358.8 | 419.846771 | 49.665913 | -10.505914 | 2358.8 | 419.511627 | 35.879957 | -0.916359 | 2358.8 | 419.815277 | 34.830404 | -1.03268 | 2358.8 | 417.508392 | 45.579051 | -5.226934 | 2358.8 | 419.488434 | 48.9791 | -6.19525
2359.2 | 419.938171 | 50.502209 | -8.052779 | 2359.2 | 419.908447 | 49.595383 | -10.518592 | 2359.2 | 419.573486 | 35.8442 | -0.913257 | 2359.2 | 419.876709 | 34.79435 | -1.029623 | 2359.2 | 417.584228 | 45.543875 | -5.222922 | 2359.2 | 419.560394 | 48.938706 | -6.18822
2359.6 | 419.999908 | 50.448602 | -8.064084 | 2359.6 | 419.975891 | 49.524515 | -10.531188 | 2359.6 | 419.635925 | 35.808259 | -0.910169 | 2359.6 | 419.940185 | 34.758785 | -1.026567 | 2359.6 | 417.663971 | 45.509067 | -5.218878 | 2359.6 | 419.635834 | 48.898261 | -6.181156
2360 | 420.061951 | 50.394685 | -8.075384 | 2360 | 420.04541 | 49.454223 | -10.543696 | 2360 | 419.699768 | 35.77257 | -0.907096 | 2360 | 420.002045 | 34.723353 | -1.023515 | 2360 | 417.742828 | 45.474123 | -5.214801 | 2360 | 419.711243 | 48.858101 | -6.174064
2360.4 | 420.122375 | 50.340726 | -8.086694 | 2360.4 | 420.115784 | 49.383499 | -10.556127 | 2360.4 | 419.76593 | 35.736875 | -0.904038 | 2360.4 | 420.065002 | 34.687757 | -1.020467 | 2360.4 | 417.819275 | 45.439362 | -5.210698 | 2360.4 | 419.790527 | 48.818204 | -6.166929
2360.8 | 420.185364 | 50.28667 | -8.097993 | 2360.8 | 420.187103 | 49.313045 | -10.568499 | 2360.8 | 419.833099 | 35.701277 | -0.900996 | 2360.8 | 420.128662 | 34.652306 | -1.017423 | 2360.8 | 417.894867 | 45.404633 | -5.206557 | 2360.8 | 419.869141 | 48.778142 | -6.159762
2361.2 | 420.24823 | 50.232318 | -8.109285 | 2361.2 | 420.262634 | 49.242466 | -10.580787 | 2361.2 | 419.90033 | 35.665959 | -0.897968 | 2361.2 | 420.193695 | 34.617487 | -1.014383 | 2361.2 | 417.964203 | 45.369741 | -5.202392 | 2361.2 | 419.943268 | 48.738104 | -6.152579
2361.6 | 420.315521 | 50.178365 | -8.120574 | 2361.6 | 420.336334 | 49.17146 | -10.59301 | 2361.6 | 419.967468 | 35.63075 | -0.894956 | 2361.6 | 420.25943 | 34.582468 | -1.011349 | 2361.6 | 418.026916 | 45.334875 | -5.198194 | 2361.6 | 420.014984 | 48.698059 | -6.145366
2362 | 420.380554 | 50.124286 | -8.131869 | 2362 | 420.407654 | 49.100386 | -10.605157 | 2362 | 420.037994 | 35.59541 | -0.891958 | 2362 | 420.329193 | 34.547713 | -1.008321 | 2362 | 418.087341 | 45.300178 | -5.193965 | 2362 | 420.088532 | 48.65783 | -6.138122
2362.4 | 420.44986 | 50.069434 | -8.143174 | 2362.4 | 420.477844 | 49.029487 | -10.617243 | 2362.4 | 420.107025 | 35.560035 | -0.888973 | 2362.4 | 420.398193 | 34.512918 | -1.005301 | 2362.4 | 418.144135 | 45.265496 | -5.189709 | 2362.4 | 420.161377 | 48.618112 | -6.130842
2362.8 | 420.519836 | 50.014934 | -8.154446 | 2362.8 | 420.548248 | 48.958526 | -10.629268 | 2362.8 | 420.175293 | 35.524889 | -0.886003 | 2362.8 | 420.468506 | 34.478228 | -1.002289 | 2362.8 | 418.199616 | 45.230535 | -5.18541 | 2362.8 | 420.233551 | 48.577994 | -6.123523
2363.2 | 420.591309 | 49.960566 | -8.165712 | 2363.2 | 420.616638 | 48.886819 | -10.641198 | 2363.2 | 420.240326 | 35.489942 | -0.883042 | 2363.2 | 420.537262 | 34.44384 | -0.999283 | 2363.2 | 418.257629 | 45.195764 | -5.181076 | 2363.2 | 420.307556 | 48.537459 | -6.116169
2363.6 | 420.659607 | 49.905657 | -8.176967 | 2363.6 | 420.683441 | 48.81537 | -10.653056 | 2363.6 | 420.307556 | 35.454785 | -0.880093 | 2363.6 | 420.605408 | 34.409568 | -0.996285 | 2363.6 | 418.316406 | 45.161198 | -5.176702 | 2363.6 | 420.380707 | 48.497377 | -6.108757
2364 | 420.728699 | 49.850872 | -8.188201 | 2364 | 420.749023 | 48.743883 | -10.664816 | 2364 | 420.369965 | 35.419868 | -0.877157 | 2364 | 420.669861 | 34.375246 | -0.993296 | 2364 | 418.380371 | 45.126516 | -5.172294 | 2364 | 420.450928 | 48.457044 | -6.101278
2364.4 | 420.793396 | 49.79581 | -8.199427 | 2364.4 | 420.817078 | 48.672341 | -10.676489 | 2364.4 | 420.430908 | 35.385064 | -0.874231 | 2364.4 | 420.73526 | 34.341088 | -0.990315 | 2364.4 | 418.448975 | 45.091876 | -5.167861 | 2364.4 | 420.520416 | 48.416428 | -6.093726
2364.8 | 420.856384 | 49.741182 | -8.210623 | 2364.8 | 420.883728 | 48.601079 | -10.688093 | 2364.8 | 420.490875 | 35.350233 | -0.871315 | 2364.8 | 420.800354 | 34.307049 | -0.987344 | 2364.8 | 418.522064 | 45.057299 | -5.163392 | 2364.8 | 420.577698 | 48.375874 | -6.086091
2365.2 | 420.915619 | 49.686219 | -8.221804 | 2365.2 | 420.951019 | 48.529429 | -10.699619 | 2365.2 | 420.552185 | 35.315955 | -0.86841 | 2365.2 | 420.864838 | 34.273308 | -0.984381 | 2365.2 | 418.600342 | 45.022775 | -5.158895 | 2365.2 | 420.628235 | 48.335393 | -6.078378
2365.6 | 420.972961 | 49.631485 | -8.232977 | 2365.6 | 421.014954 | 48.457398 | -10.711071 | 2365.6 | 420.613037 | 35.281518 | -0.865517 | 2365.6 | 420.930084 | 34.239538 | -0.981429 | 2365.6 | 418.682037 | 44.988151 | -5.154375 | 2365.6 | 420.679047 | 48.29463 | -6.070564
2366 | 421.030914 | 49.576455 | -8.244136 | 2366 | 421.082123 | 48.385942 | -10.722454 | 2366 | 420.675629 | 35.24692 | -0.862636 | 2366 | 420.997742 | 34.205852 | -0.978488 | 2366 | 418.766937 | 44.953894 | -5.149827 | 2366 | 420.734802 | 48.25359 | -6.062652
2366.4 | 421.091858 | 49.52111 | -8.255289 | 2366.4 | 421.146912 | 48.314455 | -10.733765 | 2366.4 | 420.737488 | 35.212923 | -0.859766 | 2366.4 | 421.064453 | 34.172296 | -0.975558 | 2366.4 | 418.857666 | 44.919349 | -5.145261 | 2366.4 | 420.79718 | 48.212871 | -6.054624
2366.8 | 421.154633 | 49.466471 | -8.266429 | 2366.8 | 421.213135 | 48.241917 | -10.745021 | 2366.8 | 420.80307 | 35.178903 | -0.856907 | 2366.8 | 421.130615 | 34.13867 | -0.972638 | 2366.8 | 418.950195 | 44.884882 | -5.140664 | 2366.8 | 420.871521 | 48.171683 | -6.046481
2367.2 | 421.221619 | 49.411244 | -8.277561 | 2367.2 | 421.277893 | 48.169948 | -10.756184 | 2367.2 | 420.86792 | 35.144848 | -0.854059 | 2367.2 | 421.196777 | 34.105551 | -0.969729 | 2367.2 | 419.042633 | 44.850773 | -5.136049 | 2367.2 | 420.956848 | 48.130852 | -6.038222
2367.6 | 421.293884 | 49.355957 | -8.288683 | 2367.6 | 421.343658 | 48.098211 | -10.767268 | 2367.6 | 420.93457 | 35.111062 | -0.851222 | 2367.6 | 421.264069 | 34.072188 | -0.96683 | 2367.6 | 419.138519 | 44.81639 | -5.131414 | 2367.6 | 421.046051 | 48.089985 | -6.029836
2368 | 421.367859 | 49.300579 | -8.299801 | 2368 | 421.408356 | 48.025755 | -10.77828 | 2368 | 420.999268 | 35.077516 | -0.848398 | 2368 | 421.33075 | 34.038593 | -0.963941 | 2368 | 419.234283 | 44.782223 | -5.12676 | 2368 | 421.136658 | 48.048723 | -6.021321
2368.4 | 421.440826 | 49.245099 | -8.310915 | 2368.4 | 421.475098 | 47.953548 | -10.789208 | 2368.4 | 421.069977 | 35.043948 | -0.845585 | 2368.4 | 421.397278 | 34.005499 | -0.961062 | 2368.4 | 419.330719 | 44.747951 | -5.122098 | 2368.4 | 421.222565 | 48.007844 | -6.012668
2368.8 | 421.514587 | 49.189824 | -8.322004 | 2368.8 | 421.539886 | 47.880935 | -10.800071 | 2368.8 | 421.140381 | 35.010351 | -0.842784 | 2368.8 | 421.463684 | 33.97232 | -0.958189 | 2368.8 | 419.429016 | 44.714041 | -5.117416 | 2368.8 | 421.301819 | 47.966969 | -6.003886
2369.2 | 421.587799 | 49.13444 | -8.333086 | 2369.2 | 421.605896 | 47.808929 | -10.810841 | 2369.2 | 421.210846 | 34.977153 | -0.839994 | 2369.2 | 421.53302 | 33.939077 | -0.955324 | 2369.2 | 419.523987 | 44.680031 | -5.112724 | 2369.2 | 421.374664 | 47.926127 | -5.994979
2369.6 | 421.657227 | 49.078741 | -8.344161 | 2369.6 | 421.672424 | 47.736509 | -10.821536 | 2369.6 | 421.281586 | 34.943945 | -0.837215 | 2369.6 | 421.601715 | 33.906063 | -0.952465 | 2369.6 | 419.609314 | 44.646195 | -5.108028 | 2369.6 | 421.440247 | 47.885179 | -5.985929
2370 | 421.725006 | 49.022722 | -8.355223 | 2370 | 421.73999 | 47.664372 | -10.832174 | 2370 | 421.356445 | 34.911005 | -0.83445 | 2370 | 421.670502 | 33.873009 | -0.949613 | 2370 | 419.687805 | 44.612253 | -5.103324 | 2370 | 421.495422 | 47.844293 | -5.976745
2370.4 | 421.788971 | 48.966881 | -8.366273 | 2370.4 | 421.804504 | 47.591546 | -10.842726 | 2370.4 | 421.429016 | 34.878236 | -0.831698 | 2370.4 | 421.73706 | 33.840223 | -0.946765 | 2370.4 | 419.756287 | 44.57817 | -5.098614 | 2370.4 | 421.546234 | 47.803505 | -5.967422
2370.8 | 421.851959 | 48.91151 | -8.377311 | 2370.8 | 421.871643 | 47.518645 | -10.853201 | 2370.8 | 421.500488 | 34.845314 | -0.82896 | 2370.8 | 421.806976 | 33.807378 | -0.943923 | 2370.8 | 419.812897 | 44.54457 | -5.093887 | 2370.8 | 421.598084 | 47.762833 | -5.957971
2371.2 | 421.914124 | 48.855333 | -8.388342 | 2371.2 | 421.942078 | 47.446677 | -10.863589 | 2371.2 | 421.569763 | 34.81282 | -0.826235 | 2371.2 | 421.87262 | 33.774926 | -0.941086 | 2371.2 | 419.862305 | 44.510838 | -5.089152 | 2371.2 | 421.649078 | 47.722451 | -5.948404
2371.6 | 421.9776 | 48.799344 | -8.399379 | 2371.6 | 422.010651 | 47.373957 | -10.873898 | 2371.6 | 421.637146 | 34.780474 | -0.823526 | 2371.6 | 421.937653 | 33.742275 | -0.938255 | 2371.6 | 419.909912 | 44.476965 | -5.084407 | 2371.6 | 421.697418 | 47.682069 | -5.938712
2372 | 422.042816 | 48.743536 | -8.410415 | 2372 | 422.080017 | 47.301494 | -10.884127 | 2372 | 421.704895 | 34.74822 | -0.820834 | 2372 | 422.000824 | 33.710011 | -0.935431 | 2372 | 419.955017 | 44.443123 | -5.079649 | 2372 | 421.747009 | 47.641662 | -5.928917
2372.4 | 422.107117 | 48.687139 | -8.421449 | 2372.4 | 422.153473 | 47.228605 | -10.894289 | 2372.4 | 421.770691 | 34.715966 | -0.818156 | 2372.4 | 422.064209 | 33.677858 | -0.932613 | 2372.4 | 420.001373 | 44.409313 | -5.074875 | 2372.4 | 421.794342 | 47.601772 | -5.919032
2372.8 | 422.17276 | 48.630902 | -8.432487 | 2372.8 | 422.226959 | 47.155642 | -10.904384 | 2372.8 | 421.833679 | 34.683809 | -0.815494 | 2372.8 | 422.126556 | 33.645514 | -0.9298 | 2372.8 | 420.054138 | 44.375692 | -5.070072 | 2372.8 | 421.843842 | 47.562115 | -5.909061
2373.2 | 422.23706 | 48.574592 | -8.443514 | 2373.2 | 422.297852 | 47.082904 | -10.914383 | 2373.2 | 421.896149 | 34.651761 | -0.812847 | 2373.2 | 422.190826 | 33.61355 | -0.926994 | 2373.2 | 420.121338 | 44.341929 | -5.065245 | 2373.2 | 421.892761 | 47.522083 | -5.899026
2373.6 | 422.302094 | 48.517947 | -8.454541 | 2373.6 | 422.368256 | 47.010091 | -10.924301 | 2373.6 | 421.958923 | 34.619821 | -0.810215 | 2373.6 | 422.252625 | 33.581719 | -0.924194 | 2373.6 | 420.202148 | 44.308198 | -5.060391 | 2373.6 | 421.947083 | 47.482635 | -5.888924
2374 | 422.367981 | 48.461431 | -8.465549 | 2374 | 422.435486 | 46.936852 | -10.934129 | 2374 | 422.019287 | 34.588099 | -0.807598 | 2374 | 422.316071 | 33.549968 | -0.921403 | 2374 | 420.293152 | 44.274324 | -5.055509 | 2374 | 422.004639 | 47.44339 | -5.878759
2374.4 | 422.436371 | 48.404825 | -8.476548 | 2374.4 | 422.501312 | 46.863201 | -10.943866 | 2374.4 | 422.076752 | 34.556291 | -0.804995 | 2374.4 | 422.379639 | 33.518242 | -0.918619 | 2374.4 | 420.385986 | 44.240462 | -5.050591 | 2374.4 | 422.069519 | 47.40412 | -5.868546
2374.8 | 422.503754 | 48.347864 | -8.487522 | 2374.8 | 422.564056 | 46.789812 | -10.953508 | 2374.8 | 422.136627 | 34.524437 | -0.802406 | 2374.8 | 422.443512 | 33.486615 | -0.915842 | 2374.8 | 420.479645 | 44.207056 | -5.045636 | 2374.8 | 422.138245 | 47.365403 | -5.858293
2375.2 | 422.574768 | 48.291067 | -8.498467 | 2375.2 | 422.624207 | 46.71701 | -10.963039 | 2375.2 | 422.19635 | 34.492931 | -0.799833 | 2375.2 | 422.504242 | 33.455108 | -0.913074 | 2375.2 | 420.57843 | 44.173209 | -5.040641 | 2375.2 | 422.212555 | 47.326459 | -5.848022
2375.6 | 422.64682 | 48.234464 | -8.50941 | 2375.6 | 422.683594 | 46.643152 | -10.972476 | 2375.6 | 422.257477 | 34.461518 | -0.797272 | 2375.6 | 422.568359 | 33.423725 | -0.910313 | 2375.6 | 420.676331 | 44.13952 | -5.035618 | 2375.6 | 422.293213 | 47.287656 | -5.837718
2376 | 422.719177 | 48.177495 | -8.52033 | 2376 | 422.747894 | 46.569569 | -10.981834 | 2376 | 422.319183 | 34.429761 | -0.794726 | 2376 | 422.634369 | 33.392576 | -0.907563 | 2376 | 420.772705 | 44.106003 | -5.030556 | 2376 | 422.376648 | 47.249308 | -5.827395
2376.4 | 422.791351 | 48.120187 | -8.531224 | 2376.4 | 422.813568 | 46.496262 | -10.991097 | 2376.4 | 422.381592 | 34.398376 | -0.792192 | 2376.4 | 422.698914 | 33.361427 | -0.90482 | 2376.4 | 420.871582 | 44.072209 | -5.025454 | 2376.4 | 422.45697 | 47.211033 | -5.817068
2376.8 | 422.863037 | 48.063336 | -8.542098 | 2376.8 | 422.879547 | 46.422266 | -11.000266 | 2376.8 | 422.447357 | 34.367094 | -0.78967 | 2376.8 | 422.763977 | 33.330248 | -0.902087 | 2376.8 | 420.976471 | 44.038578 | -5.020315 | 2376.8 | 422.532135 | 47.172452 | -5.806735
2377.2 | 422.931732 | 48.006148 | -8.55295 | 2377.2 | 422.950592 | 46.348545 | -11.009348 | 2377.2 | 422.515472 | 34.33576 | -0.78716 | 2377.2 | 422.832214 | 33.299436 | -0.899365 | 2377.2 | 421.076752 | 44.004972 | -5.015132 | 2377.2 | 422.601318 | 47.133895 | -5.796404
2377.6 | 422.994934 | 47.949176 | -8.563795 | 2377.6 | 423.024902 | 46.274781 | -11.018327 | 2377.6 | 422.580078 | 34.304672 | -0.784662 | 2377.6 | 422.90033 | 33.268611 | -0.896652 | 2377.6 | 421.163666 | 43.971267 | -5.009915 | 2377.6 | 422.663239 | 47.09586 | -5.786058
2378 | 423.059326 | 47.892137 | -8.574612 | 2378 | 423.098389 | 46.200316 | -11.027211 | 2378 | 422.646301 | 34.273521 | -0.782176 | 2378 | 422.968353 | 33.237874 | -0.89395 | 2378 | 421.231995 | 43.937746 | -5.004653 | 2378 | 422.723144 | 47.057469 | -5.775704
2378.4 | 423.121399 | 47.834795 | -8.585417 | 2378.4 | 423.169525 | 46.126777 | -11.035976 | 2378.4 | 422.714264 | 34.242484 | -0.779701 | 2378.4 | 423.036438 | 33.207213 | -0.891259 | 2378.4 | 421.295105 | 43.904288 | -4.999352 | 2378.4 | 422.782898 | 47.019219 | -5.765341
2378.8 | 423.18512 | 47.777388 | -8.596199 | 2378.8 | 423.238953 | 46.052857 | -11.04465 | 2378.8 | 422.781555 | 34.211785 | -0.777237 | 2378.8 | 423.103821 | 33.17666 | -0.888578 | 2378.8 | 421.350891 | 43.871023 | -4.994018 | 2378.8 | 422.842438 | 46.980779 | -5.754965
2379.2 | 423.249939 | 47.720161 | -8.606966 | 2379.2 | 423.306213 | 45.97851 | -11.053224 | 2379.2 | 422.848877 | 34.181154 | -0.774785 | 2379.2 | 423.171051 | 33.146013 | -0.885906 | 2379.2 | 421.394226 | 43.837524 | -4.988656 | 2379.2 | 422.90625 | 46.94229 | -5.744574
2379.6 | 423.316559 | 47.66288 | -8.617725 | 2379.6 | 423.371582 | 45.904458 | -11.061696 | 2379.6 | 422.921204 | 34.150352 | -0.772345 | 2379.6 | 423.235748 | 33.115754 | -0.883244 | 2379.6 | 421.431488 | 43.804396 | -4.983277 | 2379.6 | 422.975159 | 46.903911 | -5.73415
2380 | 423.381897 | 47.605048 | -8.628447 | 2380 | 423.43219 | 45.830688 | -11.070096 | 2380 | 422.994202 | 34.119646 | -0.769918 | 2380 | 423.297791 | 33.085301 | -0.880593 | 2380 | 421.488678 | 43.771316 | -4.977872 | 2380 | 423.049316 | 46.865459 | -5.723692
2380.4 | 423.449402 | 47.547417 | -8.639153 | 2380.4 | 423.493652 | 45.756523 | -11.078399 | 2380.4 | 423.06723 | 34.089462 | -0.767501 | 2380.4 | 423.359375 | 33.054913 | -0.877949 | 2380.4 | 421.564117 | 43.73801 | -4.97245 | 2380.4 | 423.126312 | 46.826809 | -5.713189
2380.8 | 423.514404 | 47.490008 | -8.649824 | 2380.8 | 423.553528 | 45.68202 | -11.086614 | 2380.8 | 423.141052 | 34.059106 | -0.765096 | 2380.8 | 423.423737 | 33.024903 | -0.875315 | 2380.8 | 421.658875 | 43.705035 | -4.967013 | 2380.8 | 423.200592 | 46.787921 | -5.702635
2381.2 | 423.580902 | 47.432291 | -8.660476 | 2381.2 | 423.617432 | 45.608149 | -11.094735 | 2381.2 | 423.216003 | 34.028972 | -0.762703 | 2381.2 | 423.487854 | 32.994967 | -0.872691 | 2381.2 | 421.773834 | 43.671986 | -4.961571 | 2381.2 | 423.275482 | 46.749142 | -5.692028
2381.6 | 423.645508 | 47.374503 | -8.671122 | 2381.6 | 423.680267 | 45.533915 | -11.102775 | 2381.6 | 423.288574 | 33.998822 | -0.760323 | 2381.6 | 423.550598 | 32.964822 | -0.870076 | 2381.6 | 421.906891 | 43.639127 | -4.956133 | 2381.6 | 423.350891 | 46.710518 | -5.681343
2382 | 423.71051 | 47.316676 | -8.681743 | 2382 | 423.747162 | 45.460039 | -11.110753 | 2382 | 423.359528 | 33.968756 | -0.757956 | 2382 | 423.618561 | 32.934787 | -0.867472 | 2382 | 422.035828 | 43.606346 | -4.950689 | 2382 | 423.423492 | 46.671678 | -5.670582
2382.4 | 423.773193 | 47.258518 | -8.692338 | 2382.4 | 423.814697 | 45.386125 | -11.118646 | 2382.4 | 423.426666 | 33.938943 | -0.755601 | 2382.4 | 423.689026 | 32.905205 | -0.864877 | 2382.4 | 422.164246 | 43.573476 | -4.945256 | 2382.4 | 423.495911 | 46.632888 | -5.659757
2382.8 | 423.840973 | 47.200832 | -8.702914 | 2382.8 | 423.884705 | 45.311866 | -11.126475 | 2382.8 | 423.490723 | 33.909227 | -0.75326 | 2382.8 | 423.760742 | 32.875458 | -0.862291 | 2382.8 | 422.278412 | 43.540658 | -4.939829 | 2382.8 | 423.569763 | 46.594134 | -5.648851
2383.2 | 423.9086 | 47.143067 | -8.713478 | 2383.2 | 423.953125 | 45.237595 | -11.134232 | 2383.2 | 423.553131 | 33.879459 | -0.75093 | 2383.2 | 423.834564 | 32.84594 | -0.859716 | 2383.2 | 422.379211 | 43.50804 | -4.934413 | 2383.2 | 423.640472 | 46.5553 | -5.637861
2383.6 | 423.975647 | 47.084449 | -8.724035 | 2383.6 | 424.023499 | 45.163605 | -11.141937 | 2383.6 | 423.61557 | 33.849686 | -0.748613 | 2383.6 | 423.909424 | 32.816358 | -0.857151 | 2383.6 | 422.483887 | 43.475469 | -4.929013 | 2383.6 | 423.70575 | 46.517088 | -5.626789
2384 | 424.043152 | 47.026272 | -8.734554 | 2384 | 424.094086 | 45.089604 | -11.14959 | 2384 | 423.676849 | 33.820118 | -0.746309 | 2384 | 423.983459 | 32.78675 | -0.854597 | 2384 | 422.5914 | 43.44262 | -4.923612 | 2384 | 423.76947 | 46.478684 | -5.615633
2384.4 | 424.114655 | 46.968289 | -8.74505 | 2384.4 | 424.166107 | 45.01485 | -11.157156 | 2384.4 | 423.738617 | 33.790791 | -0.744015 | 2384.4 | 424.056335 | 32.757491 | -0.852053 | 2384.4 | 422.689148 | 43.409934 | -4.918217 | 2384.4 | 423.834564 | 46.44009 | -5.604405
2384.8 | 424.185303 | 46.909689 | -8.755522 | 2384.8 | 424.236664 | 44.940367 | -11.164662 | 2384.8 | 423.802399 | 33.761406 | -0.741733 | 2384.8 | 424.12262 | 32.728331 | -0.849518 | 2384.8 | 422.803803 | 43.37741 | -4.912821 | 2384.8 | 423.903259 | 46.402239 | -5.593094
2385.2 | 424.256836 | 46.851276 | -8.765962 | 2385.2 | 424.308777 | 44.86582 | -11.172076 | 2385.2 | 423.868011 | 33.732113 | -0.739465 | 2385.2 | 424.187195 | 32.699126 | -0.846994 | 2385.2 | 422.919525 | 43.34475 | -4.907423 | 2385.2 | 423.972595 | 46.364408 | -5.581702
2385.6 | 424.329254 | 46.792519 | -8.776382 | 2385.6 | 424.381989 | 44.791174 | -11.179409 | 2385.6 | 423.931 | 33.702922 | -0.737209 | 2385.6 | 424.249359 | 32.670021 | -0.844481 | 2385.6 | 423.028565 | 43.31209 | -4.90203 | 2385.6 | 424.042297 | 46.326626 | -5.570236
2386 | 424.402924 | 46.734173 | -8.786762 | 2386 | 424.453461 | 44.716803 | -11.186674 | 2386 | 423.996674 | 33.673669 | -0.734965 | 2386 | 424.311707 | 32.640991 | -0.841979 | 2386 | 423.141785 | 43.279441 | -4.896625 | 2386 | 424.112152 | 46.289261 | -5.558701
2386.4 | 424.475494 | 46.675464 | -8.797114 | 2386.4 | 424.522278 | 44.642025 | -11.19386 | 2386.4 | 424.06366 | 33.644896 | -0.732733 | 2386.4 | 424.371582 | 32.612214 | -0.839487 | 2386.4 | 423.248535 | 43.246822 | -4.891209 | 2386.4 | 424.18222 | 46.252215 | -5.547115
2386.8 | 424.544586 | 46.616954 | -8.807451 | 2386.8 | 424.590027 | 44.566827 | -11.200968 | 2386.8 | 424.13031 | 33.61598 | -0.730513 | 2386.8 | 424.436615 | 32.583367 | -0.837005 | 2386.8 | 423.329254 | 43.214063 | -4.885784 | 2386.8 | 424.253174 | 46.215299 | -5.535468
2387.2 | 424.609772 | 46.558039 | -8.817758 | 2387.2 | 424.656433 | 44.492225 | -11.208002 | 2387.2 | 424.195007 | 33.586858 | -0.728308 | 2387.2 | 424.504089 | 32.554596 | -0.834537 | 2387.2 | 423.415924 | 43.181628 | -4.880341 | 2387.2 | 424.32135 | 46.178426 | -5.523771
2387.6 | 424.673584 | 46.498773 | -8.82804 | 2387.6 | 424.723633 | 44.417547 | -11.214954 | 2387.6 | 424.259277 | 33.558216 | -0.726114 | 2387.6 | 424.573914 | 32.525904 | -0.832079 | 2387.6 | 423.497955 | 43.148916 | -4.874883 | 2387.6 | 424.386291 | 46.142094 | -5.512027
2388 | 424.738434 | 46.44018 | -8.838289 | 2388 | 424.787994 | 44.341787 | -11.22184 | 2388 | 424.325287 | 33.529506 | -0.723931 | 2388 | 424.64331 | 32.497127 | -0.829633 | 2388 | 423.571838 | 43.116219 | -4.869395 | 2388 | 424.446869 | 46.105835 | -5.500246
2388.4 | 424.80307 | 46.38092 | -8.848503 | 2388.4 | 424.85376 | 44.266596 | -11.228621 | 2388.4 | 424.394379 | 33.50071 | -0.72176 | 2388.4 | 424.715637 | 32.468812 | -0.827198 | 2388.4 | 423.668121 | 43.083843 | -4.863884 | 2388.4 | 424.504974 | 46.069908 | -5.488442
2388.8 | 424.864563 | 46.321582 | -8.858678 | 2388.8 | 424.921478 | 44.19165 | -11.235306 | 2388.8 | 424.463043 | 33.472126 | -0.719601 | 2388.8 | 424.786377 | 32.440284 | -0.824774 | 2388.8 | 423.769928 | 43.051199 | -4.858353 | 2388.8 | 424.558777 | 46.03421 | -5.476613
2389.2 | 424.927429 | 46.26211 | -8.868818 | 2389.2 | 424.989349 | 44.115946 | -11.241898 | 2389.2 | 424.534271 | 33.443713 | -0.717454 | 2389.2 | 424.856781 | 32.411537 | -0.822363 | 2389.2 | 423.869934 | 43.018743 | -4.852788 | 2389.2 | 424.614655 | 45.998375 | -5.464762
2389.6 | 424.990478 | 46.202543 | -8.878922 | 2389.6 | 425.054688 | 44.04048 | -11.248397 | 2389.6 | 424.605286 | 33.41522 | -0.715317 | 2389.6 | 424.924805 | 32.383278 | -0.819962 | 2389.6 | 423.986481 | 42.986173 | -4.8472 | 2389.6 | 424.671722 | 45.962994 | -5.452889
2390 | 425.051209 | 46.143136 | -8.888964 | 2390 | 425.121033 | 43.964557 | -11.254806 | 2390 | 424.679443 | 33.386669 | -0.713192 | 2390 | 424.991394 | 32.354928 | -0.817569 | 2390 | 424.092773 | 42.953911 | -4.841575 | 2390 | 424.728455 | 45.927775 | -5.441009
2390.4 | 425.113373 | 46.083647 | -8.898964 | 2390.4 | 425.188232 | 43.889241 | -11.261094 | 2390.4 | 424.749451 | 33.358451 | -0.711076 | 2390.4 | 425.058929 | 32.326525 | -0.815184 | 2390.4 | 424.185608 | 42.92154 | -4.835921 | 2390.4 | 424.783875 | 45.892641 | -5.429127
2390.8 | 425.176453 | 46.023825 | -8.908919 | 2390.8 | 425.254394 | 43.813499 | -11.267277 | 2390.8 | 424.82074 | 33.330072 | -0.708971 | 2390.8 | 425.128906 | 32.29834 | -0.812809 | 2390.8 | 424.281799 | 42.889348 | -4.83024 | 2390.8 | 424.842438 | 45.857433 | -5.417228
2391.2 | 425.243713 | 45.963669 | -8.918821 | 2391.2 | 425.318298 | 43.738027 | -11.273372 | 2391.2 | 424.890625 | 33.302042 | -0.706876 | 2391.2 | 425.197357 | 32.27007 | -0.810443 | 2391.2 | 424.364075 | 42.857055 | -4.82453 | 2391.2 | 424.903503 | 45.8223 | -5.405317
2391.6 | 425.315765 | 45.903726 | -8.92867 | 2391.6 | 425.382965 | 43.661823 | -11.27935 | 2391.6 | 424.96051 | 33.27412 | -0.704792 | 2391.6 | 425.267029 | 32.242029 | -0.808083 | 2391.6 | 424.439758 | 42.824663 | -4.818797 | 2391.6 | 424.970947 | 45.78719 | -5.393388
2392 | 425.390045 | 45.844291 | -8.938451 | 2392 | 425.444397 | 43.585556 | -11.285219 | 2392 | 425.026184 | 33.246056 | -0.702719 | 2392 | 425.339356 | 32.214053 | -0.80573 | 2392 | 424.520203 | 42.792738 | -4.81303 | 2392 | 425.039948 | 45.75213 | -5.381438
2392.4 | 425.467346 | 45.78399 | -8.94818 | 2392.4 | 425.505798 | 43.510246 | -11.290969 | 2392.4 | 425.094635 | 33.21834 | -0.700657 | 2392.4 | 425.413269 | 32.186246 | -0.803385 | 2392.4 | 424.59317 | 42.76074 | -4.807244 | 2392.4 | 425.110535 | 45.717247 | -5.369472
2392.8 | 425.54834 | 45.723938 | -8.957868 | 2392.8 | 425.565491 | 43.434242 | -11.296609 | 2392.8 | 425.162048 | 33.190739 | -0.698607 | 2392.8 | 425.481628 | 32.158275 | -0.801048 | 2392.8 | 424.670593 | 42.728637 | -4.801442 | 2392.8 | 425.177582 | 45.682231 | -5.357472
2393.2 | 425.626556 | 45.664127 | -8.967504 | 2393.2 | 425.625641 | 43.358545 | -11.30214 | 2393.2 | 425.228821 | 33.163235 | -0.696571 | 2393.2 | 425.552185 | 32.130588 | -0.79872 | 2393.2 | 424.74527 | 42.696586 | -4.795626 | 2393.2 | 425.23999 | 45.647072 | -5.345445
2393.6 | 425.698547 | 45.603712 | -8.97709 | 2393.6 | 425.685547 | 43.282478 | -11.30758 | 2393.6 | 425.294525 | 33.135708 | -0.694546 | 2393.6 | 425.621918 | 32.102965 | -0.796399 | 2393.6 | 424.813904 | 42.664587 | -4.789797 | 2393.6 | 425.298767 | 45.612245 | -5.333393
2394 | 425.767883 | 45.543538 | -8.986627 | 2394 | 425.74762 | 43.206386 | -11.312929 | 2394 | 425.359283 | 33.108277 | -0.692535 | 2394 | 425.690521 | 32.075148 | -0.794085 | 2394 | 424.886169 | 42.632773 | -4.783947 | 2394 | 425.354675 | 45.577412 | -5.321309
2394.4 | 425.834228 | 45.483298 | -8.996103 | 2394.4 | 425.810211 | 43.130639 | -11.318159 | 2394.4 | 425.423187 | 33.080928 | -0.690536 | 2394.4 | 425.756836 | 32.047644 | -0.791778 | 2394.4 | 424.954498 | 42.600837 | -4.778082 | 2394.4 | 425.412262 | 45.542125 | -5.309201
2394.8 | 425.895813 | 45.422725 | -9.00552 | 2394.8 | 425.876404 | 43.054853 | -11.323288 | 2394.8 | 425.486084 | 33.053663 | -0.688548 | 2394.8 | 425.823669 | 32.020215 | -0.789477 | 2394.8 | 425.023285 | 42.568939 | -4.772205 | 2394.8 | 425.475006 | 45.50712 | -5.297053
2395.2 | 425.959045 | 45.362389 | -9.014862 | 2395.2 | 425.945496 | 42.978717 | -11.328306 | 2395.2 | 425.550598 | 33.026628 | -0.686573 | 2395.2 | 425.888977 | 31.99286 | -0.787184 | 2395.2 | 425.100281 | 42.537067 | -4.766312 | 2395.2 | 425.542786 | 45.472109 | -5.284868
2395.6 | 426.027496 | 45.30198 | -9.024143 | 2395.6 | 426.018372 | 42.902231 | -11.333213 | 2395.6 | 425.614166 | 32.999564 | -0.684609 | 2395.6 | 425.956299 | 31.965471 | -0.784896 | 2395.6 | 425.179779 | 42.505068 | -4.760405 | 2395.6 | 425.617279 | 45.436913 | -5.272643
2396 | 426.098633 | 45.241273 | -9.033344 | 2396 | 426.094055 | 42.826046 | -11.338008 | 2396 | 425.681458 | 32.972517 | -0.682656 | 2396 | 426.022064 | 31.938177 | -0.782614 | 2396 | 425.270813 | 42.473521 | -4.754481 | 2396 | 425.700012 | 45.401878 | -5.260379
2396.4 | 426.170959 | 45.180773 | -9.042464 | 2396.4 | 426.170502 | 42.750561 | -11.342672 | 2396.4 | 425.75116 | 32.945802 | -0.680716 | 2396.4 | 426.088318 | 31.910996 | -0.780336 | 2396.4 | 425.365814 | 42.441597 | -4.748535 | 2396.4 | 425.782379 | 45.366659 | -5.248083
2396.8 | 426.244293 | 45.120503 | -9.051532 | 2396.8 | 426.248138 | 42.674 | -11.347224 | 2396.8 | 425.822693 | 32.919183 | -0.678787 | 2396.8 | 426.153412 | 31.883895 | -0.778064 | 2396.8 | 425.461121 | 42.40985 | -4.742576 | 2396.8 | 425.86261 | 45.331469 | -5.235732
2397.2 | 426.316711 | 45.059918 | -9.060526 | 2397.2 | 426.322998 | 42.597771 | -11.351679 | 2397.2 | 425.896179 | 32.892291 | -0.676872 | 2397.2 | 426.219971 | 31.857043 | -0.775798 | 2397.2 | 425.563477 | 42.378283 | -4.736601 | 2397.2 | 425.94165 | 45.296593 | -5.223338
2397.6 | 426.38559 | 44.999018 | -9.069453 | 2397.6 | 426.39679 | 42.521854 | -11.35601 | 2397.6 | 425.972839 | 32.865764 | -0.674968 | 2397.6 | 426.28418 | 31.830047 | -0.773535 | 2397.6 | 425.666504 | 42.346484 | -4.730606 | 2397.6 | 426.013367 | 45.261785 | -5.210904
2398 | 426.450745 | 44.938615 | -9.078312 | 2398 | 426.467133 | 42.445237 | -11.360228 | 2398 | 426.046783 | 32.839305 | -0.673077 | 2398 | 426.351379 | 31.803155 | -0.771278 | 2398 | 425.766907 | 42.314853 | -4.72459 | 2398 | 426.080017 | 45.226713 | -5.19843
2398.4 | 426.511414 | 44.877891 | -9.087106 | 2398.4 | 426.535553 | 42.368946 | -11.36434 | 2398.4 | 426.120422 | 32.812796 | -0.671197 | 2398.4 | 426.421143 | 31.776616 | -0.769027 | 2398.4 | 425.869141 | 42.283269 | -4.718548 | 2398.4 | 426.138367 | 45.191701 | -5.185922
2398.8 | 426.569763 | 44.81736 | -9.09585 | 2398.8 | 426.59906 | 42.292621 | -11.368328 | 2398.8 | 426.191894 | 32.786595 | -0.669331 | 2398.8 | 426.492523 | 31.750067 | -0.766783 | 2398.8 | 425.970367 | 42.251581 | -4.712485 | 2398.8 | 426.194428 | 45.157237 | -5.173366
2399.2 | 426.628357 | 44.756758 | -9.104519 | 2399.2 | 426.660461 | 42.215592 | -11.372202 | 2399.2 | 426.263275 | 32.760222 | -0.667478 | 2399.2 | 426.563812 | 31.723608 | -0.764546 | 2399.2 | 426.07193 | 42.220071 | -4.706386 | 2399.2 | 426.248688 | 45.122552 | -5.160774
2399.6 | 426.68988 | 44.695797 | -9.113129 | 2399.6 | 426.71991 | 42.13955 | -11.375932 | 2399.6 | 426.335022 | 32.733901 | -0.665637 | 2399.6 | 426.637299 | 31.697279 | -0.762317 | 2399.6 | 426.175873 | 42.188609 | -4.700252 | 2399.6 | 426.307556 | 45.088051 | -5.148152
2400 | 426.74942 | 44.634752 | -9.121669 | 2400 | 426.778717 | 42.063184 | -11.379547 | 2400 | 426.406158 | 32.707883 | -0.663808 | 2400 | 426.710114 | 31.671034 | -0.760095 | 2400 | 426.276428 | 42.157319 | -4.694086 | 2400 | 426.376404 | 45.053476 | -5.135504
2400.4 | 426.81485 | 44.573871 | -9.130151 | 2400.4 | 426.837494 | 41.986472 | -11.383037 | 2400.4 | 426.47583 | 32.681911 | -0.661991 | 2400.4 | 426.781006 | 31.644748 | -0.757882 | 2400.4 | 426.375732 | 42.125799 | -4.687887 | 2400.4 | 426.459717 | 45.018944 | -5.122836
2400.8 | 426.885986 | 44.512893 | -9.138574 | 2400.8 | 426.899506 | 41.910117 | -11.386402 | 2400.8 | 426.542908 | 32.655761 | -0.660187 | 2400.8 | 426.851318 | 31.618836 | -0.755676 | 2400.8 | 426.473236 | 42.094625 | -4.681661 | 2400.8 | 426.556 | 44.984615 | -5.110138
2401.2 | 426.960114 | 44.45123 | -9.146904 | 2401.2 | 426.961182 | 41.834132 | -11.389671 | 2401.2 | 426.610413 | 32.629663 | -0.658395 | 2401.2 | 426.92041 | 31.592765 | -0.753479 | 2401.2 | 426.573334 | 42.063514 | -4.675396 | 2401.2 | 426.662659 | 44.950342 | -5.097419
2401.6 | 427.034332 | 44.389773 | -9.155158 | 2401.6 | 427.024963 | 41.757803 | -11.39282 | 2401.6 | 426.673767 | 32.603982 | -0.656613 | 2401.6 | 426.987732 | 31.566828 | -0.751287 | 2401.6 | 426.66919 | 42.032209 | -4.6691 | 2401.6 | 426.771301 | 44.915983 | -5.084674
2402 | 427.109467 | 44.328215 | -9.163311 | 2402 | 427.088074 | 41.681179 | -11.395861 | 2402 | 426.736755 | 32.578107 | -0.654842 | 2402 | 427.051514 | 31.541234 | -0.749104 | 2402 | 426.769226 | 42.001256 | -4.662772 | 2402 | 426.881775 | 44.881555 | -5.071903
2402.4 | 427.182434 | 44.266601 | -9.17137 | 2402.4 | 427.152649 | 41.605275 | -11.398788 | 2402.4 | 426.798187 | 32.552449 | -0.653083 | 2402.4 | 427.115387 | 31.515735 | -0.74693 | 2402.4 | 426.871429 | 41.970397 | -4.656422 | 2402.4 | 426.986572 | 44.847337 | -5.059109
2402.8 | 427.25293 | 44.204909 | -9.179349 | 2402.8 | 427.216705 | 41.529027 | -11.401613 | 2402.8 | 426.860168 | 32.526711 | -0.651336 | 2402.8 | 427.176269 | 31.490106 | -0.744765 | 2402.8 | 426.976013 | 41.939601 | -4.650062 | 2402.8 | 427.080139 | 44.813377 | -5.046279
2403.2 | 427.318909 | 44.143156 | -9.187232 | 2403.2 | 427.278748 | 41.453135 | -11.404358 | 2403.2 | 426.922516 | 32.501058 | -0.649601 | 2403.2 | 427.238525 | 31.464567 | -0.742609 | 2403.2 | 427.080475 | 41.908763 | -4.643683 | 2403.2 | 427.161469 | 44.779343 | -5.033415
2403.6 | 427.384583 | 44.081064 | -9.19502 | 2403.6 | 427.33905 | 41.377225 | -11.407018 | 2403.6 | 426.98822 | 32.47556 | -0.647876 | 2403.6 | 427.302002 | 31.439461 | -0.740462 | 2403.6 | 427.18457 | 41.878005 | -4.637293 | 2403.6 | 427.22821 | 44.745432 | -5.020533
2404 | 427.448578 | 44.019487 | -9.202718 | 2404 | 427.401916 | 41.301002 | -11.409592 | 2404 | 427.055847 | 32.450125 | -0.646163 | 2404 | 427.365478 | 31.41423 | -0.738323 | 2404 | 427.289703 | 41.847309 | -4.630889 | 2404 | 427.278961 | 44.71168 | -5.007621
2404.4 | 427.515625 | 43.957855 | -9.210337 | 2404.4 | 427.464661 | 41.224747 | -11.412075 | 2404.4 | 427.126526 | 32.424633 | -0.644461 | 2404.4 | 427.430023 | 31.389143 | -0.736196 | 2404.4 | 427.39624 | 41.816807 | -4.624481 | 2404.4 | 427.320068 | 44.677893 | -4.99468
2404.8 | 427.579926 | 43.895328 | -9.217884 | 2404.8 | 427.528809 | 41.14885 | -11.414487 | 2404.8 | 427.201355 | 32.399072 | -0.642771 | 2404.8 | 427.498871 | 31.364017 | -0.734078 | 2404.8 | 427.502991 | 41.786327 | -4.618079 | 2404.8 | 427.355133 | 44.644682 | -4.981713
2405.2 | 427.6474 | 43.833315 | -9.225329 | 2405.2 | 427.595062 | 41.072958 | -11.41683 | 2405.2 | 427.276276 | 32.373694 | -0.641091 | 2405.2 | 427.569153 | 31.338831 | -0.731971 | 2405.2 | 427.599518 | 41.755599 | -4.611665 | 2405.2 | 427.38681 | 44.611281 | -4.968721
2405.6 | 427.716644 | 43.771537 | -9.232679 | 2405.6 | 427.663635 | 40.996354 | -11.419069 | 2405.6 | 427.350494 | 32.348499 | -0.639421 | 2405.6 | 427.642029 | 31.314014 | -0.729871 | 2405.6 | 427.697205 | 41.72505 | -4.605248 | 2405.6 | 427.419861 | 44.577684 | -4.955715
2406 | 427.787109 | 43.709161 | -9.239941 | 2406 | 427.73233 | 40.920105 | -11.421233 | 2406 | 427.420563 | 32.323269 | -0.63776 | 2406 | 427.715637 | 31.289141 | -0.727781 | 2406 | 427.780334 | 41.694649 | -4.598823 | 2406 | 427.453552 | 44.544658 | -4.942684
2406.4 | 427.853516 | 43.64701 | -9.247109 | 2406.4 | 427.800354 | 40.843851 | -11.423294 | 2406.4 | 427.491699 | 32.298086 | -0.636111 | 2406.4 | 427.789948 | 31.264189 | -0.725699 | 2406.4 | 427.86499 | 41.664126 | -4.592394 | 2406.4 | 427.491303 | 44.51157 | -4.929626
2406.8 | 427.920593 | 43.584549 | -9.254196 | 2406.8 | 427.86676 | 40.767565 | -11.425266 | 2406.8 | 427.557617 | 32.272977 | -0.634473 | 2406.8 | 427.862 | 31.239261 | -0.723626 | 2406.8 | 427.935211 | 41.633619 | -4.585969 | 2406.8 | 427.534973 | 44.478421 | -4.916547
2407.2 | 427.984375 | 43.522596 | -9.26118 | 2407.2 | 427.935791 | 40.691642 | -11.427164 | 2407.2 | 427.622498 | 32.247776 | -0.632844 | 2407.2 | 427.936279 | 31.214408 | -0.721561 | 2407.2 | 428.008148 | 41.603117 | -4.579536 | 2407.2 | 427.588562 | 44.445543 | -4.903449
2407.6 | 428.046539 | 43.460341 | -9.268075 | 2407.6 | 428.002594 | 40.615332 | -11.42898 | 2407.6 | 427.687195 | 32.222993 | -0.631225 | 2407.6 | 428.008362 | 31.189685 | -0.719502 | 2407.6 | 428.068176 | 41.572647 | -4.573099 | 2407.6 | 427.652832 | 44.41288 | -4.890345
2408 | 428.108948 | 43.39834 | -9.274898 | 2408 | 428.068909 | 40.538639 | -11.430714 | 2408 | 427.752533 | 32.198032 | -0.629617 | 2408 | 428.077942 | 31.164917 | -0.71745 | 2408 | 428.134766 | 41.54203 | -4.566662 | 2408 | 427.722504 | 44.38024 | -4.877226
2408.4 | 428.173828 | 43.336055 | -9.281624 | 2408.4 | 428.132813 | 40.462623 | -11.432373 | 2408.4 | 427.817322 | 32.172871 | -0.628019 | 2408.4 | 428.146668 | 31.140223 | -0.715405 | 2408.4 | 428.1875 | 41.511702 | -4.560214 | 2408.4 | 427.79425 | 44.347589 | -4.864103
2408.8 | 428.241608 | 43.273478 | -9.28827 | 2408.8 | 428.201325 | 40.386537 | -11.433949 | 2408.8 | 427.886139 | 32.148127 | -0.626431 | 2408.8 | 428.215332 | 31.115565 | -0.713367 | 2408.8 | 428.249847 | 41.481111 | -4.553762 | 2408.8 | 427.868225 | 44.315344 | -4.850976
2409.2 | 428.311127 | 43.211756 | -9.294828 | 2409.2 | 428.267639 | 40.309407 | -11.435458 | 2409.2 | 427.955231 | 32.123316 | -0.624852 | 2409.2 | 428.28009 | 31.090886 | -0.711335 | 2409.2 | 428.31192 | 41.450515 | -4.547287 | 2409.2 | 427.941956 | 44.283104 | -4.837857
2409.6 | 428.38324 | 43.149471 | -9.301302 | 2409.6 | 428.337067 | 40.232921 | -11.436863 | 2409.6 | 428.030121 | 32.098446 | -0.623281 | 2409.6 | 428.343658 | 31.06659 | -0.709311 | 2409.6 | 428.387054 | 41.420187 | -4.540793 | 2409.6 | 428.01709 | 44.25111 | -4.824758
2410 | 428.454895 | 43.087464 | -9.307691 | 2410 | 428.406494 | 40.156729 | -11.438173 | 2410 | 428.106354 | 32.07376 | -0.621721 | 2410 | 428.406647 | 31.042135 | -0.707294 | 2410 | 428.461334 | 41.389853 | -4.534282 | 2410 | 428.089935 | 44.219246 | -4.81168
2410.4 | 428.527924 | 43.025173 | -9.314011 | 2410.4 | 428.478516 | 40.079817 | -11.439397 | 2410.4 | 428.182861 | 32.049227 | -0.620169 | 2410.4 | 428.470032 | 31.017531 | -0.705285 | 2410.4 | 428.546783 | 41.359231 | -4.527745 | 2410.4 | 428.159729 | 44.187191 | -4.798628
2410.8 | 428.600281 | 42.962887 | -9.320263 | 2410.8 | 428.548004 | 40.003201 | -11.440533 | 2410.8 | 428.256897 | 32.024678 | -0.618625 | 2410.8 | 428.535217 | 30.993305 | -0.703283 | 2410.8 | 428.632629 | 41.328614 | -4.521186 | 2410.8 | 428.224213 | 44.155542 | -4.785601
2411.2 | 428.670959 | 42.90085 | -9.326418 | 2411.2 | 428.617188 | 39.926221 | -11.441588 | 2411.2 | 428.334045 | 32.000055 | -0.617091 | 2411.2 | 428.599426 | 30.968905 | -0.701287 | 2411.2 | 428.722565 | 41.298253 | -4.514582 | 2411.2 | 428.287293 | 44.123954 | -4.772616
2411.6 | 428.737854 | 42.838794 | -9.3325 | 2411.6 | 428.683258 | 39.849922 | -11.442515 | 2411.6 | 428.406982 | 31.975706 | -0.615565 | 2411.6 | 428.663879 | 30.944579 | -0.699297 | 2411.6 | 428.808533 | 41.267757 | -4.507938 | 2411.6 | 428.345123 | 44.092446 | -4.759679
2412 | 428.80249 | 42.776461 | -9.338508 | 2412 | 428.752045 | 39.773254 | -11.443351 | 2412 | 428.477295 | 31.951242 | -0.614048 | 2412 | 428.731354 | 30.920423 | -0.697314 | 2412 | 428.895508 | 41.237413 | -4.501255 | 2412 | 428.405426 | 44.060839 | -4.746779
2412.4 | 428.861755 | 42.713824 | -9.344437 | 2412.4 | 428.8172 | 39.696907 | -11.444113 | 2412.4 | 428.546783 | 31.92707 | -0.612539 | 2412.4 | 428.798645 | 30.896207 | -0.695338 | 2412.4 | 428.977936 | 41.206969 | -4.494527 | 2412.4 | 428.46991 | 44.029288 | -4.733923
2412.8 | 428.92041 | 42.651449 | -9.350287 | 2412.8 | 428.881592 | 39.619889 | -11.444771 | 2412.8 | 428.616028 | 31.902967 | -0.61104 | 2412.8 | 428.866211 | 30.872204 | -0.693368 | 2412.8 | 429.058411 | 41.176442 | -4.487756 | 2412.8 | 428.539734 | 43.997774 | -4.721104
2413.2 | 428.977539 | 42.589617 | -9.356044 | 2413.2 | 428.942963 | 39.542865 | -11.445336 | 2413.2 | 428.683929 | 31.87875 | -0.609549 | 2413.2 | 428.933777 | 30.848257 | -0.691404 | 2413.2 | 429.136078 | 41.146381 | -4.480932 | 2413.2 | 428.61441 | 43.966333 | -4.708325
2413.6 | 429.035828 | 42.526872 | -9.361723 | 2413.6 | 429.00531 | 39.466886 | -11.445796 | 2413.6 | 428.751282 | 31.854777 | -0.608067 | 2413.6 | 429.005676 | 30.824499 | -0.689448 | 2413.6 | 429.215637 | 41.116283 | -4.474065 | 2413.6 | 428.69342 | 43.935089 | -4.695587
2414 | 429.095856 | 42.464362 | -9.367338 | 2414 | 429.070068 | 39.390212 | -11.446161 | 2414 | 428.81781 | 31.830852 | -0.606595 | 2414 | 429.075134 | 30.800611 | -0.687499 | 2414 | 429.295746 | 41.086139 | -4.467158 | 2414 | 428.770569 | 43.903754 | -4.682878
2414.4 | 429.158691 | 42.402058 | -9.372872 | 2414.4 | 429.136291 | 39.313921 | -11.446433 | 2414.4 | 428.884125 | 31.806954 | -0.605132 | 2414.4 | 429.146637 | 30.777007 | -0.68556 | 2414.4 | 429.376221 | 41.056126 | -4.460217 | 2414.4 | 428.843353 | 43.87235 | -4.670202
2414.8 | 429.222412 | 42.339144 | -9.378323 | 2414.8 | 429.203857 | 39.237309 | -11.44663 | 2414.8 | 428.951721 | 31.782976 | -0.603678 | 2414.8 | 429.218933 | 30.753522 | -0.683627 | 2414.8 | 429.467285 | 41.026229 | -4.453244 | 2414.8 | 428.910004 | 43.841297 | -4.657564
2415.2 | 429.28476 | 42.276423 | -9.383696 | 2415.2 | 429.27597 | 39.160679 | -11.446756 | 2415.2 | 429.015961 | 31.759039 | -0.602232 | 2415.2 | 429.29184 | 30.729877 | -0.681704 | 2415.2 | 429.559967 | 40.996583 | -4.446235 | 2415.2 | 428.969055 | 43.810323 | -4.644953
2415.6 | 429.348084 | 42.213612 | -9.388973 | 2415.6 | 429.350342 | 39.084412 | -11.446786 | 2415.6 | 429.079681 | 31.735118 | -0.600792 | 2415.6 | 429.36264 | 30.706527 | -0.679789 | 2415.6 | 429.666992 | 40.966916 | -4.439202 | 2415.6 | 429.02652 | 43.779024 | -4.632376
2416 | 429.409607 | 42.150201 | -9.39416 | 2416 | 429.422119 | 39.008145 | -11.446739 | 2416 | 429.142822 | 31.711254 | -0.599359 | 2416 | 429.432922 | 30.683231 | -0.677883 | 2416 | 429.78067 | 40.937344 | -4.43215 | 2416 | 429.08551 | 43.748081 | -4.619818
2416.4 | 429.471497 | 42.087232 | -9.399233 | 2416.4 | 429.493256 | 38.931541 | -11.446608 | 2416.4 | 429.209869 | 31.687506 | -0.597934 | 2416.4 | 429.49884 | 30.659984 | -0.675987 | 2416.4 | 429.909485 | 40.907893 | -4.425081 | 2416.4 | 429.14975 | 43.717335 | -4.607278
2416.8 | 429.532898 | 42.024195 | -9.404207 | 2416.8 | 429.562317 | 38.854598 | -11.446392 | 2416.8 | 429.278503 | 31.663723 | -0.596512 | 2416.8 | 429.566498 | 30.636703 | -0.6741 | 2416.8 | 430.040436 | 40.87841 | -4.418001 | 2416.8 | 429.219299 | 43.686356 | -4.594758
2417.2 | 429.594818 | 41.960809 | -9.409069 | 2417.2 | 429.629547 | 38.777962 | -11.446102 | 2417.2 | 429.346985 | 31.639893 | -0.595097 | 2417.2 | 429.633362 | 30.613437 | -0.672222 | 2417.2 | 430.174408 | 40.849426 | -4.410915 | 2417.2 | 429.29541 | 43.655579 | -4.582251
2417.6 | 429.658295 | 41.89761 | -9.413821 | 2417.6 | 429.693268 | 38.702027 | -11.445708 | 2417.6 | 429.420075 | 31.616333 | -0.593688 | 2417.6 | 429.70166 | 30.590221 | -0.670352 | 2417.6 | 430.29892 | 40.820127 | -4.403825 | 2417.6 | 429.374664 | 43.624728 | -4.569757
2418 | 429.724762 | 41.834641 | -9.418493 | 2418 | 429.753571 | 38.625046 | -11.445229 | 2418 | 429.497498 | 31.592722 | -0.592284 | 2418 | 429.76944 | 30.567034 | -0.668488 | 2418 | 430.418304 | 40.79077 | -4.39674 | 2418 | 429.458649 | 43.593952 | -4.557255
2418.4 | 429.791077 | 41.771315 | -9.423061 | 2418.4 | 429.812561 | 38.548404 | -11.444681 | 2418.4 | 429.574158 | 31.568949 | -0.590887 | 2418.4 | 429.840424 | 30.543996 | -0.666634 | 2418.4 | 430.527008 | 40.761897 | -4.389656 | 2418.4 | 429.541199 | 43.563525 | -4.544747
2418.8 | 429.857971 | 41.707638 | -9.427533 | 2418.8 | 429.875092 | 38.471775 | -11.444036 | 2418.8 | 429.650482 | 31.545446 | -0.589495 | 2418.8 | 429.912262 | 30.5208 | -0.664784 | 2418.8 | 430.623047 | 40.732829 | -4.382571 | 2418.8 | 429.623047 | 43.53316 | -4.532238
2419.2 | 429.92807 | 41.644493 | -9.431907 | 2419.2 | 429.938385 | 38.394776 | -11.443297 | 2419.2 | 429.726074 | 31.521995 | -0.588108 | 2419.2 | 429.982025 | 30.497773 | -0.662941 | 2419.2 | 430.705872 | 40.703971 | -4.375495 | 2419.2 | 429.702148 | 43.502672 | -4.519722
2419.6 | 429.998138 | 41.580992 | -9.436183 | 2419.6 | 430.00058 | 38.318152 | -11.442472 | 2419.6 | 429.80069 | 31.498457 | -0.586727 | 2419.6 | 430.049652 | 30.474914 | -0.661106 | 2419.6 | 430.777832 | 40.675171 | -4.368426 | 2419.6 | 429.776306 | 43.472301 | -4.507202
2420 | 430.068603 | 41.517726 | -9.440375 | 2420 | 430.067291 | 38.24151 | -11.441554 | 2420 | 429.872406 | 31.475177 | -0.585351 | 2420 | 430.118347 | 30.452002 | -0.659277 | 2420 | 430.843445 | 40.646271 | -4.361372 | 2420 | 429.842773 | 43.442495 | -4.494666
2420.4 | 430.138184 | 41.454418 | -9.44446 | 2420.4 | 430.136383 | 38.164179 | -11.440556 | 2420.4 | 429.939209 | 31.451714 | -0.583983 | 2420.4 | 430.1857 | 30.429158 | -0.657456 | 2420.4 | 430.900208 | 40.617524 | -4.35432 | 2420.4 | 429.903748 | 43.412622 | -4.482123
2420.8 | 430.213532 | 41.390789 | -9.448452 | 2420.8 | 430.204407 | 38.087881 | -11.439449 | 2420.8 | 430.004822 | 31.428313 | -0.582618 | 2420.8 | 430.249115 | 30.406359 | -0.655641 | 2420.8 | 430.952942 | 40.588797 | -4.347273 | 2420.8 | 429.961853 | 43.383025 | -4.469578
2421.2 | 430.288391 | 41.327129 | -9.452341 | 2421.2 | 430.272644 | 38.011239 | -11.438263 | 2421.2 | 430.071838 | 31.405164 | -0.581259 | 2421.2 | 430.311829 | 30.383625 | -0.653834 | 2421.2 | 431.005371 | 40.560197 | -4.340233 | 2421.2 | 430.016998 | 43.353545 | -4.457039
2421.6 | 430.364258 | 41.263756 | -9.456144 | 2421.6 | 430.341065 | 37.934246 | -11.436991 | 2421.6 | 430.137451 | 31.382067 | -0.579905 | 2421.6 | 430.375153 | 30.360811 | -0.652034 | 2421.6 | 431.056458 | 40.531313 | -4.333198 | 2421.6 | 430.067688 | 43.324237 | -4.444515
2422 | 430.439148 | 41.200375 | -9.459861 | 2422 | 430.409332 | 37.857629 | -11.43563 | 2422 | 430.20108 | 31.358844 | -0.578557 | 2422 | 430.440247 | 30.338276 | -0.65024 | 2422 | 431.107605 | 40.502675 | -4.32617 | 2422 | 430.118011 | 43.295261 | -4.432005
2422.4 | 430.513489 | 41.136462 | -9.463464 | 2422.4 | 430.477631 | 37.781324 | -11.434209 | 2422.4 | 430.267487 | 31.335712 | -0.577215 | 2422.4 | 430.506592 | 30.315543 | -0.648452 | 2422.4 | 431.166687 | 40.474022 | -4.319136 | 2422.4 | 430.17514 | 43.266499 | -4.41952
2422.8 | 430.582092 | 41.072839 | -9.466977 | 2422.8 | 430.544495 | 37.704701 | -11.4327 | 2422.8 | 430.334534 | 31.312981 | -0.575878 | 2422.8 | 430.571716 | 30.292888 | -0.646669 | 2422.8 | 431.228455 | 40.445111 | -4.312094 | 2422.8 | 430.237946 | 43.237751 | -4.407065
2423.2 | 430.647461 | 41.009289 | -9.470382 | 2423.2 | 430.611725 | 37.627734 | -11.431109 | 2423.2 | 430.397522 | 31.290164 | -0.574547 | 2423.2 | 430.636322 | 30.270468 | -0.644891 | 2423.2 | 431.30014 | 40.416453 | -4.30504 | 2423.2 | 430.303314 | 43.209064 | -4.394645
2423.6 | 430.708069 | 40.945775 | -9.473689 | 2423.6 | 430.680511 | 37.551472 | -11.429425 | 2423.6 | 430.460144 | 31.267529 | -0.573224 | 2423.6 | 430.703705 | 30.248116 | -0.643119 | 2423.6 | 431.372864 | 40.387821 | -4.297975 | 2423.6 | 430.371246 | 43.180629 | -4.382267
2424 | 430.769623 | 40.882607 | -9.476917 | 2424 | 430.749512 | 37.474912 | -11.427658 | 2424 | 430.52417 | 31.244924 | -0.571908 | 2424 | 430.770996 | 30.225666 | -0.641351 | 2424 | 431.440521 | 40.35921 | -4.290905 | 2424 | 430.43634 | 43.152556 | -4.369927
2424.4 | 430.829254 | 40.819183 | -9.480062 | 2424.4 | 430.815674 | 37.398726 | -11.425824 | 2424.4 | 430.588135 | 31.2223 | -0.5706 | 2424.4 | 430.835297 | 30.203285 | -0.63959 | 2424.4 | 431.505188 | 40.330494 | -4.283815 | 2424.4 | 430.503265 | 43.124231 | -4.357634
2424.8 | 430.88974 | 40.755513 | -9.483129 | 2424.8 | 430.883972 | 37.322584 | -11.423915 | 2424.8 | 430.651459 | 31.199963 | -0.5693 | 2424.8 | 430.902832 | 30.181222 | -0.637833 | 2424.8 | 431.569428 | 40.30181 | -4.27671 | 2424.8 | 430.566254 | 43.09614 | -4.345401
2425.2 | 430.949219 | 40.692422 | -9.486118 | 2425.2 | 430.954895 | 37.246148 | -11.421925 | 2425.2 | 430.714935 | 31.177688 | -0.568007 | 2425.2 | 430.972961 | 30.159155 | -0.636082 | 2425.2 | 431.638184 | 40.273167 | -4.269583 | 2425.2 | 430.624512 | 43.068159 | -4.333221
2425.6 | 431.013519 | 40.62935 | -9.489041 | 2425.6 | 431.024811 | 37.16975 | -11.419855 | 2425.6 | 430.780518 | 31.155369 | -0.566723 | 2425.6 | 431.043366 | 30.137271 | -0.634338 | 2425.6 | 431.714539 | 40.244693 | -4.262438 | 2425.6 | 430.679871 | 43.040166 | -4.321102
2426 | 431.079346 | 40.565419 | -9.491906 | 2426 | 431.094238 | 37.093752 | -11.417726 | 2426 | 430.849274 | 31.133089 | -0.565446 | 2426 | 431.114685 | 30.115393 | -0.632601 | 2426 | 431.805969 | 40.21626 | -4.255286 | 2426 | 430.739014 | 43.012665 | -4.30905
2426.4 | 431.145203 | 40.502032 | -9.494683 | 2426.4 | 431.166351 | 37.017804 | -11.415541 | 2426.4 | 430.920593 | 31.110849 | -0.564177 | 2426.4 | 431.186829 | 30.093499 | -0.630873 | 2426.4 | 431.910584 | 40.187629 | -4.248111 | 2426.4 | 430.793945 | 42.985023 | -4.297073
2426.8 | 431.212097 | 40.4389 | -9.497381 | 2426.8 | 431.236755 | 36.941568 | -11.413266 | 2426.8 | 430.991882 | 31.088717 | -0.562915 | 2426.8 | 431.260437 | 30.071994 | -0.629151 | 2426.8 | 432.030701 | 40.159191 | -4.240922 | 2426.8 | 430.848724 | 42.957251 | -4.285183
2427.2 | 431.283508 | 40.375168 | -9.500007 | 2427.2 | 431.305847 | 36.865364 | -11.410939 | 2427.2 | 431.064056 | 31.0665 | -0.561658 | 2427.2 | 431.333435 | 30.050464 | -0.627439 | 2427.2 | 432.148132 | 40.130947 | -4.233717 | 2427.2 | 430.906067 | 42.929946 | -4.273372
2427.6 | 431.355408 | 40.311685 | -9.502561 | 2427.6 | 431.373108 | 36.789191 | -11.408535 | 2427.6 | 431.136414 | 31.044295 | -0.560409 | 2427.6 | 431.403137 | 30.028873 | -0.625735 | 2427.6 | 432.265381 | 40.102672 | -4.2265 | 2427.6 | 430.967773 | 42.90258 | -4.261644
2428 | 431.427978 | 40.247905 | -9.50505 | 2428 | 431.43808 | 36.713062 | -11.406054 | 2428 | 431.208588 | 31.022117 | -0.559165 | 2428 | 431.47226 | 30.007383 | -0.62404 | 2428 | 432.372009 | 40.074513 | -4.219283 | 2428 | 431.033539 | 42.875135 | -4.250002
2428.4 | 431.501465 | 40.184657 | -9.507452 | 2428.4 | 431.501404 | 36.637314 | -11.403515 | 2428.4 | 431.275208 | 30.999866 | -0.557927 | 2428.4 | 431.540283 | 29.985961 | -0.622355 | 2428.4 | 432.467346 | 40.046469 | -4.212059 | 2428.4 | 431.107239 | 42.847861 | -4.238451
2428.8 | 431.575348 | 40.121107 | -9.509781 | 2428.8 | 431.56488 | 36.561253 | -11.40091 | 2428.8 | 431.344086 | 30.97794 | -0.556694 | 2428.8 | 431.605652 | 29.96473 | -0.620676 | 2428.8 | 432.551849 | 40.018562 | -4.204834 | 2428.8 | 431.184967 | 42.820698 | -4.226999
2429.2 | 431.648987 | 40.057835 | -9.512055 | 2429.2 | 431.625885 | 36.484881 | -11.398239 | 2429.2 | 431.41391 | 30.955848 | -0.555466 | 2429.2 | 431.667786 | 29.943478 | -0.619007 | 2429.2 | 432.627777 | 39.990628 | -4.197618 | 2429.2 | 431.270996 | 42.793386 | -4.215635
2429.6 | 431.720123 | 39.993977 | -9.514249 | 2429.6 | 431.685883 | 36.409239 | -11.395512 | 2429.6 | 431.483002 | 30.933603 | -0.554244 | 2429.6 | 431.730408 | 29.92233 | -0.617345 | 2429.6 | 432.701904 | 39.963062 | -4.190407 | 2429.6 | 431.356537 | 42.765954 | -4.204361
2430 | 431.78717 | 39.9301 | -9.516371 | 2430 | 431.748108 | 36.33361 | -11.392719 | 2430 | 431.550598 | 30.911717 | -0.553027 | 2430 | 431.792786 | 29.901272 | -0.615692 | 2430 | 432.777405 | 39.935312 | -4.183208 | 2430 | 431.443268 | 42.738722 | -4.193172
2430.4 | 431.852448 | 39.867053 | -9.518412 | 2430.4 | 431.812744 | 36.256981 | -11.38988 | 2430.4 | 431.618713 | 30.889752 | -0.551813 | 2430.4 | 431.854095 | 29.880204 | -0.614048 | 2430.4 | 432.853516 | 39.907641 | -4.176012 | 2430.4 | 431.524323 | 42.711345 | -4.182071
2430.8 | 431.917389 | 39.8034 | -9.52038 | 2430.8 | 431.874329 | 36.181046 | -11.386959 | 2430.8 | 431.688293 | 30.867729 | -0.550603 | 2430.8 | 431.915772 | 29.859495 | -0.612412 | 2430.8 | 432.928558 | 39.880259 | -4.168824 | 2430.8 | 431.604889 | 42.684077 | -4.171062
2431.2 | 431.978455 | 39.740001 | -9.522276 | 2431.2 | 431.938385 | 36.10546 | -11.383962 | 2431.2 | 431.760101 | 30.845849 | -0.549397 | 2431.2 | 431.981262 | 29.838561 | -0.610784 | 2431.2 | 433.004486 | 39.852894 | -4.16165 | 2431.2 | 431.684479 | 42.656784 | -4.160141
2431.6 | 432.034088 | 39.676251 | -9.524113 | 2431.6 | 432.00531 | 36.029212 | -11.380899 | 2431.6 | 431.830902 | 30.823866 | -0.548195 | 2431.6 | 432.048096 | 29.817603 | -0.609166 | 2431.6 | 433.077148 | 39.825285 | -4.154484 | 2431.6 | 431.759522 | 42.629253 | -4.149303
2432 | 432.091003 | 39.612465 | -9.525892 | 2432 | 432.073914 | 35.953314 | -11.377771 | 2432 | 431.904053 | 30.802038 | -0.546995 | 2432 | 432.116455 | 29.796962 | -0.607556 | 2432 | 433.146881 | 39.797683 | -4.147327 | 2432 | 431.830139 | 42.601837 | -4.138545
2432.4 | 432.14917 | 39.548921 | -9.527588 | 2432.4 | 432.142181 | 35.877086 | -11.374584 | 2432.4 | 431.976166 | 30.780192 | -0.545798 | 2432.4 | 432.183899 | 29.776193 | -0.605954 | 2432.4 | 433.215271 | 39.770327 | -4.140164 | 2432.4 | 431.897522 | 42.574551 | -4.127873
2432.8 | 432.208435 | 39.48534 | -9.529216 | 2432.8 | 432.210632 | 35.800862 | -11.371294 | 2432.8 | 432.049805 | 30.758478 | -0.544603 | 2432.8 | 432.251709 | 29.755528 | -0.604359 | 2432.8 | 433.284271 | 39.742871 | -4.132993 | 2432.8 | 431.959808 | 42.547265 | -4.117288
2433.2 | 432.271332 | 39.421439 | -9.530777 | 2433.2 | 432.278503 | 35.725008 | -11.367916 | 2433.2 | 432.118805 | 30.736609 | -0.543411 | 2433.2 | 432.320404 | 29.734918 | -0.602772 | 2433.2 | 433.357086 | 39.715515 | -4.12582 | 2433.2 | 432.013733 | 42.519899 | -4.106777
2433.6 | 432.338318 | 39.357218 | -9.532263 | 2433.6 | 432.347717 | 35.649498 | -11.364466 | 2433.6 | 432.187927 | 30.714964 | -0.542222 | 2433.6 | 432.391602 | 29.714263 | -0.601193 | 2433.6 | 433.43573 | 39.68807 | -4.11864 | 2433.6 | 432.061707 | 42.492539 | -4.096348
2434 | 432.410309 | 39.293256 | -9.533673 | 2434 | 432.414063 | 35.5733 | -11.360937 | 2434 | 432.2547 | 30.693398 | -0.541036 | 2434 | 432.460877 | 29.693732 | -0.599619 | 2434 | 433.516663 | 39.66053 | -4.111448 | 2434 | 432.104889 | 42.46521 | -4.085989
2434.4 | 432.484558 | 39.229882 | -9.534991 | 2434.4 | 432.481201 | 35.497114 | -11.357332 | 2434.4 | 432.320648 | 30.671702 | -0.539851 | 2434.4 | 432.530121 | 29.67326 | -0.598052 | 2434.4 | 433.5979 | 39.633385 | -4.104233 | 2434.4 | 432.146668 | 42.437887 | -4.075701
2434.8 | 432.5578 | 39.16563 | -9.536234 | 2434.8 | 432.548004 | 35.421961 | -11.35364 | 2434.8 | 432.383636 | 30.650267 | -0.53867 | 2434.8 | 432.601379 | 29.652924 | -0.596491 | 2434.8 | 433.679016 | 39.60616 | -4.097001 | 2434.8 | 432.190979 | 42.410717 | -4.065483
2435.2 | 432.631744 | 39.101674 | -9.537418 | 2435.2 | 432.617676 | 35.346095 | -11.349871 | 2435.2 | 432.449707 | 30.62893 | -0.537492 | 2435.2 | 432.675781 | 29.632428 | -0.594936 | 2435.2 | 433.76178 | 39.578846 | -4.089751 | 2435.2 | 432.239929 | 42.383474 | -4.055322
2435.6 | 432.704987 | 39.037997 | -9.538521 | 2435.6 | 432.683044 | 35.270604 | -11.346022 | 2435.6 | 432.518494 | 30.607656 | -0.536319 | 2435.6 | 432.746643 | 29.612191 | -0.593389 | 2435.6 | 433.841217 | 39.551564 | -4.082483 | 2435.6 | 432.30191 | 42.356164 | -4.045221
2436 | 432.773987 | 38.973775 | -9.539551 | 2436 | 432.751282 | 35.194743 | -11.342109 | 2436 | 432.592926 | 30.586388 | -0.535149 | 2436 | 432.820465 | 29.591973 | -0.591847 | 2436 | 433.925385 | 39.524307 | -4.075196 | 2436 | 432.373871 | 42.329135 | -4.035185
2436.4 | 432.837311 | 38.909808 | -9.540515 | 2436.4 | 432.818543 | 35.118928 | -11.338133 | 2436.4 | 432.669586 | 30.565142 | -0.533984 | 2436.4 | 432.895752 | 29.571632 | -0.590312 | 2436.4 | 434.004242 | 39.497183 | -4.067877 | 2436.4 | 432.455872 | 42.302163 | -4.025204
2436.8 | 432.901703 | 38.845864 | -9.541399 | 2436.8 | 432.886658 | 35.043461 | -11.334064 | 2436.8 | 432.747253 | 30.54396 | -0.532822 | 2436.8 | 432.970398 | 29.551509 | -0.588784 | 2436.8 | 434.090912 | 39.469922 | -4.060535 | 2436.8 | 432.545075 | 42.274895 | -4.015284
2437.2 | 432.965881 | 38.781334 | -9.54221 | 2437.2 | 432.952881 | 34.968038 | -11.329924 | 2437.2 | 432.82428 | 30.522794 | -0.531664 | 2437.2 | 433.041168 | 29.531421 | -0.587262 | 2437.2 | 434.179016 | 39.442686 | -4.053167 | 2437.2 | 432.639069 | 42.247966 | -4.005412
2437.6 | 433.026276 | 38.717669 | -9.542928 | 2437.6 | 433.021179 | 34.892266 | -11.325704 | 2437.6 | 432.895081 | 30.501772 | -0.53051 | 2437.6 | 433.110107 | 29.511348 | -0.585749 | 2437.6 | 434.27475 | 39.415483 | -4.045771 | 2437.6 | 432.733582 | 42.221214 | -3.995589
2438 | 433.085999 | 38.653713 | -9.543574 | 2438 | 433.087738 | 34.816193 | -11.321407 | 2438 | 432.959808 | 30.480578 | -0.529358 | 2438 | 433.177643 | 29.49123 | -0.584244 | 2438 | 434.368073 | 39.388201 | -4.03835 | 2438 | 432.82666 | 42.194296 | -3.985818
2438.4 | 433.149078 | 38.58948 | -9.544143 | 2438.4 | 433.156006 | 34.740464 | -11.317043 | 2438.4 | 433.020081 | 30.459429 | -0.528208 | 2438.4 | 433.246735 | 29.471112 | -0.582746 | 2438.4 | 434.468842 | 39.36136 | -4.030903 | 2438.4 | 432.912293 | 42.167582 | -3.976098
2438.8 | 433.210144 | 38.525555 | -9.544629 | 2438.8 | 433.224915 | 34.66543 | -11.312587 | 2438.8 | 433.077484 | 30.438504 | -0.527062 | 2438.8 | 433.312988 | 29.451024 | -0.581256 | 2438.8 | 434.562744 | 39.334365 | -4.023435 | 2438.8 | 432.992035 | 42.140819 | -3.966431
2439.2 | 433.271912 | 38.461944 | -9.545064 | 2439.2 | 433.295319 | 34.5894 | -11.308058 | 2439.2 | 433.133484 | 30.41755 | -0.525918 | 2439.2 | 433.379944 | 29.431054 | -0.579773 | 2439.2 | 434.657532 | 39.307225 | -4.015955 | 2439.2 | 433.065277 | 42.114178 | -3.956801
2439.6 | 433.334473 | 38.398049 | -9.545426 | 2439.6 | 433.366455 | 34.513691 | -11.303476 | 2439.6 | 433.192535 | 30.396642 | -0.524778 | 2439.6 | 433.445404 | 29.411092 | -0.578298 | 2439.6 | 434.74472 | 39.280568 | -4.00846 | 2439.6 | 433.128082 | 42.087844 | -3.947215
2440 | 433.399567 | 38.333893 | -9.545725 | 2440 | 433.43515 | 34.438005 | -11.298812 | 2440 | 433.256103 | 30.375796 | -0.523642 | 2440 | 433.512756 | 29.391018 | -0.57683 | 2440 | 434.830658 | 39.253763 | -4.000952 | 2440 | 433.181702 | 42.061615 | -3.937681
2440.4 | 433.46698 | 38.270313 | -9.545952 | 2440.4 | 433.502747 | 34.361964 | -11.294064 | 2440.4 | 433.325287 | 30.354997 | -0.522509 | 2440.4 | 433.577728 | 29.371044 | -0.575368 | 2440.4 | 434.910644 | 39.227185 | -3.993435 | 2440.4 | 433.23056 | 42.035263 | -3.928197
2440.8 | 433.537933 | 38.206419 | -9.546117 | 2440.8 | 433.567047 | 34.28696 | -11.289241 | 2440.8 | 433.398438 | 30.334129 | -0.521379 | 2440.8 | 433.643982 | 29.351205 | -0.573913 | 2440.8 | 434.993317 | 39.2007 | -3.985922 | 2440.8 | 433.273773 | 42.009003 | -3.91877
2441.2 | 433.607758 | 38.14282 | -9.546232 | 2441.2 | 433.628662 | 34.211294 | -11.284349 | 2441.2 | 433.477722 | 30.313494 | -0.520252 | 2441.2 | 433.70816 | 29.331311 | -0.572463 | 2441.2 | 435.065735 | 39.174138 | -3.978418 | 2441.2 | 433.315125 | 41.983204 | -3.909389
2441.6 | 433.678406 | 38.079216 | -9.546289 | 2441.6 | 433.689789 | 34.134946 | -11.279399 | 2441.6 | 433.557526 | 30.292695 | -0.519129 | 2441.6 | 433.771301 | 29.311441 | -0.571021 | 2441.6 | 435.13681 | 39.147758 | -3.970919 | 2441.6 | 433.359314 | 41.95727 | -3.900064
2442 | 433.748688 | 38.015315 | -9.546288 | 2442 | 433.751038 | 34.059668 | -11.27434 | 2442 | 433.637054 | 30.271941 | -0.518008 | 2442 | 433.830475 | 29.291637 | -0.569585 | 2442 | 435.204346 | 39.121427 | -3.963429 | 2442 | 433.403961 | 41.931527 | -3.890797
2442.4 | 433.818512 | 37.95145 | -9.546219 | 2442.4 | 433.81366 | 33.984052 | -11.2692 | 2442.4 | 433.714783 | 30.251422 | -0.516891 | 2442.4 | 433.889099 | 29.271847 | -0.568155 | 2442.4 | 435.26825 | 39.095253 | -3.955952 | 2442.4 | 433.453033 | 41.905771 | -3.881594
2442.8 | 433.882172 | 37.887857 | -9.546095 | 2442.8 | 433.879394 | 33.908141 | -11.263971 | 2442.8 | 433.791321 | 30.230919 | -0.515776 | 2442.8 | 433.947998 | 29.252013 | -0.566731 | 2442.8 | 435.330414 | 39.068873 | -3.94849 | 2442.8 | 433.506653 | 41.880089 | -3.872461
2443.2 | 433.946533 | 37.824301 | -9.545917 | 2443.2 | 433.947571 | 33.832613 | -11.25865 | 2443.2 | 433.86554 | 30.210308 | -0.514663 | 2443.2 | 434.009827 | 29.232412 | -0.565312 | 2443.2 | 435.393555 | 39.042741 | -3.94105 | 2443.2 | 433.564606 | 41.854591 | -3.863393
2443.6 | 434.011383 | 37.760213 | -9.545653 | 2443.6 | 434.019592 | 33.757453 | -11.253264 | 2443.6 | 433.937073 | 30.189754 | -0.513554 | 2443.6 | 434.07486 | 29.212657 | -0.563899 | 2443.6 | 435.458405 | 39.01663 | -3.933617 | 2443.6 | 433.629242 | 41.829154 | -3.854397
2444 | 434.076508 | 37.696438 | -9.54533 | 2444 | 434.093201 | 33.681986 | -11.247783 | 2444 | 434.00824 | 30.169543 | -0.512445 | 2444 | 434.143951 | 29.192947 | -0.562488 | 2444 | 435.531799 | 38.990319 | -3.926193 | 2444 | 433.703369 | 41.803632 | -3.845473
2444.4 | 434.139496 | 37.632725 | -9.544926 | 2444.4 | 434.168396 | 33.606189 | -11.242218 | 2444.4 | 434.076813 | 30.149263 | -0.511338 | 2444.4 | 434.216644 | 29.173431 | -0.561083 | 2444.4 | 435.607483 | 38.964271 | -3.918774 | 2444.4 | 433.782471 | 41.778024 | -3.836623
2444.8 | 434.203217 | 37.569012 | -9.544454 | 2444.8 | 434.244629 | 33.531073 | -11.236555 | 2444.8 | 434.144684 | 30.129127 | -0.510234 | 2444.8 | 434.291077 | 29.153761 | -0.55968 | 2444.8 | 435.688171 | 38.938291 | -3.91136 | 2444.8 | 433.866394 | 41.752557 | -3.82785
2445.2 | 434.266937 | 37.505607 | -9.543929 | 2445.2 | 434.319977 | 33.455645 | -11.230801 | 2445.2 | 434.209808 | 30.108991 | -0.509134 | 2445.2 | 434.368744 | 29.134115 | -0.55828 | 2445.2 | 435.774475 | 38.912358 | -3.903957 | 2445.2 | 433.955566 | 41.727341 | -3.819143
2445.6 | 434.332703 | 37.441936 | -9.543349 | 2445.6 | 434.39267 | 33.380617 | -11.224974 | 2445.6 | 434.274078 | 30.088842 | -0.508038 | 2445.6 | 434.445404 | 29.11452 | -0.556883 | 2445.6 | 435.861328 | 38.886347 | -3.896551 | 2445.6 | 434.045227 | 41.701831 | -3.810508
2446 | 434.396912 | 37.37795 | -9.542716 | 2446 | 434.460877 | 33.305639 | -11.219063 | 2446 | 434.336487 | 30.069014 | -0.506946 | 2446 | 434.521912 | 29.095138 | -0.555487 | 2446 | 435.942932 | 38.860372 | -3.889144 | 2446 | 434.13324 | 41.676463 | -3.801952
2446.4 | 434.464447 | 37.314558 | -9.542037 | 2446.4 | 434.527008 | 33.230047 | -11.213061 | 2446.4 | 434.40097 | 30.049147 | -0.505859 | 2446.4 | 434.596191 | 29.075731 | -0.554094 | 2446.4 | 436.021728 | 38.83444 | -3.881729 | 2446.4 | 434.215668 | 41.65115 | -3.793462
2446.8 | 434.530365 | 37.251135 | -9.541316 | 2446.8 | 434.589905 | 33.1549 | -11.206962 | 2446.8 | 434.465393 | 30.029215 | -0.504777 | 2446.8 | 434.668152 | 29.056503 | -0.552703 | 2446.8 | 436.090759 | 38.808528 | -3.874305 | 2446.8 | 434.29126 | 41.625762 | -3.785035
2447.2 | 434.598633 | 37.186804 | -9.54056 | 2447.2 | 434.653229 | 33.080186 | -11.200784 | 2447.2 | 434.532471 | 30.009308 | -0.503699 | 2447.2 | 434.736389 | 29.037261 | -0.551317 | 2447.2 | 436.161469 | 38.782768 | -3.866876 | 2447.2 | 434.35791 | 41.600787 | -3.776675
2447.6 | 434.661926 | 37.123048 | -9.539739 | 2447.6 | 434.71582 | 33.00557 | -11.194542 | 2447.6 | 434.601654 | 29.989405 | -0.502627 | 2447.6 | 434.803131 | 29.018023 | -0.549934 | 2447.6 | 436.233215 | 38.756804 | -3.859426 | 2447.6 | 434.419006 | 41.575664 | -3.768383
2448 | 434.726868 | 37.059577 | -9.538863 | 2448 | 434.778259 | 32.930699 | -11.188204 | 2448 | 434.673584 | 29.969624 | -0.501558 | 2448 | 434.866943 | 28.999104 | -0.548556 | 2448 | 436.311035 | 38.730977 | -3.851962 | 2448 | 434.477783 | 41.550406 | -3.760162
2448.4 | 434.789612 | 36.99553 | -9.537941 | 2448.4 | 434.840729 | 32.855883 | -11.18181 | 2448.4 | 434.747498 | 29.949789 | -0.500493 | 2448.4 | 434.930847 | 28.980155 | -0.547183 | 2448.4 | 436.397308 | 38.705317 | -3.844485 | 2448.4 | 434.538086 | 41.525566 | -3.752002
2448.8 | 434.852722 | 36.931805 | -9.536977 | 2448.8 | 434.90445 | 32.781124 | -11.175336 | 2448.8 | 434.820618 | 29.930007 | -0.499433 | 2448.8 | 434.992584 | 28.961196 | -0.545816 | 2448.8 | 436.485779 | 38.679616 | -3.83699 | 2448.8 | 434.600739 | 41.500695 | -3.743903
2449.2 | 434.913666 | 36.867819 | -9.53598 | 2449.2 | 434.96698 | 32.706409 | -11.168791 | 2449.2 | 434.895752 | 29.910265 | -0.498378 | 2449.2 | 435.056488 | 28.942292 | -0.544455 | 2449.2 | 436.577332 | 38.653988 | -3.829483 | 2449.2 | 434.667328 | 41.475794 | -3.735866
2449.6 | 434.978363 | 36.804438 | -9.534917 | 2449.6 | 435.029236 | 32.63205 | -11.162186 | 2449.6 | 434.968689 | 29.890488 | -0.497326 | 2449.6 | 435.122162 | 28.923426 | -0.543101 | 2449.6 | 436.675629 | 38.628444 | -3.821958 | 2449.6 | 434.738831 | 41.451125 | -3.727892
2450 | 435.042664 | 36.740804 | -9.533821 | 2450 | 435.094788 | 32.557385 | -11.155513 | 2450 | 435.040375 | 29.871015 | -0.496279 | 2450 | 435.190613 | 28.904696 | -0.541751 | 2450 | 436.761322 | 38.602978 | -3.814417 | 2450 | 434.814636 | 41.426623 | -3.719992
2450.4 | 435.108734 | 36.677471 | -9.532711 | 2450.4 | 435.161285 | 32.482432 | -11.14877 | 2450.4 | 435.109924 | 29.851393 | -0.495237 | 2450.4 | 435.26236 | 28.885946 | -0.540408 | 2450.4 | 436.854828 | 38.577455 | -3.806867 | 2450.4 | 434.890472 | 41.402152 | -3.712153
2450.8 | 435.176422 | 36.613552 | -9.531567 | 2450.8 | 435.229889 | 32.408185 | -11.141967 | 2450.8 | 435.17926 | 29.831604 | -0.494199 | 2450.8 | 435.334473 | 28.867241 | -0.539071 | 2450.8 | 436.956238 | 38.552252 | -3.799304 | 2450.8 | 434.965241 | 41.377655 | -3.704382
2451.2 | 435.24472 | 36.549633 | -9.530396 | 2451.2 | 435.297455 | 32.334015 | -11.135092 | 2451.2 | 435.247315 | 29.812091 | -0.493166 | 2451.2 | 435.407166 | 28.848615 | -0.537738 | 2451.2 | 437.080261 | 38.526866 | -3.791735 | 2451.2 | 435.038879 | 41.353478 | -3.696675
2451.6 | 435.314026 | 36.486537 | -9.529191 | 2451.6 | 435.369049 | 32.258892 | -11.128162 | 2451.6 | 435.316498 | 29.7924 | -0.492137 | 2451.6 | 435.480225 | 28.829959 | -0.536412 | 2451.6 | 437.229431 | 38.501532 | -3.784152 | 2451.6 | 435.112793 | 41.329315 | -3.689033
2452 | 435.381439 | 36.422841 | -9.527957 | 2452 | 435.438293 | 32.184552 | -11.121152 | 2452 | 435.383789 | 29.77271 | -0.49111 | 2452 | 435.551269 | 28.811637 | -0.535092 | 2452 | 437.430023 | 38.476497 | -3.776565 | 2452 | 435.186462 | 41.305354 | -3.681462
2452.4 | 435.44809 | 36.3594 | -9.526693 | 2452.4 | 435.507996 | 32.110644 | -11.11406 | 2452.4 | 435.453613 | 29.753087 | -0.490087 | 2452.4 | 435.618408 | 28.79316 | -0.533777 | 2452.4 | 437.665131 | 38.451505 | -3.768981 | 2452.4 | 435.263489 | 41.281571 | -3.673957
2452.8 | 435.512604 | 36.295651 | -9.525409 | 2452.8 | 435.575684 | 32.036173 | -11.106898 | 2452.8 | 435.522156 | 29.733374 | -0.489066 | 2452.8 | 435.68277 | 28.774838 | -0.53247 | 2452.8 | 437.939545 | 38.426365 | -3.761402 | 2452.8 | 435.340271 | 41.257695 | -3.666513
2453.2 | 435.578033 | 36.231913 | -9.524104 | 2453.2 | 435.643127 | 31.96214 | -11.099666 | 2453.2 | 435.590179 | 29.713769 | -0.488046 | 2453.2 | 435.745026 | 28.756684 | -0.53117 | 2453.2 | 438.227051 | 38.401273 | -3.753833 | 2453.2 | 435.42041 | 41.234047 | -3.659132
2453.6 | 435.642395 | 36.16846 | -9.52275 | 2453.6 | 435.707275 | 31.887856 | -11.092373 | 2453.6 | 435.656403 | 29.694198 | -0.487027 | 2453.6 | 435.805756 | 28.738431 | -0.529876 | 2453.6 | 438.504456 | 38.376595 | -3.746267 | 2453.6 | 435.4982 | 41.210608 | -3.651818
2454 | 435.706482 | 36.105037 | -9.52136 | 2454 | 435.773102 | 31.813616 | -11.084977 | 2454 | 435.726898 | 29.674753 | -0.486009 | 2454 | 435.866699 | 28.720308 | -0.528589 | 2454 | 438.751709 | 38.351744 | -3.738712 | 2454 | 435.570648 | 41.187279 | -3.644574
2454.4 | 435.771423 | 36.041353 | -9.519926 | 2454.4 | 435.83783 | 31.740096 | -11.077492 | 2454.4 | 435.797272 | 29.655205 | -0.484991 | 2454.4 | 435.929291 | 28.702229 | -0.527308 | 2454.4 | 438.960602 | 38.327061 | -3.731176 | 2454.4 | 435.63559 | 41.163915 | -3.637389
2454.8 | 435.837585 | 35.977404 | -9.518447 | 2454.8 | 435.90625 | 31.666594 | -11.069941 | 2454.8 | 435.867035 | 29.635874 | -0.483975 | 2454.8 | 435.997253 | 28.684081 | -0.526033 | 2454.8 | 439.118011 | 38.302279 | -3.723658 | 2454.8 | 435.69635 | 41.140598 | -3.630276
2455.2 | 435.902252 | 35.913782 | -9.516928 | 2455.2 | 435.973144 | 31.59243 | -11.062316 | 2455.2 | 435.939758 | 29.616635 | -0.482959 | 2455.2 | 436.067322 | 28.666041 | -0.524764 | 2455.2 | 439.227783 | 38.277418 | -3.716155 | 2455.2 | 435.748718 | 41.117331 | -3.623225
2455.6 | 435.968353 | 35.850746 | -9.515346 | 2455.6 | 436.040833 | 31.518302 | -11.054613 | 2455.6 | 436.016052 | 29.59727 | -0.481943 | 2455.6 | 436.138733 | 28.648027 | -0.523499 | 2455.6 | 439.307129 | 38.252903 | -3.708658 | 2455.6 | 435.797546 | 41.094088 | -3.616237
2456 | 436.033051 | 35.786864 | -9.513715 | 2456 | 436.104553 | 31.445182 | -11.046819 | 2456 | 436.092621 | 29.57814 | -0.480927 | 2456 | 436.208893 | 28.630088 | -0.52224 | 2456 | 439.367981 | 38.228288 | -3.701173 | 2456 | 435.843353 | 41.070988 | -3.609314
2456.4 | 436.098144 | 35.723271 | -9.51205 | 2456.4 | 436.170105 | 31.371456 | -11.038942 | 2456.4 | 436.170746 | 29.559037 | -0.479911 | 2456.4 | 436.282379 | 28.612029 | -0.520984 | 2456.4 | 439.418793 | 38.203574 | -3.693697 | 2456.4 | 435.891693 | 41.047813 | -3.602444
2456.8 | 436.164948 | 35.659654 | -9.510326 | 2456.8 | 436.23349 | 31.298123 | -11.030982 | 2456.8 | 436.250153 | 29.539958 | -0.478897 | 2456.8 | 436.352234 | 28.594154 | -0.519735 | 2456.8 | 439.468567 | 38.178871 | -3.686228 | 2456.8 | 435.944031 | 41.02454 | -3.595631
2457.2 | 436.233826 | 35.595741 | -9.508542 | 2457.2 | 436.296875 | 31.224497 | -11.022946 | 2457.2 | 436.329651 | 29.520816 | -0.477883 | 2457.2 | 436.420807 | 28.576294 | -0.518488 | 2457.2 | 439.515076 | 38.154166 | -3.678761 | 2457.2 | 436.004059 | 41.00147 | -3.588876
2457.6 | 436.303223 | 35.532106 | -9.506707 | 2457.6 | 436.362122 | 31.150957 | -11.014843 | 2457.6 | 436.408264 | 29.501679 | -0.476869 | 2457.6 | 436.488281 | 28.558345 | -0.517246 | 2457.6 | 439.551117 | 38.129636 | -3.671285 | 2457.6 | 436.066315 | 40.978412 | -3.582171
2458 | 436.372467 | 35.468466 | -9.504813 | 2458 | 436.432861 | 31.077813 | -11.006648 | 2458 | 436.483734 | 29.48256 | -0.475854 | 2458 | 436.555969 | 28.540579 | -0.516008 | 2458 | 439.56543 | 38.105016 | -3.663801 | 2458 | 436.134369 | 40.955016 | -3.57552
2458.4 | 436.442535 | 35.404268 | -9.502871 | 2458.4 | 436.504791 | 31.004768 | -10.99838 | 2458.4 | 436.555084 | 29.463464 | -0.47484 | 2458.4 | 436.622162 | 28.522814 | -0.514774 | 2458.4 | 439.562836 | 38.080449 | -3.656309 | 2458.4 | 436.205261 | 40.931798 | -3.568912
2458.8 | 436.512116 | 35.341015 | -9.500859 | 2458.8 | 436.577698 | 30.93146 | -10.990032 | 2458.8 | 436.626556 | 29.444533 | -0.473827 | 2458.8 | 436.690002 | 28.505183 | -0.513545 | 2458.8 | 439.54071 | 38.055939 | -3.648805 | 2458.8 | 436.275391 | 40.908654 | -3.562344
2459.2 | 436.582459 | 35.277513 | -9.498805 | 2459.2 | 436.65033 | 30.857884 | -10.981605 | 2459.2 | 436.694244 | 29.425495 | -0.472813 | 2459.2 | 436.756256 | 28.487507 | -0.51232 | 2459.2 | 439.507965 | 38.031424 | -3.641287 | 2459.2 | 436.34848 | 40.88527 | -3.555819
2459.6 | 436.650818 | 35.213805 | -9.496707 | 2459.6 | 436.722565 | 30.784708 | -10.973109 | 2459.6 | 436.759613 | 29.406621 | -0.4718 | 2459.6 | 436.826325 | 28.469916 | -0.511101 | 2459.6 | 439.475006 | 38.00732 | -3.633756 | 2459.6 | 436.421387 | 40.861936 | -3.549336
2460 | 436.717346 | 35.150449 | -9.494569 | 2460 | 436.793701 | 30.712232 | -10.96451 | 2460 | 436.82196 | 29.387879 | -0.470788 | 2460 | 436.896393 | 28.452369 | -0.509885 | 2460 | 439.44928 | 37.983104 | -3.626211 | 2460 | 436.492249 | 40.838454 | -3.542896
2460.4 | 436.782379 | 35.087425 | -9.492419 | 2460.4 | 436.861389 | 30.638793 | -10.955835 | 2460.4 | 436.888184 | 29.369148 | -0.469778 | 2460.4 | 436.964539 | 28.434927 | -0.508673 | 2460.4 | 439.432556 | 37.958731 | -3.618662 | 2460.4 | 436.562744 | 40.814904 | -3.536484
2460.8 | 436.847015 | 35.024184 | -9.490237 | 2460.8 | 436.926209 | 30.565692 | -10.947102 | 2460.8 | 436.95401 | 29.350487 | -0.46877 | 2460.8 | 437.028229 | 28.417509 | -0.507468 | 2460.8 | 439.425232 | 37.934773 | -3.611101 | 2460.8 | 436.629578 | 40.79152 | -3.530105
2461.2 | 436.909668 | 34.960676 | -9.488037 | 2461.2 | 436.990814 | 30.492616 | -10.938281 | 2461.2 | 437.023193 | 29.331876 | -0.467764 | 2461.2 | 437.093567 | 28.399958 | -0.506265 | 2461.2 | 439.424744 | 37.910784 | -3.603528 | 2461.2 | 436.690613 | 40.7681 | -3.523765
2461.6 | 436.972321 | 34.897761 | -9.485813 | 2461.6 | 437.05835 | 30.419239 | -10.929371 | 2461.6 | 437.096344 | 29.313305 | -0.466761 | 2461.6 | 437.156647 | 28.382525 | -0.505066 | 2461.6 | 439.42804 | 37.886747 | -3.595947 | 2461.6 | 436.751648 | 40.744415 | -3.517461
2462 | 437.037933 | 34.834532 | -9.483575 | 2462 | 437.12677 | 30.346877 | -10.92038 | 2462 | 437.171967 | 29.294672 | -0.465761 | 2462 | 437.216705 | 28.365203 | -0.503871 | 2462 | 439.430664 | 37.862905 | -3.588365 | 2462 | 436.814392 | 40.720699 | -3.511195
2462.4 | 437.103668 | 34.771593 | -9.48134 | 2462.4 | 437.193024 | 30.27392 | -10.911313 | 2462.4 | 437.249359 | 29.276262 | -0.464764 | 2462.4 | 437.277191 | 28.347855 | -0.50268 | 2462.4 | 439.428223 | 37.838999 | -3.580786 | 2462.4 | 436.875824 | 40.69731 | -3.50496
2462.8 | 437.169037 | 34.708648 | -9.479101 | 2462.8 | 437.261627 | 30.200356 | -10.902182 | 2462.8 | 437.326965 | 29.257703 | -0.46377 | 2462.8 | 437.339783 | 28.330552 | -0.501493 | 2462.8 | 439.419128 | 37.815298 | -3.573206 | 2462.8 | 436.941986 | 40.673723 | -3.49876
2463.2 | 437.231934 | 34.645431 | -9.476852 | 2463.2 | 437.331055 | 30.12788 | -10.892957 | 2463.2 | 437.401032 | 29.239172 | -0.462778 | 2463.2 | 437.403961 | 28.313343 | -0.500309 | 2463.2 | 439.402496 | 37.791677 | -3.565633 | 2463.2 | 437.009277 | 40.650277 | -3.492596
2463.6 | 437.29718 | 34.582214 | -9.474592 | 2463.6 | 437.398041 | 30.055186 | -10.883649 | 2463.6 | 437.476257 | 29.220853 | -0.46179 | 2463.6 | 437.470123 | 28.296225 | -0.499129 | 2463.6 | 439.381653 | 37.768249 | -3.558074 | 2463.6 | 437.080902 | 40.62674 | -3.486472
2464 | 437.359619 | 34.519287 | -9.472339 | 2464 | 437.462555 | 29.98224 | -10.874251 | 2464 | 437.553406 | 29.20254 | -0.460804 | 2464 | 437.538391 | 28.279076 | -0.497954 | 2464 | 439.35733 | 37.744716 | -3.550535 | 2464 | 437.154358 | 40.603246 | -3.480392
2464.4 | 437.421204 | 34.456354 | -9.470094 | 2464.4 | 437.526367 | 29.90969 | -10.864768 | 2464.4 | 437.629974 | 29.184061 | -0.459821 | 2464.4 | 437.609436 | 28.262151 | -0.496785 | 2464.4 | 439.331696 | 37.721457 | -3.543025 | 2464.4 | 437.23053 | 40.579899 | -3.474349
2464.8 | 437.481934 | 34.39318 | -9.467824 | 2464.8 | 437.591003 | 29.837528 | -10.855225 | 2464.8 | 437.703766 | 29.165645 | -0.458842 | 2464.8 | 437.685547 | 28.245047 | -0.495621 | 2464.8 | 439.304627 | 37.698302 | -3.535541 | 2464.8 | 437.308533 | 40.556619 | -3.468351
2465.2 | 437.542908 | 34.330035 | -9.465562 | 2465.2 | 437.655853 | 29.765108 | -10.845597 | 2465.2 | 437.781006 | 29.147417 | -0.457864 | 2465.2 | 437.760925 | 28.228098 | -0.494461 | 2465.2 | 439.280365 | 37.675011 | -3.528089 | 2465.2 | 437.387634 | 40.533298 | -3.462398
2465.6 | 437.603577 | 34.266938 | -9.463284 | 2465.6 | 437.71875 | 29.692377 | -10.835905 | 2465.6 | 437.858826 | 29.129178 | -0.456888 | 2465.6 | 437.834168 | 28.211277 | -0.493306 | 2465.6 | 439.263489 | 37.651993 | -3.520671 | 2465.6 | 437.468353 | 40.509951 | -3.456492
2466 | 437.666107 | 34.203872 | -9.460992 | 2466 | 437.783051 | 29.620345 | -10.826132 | 2466 | 437.933014 | 29.111093 | -0.455914 | 2466 | 437.906403 | 28.194332 | -0.492158 | 2466 | 439.256256 | 37.629032 | -3.513295 | 2466 | 437.553711 | 40.48677 | -3.450634
2466.4 | 437.728699 | 34.141103 | -9.458699 | 2466.4 | 437.848633 | 29.54802 | -10.816287 | 2466.4 | 438.006348 | 29.092975 | -0.454943 | 2466.4 | 437.978912 | 28.177462 | -0.491014 | 2466.4 | 439.259216 | 37.606114 | -3.505969 | 2466.4 | 437.641052 | 40.46389 | -3.444821
2466.8 | 437.79419 | 34.078067 | -9.456399 | 2466.8 | 437.913391 | 29.475982 | -10.806388 | 2466.8 | 438.081451 | 29.074878 | -0.453974 | 2466.8 | 438.047302 | 28.160457 | -0.489877 | 2466.8 | 439.27887 | 37.583122 | -3.498685 | 2466.8 | 437.731842 | 40.440771 | -3.439059
2467.2 | 437.859467 | 34.01476 | -9.454089 | 2467.2 | 437.974426 | 29.403964 | -10.796425 | 2467.2 | 438.155579 | 29.057074 | -0.453006 | 2467.2 | 438.111237 | 28.143607 | -0.488745 | 2467.2 | 439.311584 | 37.560126 | -3.491448 | 2467.2 | 437.818756 | 40.417811 | -3.433355
2467.6 | 437.926269 | 33.951972 | -9.451778 | 2467.6 | 438.036133 | 29.331281 | -10.786388 | 2467.6 | 438.226746 | 29.039229 | -0.452042 | 2467.6 | 438.175537 | 28.126627 | -0.487618 | 2467.6 | 439.351746 | 37.53716 | -3.484254 | 2467.6 | 437.896179 | 40.394925 | -3.427699
2468 | 437.992004 | 33.889154 | -9.449456 | 2468 | 438.097595 | 29.258925 | -10.776269 | 2468 | 438.296967 | 29.021322 | -0.45108 | 2468 | 438.239563 | 28.109702 | -0.486497 | 2468 | 439.39624 | 37.514205 | -3.477104 | 2468 | 437.963806 | 40.371959 | -3.422091
2468.4 | 438.06073 | 33.825471 | -9.447137 | 2468.4 | 438.156647 | 29.186925 | -10.76608 | 2468.4 | 438.367767 | 29.003443 | -0.450122 | 2468.4 | 438.301849 | 28.092723 | -0.48538 | 2468.4 | 439.438232 | 37.491355 | -3.470002 | 2468.4 | 438.02359 | 40.349368 | -3.416532
2468.8 | 438.128723 | 33.762338 | -9.444795 | 2468.8 | 438.216858 | 29.11495 | -10.755831 | 2468.8 | 438.440185 | 28.985564 | -0.449167 | 2468.8 | 438.363861 | 28.075674 | -0.48427 | 2468.8 | 439.472321 | 37.46841 | -3.462935 | 2468.8 | 438.075867 | 40.326599 | -3.411023
2469.2 | 438.194733 | 33.699472 | -9.44243 | 2469.2 | 438.281555 | 29.04275 | -10.745488 | 2469.2 | 438.512268 | 28.967788 | -0.448213 | 2469.2 | 438.42691 | 28.058918 | -0.483163 | 2469.2 | 439.49884 | 37.445387 | -3.455906 | 2469.2 | 438.12262 | 40.303658 | -3.405568
2469.6 | 438.259522 | 33.636062 | -9.440047 | 2469.6 | 438.35025 | 28.970625 | -10.735084 | 2469.6 | 438.584625 | 28.949955 | -0.447262 | 2469.6 | 438.493469 | 28.042123 | -0.482062 | 2469.6 | 439.517395 | 37.42259 | -3.448915 | 2469.6 | 438.167816 | 40.281103 | -3.400154
2470 | 438.325104 | 33.572941 | -9.437647 | 2470 | 438.423248 | 28.898612 | -10.724599 | 2470 | 438.657288 | 28.932133 | -0.446312 | 2470 | 438.56192 | 28.025322 | -0.480968 | 2470 | 439.529938 | 37.399724 | -3.441953 | 2470 | 438.210388 | 40.258495 | -3.394781
2470.4 | 438.388733 | 33.509579 | -9.435237 | 2470.4 | 438.499847 | 28.826712 | -10.71404 | 2470.4 | 438.732086 | 28.914351 | -0.445364 | 2470.4 | 438.628845 | 28.00858 | -0.479879 | 2470.4 | 439.540863 | 37.37689 | -3.435027 | 2470.4 | 438.255951 | 40.235823 | -3.38945
2470.8 | 438.451019 | 33.44627 | -9.43278 | 2470.8 | 438.578278 | 28.755213 | -10.70342 | 2470.8 | 438.806 | 28.896518 | -0.444417 | 2470.8 | 438.698975 | 27.991875 | -0.478797 | 2470.8 | 439.550476 | 37.354072 | -3.428127 | 2470.8 | 438.306061 | 40.213294 | -3.384159
2471.2 | 438.513763 | 33.383289 | -9.430293 | 2471.2 | 438.657471 | 28.683488 | -10.692712 | 2471.2 | 438.876373 | 28.878976 | -0.443472 | 2471.2 | 438.770111 | 27.975283 | -0.477719 | 2471.2 | 439.557709 | 37.331279 | -3.421251 | 2471.2 | 438.361389 | 40.190912 | -3.378916
2471.6 | 438.579041 | 33.320641 | -9.427793 | 2471.6 | 438.733948 | 28.611526 | -10.681936 | 2471.6 | 438.950256 | 28.861246 | -0.442527 | 2471.6 | 438.840729 | 27.958632 | -0.476648 | 2471.6 | 439.566254 | 37.308408 | -3.414401 | 2471.6 | 438.418945 | 40.168451 | -3.373711
2472 | 438.648041 | 33.25752 | -9.425273 | 2472 | 438.804779 | 28.540302 | -10.6711 | 2472 | 439.026276 | 28.84351 | -0.441585 | 2472 | 438.909241 | 27.942035 | -0.475581 | 2472 | 439.576965 | 37.285784 | -3.407571 | 2472 | 438.480041 | 40.145921 | -3.368547
2472.4 | 438.717682 | 33.194454 | -9.422742 | 2472.4 | 438.871735 | 28.469184 | -10.660191 | 2472.4 | 439.101227 | 28.826099 | -0.440645 | 2472.4 | 438.980774 | 27.925434 | -0.474519 | 2472.4 | 439.587585 | 37.262992 | -3.400763 | 2472.4 | 438.54068 | 40.123613 | -3.36342
2472.8 | 438.787353 | 33.132284 | -9.420197 | 2472.8 | 438.93515 | 28.397178 | -10.649231 | 2472.8 | 439.177734 | 28.808581 | -0.439706 | 2472.8 | 439.051269 | 27.908936 | -0.473462 | 2472.8 | 439.598084 | 37.240252 | -3.393967 | 2472.8 | 438.60083 | 40.101194 | -3.358333
2473.2 | 438.856934 | 33.0696 | -9.417644 | 2473.2 | 438.995422 | 28.325953 | -10.638193 | 2473.2 | 439.256775 | 28.791222 | -0.438769 | 2473.2 | 439.120697 | 27.892673 | -0.472409 | 2473.2 | 439.613373 | 37.21777 | -3.387189 | 2473.2 | 438.663574 | 40.078848 | -3.353288
2473.6 | 438.927246 | 33.00723 | -9.415085 | 2473.6 | 439.050598 | 28.255155 | -10.627068 | 2473.6 | 439.335297 | 28.773915 | -0.437835 | 2473.6 | 439.188629 | 27.87626 | -0.47136 | 2473.6 | 439.635315 | 37.195325 | -3.380433 | 2473.6 | 438.728027 | 40.056485 | -3.348274
2474 | 438.993835 | 32.944593 | -9.412534 | 2474 | 439.106842 | 28.183781 | -10.615875 | 2474 | 439.415131 | 28.756545 | -0.436904 | 2474 | 439.258209 | 27.859982 | -0.470318 | 2474 | 439.663025 | 37.172753 | -3.373698 | 2474 | 438.792419 | 40.033912 | -3.343293
2474.4 | 439.055237 | 32.881993 | -9.409992 | 2474.4 | 439.164215 | 28.112838 | -10.604616 | 2474.4 | 439.491638 | 28.739323 | -0.435975 | 2474.4 | 439.324707 | 27.843828 | -0.469281 | 2474.4 | 439.693298 | 37.150239 | -3.366989 | 2474.4 | 438.858154 | 40.011426 | -3.338337
2474.8 | 439.117004 | 32.819666 | -9.407434 | 2474.8 | 439.224457 | 28.041645 | -10.593299 | 2474.8 | 439.567291 | 28.722096 | -0.435047 | 2474.8 | 439.392242 | 27.827574 | -0.46825 | 2474.8 | 439.728119 | 37.128104 | -3.360298 | 2474.8 | 438.920075 | 39.989069 | -3.33341
2475.2 | 439.179504 | 32.757362 | -9.404875 | 2475.2 | 439.287506 | 27.970552 | -10.581886 | 2475.2 | 439.639099 | 28.70496 | -0.434123 | 2475.2 | 439.458405 | 27.81143 | -0.467226 | 2475.2 | 439.761719 | 37.105847 | -3.353632 | 2475.2 | 438.981995 | 39.966717 | -3.328514
2475.6 | 439.240723 | 32.694786 | -9.402307 | 2475.6 | 439.352966 | 27.900178 | -10.570393 | 2475.6 | 439.710541 | 28.68771 | -0.4332 | 2475.6 | 439.525299 | 27.79533 | -0.466207 | 2475.6 | 439.790924 | 37.083737 | -3.346999 | 2475.6 | 439.044861 | 39.944348 | -3.323637
2476 | 439.303955 | 32.631968 | -9.399729 | 2476 | 439.422699 | 27.829818 | -10.558844 | 2476 | 439.774597 | 28.670626 | -0.43228 | 2476 | 439.592957 | 27.779161 | -0.465194 | 2476 | 439.812683 | 37.061607 | -3.340397 | 2476 | 439.109863 | 39.922076 | -3.318792
2476.4 | 439.369232 | 32.569465 | -9.397148 | 2476.4 | 439.496826 | 27.758932 | -10.547232 | 2476.4 | 439.840576 | 28.653592 | -0.431361 | 2476.4 | 439.663025 | 27.763112 | -0.464187 | 2476.4 | 439.83081 | 37.039423 | -3.333827 | 2476.4 | 439.173767 | 39.899872 | -3.313974
2476.8 | 439.438629 | 32.507494 | -9.394535 | 2476.8 | 439.569489 | 27.688076 | -10.535564 | 2476.8 | 439.906586 | 28.636411 | -0.430443 | 2476.8 | 439.731628 | 27.747052 | -0.463184 | 2476.8 | 439.847961 | 37.017509 | -3.327284 | 2476.8 | 439.240906 | 39.877785 | -3.309188
2477.2 | 439.510681 | 32.444659 | -9.391912 | 2477.2 | 439.642822 | 27.618229 | -10.523818 | 2477.2 | 439.974182 | 28.619407 | -0.429528 | 2477.2 | 439.800964 | 27.731068 | -0.462187 | 2477.2 | 439.867767 | 36.995625 | -3.320775 | 2477.2 | 439.308777 | 39.85592 | -3.30444
2477.6 | 439.581146 | 32.382095 | -9.389292 | 2477.6 | 439.713318 | 27.547818 | -10.512 | 2477.6 | 440.041504 | 28.60243 | -0.428615 | 2477.6 | 439.871094 | 27.714989 | -0.461193 | 2477.6 | 439.889801 | 36.973662 | -3.314298 | 2477.6 | 439.376953 | 39.834029 | -3.299724
2478 | 439.652283 | 32.319489 | -9.38665 | 2478 | 439.782074 | 27.477733 | -10.50011 | 2478 | 440.114685 | 28.585467 | -0.427704 | 2478 | 439.942078 | 27.699038 | -0.460205 | 2478 | 439.918366 | 36.951732 | -3.307856 | 2478 | 439.445221 | 39.812121 | -3.295051
2478.4 | 439.723389 | 32.25658 | -9.383983 | 2478.4 | 439.843994 | 27.407397 | -10.488152 | 2478.4 | 440.189697 | 28.568445 | -0.426795 | 2478.4 | 440.009033 | 27.683113 | -0.45922 | 2478.4 | 439.953125 | 36.929838 | -3.301447 | 2478.4 | 439.51178 | 39.790463 | -3.290424
2478.8 | 439.795471 | 32.19447 | -9.381296 | 2478.8 | 439.906586 | 27.337124 | -10.476131 | 2478.8 | 440.268799 | 28.551429 | -0.425888 | 2478.8 | 440.076508 | 27.667078 | -0.458238 | 2478.8 | 439.990631 | 36.908075 | -3.295063 | 2478.8 | 439.576355 | 39.768844 | -3.285842
2479.2 | 439.863373 | 32.131809 | -9.378592 | 2479.2 | 439.968506 | 27.267214 | -10.464023 | 2479.2 | 440.347809 | 28.534458 | -0.424982 | 2479.2 | 440.144287 | 27.651203 | -0.45726 | 2479.2 | 440.027741 | 36.886264 | -3.288708 | 2479.2 | 439.641907 | 39.746935 | -3.281311
2479.6 | 439.932037 | 32.068574 | -9.375876 | 2479.6 | 440.032166 | 27.197397 | -10.451854 | 2479.6 | 440.426514 | 28.517575 | -0.424078 | 2479.6 | 440.211182 | 27.635328 | -0.456285 | 2479.6 | 440.062195 | 36.864491 | -3.282382 | 2479.6 | 439.709412 | 39.725266 | -3.27682
2480 | 439.999084 | 32.006186 | -9.373107 | 2480 | 440.096344 | 27.127367 | -10.439607 | 2480 | 440.503601 | 28.500725 | -0.423176 | 2480 | 440.276306 | 27.619571 | -0.455314 | 2480 | 440.090729 | 36.842759 | -3.276082 | 2480 | 439.780334 | 39.703689 | -3.272369
2480.4 | 440.066101 | 31.943555 | -9.370306 | 2480.4 | 440.165527 | 27.05712 | -10.427287 | 2480.4 | 440.577576 | 28.483748 | -0.422274 | 2480.4 | 440.342224 | 27.603855 | -0.454347 | 2480.4 | 440.116394 | 36.82096 | -3.269809 | 2480.4 | 439.855866 | 39.681941 | -3.26796
2480.8 | 440.130035 | 31.880659 | -9.367465 | 2480.8 | 440.23584 | 26.987359 | -10.414901 | 2480.8 | 440.643982 | 28.466859 | -0.421374 | 2480.8 | 440.409729 | 27.588159 | -0.453384 | 2480.8 | 440.138519 | 36.799471 | -3.263562 | 2480.8 | 439.937195 | 39.660339 | -3.263587
2481.2 | 440.194428 | 31.818071 | -9.364585 | 2481.2 | 440.30835 | 26.918018 | -10.402422 | 2481.2 | 440.705719 | 28.450066 | -0.420475 | 2481.2 | 440.478851 | 27.572492 | -0.452425 | 2481.2 | 440.156097 | 36.777813 | -3.257338 | 2481.2 | 440.019196 | 39.638676 | -3.259255
2481.6 | 440.257965 | 31.755773 | -9.361687 | 2481.6 | 440.379639 | 26.848221 | -10.389869 | 2481.6 | 440.765869 | 28.433227 | -0.419577 | 2481.6 | 440.54776 | 27.556974 | -0.451471 | 2481.6 | 440.172455 | 36.755966 | -3.251143 | 2481.6 | 440.098724 | 39.617117 | -3.254955
2482 | 440.323883 | 31.693265 | -9.358748 | 2482 | 440.450043 | 26.778874 | -10.377264 | 2482 | 440.825592 | 28.416429 | -0.41868 | 2482 | 440.619293 | 27.541526 | -0.450522 | 2482 | 440.187561 | 36.734423 | -3.244967 | 2482 | 440.176453 | 39.595829 | -3.250687
2482.4 | 440.389465 | 31.630525 | -9.355783 | 2482.4 | 440.519836 | 26.709714 | -10.364589 | 2482.4 | 440.884613 | 28.399676 | -0.417785 | 2482.4 | 440.689789 | 27.526009 | -0.449576 | 2482.4 | 440.202087 | 36.712813 | -3.238806 | 2482.4 | 440.250153 | 39.574609 | -3.246461
2482.8 | 440.455963 | 31.568379 | -9.352781 | 2482.8 | 440.587006 | 26.640418 | -10.351849 | 2482.8 | 440.949402 | 28.382963 | -0.416891 | 2482.8 | 440.763092 | 27.510676 | -0.448636 | 2482.8 | 440.218933 | 36.691118 | -3.23266 | 2482.8 | 440.31543 | 39.553295 | -3.242273
2483.2 | 440.523499 | 31.50601 | -9.349747 | 2483.2 | 440.652741 | 26.572183 | -10.339056 | 2483.2 | 441.019684 | 28.366204 | -0.415999 | 2483.2 | 440.832703 | 27.495451 | -0.447699 | 2483.2 | 440.242523 | 36.66956 | -3.22653 | 2483.2 | 440.376282 | 39.532063 | -3.238128
2483.6 | 440.590424 | 31.443942 | -9.346697 | 2483.6 | 440.717865 | 26.503506 | -10.326221 | 2483.6 | 441.092438 | 28.349651 | -0.415107 | 2483.6 | 440.902344 | 27.480258 | -0.446768 | 2483.6 | 440.271332 | 36.64796 | -3.220416 | 2483.6 | 440.43512 | 39.51118 | -3.234021
2484 | 440.656189 | 31.381941 | -9.343623 | 2484 | 440.783783 | 26.434359 | -10.313358 | 2484 | 441.169739 | 28.333019 | -0.414218 | 2484 | 440.970154 | 27.465138 | -0.445843 | 2484 | 440.311035 | 36.626502 | -3.214307 | 2484 | 440.494934 | 39.490157 | -3.229957
2484.4 | 440.721863 | 31.319431 | -9.340516 | 2484.4 | 440.848389 | 26.366219 | -10.300446 | 2484.4 | 441.246521 | 28.316477 | -0.413329 | 2484.4 | 441.037781 | 27.450023 | -0.444924 | 2484.4 | 440.358887 | 36.605128 | -3.208211 | 2484.4 | 440.55957 | 39.469262 | -3.225935
2484.8 | 440.788269 | 31.257303 | -9.33737 | 2484.8 | 440.911224 | 26.297904 | -10.287485 | 2484.8 | 441.323669 | 28.300187 | -0.412441 | 2484.8 | 441.101135 | 27.434984 | -0.444011 | 2484.8 | 440.412994 | 36.583911 | -3.202131 | 2484.8 | 440.627533 | 39.44833 | -3.221959
2485.2 | 440.856934 | 31.19552 | -9.334203 | 2485.2 | 440.972992 | 26.229345 | -10.274482 | 2485.2 | 441.401794 | 28.283811 | -0.411555 | 2485.2 | 441.166412 | 27.419884 | -0.443104 | 2485.2 | 440.469879 | 36.562584 | -3.19607 | 2485.2 | 440.699158 | 39.427399 | -3.21803
2485.6 | 440.923035 | 31.13381 | -9.331023 | 2485.6 | 441.036224 | 26.161174 | -10.26144 | 2485.6 | 441.481354 | 28.267504 | -0.41067 | 2485.6 | 441.231873 | 27.404924 | -0.442204 | 2485.6 | 440.525055 | 36.54153 | -3.190038 | 2485.6 | 440.779205 | 39.406608 | -3.214141
2486 | 440.990234 | 31.0719 | -9.327803 | 2486 | 441.098969 | 26.093379 | -10.248383 | 2486 | 441.561218 | 28.251272 | -0.409788 | 2486 | 441.298828 | 27.389774 | -0.441311 | 2486 | 440.572815 | 36.520582 | -3.18403 | 2486 | 440.859314 | 39.385855 | -3.210296
2486.4 | 441.0578 | 31.010014 | -9.324578 | 2486.4 | 441.164154 | 26.025339 | -10.235287 | 2486.4 | 441.641113 | 28.235227 | -0.408908 | 2486.4 | 441.367432 | 27.37468 | -0.440422 | 2486.4 | 440.613769 | 36.499533 | -3.178054 | 2486.4 | 440.93808 | 39.365022 | -3.206493
2486.8 | 441.124756 | 30.948134 | -9.321325 | 2486.8 | 441.230469 | 25.957068 | -10.22217 | 2486.8 | 441.723236 | 28.219126 | -0.408031 | 2486.8 | 441.437439 | 27.359729 | -0.439539 | 2486.8 | 440.648132 | 36.478731 | -3.172114 | 2486.8 | 441.014404 | 39.344158 | -3.202731
2487.2 | 441.18866 | 30.886218 | -9.318052 | 2487.2 | 441.299805 | 25.889472 | -10.209013 | 2487.2 | 441.803284 | 28.2031 | -0.407158 | 2487.2 | 441.507019 | 27.344649 | -0.438661 | 2487.2 | 440.675354 | 36.458018 | -3.166218 | 2487.2 | 441.091797 | 39.32338 | -3.199008
2487.6 | 441.252838 | 30.824549 | -9.314766 | 2487.6 | 441.371033 | 25.821621 | -10.195819 | 2487.6 | 441.881683 | 28.187004 | -0.406287 | 2487.6 | 441.574707 | 27.329609 | -0.437787 | 2487.6 | 440.698547 | 36.437353 | -3.160376 | 2487.6 | 441.171204 | 39.302798 | -3.195319
2488 | 441.317535 | 30.762518 | -9.311455 | 2488 | 441.443756 | 25.75415 | -10.182609 | 2488 | 441.956726 | 28.170834 | -0.40542 | 2488 | 441.641907 | 27.314529 | -0.436919 | 2488 | 440.719482 | 36.41664 | -3.154583 | 2488 | 441.251801 | 39.281953 | -3.191666
2488.4 | 441.383392 | 30.700166 | -9.308113 | 2488.4 | 441.51593 | 25.686774 | -10.169373 | 2488.4 | 442.029358 | 28.154892 | -0.404555 | 2488.4 | 441.705414 | 27.299604 | -0.436054 | 2488.4 | 440.738037 | 36.395997 | -3.148845 | 2488.4 | 441.333344 | 39.261188 | -3.188054
2488.8 | 441.448486 | 30.638329 | -9.304743 | 2488.8 | 441.586029 | 25.618797 | -10.156103 | 2488.8 | 442.097504 | 28.138917 | -0.403692 | 2488.8 | 441.76767 | 27.284594 | -0.435193 | 2488.8 | 440.756287 | 36.375389 | -3.143161 | 2488.8 | 441.415375 | 39.240409 | -3.184475
2489.2 | 441.518463 | 30.576431 | -9.301329 | 2489.2 | 441.656921 | 25.551527 | -10.142791 | 2489.2 | 442.164642 | 28.12285 | -0.402831 | 2489.2 | 441.827728 | 27.269699 | -0.434336 | 2489.2 | 440.77655 | 36.354834 | -3.137535 | 2489.2 | 441.492676 | 39.219545 | -3.180925
2489.6 | 441.589172 | 30.513716 | -9.29788 | 2489.6 | 441.725037 | 25.4843 | -10.129459 | 2489.6 | 442.229309 | 28.106823 | -0.401972 | 2489.6 | 441.885407 | 27.254743 | -0.433483 | 2489.6 | 440.799133 | 36.334416 | -3.131968 | 2489.6 | 441.56134 | 39.19889 | -3.177405
2490 | 441.663147 | 30.451533 | -9.29437 | 2490 | 441.792145 | 25.417168 | -10.116113 | 2490 | 442.294281 | 28.090825 | -0.401114 | 2490 | 441.941956 | 27.239767 | -0.432633 | 2490 | 440.823822 | 36.31396 | -3.126452 | 2490 | 441.623291 | 39.178038 | -3.173914
2490.4 | 441.73706 | 30.389623 | -9.290786 | 2490.4 | 441.85849 | 25.349811 | -10.102716 | 2490.4 | 442.361023 | 28.074901 | -0.400256 | 2490.4 | 442.000977 | 27.225031 | -0.431786 | 2490.4 | 440.852844 | 36.293452 | -3.120994 | 2490.4 | 441.674316 | 39.156952 | -3.170452
2490.8 | 441.811859 | 30.327162 | -9.287141 | 2490.8 | 441.925354 | 25.282515 | -10.0893 | 2490.8 | 442.429352 | 28.058943 | -0.3994 | 2490.8 | 442.060608 | 27.210245 | -0.430942 | 2490.8 | 440.890228 | 36.273155 | -3.115595 | 2490.8 | 441.720398 | 39.136082 | -3.16701
2491.2 | 441.884766 | 30.264974 | -9.283432 | 2491.2 | 441.990478 | 25.215333 | -10.075843 | 2491.2 | 442.50058 | 28.043018 | -0.398544 | 2491.2 | 442.124695 | 27.195438 | -0.430102 | 2491.2 | 440.931549 | 36.252773 | -3.110249 | 2491.2 | 441.763519 | 39.115096 | -3.163581
2491.6 | 441.958344 | 30.202513 | -9.279663 | 2491.6 | 442.058533 | 25.148257 | -10.062354 | 2491.6 | 442.572113 | 28.027111 | -0.397688 | 2491.6 | 442.190094 | 27.180672 | -0.429266 | 2491.6 | 440.977783 | 36.232407 | -3.104958 | 2491.6 | 441.806641 | 39.093955 | -3.160163
2492 | 442.028381 | 30.140046 | -9.275797 | 2492 | 442.127869 | 25.081575 | -10.048844 | 2492 | 442.644592 | 28.011159 | -0.396834 | 2492 | 442.259613 | 27.165935 | -0.428435 | 2492 | 441.026428 | 36.212031 | -3.09972 | 2492 | 441.855896 | 39.072858 | -3.156754
2492.4 | 442.097656 | 30.078136 | -9.271847 | 2492.4 | 442.19696 | 25.014718 | -10.03529 | 2492.4 | 442.714844 | 27.995428 | -0.39598 | 2492.4 | 442.331848 | 27.151308 | -0.427606 | 2492.4 | 441.072571 | 36.191628 | -3.094531 | 2492.4 | 441.913086 | 39.05184 | -3.153358
2492.8 | 442.164459 | 30.016244 | -9.267833 | 2492.8 | 442.269196 | 24.947648 | -10.021711 | 2492.8 | 442.785248 | 27.979499 | -0.395126 | 2492.8 | 442.405945 | 27.136616 | -0.426782 | 2492.8 | 441.109131 | 36.171141 | -3.089392 | 2492.8 | 441.975494 | 39.030687 | -3.149964
2493.2 | 442.229309 | 29.953796 | -9.263747 | 2493.2 | 442.341888 | 24.881286 | -10.008119 | 2493.2 | 442.854004 | 27.963666 | -0.394273 | 2493.2 | 442.481018 | 27.12196 | -0.425962 | 2493.2 | 441.139343 | 36.150807 | -3.084294 | 2493.2 | 442.041992 | 39.009448 | -3.146574
2493.6 | 442.291657 | 29.891317 | -9.259587 | 2493.6 | 442.412933 | 24.81501 | -9.9945 | 2493.6 | 442.92218 | 27.947891 | -0.393421 | 2493.6 | 442.555481 | 27.107238 | -0.425146 | 2493.6 | 441.159821 | 36.130278 | -3.079239 | 2493.6 | 442.109924 | 38.988375 | -3.143184
2494 | 442.352875 | 29.829739 | -9.255342 | 2494 | 442.479675 | 24.747902 | -9.980874 | 2494 | 442.989502 | 27.932047 | -0.392568 | 2494 | 442.62851 | 27.092601 | -0.424334 | 2494 | 441.174011 | 36.109718 | -3.074212 | 2494 | 442.175873 | 38.967179 | -3.139796
2494.4 | 442.412689 | 29.767605 | -9.251018 | 2494.4 | 442.548035 | 24.68149 | -9.967217 | 2494.4 | 443.05722 | 27.916294 | -0.391714 | 2494.4 | 442.699768 | 27.078113 | -0.423525 | 2494.4 | 441.187744 | 36.089326 | -3.069214 | 2494.4 | 442.241211 | 38.946069 | -3.136413
2494.8 | 442.472107 | 29.70581 | -9.246616 | 2494.8 | 442.610291 | 24.615127 | -9.95352 | 2494.8 | 443.121033 | 27.900587 | -0.39086 | 2494.8 | 442.770019 | 27.063431 | -0.422719 | 2494.8 | 441.203796 | 36.068923 | -3.064246 | 2494.8 | 442.310791 | 38.92496 | -3.133025
2495.2 | 442.533264 | 29.643803 | -9.242141 | 2495.2 | 442.672699 | 24.548495 | -9.939789 | 2495.2 | 443.187408 | 27.88488 | -0.390006 | 2495.2 | 442.837067 | 27.048814 | -0.421918 | 2495.2 | 441.22403 | 36.048347 | -3.059299 | 2495.2 | 442.382904 | 38.903806 | -3.129638
2495.6 | 442.594086 | 29.581863 | -9.237601 | 2495.6 | 442.73526 | 24.482245 | -9.926023 | 2495.6 | 443.251862 | 27.869322 | -0.389151 | 2495.6 | 442.901916 | 27.034272 | -0.42112 | 2495.6 | 441.257233 | 36.027771 | -3.054375 | 2495.6 | 442.456451 | 38.882684 | -3.126249
2496 | 442.656891 | 29.520285 | -9.232976 | 2496 | 442.799866 | 24.415681 | -9.912237 | 2496 | 443.316071 | 27.853821 | -0.388297 | 2496 | 442.966248 | 27.019559 | -0.420325 | 2496 | 441.301361 | 36.007495 | -3.049462 | 2496 | 442.536194 | 38.861697 | -3.122865
2496.4 | 442.722107 | 29.458774 | -9.228283 | 2496.4 | 442.866028 | 24.349168 | -9.89839 | 2496.4 | 443.377869 | 27.838457 | -0.387443 | 2496.4 | 443.028625 | 27.004873 | -0.419533 | 2496.4 | 441.353333 | 35.987066 | -3.044563 | 2496.4 | 442.613709 | 38.840797 | -3.119486
2496.8 | 442.788513 | 29.396991 | -9.223516 | 2496.8 | 442.936279 | 24.283294 | -9.884493 | 2496.8 | 443.444519 | 27.823001 | -0.38659 | 2496.8 | 443.089996 | 26.990151 | -0.418742 | 2496.8 | 441.412048 | 35.966742 | -3.039677 | 2496.8 | 442.690338 | 38.819883 | -3.116105
2497.2 | 442.856354 | 29.334971 | -9.218676 | 2497.2 | 443.004303 | 24.217394 | -9.870568 | 2497.2 | 443.508545 | 27.807717 | -0.38574 | 2497.2 | 443.152405 | 26.9753 | -0.417953 | 2497.2 | 441.472992 | 35.946365 | -3.034807 | 2497.2 | 442.760803 | 38.799044 | -3.112735
2497.6 | 442.925873 | 29.273231 | -9.213771 | 2497.6 | 443.075134 | 24.150994 | -9.856607 | 2497.6 | 443.572022 | 27.792496 | -0.384891 | 2497.6 | 443.218323 | 26.960494 | -0.417165 | 2497.6 | 441.530853 | 35.925926 | -3.029956 | 2497.6 | 442.820465 | 38.778272 | -3.109376
2498 | 442.993256 | 29.211787 | -9.20877 | 2498 | 443.143555 | 24.084587 | -9.842615 | 2498 | 443.636658 | 27.777166 | -0.384043 | 2498 | 443.284241 | 26.945633 | -0.416377 | 2498 | 441.580994 | 35.905691 | -3.025115 | 2498 | 442.869965 | 38.757574 | -3.106032
2498.4 | 443.062164 | 29.14978 | -9.20369 | 2498.4 | 443.209473 | 24.019162 | -9.828576 | 2498.4 | 443.705017 | 27.762014 | -0.383198 | 2498.4 | 443.353607 | 26.930852 | -0.415588 | 2498.4 | 441.623718 | 35.885488 | -3.020292 | 2498.4 | 442.916168 | 38.736992 | -3.102712
2498.8 | 443.129089 | 29.088015 | -9.198543 | 2498.8 | 443.271423 | 23.953219 | -9.814494 | 2498.8 | 443.774506 | 27.74681 | -0.382355 | 2498.8 | 443.420959 | 26.915951 | -0.414799 | 2498.8 | 441.661926 | 35.865217 | -3.015487 | 2498.8 | 442.958191 | 38.716393 | -3.099412
2499.2 | 443.194244 | 29.026274 | -9.193312 | 2499.2 | 443.335785 | 23.887638 | -9.800374 | 2499.2 | 443.84552 | 27.731703 | -0.381514 | 2499.2 | 443.490875 | 26.901195 | -0.414011 | 2499.2 | 441.700012 | 35.844998 | -3.010701 | 2499.2 | 443.003723 | 38.695713 | -3.096142
2499.6 | 443.25592 | 28.96428 | -9.187993 | 2499.6 | 443.398132 | 23.821913 | -9.78622 | 2499.6 | 443.916321 | 27.716563 | -0.380675 | 2499.6 | 443.558014 | 26.886443 | -0.41322 | 2499.6 | 441.743317 | 35.824811 | -3.00594 | 2499.6 | 443.056824 | 38.675242 | -3.092908
2500 | 443.319763 | 28.903114 | -9.182593 | 2500 | 443.460205 | 23.756314 | -9.772041 | 2500 | 443.988098 | 27.701444 | -0.379839 | 2500 | 443.624512 | 26.871696 | -0.412429 | 2500 | 441.796783 | 35.804759 | -3.001196 | 2500 | 443.119446 | 38.654814 | -3.089708
2500.4 | 443.382324 | 28.841452 | -9.177116 | 2500.4 | 443.524261 | 23.691146 | -9.757817 | 2500.4 | 444.059967 | 27.686361 | -0.379004 | 2500.4 | 443.688477 | 26.857149 | -0.411637 | 2500.4 | 441.857666 | 35.784672 | -2.996477 | 2500.4 | 443.193756 | 38.634104 | -3.086551
2500.8 | 443.443909 | 28.779257 | -9.171568 | 2500.8 | 443.592529 | 23.626141 | -9.743571 | 2500.8 | 444.129394 | 27.671362 | -0.378172 | 2500.8 | 443.753326 | 26.842621 | -0.410844 | 2500.8 | 441.923676 | 35.764637 | -2.991783 | 2500.8 | 443.275879 | 38.61359 | -3.083426
2501.2 | 443.506989 | 28.717964 | -9.165923 | 2501.2 | 443.662415 | 23.561004 | -9.729294 | 2501.2 | 444.196686 | 27.656421 | -0.377343 | 2501.2 | 443.816589 | 26.828258 | -0.410052 | 2501.2 | 441.99115 | 35.744649 | -2.987117 | 2501.2 | 443.360168 | 38.593156 | -3.080337
2501.6 | 443.573731 | 28.656465 | -9.160186 | 2501.6 | 443.733307 | 23.495761 | -9.71499 | 2501.6 | 444.265045 | 27.64136 | -0.376516 | 2501.6 | 443.881744 | 26.813984 | -0.40926 | 2501.6 | 442.05426 | 35.724646 | -2.982482 | 2501.6 | 443.448151 | 38.572526 | -3.077285
2502 | 443.642914 | 28.594719 | -9.15435 | 2502 | 443.804138 | 23.430969 | -9.700672 | 2502 | 444.330719 | 27.626391 | -0.375692 | 2502 | 443.947205 | 26.799725 | -0.408471 | 2502 | 442.110352 | 35.704978 | -2.977879 | 2502 | 443.531921 | 38.551982 | -3.074267
2502.4 | 443.713806 | 28.533335 | -9.14841 | 2502.4 | 443.875183 | 23.366627 | -9.686313 | 2502.4 | 444.394226 | 27.611553 | -0.374871 | 2502.4 | 444.015625 | 26.78553 | -0.407683 | 2502.4 | 442.158844 | 35.685185 | -2.973313 | 2502.4 | 443.609283 | 38.531375 | -3.071287
2502.8 | 443.786133 | 28.472272 | -9.142385 | 2502.8 | 443.945709 | 23.302147 | -9.671934 | 2502.8 | 444.453278 | 27.596669 | -0.374052 | 2502.8 | 444.082428 | 26.771455 | -0.406898 | 2502.8 | 442.195984 | 35.665249 | -2.968791 | 2502.8 | 443.680084 | 38.510978 | -3.068337
2503.2 | 443.859375 | 28.410979 | -9.136251 | 2503.2 | 444.014496 | 23.237793 | -9.657565 | 2503.2 | 444.513489 | 27.581819 | -0.373236 | 2503.2 | 444.149261 | 26.75743 | -0.406116 | 2503.2 | 442.226318 | 35.64565 | -2.964306 | 2503.2 | 443.745666 | 38.490496 | -3.065423
2503.6 | 443.931244 | 28.349463 | -9.13002 | 2503.6 | 444.081146 | 23.173544 | -9.64319 | 2503.6 | 444.570557 | 27.56701 | -0.372422 | 2503.6 | 444.214294 | 26.743315 | -0.405336 | 2503.6 | 442.258148 | 35.626004 | -2.95986 | 2503.6 | 443.805664 | 38.470129 | -3.062551
2504 | 443.99823 | 28.288496 | -9.123676 | 2504 | 444.146881 | 23.109146 | -9.628801 | 2504 | 444.62915 | 27.5522 | -0.371611 | 2504 | 444.281403 | 26.72931 | -0.404559 | 2504 | 442.293213 | 35.606279 | -2.955454 | 2504 | 443.863709 | 38.449604 | -3.059717
2504.4 | 444.062988 | 28.227318 | -9.117224 | 2504.4 | 444.213867 | 23.045693 | -9.614411 | 2504.4 | 444.689026 | 27.537374 | -0.370802 | 2504.4 | 444.348328 | 26.715379 | -0.403784 | 2504.4 | 442.329773 | 35.586679 | -2.951089 | 2504.4 | 443.923187 | 38.429096 | -3.056925
2504.8 | 444.127258 | 28.166442 | -9.110676 | 2504.8 | 444.280426 | 22.981794 | -9.600027 | 2504.8 | 444.749817 | 27.52269 | -0.369996 | 2504.8 | 444.414551 | 26.701462 | -0.403011 | 2504.8 | 442.368744 | 35.567033 | -2.946772 | 2504.8 | 443.983734 | 38.408883 | -3.054173
2505.2 | 444.190247 | 28.10561 | -9.104021 | 2505.2 | 444.343994 | 22.917415 | -9.585658 | 2505.2 | 444.813232 | 27.507886 | -0.369192 | 2505.2 | 444.482269 | 26.687596 | -0.402242 | 2505.2 | 442.406647 | 35.547518 | -2.942489 | 2505.2 | 444.048187 | 38.388499 | -3.051462
2505.6 | 444.254578 | 28.044293 | -9.097251 | 2505.6 | 444.409973 | 22.853999 | -9.57128 | 2505.6 | 444.88031 | 27.493111 | -0.368389 | 2505.6 | 444.553284 | 26.67376 | -0.401475 | 2505.6 | 442.441101 | 35.528039 | -2.938247 | 2505.6 | 444.112976 | 38.368218 | -3.048794
2506 | 444.318543 | 27.983556 | -9.090357 | 2506 | 444.477142 | 22.790433 | -9.55689 | 2506 | 444.94635 | 27.478478 | -0.367588 | 2506 | 444.625549 | 26.659989 | -0.400711 | 2506 | 442.472565 | 35.508703 | -2.934048 | 2506 | 444.181 | 38.347895 | -3.046169
2506.4 | 444.386169 | 27.922892 | -9.083358 | 2506.4 | 444.542389 | 22.726698 | -9.542491 | 2506.4 | 445.01358 | 27.463737 | -0.366789 | 2506.4 | 444.696533 | 26.646177 | -0.399951 | 2506.4 | 442.502869 | 35.48924 | -2.929891 | 2506.4 | 444.25351 | 38.327584 | -3.043587
2506.8 | 444.453705 | 27.862284 | -9.076257 | 2506.8 | 444.60849 | 22.663376 | -9.528092 | 2506.8 | 445.080505 | 27.449099 | -0.365991 | 2506.8 | 444.767426 | 26.632525 | -0.399194 | 2506.8 | 442.538422 | 35.470009 | -2.925783 | 2506.8 | 444.326355 | 38.307384 | -3.04104
2507.2 | 444.52124 | 27.801451 | -9.069021 | 2507.2 | 444.674652 | 22.600435 | -9.513708 | 2507.2 | 445.143646 | 27.434393 | -0.365196 | 2507.2 | 444.837097 | 26.618728 | -0.398441 | 2507.2 | 442.577484 | 35.450835 | -2.921717 | 2507.2 | 444.400818 | 38.287201 | -3.038529
2507.6 | 444.587067 | 27.74069 | -9.061675 | 2507.6 | 444.742279 | 22.537301 | -9.499314 | 2507.6 | 445.201477 | 27.419858 | -0.364401 | 2507.6 | 444.906067 | 26.605036 | -0.397689 | 2507.6 | 442.622162 | 35.431535 | -2.917696 | 2507.6 | 444.479187 | 38.266928 | -3.036046
2508 | 444.650696 | 27.679966 | -9.054199 | 2508 | 444.809723 | 22.474022 | -9.484929 | 2508 | 445.260101 | 27.405254 | -0.363608 | 2508 | 444.970856 | 26.591463 | -0.396941 | 2508 | 442.671478 | 35.412456 | -2.913717 | 2508 | 444.559021 | 38.246561 | -3.033589
2508.4 | 444.712463 | 27.619296 | -9.046599 | 2508.4 | 444.875977 | 22.411363 | -9.470536 | 2508.4 | 445.319336 | 27.39073 | -0.362816 | 2508.4 | 445.034821 | 26.577751 | -0.396196 | 2508.4 | 442.727234 | 35.393424 | -2.909787 | 2508.4 | 444.635742 | 38.226281 | -3.031153
2508.8 | 444.773499 | 27.558954 | -9.038883 | 2508.8 | 444.941986 | 22.348203 | -9.456138 | 2508.8 | 445.37793 | 27.376172 | -0.362026 | 2508.8 | 445.09845 | 26.564108 | -0.395453 | 2508.8 | 442.785095 | 35.374439 | -2.905911 | 2508.8 | 444.712738 | 38.206148 | -3.02873
2509.2 | 444.833984 | 27.498392 | -9.031029 | 2509.2 | 445.008636 | 22.285695 | -9.441745 | 2509.2 | 445.439392 | 27.361568 | -0.361237 | 2509.2 | 445.164154 | 26.550427 | -0.394712 | 2509.2 | 442.842285 | 35.355396 | -2.90208 | 2509.2 | 444.7836 | 38.18577 | -3.026322
2509.6 | 444.897949 | 27.437584 | -9.023053 | 2509.6 | 445.073639 | 22.223236 | -9.427345 | 2509.6 | 445.506165 | 27.347193 | -0.360449 | 2509.6 | 445.22934 | 26.536858 | -0.393972 | 2509.6 | 442.897369 | 35.336391 | -2.898299 | 2509.6 | 444.851257 | 38.165465 | -3.023931
2510 | 444.966248 | 27.377386 | -9.014962 | 2510 | 445.136963 | 22.160315 | -9.412939 | 2510 | 445.57486 | 27.332801 | -0.359663 | 2510 | 445.293121 | 26.523271 | -0.393234 | 2510 | 442.950287 | 35.317406 | -2.894564 | 2510 | 444.913574 | 38.145271 | -3.021551
2510.4 | 445.036469 | 27.317225 | -9.006744 | 2510.4 | 445.202576 | 22.098024 | -9.398518 | 2510.4 | 445.64386 | 27.318363 | -0.358879 | 2510.4 | 445.358398 | 26.509763 | -0.392497 | 2510.4 | 443.003235 | 35.298464 | -2.890878 | 2510.4 | 444.966156 | 38.124899 | -3.01918
2510.8 | 445.107422 | 27.256326 | -8.998417 | 2510.8 | 445.270844 | 22.035823 | -9.3841 | 2510.8 | 445.712311 | 27.303999 | -0.358098 | 2510.8 | 445.426086 | 26.49621 | -0.391762 | 2510.8 | 443.062744 | 35.279641 | -2.887243 | 2510.8 | 445.013763 | 38.104643 | -3.016823
2511.2 | 445.181 | 27.19606 | -8.989958 | 2511.2 | 445.336365 | 21.973751 | -9.36969 | 2511.2 | 445.779877 | 27.289675 | -0.357318 | 2511.2 | 445.49292 | 26.482652 | -0.391027 | 2511.2 | 443.128479 | 35.260762 | -2.883654 | 2511.2 | 445.063782 | 38.084394 | -3.014472
2511.6 | 445.254883 | 27.135875 | -8.981361 | 2511.6 | 445.402588 | 21.911487 | -9.355258 | 2511.6 | 445.846497 | 27.275477 | -0.356541 | 2511.6 | 445.558685 | 26.469283 | -0.390294 | 2511.6 | 443.197998 | 35.24184 | -2.880116 | 2511.6 | 445.112976 | 38.063966 | -3.012129
2512 | 445.324402 | 27.07549 | -8.972633 | 2512 | 445.47168 | 21.849341 | -9.340825 | 2512 | 445.910706 | 27.261274 | -0.355766 | 2512 | 445.62442 | 26.455905 | -0.389562 | 2512 | 443.272156 | 35.223118 | -2.876633 | 2512 | 445.16449 | 38.043821 | -3.00979
2512.4 | 445.390961 | 27.015492 | -8.963773 | 2512.4 | 445.542481 | 21.787307 | -9.326369 | 2512.4 | 445.973938 | 27.247133 | -0.354994 | 2512.4 | 445.691345 | 26.442506 | -0.388831 | 2512.4 | 443.348297 | 35.204364 | -2.873204 | 2512.4 | 445.223816 | 38.023577 | -3.007452
2512.8 | 445.457764 | 26.955324 | -8.954798 | 2512.8 | 445.610992 | 21.725349 | -9.311895 | 2512.8 | 446.037598 | 27.233003 | -0.354225 | 2512.8 | 445.757568 | 26.429112 | -0.388102 | 2512.8 | 443.417389 | 35.185653 | -2.869832 | 2512.8 | 445.287781 | 38.003248 | -3.005111
2513.2 | 445.523529 | 26.895242 | -8.945672 | 2513.2 | 445.679596 | 21.663766 | -9.29741 | 2513.2 | 446.104095 | 27.218931 | -0.35346 | 2513.2 | 445.822449 | 26.415753 | -0.387375 | 2513.2 | 443.483643 | 35.166952 | -2.866516 | 2513.2 | 445.354553 | 37.983005 | -3.002765
2513.6 | 445.587585 | 26.835789 | -8.936409 | 2513.6 | 445.747375 | 21.601996 | -9.282887 | 2513.6 | 446.171204 | 27.205117 | -0.352698 | 2513.6 | 445.889893 | 26.402464 | -0.386647 | 2513.6 | 443.542877 | 35.148282 | -2.863256 | 2513.6 | 445.424316 | 37.962866 | -3.000419
2514 | 445.651764 | 26.77642 | -8.927029 | 2514 | 445.815826 | 21.540019 | -9.268343 | 2514 | 446.236237 | 27.191181 | -0.351939 | 2514 | 445.959412 | 26.38914 | -0.385919 | 2514 | 443.59668 | 35.129528 | -2.860052 | 2514 | 445.496277 | 37.942647 | -2.998062
2514.4 | 445.717682 | 26.716531 | -8.917527 | 2514.4 | 445.881683 | 21.478661 | -9.253782 | 2514.4 | 446.30191 | 27.177298 | -0.351186 | 2514.4 | 446.030029 | 26.375831 | -0.385192 | 2514.4 | 443.646393 | 35.11099 | -2.8569 | 2514.4 | 445.567474 | 37.922354 | -2.995697
2514.8 | 445.785309 | 26.656697 | -8.907907 | 2514.8 | 445.946594 | 21.417365 | -9.239187 | 2514.8 | 446.368317 | 27.163495 | -0.350437 | 2514.8 | 446.098572 | 26.362472 | -0.384465 | 2514.8 | 443.691834 | 35.092252 | -2.853803 | 2514.8 | 445.63974 | 37.902289 | -2.99332
2515.2 | 445.852844 | 26.597709 | -8.898149 | 2515.2 | 446.010681 | 21.355314 | -9.224578 | 2515.2 | 446.431335 | 27.149594 | -0.349691 | 2515.2 | 446.169342 | 26.349207 | -0.383737 | 2515.2 | 443.733459 | 35.07352 | -2.850752 | 2515.2 | 445.713287 | 37.882175 | -2.990933
2515.6 | 445.918793 | 26.538195 | -8.888256 | 2515.6 | 446.075623 | 21.293925 | -9.209934 | 2515.6 | 446.491516 | 27.135761 | -0.348949 | 2515.6 | 446.238342 | 26.336112 | -0.383009 | 2515.6 | 443.773743 | 35.054939 | -2.847749 | 2515.6 | 445.789856 | 37.862184 | -2.988545
2516 | 445.984802 | 26.479001 | -8.878226 | 2516 | 446.140625 | 21.232605 | -9.195245 | 2516 | 446.549469 | 27.121963 | -0.34821 | 2516 | 446.303894 | 26.322848 | -0.382281 | 2516 | 443.812103 | 35.036337 | -2.844796 | 2516 | 445.869629 | 37.842272 | -2.986148
2516.4 | 446.053955 | 26.419579 | -8.86806 | 2516.4 | 446.203461 | 21.171084 | -9.180519 | 2516.4 | 446.604736 | 27.108131 | -0.347474 | 2516.4 | 446.367767 | 26.309678 | -0.381555 | 2516.4 | 443.847961 | 35.017542 | -2.841888 | 2516.4 | 445.950378 | 37.822372 | -2.98375
2516.8 | 446.122162 | 26.360198 | -8.857762 | 2516.8 | 446.268951 | 21.110227 | -9.165754 | 2516.8 | 446.658935 | 27.094391 | -0.34674 | 2516.8 | 446.433258 | 26.296617 | -0.380831 | 2516.8 | 443.884033 | 34.99871 | -2.839023 | 2516.8 | 446.031403 | 37.802566 | -2.981351
2517.2 | 446.188538 | 26.301174 | -8.84731 | 2517.2 | 446.33609 | 21.048901 | -9.150975 | 2517.2 | 446.711334 | 27.080741 | -0.34601 | 2517.2 | 446.496399 | 26.283467 | -0.380107 | 2517.2 | 443.924011 | 34.980093 | -2.83619 | 2517.2 | 446.110168 | 37.782937 | -2.978957
2517.6 | 446.258789 | 26.242247 | -8.836723 | 2517.6 | 446.4039 | 20.987699 | -9.136146 | 2517.6 | 446.76593 | 27.067218 | -0.345283 | 2517.6 | 446.5625 | 26.270427 | -0.379386 | 2517.6 | 443.968658 | 34.96127 | -2.83339 | 2517.6 | 446.182953 | 37.763388 | -2.976574
2518 | 446.330231 | 26.183096 | -8.825992 | 2518 | 446.471008 | 20.927142 | -9.121275 | 2518 | 446.820862 | 27.053597 | -0.344559 | 2518 | 446.629394 | 26.257431 | -0.378667 | 2518 | 444.021637 | 34.942496 | -2.830618 | 2518 | 446.25 | 37.743747 | -2.974196
2518.4 | 446.399963 | 26.123813 | -8.815115 | 2518.4 | 446.538025 | 20.866655 | -9.106381 | 2518.4 | 446.881348 | 27.040194 | -0.343841 | 2518.4 | 446.697907 | 26.244395 | -0.377951 | 2518.4 | 444.081848 | 34.923632 | -2.827874 | 2518.4 | 446.315491 | 37.72429 | -2.971832
2518.8 | 446.469238 | 26.064838 | -8.804099 | 2518.8 | 446.605469 | 20.805735 | -9.091458 | 2518.8 | 446.941071 | 27.026785 | -0.343127 | 2518.8 | 446.768707 | 26.231464 | -0.377236 | 2518.8 | 444.151764 | 34.904773 | -2.825156 | 2518.8 | 446.376282 | 37.704926 | -2.969479
2519.2 | 446.535797 | 26.006232 | -8.792917 | 2519.2 | 446.674988 | 20.74489 | -9.076515 | 2519.2 | 447.005768 | 27.013313 | -0.342417 | 2519.2 | 446.840881 | 26.218548 | -0.376525 | 2519.2 | 444.229584 | 34.885999 | -2.822457 | 2519.2 | 446.438477 | 37.685659 | -2.967146
2519.6 | 446.600739 | 25.947395 | -8.781584 | 2519.6 | 446.742584 | 20.684953 | -9.061524 | 2519.6 | 447.07251 | 26.999949 | -0.341712 | 2519.6 | 446.908142 | 26.205607 | -0.375817 | 2519.6 | 444.307678 | 34.867239 | -2.819783 | 2519.6 | 446.502136 | 37.666565 | -2.96484
2520 | 446.666016 | 25.888595 | -8.77012 | 2520 | 446.812012 | 20.624577 | -9.0465 | 2520 | 447.140564 | 26.986517 | -0.341011 | 2520 | 446.972412 | 26.19267 | -0.37511 | 2520 | 444.383698 | 34.848428 | -2.817128 | 2520 | 446.568298 | 37.647466 | -2.962558
2520.4 | 446.726898 | 25.829856 | -8.758508 | 2520.4 | 446.880768 | 20.564522 | -9.031456 | 2520.4 | 447.205505 | 26.973142 | -0.340315 | 2520.4 | 447.033356 | 26.179854 | -0.374408 | 2520.4 | 444.456604 | 34.829648 | -2.814492 | 2520.4 | 446.637299 | 37.628383 | -2.96031
2520.8 | 446.788757 | 25.770898 | -8.746737 | 2520.8 | 446.951996 | 20.504327 | -9.016382 | 2520.8 | 447.271149 | 26.959785 | -0.339623 | 2520.8 | 447.091217 | 26.166992 | -0.373707 | 2520.8 | 444.524567 | 34.8109 | -2.811882 | 2520.8 | 446.707855 | 37.609547 | -2.958104
2521.2 | 446.850678 | 25.712782 | -8.734817 | 2521.2 | 447.019287 | 20.444215 | -9.001284 | 2521.2 | 447.331848 | 26.946364 | -0.338935 | 2521.2 | 447.145325 | 26.154076 | -0.373009 | 2521.2 | 444.583649 | 34.79224 | -2.809288 | 2521.2 | 446.777191 | 37.590767 | -2.955943
2521.6 | 446.916168 | 25.654176 | -8.722752 | 2521.6 | 447.088806 | 20.384452 | -8.986143 | 2521.6 | 447.389557 | 26.932949 | -0.33825 | 2521.6 | 447.20224 | 26.141259 | -0.372314 | 2521.6 | 444.635986 | 34.773524 | -2.806717 | 2521.6 | 446.847839 | 37.571771 | -2.953835
2522 | 446.98056 | 25.595086 | -8.710551 | 2522 | 447.156921 | 20.324796 | -8.970975 | 2522 | 447.443665 | 26.91962 | -0.337569 | 2522 | 447.261566 | 26.128383 | -0.371621 | 2522 | 444.678223 | 34.754807 | -2.80417 | 2522 | 446.920105 | 37.55296 | -2.951775
2522.4 | 447.049316 | 25.536916 | -8.698191 | 2522.4 | 447.225494 | 20.264947 | -8.955767 | 2522.4 | 447.496521 | 26.90636 | -0.336892 | 2522.4 | 447.323822 | 26.115546 | -0.370931 | 2522.4 | 444.716553 | 34.736095 | -2.801647 | 2522.4 | 446.989441 | 37.534222 | -2.949766
2522.8 | 447.119446 | 25.478534 | -8.685671 | 2522.8 | 447.291748 | 20.204941 | -8.940515 | 2522.8 | 447.549896 | 26.893048 | -0.336219 | 2522.8 | 447.388611 | 26.102699 | -0.370243 | 2522.8 | 444.752869 | 34.717331 | -2.799152 | 2522.8 | 447.059387 | 37.515306 | -2.947811
2523.2 | 447.191711 | 25.419963 | -8.672995 | 2523.2 | 447.360901 | 20.145279 | -8.925226 | 2523.2 | 447.606293 | 26.879833 | -0.335551 | 2523.2 | 447.456726 | 26.089783 | -0.369558 | 2523.2 | 444.790039 | 34.698819 | -2.796685 | 2523.2 | 447.129974 | 37.496439 | -2.945907
2523.6 | 447.262268 | 25.361763 | -8.66017 | 2523.6 | 447.430115 | 20.085967 | -8.909867 | 2523.6 | 447.664124 | 26.866767 | -0.334887 | 2523.6 | 447.527649 | 26.076846 | -0.368874 | 2523.6 | 444.833008 | 34.680197 | -2.794248 | 2523.6 | 447.195557 | 37.477486 | -2.944057
2524 | 447.334625 | 25.303871 | -8.647212 | 2524 | 447.500183 | 20.026505 | -8.894452 | 2524 | 447.725342 | 26.85366 | -0.334229 | 2524 | 447.601135 | 26.063975 | -0.368191 | 2524 | 444.884583 | 34.661432 | -2.791849 | 2524 | 447.254303 | 37.458674 | -2.942252
2524.4 | 447.406677 | 25.245809 | -8.634099 | 2524.4 | 447.568543 | 19.967118 | -8.879003 | 2524.4 | 447.791748 | 26.840605 | -0.333578 | 2524.4 | 447.673187 | 26.051099 | -0.36751 | 2524.4 | 444.944092 | 34.642968 | -2.789483 | 2524.4 | 447.306824 | 37.43974 | -2.940496
2524.8 | 447.47818 | 25.187554 | -8.620846 | 2524.8 | 447.635407 | 19.907863 | -8.863499 | 2524.8 | 447.863129 | 26.827579 | -0.332933 | 2524.8 | 447.746338 | 26.038128 | -0.366828 | 2524.8 | 445.014587 | 34.624445 | -2.787155 | 2524.8 | 447.355041 | 37.420849 | -2.938792
2525.2 | 447.547455 | 25.129837 | -8.607436 | 2525.2 | 447.699951 | 19.848432 | -8.847939 | 2525.2 | 447.932556 | 26.814518 | -0.332293 | 2525.2 | 447.816223 | 26.025232 | -0.366147 | 2525.2 | 445.093109 | 34.605907 | -2.784864 | 2525.2 | 447.402893 | 37.401749 | -2.937133
2525.6 | 447.614258 | 25.071938 | -8.59387 | 2525.6 | 447.763031 | 19.789934 | -8.832326 | 2525.6 | 448.003815 | 26.801389 | -0.33166 | 2525.6 | 447.887268 | 26.01241 | -0.365466 | 2525.6 | 445.180328 | 34.5875 | -2.782615 | 2525.6 | 447.452301 | 37.38263 | -2.935517
2526 | 447.679443 | 25.014331 | -8.580164 | 2526 | 447.823883 | 19.731022 | -8.816664 | 2526 | 448.074463 | 26.788364 | -0.331031 | 2526 | 447.952148 | 25.999563 | -0.364785 | 2526 | 445.269135 | 34.569213 | -2.780416 | 2526 | 447.512116 | 37.363721 | -2.933938
2526.4 | 447.74469 | 24.95676 | -8.56631 | 2526.4 | 447.883698 | 19.671692 | -8.800965 | 2526.4 | 448.141449 | 26.775138 | -0.330408 | 2526.4 | 448.016937 | 25.986751 | -0.364105 | 2526.4 | 445.358093 | 34.550875 | -2.77826 | 2526.4 | 447.583344 | 37.344577 | -2.932397
2526.8 | 447.808289 | 24.898716 | -8.5523 | 2526.8 | 447.945892 | 19.613312 | -8.785207 | 2526.8 | 448.202698 | 26.761963 | -0.329787 | 2526.8 | 448.080566 | 25.973984 | -0.363426 | 2526.8 | 445.440918 | 34.532483 | -2.776153 | 2526.8 | 447.663666 | 37.325434 | -2.930887
2527.2 | 447.871399 | 24.841235 | -8.538127 | 2527.2 | 448.011414 | 19.554801 | -8.769388 | 2527.2 | 448.261475 | 26.748913 | -0.32917 | 2527.2 | 448.144379 | 25.961207 | -0.362748 | 2527.2 | 445.519196 | 34.514249 | -2.77409 | 2527.2 | 447.751862 | 37.3061 | -2.929406
2527.6 | 447.937408 | 24.783834 | -8.52381 | 2527.6 | 448.077881 | 19.496109 | -8.753514 | 2527.6 | 448.316162 | 26.735778 | -0.328557 | 2527.6 | 448.204254 | 25.948575 | -0.362072 | 2527.6 | 445.590637 | 34.495858 | -2.772071 | 2527.6 | 447.846741 | 37.286717 | -2.927949
2528 | 448.005859 | 24.726522 | -8.509356 | 2528 | 448.149323 | 19.437824 | -8.737591 | 2528 | 448.368225 | 26.722747 | -0.327947 | 2528 | 448.267029 | 25.935997 | -0.361399 | 2528 | 445.658508 | 34.477629 | -2.770098 | 2528 | 447.934967 | 37.267297 | -2.926501
2528.4 | 448.072357 | 24.669024 | -8.49474 | 2528.4 | 448.223877 | 19.379901 | -8.72162 | 2528.4 | 448.417725 | 26.709686 | -0.327341 | 2528.4 | 448.329437 | 25.923289 | -0.36073 | 2528.4 | 445.723236 | 34.45938 | -2.768169 | 2528.4 | 448.017151 | 37.247785 | -2.92506
2528.8 | 448.142151 | 24.611615 | -8.479982 | 2528.8 | 448.296234 | 19.32179 | -8.70559 | 2528.8 | 448.467773 | 26.696768 | -0.326739 | 2528.8 | 448.392883 | 25.910721 | -0.360063 | 2528.8 | 445.7854 | 34.440978 | -2.766278 | 2528.8 | 448.093994 | 37.228107 | -2.923616
2529.2 | 448.214447 | 24.554298 | -8.465065 | 2529.2 | 448.367859 | 19.263554 | -8.689516 | 2529.2 | 448.516846 | 26.683805 | -0.326141 | 2529.2 | 448.457367 | 25.898252 | -0.359399 | 2529.2 | 445.847107 | 34.422724 | -2.764424 | 2529.2 | 448.155701 | 37.208245 | -2.922161
2529.6 | 448.284607 | 24.497096 | -8.449992 | 2529.6 | 448.4357 | 19.205913 | -8.673379 | 2529.6 | 448.570007 | 26.670922 | -0.325548 | 2529.6 | 448.523621 | 25.885699 | -0.358739 | 2529.6 | 445.911957 | 34.404469 | -2.762609 | 2529.6 | 448.208984 | 37.188395 | -2.920688
2530 | 448.354553 | 24.440269 | -8.434772 | 2530 | 448.50058 | 19.14784 | -8.657179 | 2530 | 448.624268 | 26.657993 | -0.324959 | 2530 | 448.59195 | 25.87324 | -0.358082 | 2530 | 445.97934 | 34.386214 | -2.760837 | 2530 | 448.257813 | 37.168704 | -2.919186
2530.4 | 448.42157 | 24.383285 | -8.419386 | 2530.4 | 448.564606 | 19.090336 | -8.640924 | 2530.4 | 448.682617 | 26.64499 | -0.324375 | 2530.4 | 448.6604 | 25.860728 | -0.357428 | 2530.4 | 446.048248 | 34.36787 | -2.759096 | 2530.4 | 448.304749 | 37.148695 | -2.917653
2530.8 | 448.486511 | 24.326197 | -8.403849 | 2530.8 | 448.629059 | 19.032889 | -8.6246 | 2530.8 | 448.74469 | 26.63218 | -0.323794 | 2530.8 | 448.730652 | 25.848358 | -0.356777 | 2530.8 | 446.114899 | 34.349526 | -2.757389 | 2530.8 | 448.353607 | 37.128746 | -2.916093
2531.2 | 448.550598 | 24.269739 | -8.388168 | 2531.2 | 448.693543 | 18.975016 | -8.608203 | 2531.2 | 448.81012 | 26.619303 | -0.323218 | 2531.2 | 448.800537 | 25.835964 | -0.356128 | 2531.2 | 446.177643 | 34.331166 | -2.75571 | 2531.2 | 448.407623 | 37.108897 | -2.914496
2531.6 | 448.615082 | 24.213451 | -8.37233 | 2531.6 | 448.757324 | 18.917693 | -8.591722 | 2531.6 | 448.876953 | 26.606391 | -0.322646 | 2531.6 | 448.870117 | 25.823634 | -0.355482 | 2531.6 | 446.23642 | 34.312802 | -2.75406 | 2531.6 | 448.464539 | 37.08885 | -2.91286
2532 | 448.680267 | 24.156526 | -8.356357 | 2532 | 448.823578 | 18.860441 | -8.575168 | 2532 | 448.946472 | 26.593479 | -0.322077 | 2532 | 448.938385 | 25.811295 | -0.354838 | 2532 | 446.292297 | 34.294494 | -2.752438 | 2532 | 448.522949 | 37.068907 | -2.911187
2532.4 | 448.745789 | 24.10028 | -8.340233 | 2532.4 | 448.889557 | 18.803243 | -8.55854 | 2532.4 | 449.013733 | 26.580567 | -0.321512 | 2532.4 | 449.005951 | 25.798921 | -0.354196 | 2532.4 | 446.346863 | 34.276118 | -2.750833 | 2532.4 | 448.584137 | 37.048984 | -2.909472
2532.8 | 448.815765 | 24.04418 | -8.323952 | 2532.8 | 448.956848 | 18.745859 | -8.541806 | 2532.8 | 449.078796 | 26.56773 | -0.32095 | 2532.8 | 449.071289 | 25.786726 | -0.353555 | 2532.8 | 446.401367 | 34.257638 | -2.749248 | 2532.8 | 448.644959 | 37.028864 | -2.907716
2533.2 | 448.886536 | 23.98794 | -8.307522 | 2533.2 | 449.023773 | 18.688568 | -8.524973 | 2533.2 | 449.142334 | 26.554852 | -0.320391 | 2533.2 | 449.13681 | 25.774462 | -0.352916 | 2533.2 | 446.455261 | 34.239336 | -2.747685 | 2533.2 | 448.706055 | 37.009026 | -2.905911
2533.6 | 448.960388 | 23.932092 | -8.290945 | 2533.6 | 449.092468 | 18.63134 | -8.508022 | 2533.6 | 449.20282 | 26.54198 | -0.319835 | 2533.6 | 449.201416 | 25.762197 | -0.352278 | 2533.6 | 446.510407 | 34.221029 | -2.746138 | 2533.6 | 448.768799 | 36.989108 | -2.904059
2534 | 449.033875 | 23.876112 | -8.274234 | 2534 | 449.160644 | 18.574218 | -8.490954 | 2534 | 449.261719 | 26.529091 | -0.319281 | 2534 | 449.267639 | 25.749932 | -0.351642 | 2534 | 446.563782 | 34.202469 | -2.744611 | 2534 | 448.83609 | 36.96911 | -2.90216
2534.4 | 449.107971 | 23.82032 | -8.25736 | 2534.4 | 449.230286 | 18.517502 | -8.473777 | 2534.4 | 449.318451 | 26.516265 | -0.31873 | 2534.4 | 449.333344 | 25.737727 | -0.351006 | 2534.4 | 446.61441 | 34.184062 | -2.743095 | 2534.4 | 448.910156 | 36.949199 | -2.900209
2534.8 | 449.178223 | 23.765194 | -8.240335 | 2534.8 | 449.298737 | 18.460643 | -8.456462 | 2534.8 | 449.376617 | 26.503622 | -0.318181 | 2534.8 | 449.399963 | 25.725567 | -0.35037 | 2534.8 | 446.666901 | 34.165665 | -2.741586 | 2534.8 | 448.990662 | 36.929385 | -2.898213
2535.2 | 449.247711 | 23.710176 | -8.223179 | 2535.2 | 449.366699 | 18.403671 | -8.439021 | 2535.2 | 449.434662 | 26.490829 | -0.317635 | 2535.2 | 449.465912 | 25.713431 | -0.349735 | 2535.2 | 446.718933 | 34.14719 | -2.74009 | 2535.2 | 449.077148 | 36.909504 | -2.896161
2535.6 | 449.313293 | 23.654855 | -8.205891 | 2535.6 | 449.433655 | 18.347369 | -8.421463 | 2535.6 | 449.495911 | 26.478135 | -0.317091 | 2535.6 | 449.532379 | 25.701286 | -0.349099 | 2535.6 | 446.770569 | 34.12893 | -2.738601 | 2535.6 | 449.164063 | 36.889563 | -2.894058
2536 | 449.376709 | 23.599698 | -8.188479 | 2536 | 449.498871 | 18.29096 | -8.403769 | 2536 | 449.558533 | 26.465549 | -0.316551 | 2536 | 449.598328 | 25.689096 | -0.348464 | 2536 | 446.825745 | 34.110528 | -2.737123 | 2536 | 449.24884 | 36.869842 | -2.891901
2536.4 | 449.439606 | 23.545437 | -8.170924 | 2536.4 | 449.561829 | 18.23422 | -8.385957 | 2536.4 | 449.623779 | 26.452877 | -0.316014 | 2536.4 | 449.662598 | 25.67705 | -0.347827 | 2536.4 | 446.883881 | 34.092169 | -2.735648 | 2536.4 | 449.329773 | 36.850109 | -2.889691
2536.8 | 449.503998 | 23.490872 | -8.153243 | 2536.8 | 449.622955 | 18.178143 | -8.368006 | 2536.8 | 449.689453 | 26.440308 | -0.315479 | 2536.8 | 449.727356 | 25.665148 | -0.34719 | 2536.8 | 446.951599 | 34.074019 | -2.734179 | 2536.8 | 449.402985 | 36.830516 | -2.887438
2537.2 | 449.568909 | 23.436672 | -8.135451 | 2537.2 | 449.68573 | 18.122172 | -8.349917 | 2537.2 | 449.756103 | 26.427791 | -0.314948 | 2537.2 | 449.791107 | 25.653142 | -0.346553 | 2537.2 | 447.0289 | 34.055911 | -2.732722 | 2537.2 | 449.471191 | 36.811023 | -2.885136
2537.6 | 449.63208 | 23.382368 | -8.117545 | 2537.6 | 449.74762 | 18.066126 | -8.331695 | 2537.6 | 449.819641 | 26.415233 | -0.31442 | 2537.6 | 449.857575 | 25.641285 | -0.345917 | 2537.6 | 447.11676 | 34.037677 | -2.731274 | 2537.6 | 449.538971 | 36.791493 | -2.882792
2538 | 449.698059 | 23.328173 | -8.099533 | 2538 | 449.812103 | 18.010725 | -8.313342 | 2538 | 449.88208 | 26.402773 | -0.313896 | 2538 | 449.924622 | 25.629513 | -0.345281 | 2538 | 447.213532 | 34.01946 | -2.729836 | 2538 | 449.609192 | 36.772029 | -2.880407
2538.4 | 449.76181 | 23.27436 | -8.081399 | 2538.4 | 449.877777 | 17.954992 | -8.294876 | 2538.4 | 449.941345 | 26.39033 | -0.313375 | 2538.4 | 449.990784 | 25.61773 | -0.344646 | 2538.4 | 447.317719 | 34.001531 | -2.728402 | 2538.4 | 449.678864 | 36.752702 | -2.877988
2538.8 | 449.824524 | 23.220643 | -8.063159 | 2538.8 | 449.943603 | 17.899453 | -8.276268 | 2538.8 | 449.999207 | 26.377949 | -0.312857 | 2538.8 | 450.056335 | 25.606048 | -0.344014 | 2538.8 | 447.423248 | 33.983459 | -2.726974 | 2538.8 | 449.752502 | 36.733442 | -2.875538
2539.2 | 449.886475 | 23.166799 | -8.044804 | 2539.2 | 450.010437 | 17.844564 | -8.257532 | 2539.2 | 450.052887 | 26.365489 | -0.312344 | 2539.2 | 450.122315 | 25.594404 | -0.343383 | 2539.2 | 447.527985 | 33.965478 | -2.725552 | 2539.2 | 449.826508 | 36.714028 | -2.873051
2539.6 | 449.948731 | 23.112822 | -8.026333 | 2539.6 | 450.078796 | 17.789782 | -8.238681 | 2539.6 | 450.107239 | 26.353154 | -0.311835 | 2539.6 | 450.185455 | 25.582732 | -0.342755 | 2539.6 | 447.625153 | 33.947433 | -2.724138 | 2539.6 | 449.895996 | 36.694749 | -2.870535
2540 | 450.011078 | 23.059166 | -8.007753 | 2540 | 450.144867 | 17.734669 | -8.219712 | 2540 | 450.160584 | 26.340757 | -0.311329 | 2540 | 450.247223 | 25.571113 | -0.34213 | 2540 | 447.71109 | 33.929399 | -2.722734 | 2540 | 449.954895 | 36.675465 | -2.867985
2540.4 | 450.076233 | 23.005867 | -7.989036 | 2540.4 | 450.214783 | 17.679661 | -8.200632 | 2540.4 | 450.211914 | 26.328348 | -0.310827 | 2540.4 | 450.311096 | 25.5595 | -0.341508 | 2540.4 | 447.789002 | 33.911449 | -2.721333 | 2540.4 | 450.003418 | 36.656193 | -2.865404
2540.8 | 450.140198 | 22.952428 | -7.970196 | 2540.8 | 450.284821 | 17.625542 | -8.18142 | 2540.8 | 450.26294 | 26.316059 | -0.310328 | 2540.8 | 450.374817 | 25.547837 | -0.340887 | 2540.8 | 447.851502 | 33.893498 | -2.719941 | 2540.8 | 450.042572 | 36.637025 | -2.862797
2541.2 | 450.209412 | 22.899093 | -7.951253 | 2541.2 | 450.356262 | 17.571017 | -8.162089 | 2541.2 | 450.317535 | 26.303713 | -0.309833 | 2541.2 | 450.440277 | 25.536224 | -0.34027 | 2541.2 | 447.901764 | 33.875481 | -2.718555 | 2541.2 | 450.079529 | 36.617783 | -2.860159
2541.6 | 450.280609 | 22.845896 | -7.93219 | 2541.6 | 450.425629 | 17.516829 | -8.14265 | 2541.6 | 450.372498 | 26.291476 | -0.309342 | 2541.6 | 450.503815 | 25.524661 | -0.339655 | 2541.6 | 447.945252 | 33.857404 | -2.717175 | 2541.6 | 450.116699 | 36.598486 | -2.857492
2542 | 450.354248 | 22.792561 | -7.913007 | 2542 | 450.499176 | 17.462466 | -8.123097 | 2542 | 450.428894 | 26.279227 | -0.308854 | 2542 | 450.571045 | 25.513048 | -0.339042 | 2542 | 447.986969 | 33.839433 | -2.715805 | 2542 | 450.164215 | 36.579398 | -2.854798
2542.4 | 450.426086 | 22.740096 | -7.893705 | 2542.4 | 450.570801 | 17.408197 | -8.103425 | 2542.4 | 450.486145 | 26.266966 | -0.308371 | 2542.4 | 450.636902 | 25.501395 | -0.338432 | 2542.4 | 448.031555 | 33.821588 | -2.714437 | 2542.4 | 450.224457 | 36.560316 | -2.852074
2542.8 | 450.502594 | 22.687281 | -7.874289 | 2542.8 | 450.640198 | 17.354278 | -8.083621 | 2542.8 | 450.545105 | 26.254711 | -0.307891 | 2542.8 | 450.704651 | 25.489871 | -0.337823 | 2542.8 | 448.087738 | 33.803696 | -2.713078 | 2542.8 | 450.302094 | 36.541007 | -2.849325
2543.2 | 450.576813 | 22.634127 | -7.85477 | 2543.2 | 450.706787 | 17.300403 | -8.063698 | 2543.2 | 450.604004 | 26.242537 | -0.307415 | 2543.2 | 450.772308 | 25.478287 | -0.337218 | 2543.2 | 448.15448 | 33.785819 | -2.711732 | 2543.2 | 450.386871 | 36.521882 | -2.846543
2543.6 | 450.649567 | 22.581851 | -7.835127 | 2543.6 | 450.775391 | 17.246391 | -8.043642 | 2543.6 | 450.661774 | 26.230385 | -0.306944 | 2543.6 | 450.841888 | 25.466779 | -0.336615 | 2543.6 | 448.236816 | 33.767937 | -2.7104 | 2543.6 | 450.479248 | 36.502874 | -2.843728
2544 | 450.72052 | 22.529453 | -7.815358 | 2544 | 450.840973 | 17.192491 | -8.02345 | 2544 | 450.717438 | 26.218125 | -0.306475 | 2544 | 450.910889 | 25.455315 | -0.336014 | 2544 | 448.334564 | 33.749961 | -2.709081 | 2544 | 450.576599 | 36.483694 | -2.840883
2544.4 | 450.792969 | 22.476989 | -7.795468 | 2544.4 | 450.905701 | 17.138642 | -8.003132 | 2544.4 | 450.774353 | 26.205962 | -0.306011 | 2544.4 | 450.981354 | 25.443776 | -0.335417 | 2544.4 | 448.446442 | 33.73222 | -2.707776 | 2544.4 | 450.671295 | 36.464612 | -2.838006
2544.8 | 450.863678 | 22.424924 | -7.775466 | 2544.8 | 450.970123 | 17.085167 | -7.982661 | 2544.8 | 450.830139 | 26.193868 | -0.30555 | 2544.8 | 451.050446 | 25.432252 | -0.334823 | 2544.8 | 448.557373 | 33.714291 | -2.706482 | 2544.8 | 450.756989 | 36.445438 | -2.835098
2545.2 | 450.933929 | 22.373204 | -7.755355 | 2545.2 | 451.035156 | 17.031548 | -7.96204 | 2545.2 | 450.886719 | 26.181727 | -0.305092 | 2545.2 | 451.122986 | 25.420779 | -0.334232 | 2545.2 | 448.67572 | 33.696178 | -2.705204 | 2545.2 | 450.832916 | 36.426436 | -2.832151
2545.6 | 451.002838 | 22.321448 | -7.73513 | 2545.6 | 451.099793 | 16.978036 | -7.941291 | 2545.6 | 450.942291 | 26.169621 | -0.304639 | 2545.6 | 451.194763 | 25.409294 | -0.333644 | 2545.6 | 448.788086 | 33.678317 | -2.703936 | 2545.6 | 450.897766 | 36.407348 | -2.829169
2546 | 451.072022 | 22.269595 | -7.714808 | 2546 | 451.163971 | 16.924637 | -7.920393 | 2546 | 451.003571 | 26.157527 | -0.304189 | 2546 | 451.267334 | 25.397711 | -0.333058 | 2546 | 448.892578 | 33.660351 | -2.702676 | 2546 | 450.951752 | 36.388377 | -2.826154
2546.4 | 451.139832 | 22.218359 | -7.694378 | 2546.4 | 451.227386 | 16.871057 | -7.899344 | 2546.4 | 451.064362 | 26.14541 | -0.303743 | 2546.4 | 451.338287 | 25.386148 | -0.332474 | 2546.4 | 448.983948 | 33.642328 | -2.701426 | 2546.4 | 450.999695 | 36.369357 | -2.823101
2546.8 | 451.205078 | 22.166851 | -7.673845 | 2546.8 | 451.294281 | 16.818327 | -7.878142 | 2546.8 | 451.128357 | 26.133298 | -0.3033 | 2546.8 | 451.412018 | 25.374599 | -0.331891 | 2546.8 | 449.066345 | 33.624398 | -2.700187 | 2546.8 | 451.043304 | 36.350287 | -2.820009
2547.2 | 451.26767 | 22.115948 | -7.653224 | 2547.2 | 451.362366 | 16.765222 | -7.85678 | 2547.2 | 451.193787 | 26.121335 | -0.302862 | 2547.2 | 451.48175 | 25.363061 | -0.331309 | 2547.2 | 449.140778 | 33.606569 | -2.698967 | 2547.2 | 451.088684 | 36.331525 | -2.816877
2547.6 | 451.328918 | 22.065268 | -7.632509 | 2547.6 | 451.432312 | 16.71176 | -7.835274 | 2547.6 | 451.261536 | 26.109239 | -0.302427 | 2547.6 | 451.548157 | 25.351522 | -0.330727 | 2547.6 | 449.213867 | 33.588667 | -2.697762 | 2547.6 | 451.138123 | 36.312645 | -2.813703
2548 | 451.389465 | 22.014341 | -7.611705 | 2548 | 451.500732 | 16.65918 | -7.813601 | 2548 | 451.328949 | 26.097317 | -0.301994 | 2548 | 451.611267 | 25.340013 | -0.330146 | 2548 | 449.282532 | 33.570695 | -2.696577 | 2548 | 451.194 | 36.293908 | -2.810487
2548.4 | 451.44931 | 21.964044 | -7.590813 | 2548.4 | 451.573242 | 16.6065 | -7.791754 | 2548.4 | 451.398102 | 26.085474 | -0.301566 | 2548.4 | 451.672607 | 25.328485 | -0.329565 | 2548.4 | 449.347809 | 33.552865 | -2.695411 | 2548.4 | 451.25824 | 36.275121 | -2.807234
2548.8 | 451.505768 | 21.913976 | -7.569853 | 2548.8 | 451.643494 | 16.553751 | -7.769737 | 2548.8 | 451.463776 | 26.073591 | -0.301141 | 2548.8 | 451.729157 | 25.317075 | -0.328984 | 2548.8 | 449.415283 | 33.534884 | -2.694263 | 2548.8 | 451.331055 | 36.256377 | -2.803944
2549.2 | 451.565369 | 21.864059 | -7.548835 | 2549.2 | 451.714264 | 16.501422 | -7.747554 | 2549.2 | 451.527588 | 26.061793 | -0.30072 | 2549.2 | 451.784119 | 25.305671 | -0.328403 | 2549.2 | 449.48111 | 33.517055 | -2.693137 | 2549.2 | 451.409576 | 36.237756 | -2.800609
2549.6 | 451.628326 | 21.814112 | -7.527742 | 2549.6 | 451.784271 | 16.449011 | -7.725209 | 2549.6 | 451.586029 | 26.049978 | -0.300305 | 2549.6 | 451.83847 | 25.294133 | -0.327822 | 2549.6 | 449.546204 | 33.49922 | -2.692031 | 2549.6 | 451.494476 | 36.219167 | -2.797233
2550 | 451.693207 | 21.764329 | -7.506589 | 2550 | 451.853333 | 16.397031 | -7.702678 | 2550 | 451.63974 | 26.038325 | -0.299893 | 2550 | 451.89444 | 25.282704 | -0.327241 | 2550 | 449.615173 | 33.481218 | -2.690943 | 2550 | 451.580505 | 36.200514 | -2.793815
2550.4 | 451.760437 | 21.714642 | -7.48537 | 2550.4 | 451.921143 | 16.34494 | -7.679978 | 2550.4 | 451.687897 | 26.026613 | -0.299487 | 2550.4 | 451.95517 | 25.271304 | -0.32666 | 2550.4 | 449.687103 | 33.463362 | -2.68987 | 2550.4 | 451.66275 | 36.181814 | -2.790354
2550.8 | 451.830231 | 21.665107 | -7.464091 | 2550.8 | 451.988831 | 16.29343 | -7.657108 | 2550.8 | 451.734039 | 26.014964 | -0.299087 | 2550.8 | 452.018127 | 25.259785 | -0.326078 | 2550.8 | 449.761627 | 33.445491 | -2.688815 | 2550.8 | 451.738586 | 36.163204 | -2.786849
2551.2 | 451.902679 | 21.61588 | -7.442764 | 2551.2 | 452.052673 | 16.241632 | -7.63407 | 2551.2 | 451.779968 | 26.003258 | -0.298692 | 2551.2 | 452.083588 | 25.248321 | -0.325495 | 2551.2 | 449.837799 | 33.427609 | -2.687778 | 2551.2 | 451.807861 | 36.144805 | -2.783296
2551.6 | 451.975586 | 21.566551 | -7.421365 | 2551.6 | 452.115295 | 16.190386 | -7.610872 | 2551.6 | 451.826325 | 25.991467 | -0.298303 | 2551.6 | 452.152741 | 25.236788 | -0.324912 | 2551.6 | 449.911621 | 33.409622 | -2.68675 | 2551.6 | 451.871185 | 36.126196 | -2.779698
2552 | 452.045807 | 21.517118 | -7.399907 | 2552 | 452.17749 | 16.139319 | -7.587506 | 2552 | 451.877045 | 25.979835 | -0.297918 | 2552 | 452.226135 | 25.225363 | -0.324327 | 2552 | 449.984955 | 33.391598 | -2.685734 | 2552 | 451.931 | 36.10768 | -2.776062
2552.4 | 452.117004 | 21.468206 | -7.378399 | 2552.4 | 452.237793 | 16.087954 | -7.563972 | 2552.4 | 451.93515 | 25.968123 | -0.297538 | 2552.4 | 452.298645 | 25.213905 | -0.32374 | 2552.4 | 450.058106 | 33.373569 | -2.684722 | 2552.4 | 451.988586 | 36.089287 | -2.772383
2552.8 | 452.188629 | 21.419209 | -7.356819 | 2552.8 | 452.296234 | 16.037194 | -7.540269 | 2552.8 | 451.999908 | 25.956355 | -0.297163 | 2552.8 | 452.368256 | 25.20252 | -0.323153 | 2552.8 | 450.135071 | 33.355519 | -2.683716 | 2552.8 | 452.045654 | 36.070764 | -2.768664
2553.2 | 452.258362 | 21.369861 | -7.335182 | 2553.2 | 452.358704 | 15.986611 | -7.516409 | 2553.2 | 452.067139 | 25.94458 | -0.296791 | 2553.2 | 452.438293 | 25.191106 | -0.322564 | 2553.2 | 450.211914 | 33.337511 | -2.682715 | 2553.2 | 452.107605 | 36.05234 | -2.764908
2553.6 | 452.32486 | 21.321082 | -7.313471 | 2553.6 | 452.424622 | 15.936189 | -7.4924 | 2553.6 | 452.136383 | 25.9328 | -0.296423 | 2553.6 | 452.506989 | 25.179687 | -0.321974 | 2553.6 | 450.296082 | 33.319419 | -2.68171 | 2553.6 | 452.172302 | 36.03394 | -2.761114
2554 | 452.393372 | 21.272454 | -7.291681 | 2554 | 452.490478 | 15.885774 | -7.468222 | 2554 | 452.205231 | 25.921094 | -0.296058 | 2554 | 452.571198 | 25.168476 | -0.321384 | 2554 | 450.384827 | 33.301243 | -2.680703 | 2554 | 452.241943 | 36.015405 | -2.757285
2554.4 | 452.464356 | 21.223718 | -7.26982 | 2554.4 | 452.55835 | 15.83556 | -7.443884 | 2554.4 | 452.274078 | 25.909417 | -0.295696 | 2554.4 | 452.632233 | 25.157206 | -0.320793 | 2554.4 | 450.481293 | 33.28323 | -2.679693 | 2554.4 | 452.31308 | 35.997005 | -2.753419
2554.8 | 452.533356 | 21.175532 | -7.24789 | 2554.8 | 452.629456 | 15.785488 | -7.419383 | 2554.8 | 452.338715 | 25.897694 | -0.295337 | 2554.8 | 452.691742 | 25.146011 | -0.320202 | 2554.8 | 450.582947 | 33.265233 | -2.678677 | 2554.8 | 452.386139 | 35.9786 | -2.74952
2555.2 | 452.601013 | 21.127019 | -7.225908 | 2555.2 | 452.700378 | 15.735618 | -7.394722 | 2555.2 | 452.400818 | 25.885942 | -0.294981 | 2555.2 | 452.753021 | 25.134801 | -0.319611 | 2555.2 | 450.688629 | 33.24701 | -2.677658 | 2555.2 | 452.460388 | 35.960102 | -2.745588
2555.6 | 452.670105 | 21.078591 | -7.203848 | 2555.6 | 452.768402 | 15.686129 | -7.369913 | 2555.6 | 452.462158 | 25.874231 | -0.294629 | 2555.6 | 452.816162 | 25.123601 | -0.319021 | 2555.6 | 450.792664 | 33.22897 | -2.676627 | 2555.6 | 452.531494 | 35.94169 | -2.741626
2556 | 452.738281 | 21.03069 | -7.181712 | 2556 | 452.834625 | 15.636596 | -7.344928 | 2556 | 452.528076 | 25.862639 | -0.294281 | 2556 | 452.880188 | 25.112484 | -0.318431 | 2556 | 450.893372 | 33.210978 | -2.675581 | 2556 | 452.597412 | 35.923351 | -2.737642
2556.4 | 452.802551 | 20.98286 | -7.159515 | 2556.4 | 452.899811 | 15.58702 | -7.319786 | 2556.4 | 452.592773 | 25.850876 | -0.293937 | 2556.4 | 452.94809 | 25.101393 | -0.317841 | 2556.4 | 450.990814 | 33.192939 | -2.674521 | 2556.4 | 452.658997 | 35.904915 | -2.73363
2556.8 | 452.865082 | 20.934711 | -7.137254 | 2556.8 | 452.964172 | 15.538056 | -7.294496 | 2556.8 | 452.657288 | 25.839176 | -0.293597 | 2556.8 | 453.020203 | 25.090268 | -0.317252 | 2556.8 | 451.082275 | 33.175104 | -2.673447 | 2556.8 | 452.717957 | 35.886417 | -2.729596
2557.2 | 452.926697 | 20.886652 | -7.114933 | 2557.2 | 453.027649 | 15.489062 | -7.269041 | 2557.2 | 452.725037 | 25.827493 | -0.293261 | 2557.2 | 453.094238 | 25.079132 | -0.316664 | 2557.2 | 451.168457 | 33.157148 | -2.672365 | 2557.2 | 452.774719 | 35.868121 | -2.72554
2557.6 | 452.987885 | 20.839362 | -7.092531 | 2557.6 | 453.091736 | 15.440286 | -7.243436 | 2557.6 | 452.795319 | 25.815701 | -0.292928 | 2557.6 | 453.165527 | 25.068091 | -0.316076 | 2557.6 | 451.246826 | 33.139203 | -2.671264 | 2557.6 | 452.833405 | 35.849759 | -2.721468
2558 | 453.049896 | 20.791799 | -7.070059 | 2558 | 453.158051 | 15.391647 | -7.217681 | 2558 | 452.86206 | 25.803961 | -0.2926 | 2558 | 453.238861 | 25.057159 | -0.315489 | 2558 | 451.320801 | 33.121463 | -2.670149 | 2558 | 452.891357 | 35.831519 | -2.717388
2558.4 | 453.111664 | 20.744581 | -7.047529 | 2558.4 | 453.227844 | 15.343222 | -7.191775 | 2558.4 | 452.927185 | 25.792221 | -0.292274 | 2558.4 | 453.311707 | 25.046128 | -0.314902 | 2558.4 | 451.392639 | 33.103734 | -2.669022 | 2558.4 | 452.951508 | 35.813334 | -2.713298
2558.8 | 453.173676 | 20.697327 | -7.024939 | 2558.8 | 453.297943 | 15.294772 | -7.16571 | 2558.8 | 452.989075 | 25.780424 | -0.291951 | 2558.8 | 453.379059 | 25.035181 | -0.314317 | 2558.8 | 451.462219 | 33.085857 | -2.667881 | 2558.8 | 453.014557 | 35.795137 | -2.709205
2559.2 | 453.239166 | 20.650237 | -7.00229 | 2559.2 | 453.365295 | 15.246953 | -7.13949 | 2559.2 | 453.049011 | 25.768723 | -0.291631 | 2559.2 | 453.443024 | 25.024309 | -0.313733 | 2559.2 | 451.535706 | 33.06797 | -2.666729 | 2559.2 | 453.081116 | 35.776984 | -2.705113
2559.6 | 453.308106 | 20.603539 | -6.979577 | 2559.6 | 453.434753 | 15.198878 | -7.113134 | 2559.6 | 453.106018 | 25.757035 | -0.291314 | 2559.6 | 453.507324 | 25.013382 | -0.31315 | 2559.6 | 451.614899 | 33.050335 | -2.665556 | 2559.6 | 453.151764 | 35.758971 | -2.701028
2560 | 453.373718 | 20.556993 | -6.956814 | 2560 | 453.503601 | 15.151015 | -7.086616 | 2560 | 453.159576 | 25.745295 | -0.291 | 2560 | 453.567139 | 25.0025 | -0.312569 | 2560 | 451.69989 | 33.032563 | -2.664364 | 2560 | 453.227478 | 35.74102 | -2.696951
2560.4 | 453.442322 | 20.510411 | -6.933994 | 2560.4 | 453.569977 | 15.103766 | -7.059949 | 2560.4 | 453.214172 | 25.733606 | -0.290688 | 2560.4 | 453.626862 | 24.991628 | -0.311987 | 2560.4 | 451.791901 | 33.01487 | -2.663154 | 2560.4 | 453.303467 | 35.722958 | -2.692878
2560.8 | 453.512634 | 20.463991 | -6.91112 | 2560.8 | 453.635193 | 15.056723 | -7.03314 | 2560.8 | 453.271423 | 25.722014 | -0.29038 | 2560.8 | 453.688171 | 24.980755 | -0.311407 | 2560.8 | 451.887146 | 32.997109 | -2.661925 | 2560.8 | 453.386719 | 35.705026 | -2.688813
2561.2 | 453.582764 | 20.417723 | -6.8882 | 2561.2 | 453.699707 | 15.00945 | -7.006192 | 2561.2 | 453.330078 | 25.710405 | -0.290076 | 2561.2 | 453.749847 | 24.969904 | -0.310827 | 2561.2 | 451.98291 | 32.979354 | -2.660676 | 2561.2 | 453.470642 | 35.687105 | -2.684753
2561.6 | 453.651215 | 20.371825 | -6.865215 | 2561.6 | 453.763611 | 14.9624 | -6.979116 | 2561.6 | 453.388123 | 25.69874 | -0.289774 | 2561.6 | 453.813293 | 24.959106 | -0.310248 | 2561.6 | 452.078857 | 32.961698 | -2.659402 | 2561.6 | 453.558197 | 35.66924 | -2.680694
2562 | 453.719543 | 20.325885 | -6.842168 | 2562 | 453.829041 | 14.916183 | -6.951892 | 2562 | 453.45044 | 25.687188 | -0.289477 | 2562 | 453.881165 | 24.948269 | -0.309668 | 2562 | 452.17157 | 32.944046 | -2.658104 | 2562 | 453.641846 | 35.651467 | -2.67664
2562.4 | 453.788147 | 20.280089 | -6.819082 | 2562.4 | 453.893066 | 14.869791 | -6.924535 | 2562.4 | 453.514252 | 25.675608 | -0.289184 | 2562.4 | 453.947937 | 24.937496 | -0.30909 | 2562.4 | 452.259857 | 32.926338 | -2.656781 | 2562.4 | 453.725647 | 35.633688 | -2.672588
2562.8 | 453.85907 | 20.234505 | -6.795939 | 2562.8 | 453.960846 | 14.823818 | -6.897062 | 2562.8 | 453.577484 | 25.664091 | -0.288894 | 2562.8 | 454.01474 | 24.926838 | -0.308512 | 2562.8 | 452.347504 | 32.908556 | -2.655432 | 2562.8 | 453.80542 | 35.615885 | -2.668534
2563.2 | 453.927399 | 20.18886 | -6.772741 | 2563.2 | 454.028748 | 14.777871 | -6.869472 | 2563.2 | 453.640869 | 25.652596 | -0.288609 | 2563.2 | 454.082855 | 24.916154 | -0.307935 | 2563.2 | 452.435883 | 32.890884 | -2.654056 | 2563.2 | 453.879578 | 35.598296 | -2.664482
2563.6 | 453.995666 | 20.144056 | -6.749492 | 2563.6 | 454.099853 | 14.731966 | -6.841771 | 2563.6 | 453.707825 | 25.641119 | -0.288327 | 2563.6 | 454.151703 | 24.905486 | -0.307359 | 2563.6 | 452.524719 | 32.873318 | -2.652646 | 2563.6 | 453.947174 | 35.580788 | -2.660429
2564 | 454.062164 | 20.099048 | -6.726198 | 2564 | 454.168213 | 14.686701 | -6.813949 | 2564 | 453.771668 | 25.629688 | -0.28805 | 2564 | 454.21582 | 24.894957 | -0.306784 | 2564 | 452.613953 | 32.855672 | -2.651204 | 2564 | 454.01178 | 35.563076 | -2.65638
2564.4 | 454.130035 | 20.05382 | -6.702873 | 2564.4 | 454.240143 | 14.641642 | -6.786023 | 2564.4 | 453.836182 | 25.618342 | -0.287777 | 2564.4 | 454.282043 | 24.884438 | -0.306211 | 2564.4 | 452.704926 | 32.838047 | -2.649736 | 2564.4 | 454.075043 | 35.545599 | -2.652327
2564.8 | 454.193176 | 20.009417 | -6.6795 | 2564.8 | 454.313141 | 14.59657 | -6.757992 | 2564.8 | 453.89859 | 25.607036 | -0.28751 | 2564.8 | 454.348969 | 24.874023 | -0.305639 | 2564.8 | 452.796722 | 32.820428 | -2.648239 | 2564.8 | 454.135925 | 35.528213 | -2.648275
2565.2 | 454.256897 | 19.964983 | -6.656075 | 2565.2 | 454.387756 | 14.551692 | -6.729859 | 2565.2 | 453.960785 | 25.595656 | -0.287247 | 2565.2 | 454.417419 | 24.863634 | -0.305069 | 2565.2 | 452.888245 | 32.802767 | -2.646709 | 2565.2 | 454.197174 | 35.51068 | -2.644222
2565.6 | 454.320953 | 19.920524 | -6.632603 | 2565.6 | 454.459228 | 14.506976 | -6.701631 | 2565.6 | 454.022064 | 25.584385 | -0.286989 | 2565.6 | 454.485596 | 24.85324 | -0.304501 | 2565.6 | 452.979248 | 32.785337 | -2.645149 | 2565.6 | 454.259277 | 35.493245 | -2.640167
2566 | 454.386719 | 19.876459 | -6.60909 | 2566 | 454.53241 | 14.462648 | -6.673288 | 2566 | 454.085877 | 25.573182 | -0.286735 | 2566 | 454.553864 | 24.842884 | -0.303935 | 2566 | 453.069916 | 32.76779 | -2.643557 | 2566 | 454.324707 | 35.475743 | -2.63611
2566.4 | 454.45282 | 19.832339 | -6.585536 | 2566.4 | 454.603333 | 14.418284 | -6.644839 | 2566.4 | 454.145844 | 25.561939 | -0.286487 | 2566.4 | 454.622253 | 24.832604 | -0.303371 | 2566.4 | 453.161285 | 32.750103 | -2.641936 | 2566.4 | 454.396301 | 35.45843 | -2.632042
2566.8 | 454.523865 | 19.788583 | -6.561921 | 2566.8 | 454.672058 | 14.374075 | -6.616298 | 2566.8 | 454.206299 | 25.550713 | -0.286245 | 2566.8 | 454.691559 | 24.822354 | -0.302809 | 2566.8 | 453.256683 | 32.732678 | -2.640282 | 2566.8 | 454.469391 | 35.441069 | -2.627965
2567.2 | 454.595612 | 19.744803 | -6.538257 | 2567.2 | 454.738922 | 14.330085 | -6.587649 | 2567.2 | 454.266693 | 25.539493 | -0.286007 | 2567.2 | 454.75708 | 24.812053 | -0.302249 | 2567.2 | 453.348541 | 32.715243 | -2.638595 | 2567.2 | 454.545013 | 35.4238 | -2.623883
2567.6 | 454.669342 | 19.701554 | -6.514542 | 2567.6 | 454.805328 | 14.286065 | -6.558892 | 2567.6 | 454.328766 | 25.52825 | -0.285776 | 2567.6 | 454.822937 | 24.801788 | -0.301691 | 2567.6 | 453.439026 | 32.69776 | -2.636877 | 2567.6 | 454.620789 | 35.406482 | -2.619788
2568 | 454.74469 | 19.658113 | -6.490781 | 2568 | 454.869629 | 14.242864 | -6.530029 | 2568 | 454.387268 | 25.517127 | -0.28555 | 2568 | 454.886169 | 24.791568 | -0.301134 | 2568 | 453.526916 | 32.680403 | -2.63513 | 2568 | 454.693695 | 35.389109 | -2.615685
2568.4 | 454.818115 | 19.615185 | -6.466986 | 2568.4 | 454.934021 | 14.19945 | -6.501059 | 2568.4 | 454.448914 | 25.505993 | -0.28533 | 2568.4 | 454.950531 | 24.781352 | -0.300578 | 2568.4 | 453.609375 | 32.663161 | -2.633364 | 2568.4 | 454.761322 | 35.372012 | -2.61157
2568.8 | 454.890442 | 19.572457 | -6.443147 | 2568.8 | 454.99765 | 14.155811 | -6.471999 | 2568.8 | 454.511231 | 25.494744 | -0.285117 | 2568.8 | 455.01239 | 24.771142 | -0.300024 | 2568.8 | 453.687897 | 32.645852 | -2.631574 | 2568.8 | 454.827728 | 35.354787 | -2.607444
2569.2 | 454.961243 | 19.5295 | -6.41927 | 2569.2 | 455.06134 | 14.112979 | -6.442832 | 2569.2 | 454.5755 | 25.483582 | -0.284909 | 2569.2 | 455.077148 | 24.760951 | -0.299471 | 2569.2 | 453.767639 | 32.628485 | -2.629766 | 2569.2 | 454.888825 | 35.337646 | -2.60331
2569.6 | 455.030426 | 19.487117 | -6.395354 | 2569.6 | 455.127502 | 14.070078 | -6.413548 | 2569.6 | 454.639801 | 25.472493 | -0.284707 | 2569.6 | 455.143372 | 24.75068 | -0.298918 | 2569.6 | 453.849274 | 32.611254 | -2.627937 | 2569.6 | 454.944183 | 35.320439 | -2.599172
2570 | 455.096588 | 19.444922 | -6.371414 | 2570 | 455.19693 | 14.027158 | -6.384154 | 2570 | 454.706543 | 25.461336 | -0.28451 | 2570 | 455.21344 | 24.740509 | -0.298365 | 2570 | 453.934479 | 32.593866 | -2.626091 | 2570 | 454.993988 | 35.303244 | -2.595031
2570.4 | 455.164612 | 19.402859 | -6.347458 | 2570.4 | 455.26294 | 13.984632 | -6.354657 | 2570.4 | 454.775208 | 25.45019 | -0.28432 | 2570.4 | 455.282867 | 24.730354 | -0.297813 | 2570.4 | 454.026184 | 32.576594 | -2.624228 | 2570.4 | 455.041321 | 35.286159 | -2.59088
2570.8 | 455.23169 | 19.360791 | -6.323467 | 2570.8 | 455.33136 | 13.942038 | -6.325058 | 2570.8 | 454.846497 | 25.438999 | -0.284136 | 2570.8 | 455.35556 | 24.720038 | -0.297262 | 2570.8 | 454.119385 | 32.559274 | -2.622345 | 2570.8 | 455.0896 | 35.269093 | -2.586725
2571.2 | 455.299164 | 19.318886 | -6.299451 | 2571.2 | 455.402008 | 13.899838 | -6.295338 | 2571.2 | 454.914307 | 25.427875 | -0.283957 | 2571.2 | 455.428284 | 24.709813 | -0.296711 | 2571.2 | 454.211731 | 32.541754 | -2.620442 | 2571.2 | 455.140289 | 35.251991 | -2.582564
2571.6 | 455.367523 | 19.277133 | -6.275404 | 2571.6 | 455.470764 | 13.857794 | -6.26551 | 2571.6 | 454.980713 | 25.416661 | -0.283785 | 2571.6 | 455.499359 | 24.699602 | -0.29616 | 2571.6 | 454.304138 | 32.524345 | -2.618513 | 2571.6 | 455.192932 | 35.234862 | -2.578397
2572 | 455.436096 | 19.235543 | -6.251329 | 2572 | 455.539398 | 13.816107 | -6.235578 | 2572 | 455.042389 | 25.405464 | -0.283618 | 2572 | 455.569 | 24.689302 | -0.295608 | 2572 | 454.392822 | 32.506909 | -2.616562 | 2572 | 455.254639 | 35.217845 | -2.574224
2572.4 | 455.50293 | 19.194249 | -6.227239 | 2572.4 | 455.607758 | 13.774282 | -6.20555 | 2572.4 | 455.103333 | 25.394181 | -0.283455 | 2572.4 | 455.636871 | 24.679046 | -0.295057 | 2572.4 | 454.478424 | 32.489431 | -2.614588 | 2572.4 | 455.321228 | 35.201019 | -2.57004
2572.8 | 455.571045 | 19.152961 | -6.203107 | 2572.8 | 455.674988 | 13.732988 | -6.175431 | 2572.8 | 455.157654 | 25.382852 | -0.283298 | 2572.8 | 455.701172 | 24.668731 | -0.294506 | 2572.8 | 454.559875 | 32.471854 | -2.61258 | 2572.8 | 455.390076 | 35.184014 | -2.56585
2573.2 | 455.636719 | 19.111638 | -6.178953 | 2573.2 | 455.740784 | 13.691902 | -6.145214 | 2573.2 | 455.212463 | 25.371661 | -0.283145 | 2573.2 | 455.761719 | 24.658486 | -0.293954 | 2573.2 | 454.639221 | 32.454267 | -2.610539 | 2573.2 | 455.462494 | 35.167145 | -2.561657
2573.6 | 455.702301 | 19.070817 | -6.154784 | 2573.6 | 455.806976 | 13.650628 | -6.114907 | 2573.6 | 455.267395 | 25.360355 | -0.282997 | 2573.6 | 455.82251 | 24.64819 | -0.293402 | 2573.6 | 454.716125 | 32.436668 | -2.60846 | 2573.6 | 455.535889 | 35.150405 | -2.55746
2574 | 455.768463 | 19.030001 | -6.130586 | 2574 | 455.872955 | 13.609905 | -6.084509 | 2574 | 455.324616 | 25.349072 | -0.282853 | 2574 | 455.881928 | 24.637925 | -0.292849 | 2574 | 454.794006 | 32.41907 | -2.606346 | 2574 | 455.603851 | 35.133541 | -2.553259
2574.4 | 455.833893 | 18.9893 | -6.106371 | 2574.4 | 455.938782 | 13.569413 | -6.054026 | 2574.4 | 455.383972 | 25.337795 | -0.282713 | 2574.4 | 455.944672 | 24.627575 | -0.292295 | 2574.4 | 454.875488 | 32.40153 | -2.604197 | 2574.4 | 455.668152 | 35.116782 | -2.54906
2574.8 | 455.899078 | 18.948769 | -6.082137 | 2574.8 | 456.005951 | 13.52912 | -6.023474 | 2574.8 | 455.450867 | 25.32653 | -0.282577 | 2574.8 | 456.010162 | 24.617255 | -0.291738 | 2574.8 | 454.959656 | 32.383889 | -2.602007 | 2574.8 | 455.731445 | 35.100036 | -2.544858
2575.2 | 455.962891 | 18.908377 | -6.057881 | 2575.2 | 456.071686 | 13.488879 | -5.992841 | 2575.2 | 455.520569 | 25.315327 | -0.282445 | 2575.2 | 456.076752 | 24.60707 | -0.29118 | 2575.2 | 455.047516 | 32.366165 | -2.599779 | 2575.2 | 455.797119 | 35.083142 | -2.540658
2575.6 | 456.02832 | 18.867949 | -6.033596 | 2575.6 | 456.138611 | 13.448875 | -5.962135 | 2575.6 | 455.593201 | 25.304129 | -0.282316 | 2575.6 | 456.145691 | 24.596834 | -0.290619 | 2575.6 | 455.143219 | 32.348582 | -2.597515 | 2575.6 | 455.87027 | 35.066439 | -2.536453
2576 | 456.093658 | 18.828071 | -6.009282 | 2576 | 456.205872 | 13.409089 | -5.931353 | 2576 | 455.667786 | 25.292886 | -0.282191 | 2576 | 456.216553 | 24.586673 | -0.290056 | 2576 | 455.247467 | 32.330989 | -2.595212 | 2576 | 455.955505 | 35.049747 | -2.532249
2576.4 | 456.160584 | 18.787987 | -5.984953 | 2576.4 | 456.273834 | 13.369548 | -5.9005 | 2576.4 | 455.740906 | 25.281615 | -0.28207 | 2576.4 | 456.286377 | 24.576492 | -0.289492 | 2576.4 | 455.352203 | 32.313155 | -2.592874 | 2576.4 | 456.052002 | 35.032982 | -2.528044
2576.8 | 456.226807 | 18.748091 | -5.960589 | 2576.8 | 456.342194 | 13.330401 | -5.869592 | 2576.8 | 455.812164 | 25.270372 | -0.281953 | 2576.8 | 456.356781 | 24.566361 | -0.288927 | 2576.8 | 455.457275 | 32.295467 | -2.590492 | 2576.8 | 456.155365 | 35.016316 | -2.523838
2577.2 | 456.292786 | 18.708729 | -5.936199 | 2577.2 | 456.412537 | 13.291154 | -5.838609 | 2577.2 | 455.879883 | 25.259255 | -0.28184 | 2577.2 | 456.424896 | 24.556305 | -0.28836 | 2577.2 | 455.56485 | 32.277796 | -2.588063 | 2577.2 | 456.259522 | 34.999759 | -2.519639
2577.6 | 456.359619 | 18.669504 | -5.91179 | 2577.6 | 456.481628 | 13.252138 | -5.807566 | 2577.6 | 455.945496 | 25.247984 | -0.28173 | 2577.6 | 456.491699 | 24.546288 | -0.287793 | 2577.6 | 455.66449 | 32.260013 | -2.585588 | 2577.6 | 456.362305 | 34.98316 | -2.515438
2578 | 456.430084 | 18.630111 | -5.88736 | 2578 | 456.552063 | 13.213654 | -5.776474 | 2578 | 456.00766 | 25.236746 | -0.281624 | 2578 | 456.557709 | 24.536236 | -0.287225 | 2578 | 455.758606 | 32.242399 | -2.583064 | 2578 | 456.455261 | 34.966488 | -2.51124
2578.4 | 456.500488 | 18.590845 | -5.862915 | 2578.4 | 456.623535 | 13.175284 | -5.745323 | 2578.4 | 456.069428 | 25.225555 | -0.281523 | 2578.4 | 456.622131 | 24.52619 | -0.286657 | 2578.4 | 455.84552 | 32.224633 | -2.580497 | 2578.4 | 456.534424 | 34.949968 | -2.50704
2578.8 | 456.570709 | 18.552244 | -5.838437 | 2578.8 | 456.693207 | 13.137068 | -5.714128 | 2578.8 | 456.130859 | 25.214266 | -0.281425 | 2578.8 | 456.686676 | 24.516193 | -0.286089 | 2578.8 | 455.924255 | 32.206872 | -2.577877 | 2578.8 | 456.600006 | 34.933369 | -2.50284
2579.2 | 456.645599 | 18.513443 | -5.813932 | 2579.2 | 456.762787 | 13.099116 | -5.682889 | 2579.2 | 456.193787 | 25.203029 | -0.28133 | 2579.2 | 456.750549 | 24.506325 | -0.285519 | 2579.2 | 455.997986 | 32.189289 | -2.575208 | 2579.2 | 456.649811 | 34.916832 | -2.498641
2579.6 | 456.718567 | 18.474945 | -5.789409 | 2579.6 | 456.830322 | 13.061377 | -5.651603 | 2579.6 | 456.260254 | 25.191803 | -0.281238 | 2579.6 | 456.815338 | 24.496354 | -0.284949 | 2579.6 | 456.070709 | 32.171702 | -2.572494 | 2579.6 | 456.688416 | 34.900276 | -2.494437
2580 | 456.789703 | 18.436441 | -5.764861 | 2580 | 456.895203 | 13.023625 | -5.620278 | 2580 | 456.329529 | 25.180549 | -0.28115 | 2580 | 456.879211 | 24.486421 | -0.284378 | 2580 | 456.142151 | 32.153988 | -2.569733 | 2580 | 456.720947 | 34.883621 | -2.490229
2580.4 | 456.85669 | 18.39795 | -5.740288 | 2580.4 | 456.956543 | 12.986468 | -5.588904 | 2580.4 | 456.397369 | 25.169369 | -0.281064 | 2580.4 | 456.944916 | 24.476554 | -0.283807 | 2580.4 | 456.216644 | 32.136306 | -2.566928 | 2580.4 | 456.750336 | 34.866948 | -2.486014
2580.8 | 456.924408 | 18.35996 | -5.715679 | 2580.8 | 457.019135 | 12.94916 | -5.557498 | 2580.8 | 456.464752 | 25.158212 | -0.280982 | 2580.8 | 457.01059 | 24.466622 | -0.283236 | 2580.8 | 456.302826 | 32.118891 | -2.564073 | 2580.8 | 456.780365 | 34.850356 | -2.481791
2581.2 | 456.986877 | 18.322181 | -5.691043 | 2581.2 | 457.080078 | 12.912122 | -5.526043 | 2581.2 | 456.529114 | 25.147037 | -0.280904 | 2581.2 | 457.076904 | 24.456765 | -0.282664 | 2581.2 | 456.394531 | 32.101324 | -2.561173 | 2581.2 | 456.818695 | 34.833762 | -2.477562
2581.6 | 457.048981 | 18.284398 | -5.66638 | 2581.6 | 457.141449 | 12.87564 | -5.49455 | 2581.6 | 456.591217 | 25.135926 | -0.280829 | 2581.6 | 457.144379 | 24.446937 | -0.282092 | 2581.6 | 456.491516 | 32.083841 | -2.558228 | 2581.6 | 456.861389 | 34.817035 | -2.473317
2582 | 457.109222 | 18.246844 | -5.641692 | 2582 | 457.20401 | 12.839358 | -5.463029 | 2582 | 456.652283 | 25.124906 | -0.28076 | 2582 | 457.214905 | 24.437059 | -0.28152 | 2582 | 456.594543 | 32.066306 | -2.55524 | 2582 | 456.913879 | 34.800368 | -2.469061
2582.4 | 457.171082 | 18.209466 | -5.61699 | 2582.4 | 457.267578 | 12.803008 | -5.431481 | 2582.4 | 456.713074 | 25.113829 | -0.280696 | 2582.4 | 457.28598 | 24.427341 | -0.280949 | 2582.4 | 456.699219 | 32.048792 | -2.552209 | 2582.4 | 456.979645 | 34.78372 | -2.464789
2582.8 | 457.233887 | 18.172426 | -5.592258 | 2582.8 | 457.328796 | 12.766858 | -5.39992 | 2582.8 | 456.77417 | 25.102689 | -0.280638 | 2582.8 | 457.356293 | 24.417608 | -0.280378 | 2582.8 | 456.803711 | 32.031382 | -2.549129 | 2582.8 | 457.058899 | 34.767041 | -2.4605
2583.2 | 457.2995 | 18.135392 | -5.567508 | 2583.2 | 457.395325 | 12.731445 | -5.368324 | 2583.2 | 456.835632 | 25.091657 | -0.280585 | 2583.2 | 457.429596 | 24.40788 | -0.279808 | 2583.2 | 456.908142 | 32.01401 | -2.546006 | 2583.2 | 457.141998 | 34.750436 | -2.456199
2583.6 | 457.364105 | 18.098516 | -5.542754 | 2583.6 | 457.460449 | 12.695935 | -5.33671 | 2583.6 | 456.900085 | 25.080552 | -0.280538 | 2583.6 | 457.50058 | 24.398231 | -0.279239 | 2583.6 | 457.008606 | 31.996585 | -2.542838 | 2583.6 | 457.226257 | 34.733732 | -2.451881
2584 | 457.433258 | 18.061786 | -5.517984 | 2584 | 457.526367 | 12.660754 | -5.305088 | 2584 | 456.967529 | 25.069469 | -0.280498 | 2584 | 457.568756 | 24.388652 | -0.278672 | 2584 | 457.105316 | 31.979102 | -2.539624 | 2584 | 457.307434 | 34.71693 | -2.447546
2584.4 | 457.502777 | 18.025036 | -5.493196 | 2584.4 | 457.590668 | 12.625655 | -5.273458 | 2584.4 | 457.039642 | 25.058363 | -0.280462 | 2584.4 | 457.631287 | 24.379048 | -0.278106 | 2584.4 | 457.196869 | 31.96173 | -2.536368 | 2584.4 | 457.381653 | 34.700251 | -2.443194
2584.8 | 457.573822 | 17.988947 | -5.468394 | 2584.8 | 457.658997 | 12.590624 | -5.241819 | 2584.8 | 457.114075 | 25.047189 | -0.280432 | 2584.8 | 457.694824 | 24.369434 | -0.277541 | 2584.8 | 457.285248 | 31.944473 | -2.53306 | 2584.8 | 457.443939 | 34.683541 | -2.438823
2585.2 | 457.642731 | 17.952676 | -5.443574 | 2585.2 | 457.724609 | 12.556245 | -5.210165 | 2585.2 | 457.18927 | 25.036015 | -0.280406 | 2585.2 | 457.75415 | 24.359889 | -0.276977 | 2585.2 | 457.371277 | 31.92719 | -2.529705 | 2585.2 | 457.501862 | 34.666573 | -2.434434
2585.6 | 457.717194 | 17.916235 | -5.418751 | 2585.6 | 457.788666 | 12.521953 | -5.178512 | 2585.6 | 457.264496 | 25.024903 | -0.280386 | 2585.6 | 457.814941 | 24.350321 | -0.276414 | 2585.6 | 457.459381 | 31.909944 | -2.526311 | 2585.6 | 457.560486 | 34.649735 | -2.430019
2586 | 457.788818 | 17.880472 | -5.393914 | 2586 | 457.852234 | 12.48766 | -5.146857 | 2586 | 457.338928 | 25.013775 | -0.28037 | 2586 | 457.876648 | 24.340771 | -0.275852 | 2586 | 457.544922 | 31.892776 | -2.522874 | 2586 | 457.627045 | 34.632952 | -2.425578
2586.4 | 457.857575 | 17.844721 | -5.369056 | 2586.4 | 457.917786 | 12.453594 | -5.115202 | 2586.4 | 457.411377 | 25.002577 | -0.280359 | 2586.4 | 457.940979 | 24.331208 | -0.27529 | 2586.4 | 457.631592 | 31.875608 | -2.519393 | 2586.4 | 457.697571 | 34.615996 | -2.421111
2586.8 | 457.924866 | 17.809007 | -5.344185 | 2586.8 | 457.982239 | 12.419703 | -5.08355 | 2586.8 | 457.481293 | 24.991449 | -0.280353 | 2586.8 | 458.006928 | 24.321609 | -0.274728 | 2586.8 | 457.715179 | 31.858713 | -2.51587 | 2586.8 | 457.77533 | 34.599102 | -2.416616
2587.2 | 457.994476 | 17.773638 | -5.319308 | 2587.2 | 458.047302 | 12.386161 | -5.051889 | 2587.2 | 457.55191 | 24.980303 | -0.28035 | 2587.2 | 458.076813 | 24.31198 | -0.274166 | 2587.2 | 457.800446 | 31.841776 | -2.512304 | 2587.2 | 457.860168 | 34.582122 | -2.412094
2587.6 | 458.060455 | 17.738244 | -5.29443 | 2587.6 | 458.11319 | 12.352658 | -5.020228 | 2587.6 | 457.620026 | 24.969163 | -0.280353 | 2587.6 | 458.145019 | 24.302401 | -0.273604 | 2587.6 | 457.890045 | 31.82474 | -2.5087 | 2587.6 | 457.945129 | 34.565314 | -2.407536
2588 | 458.126038 | 17.703195 | -5.269533 | 2588 | 458.182434 | 12.319367 | -4.988566 | 2588 | 457.68573 | 24.958018 | -0.280361 | 2588 | 458.216309 | 24.292862 | -0.273041 | 2588 | 457.982666 | 31.808003 | -2.505053 | 2588 | 458.025299 | 34.548482 | -2.402946
2588.4 | 458.191711 | 17.668286 | -5.244631 | 2588.4 | 458.254334 | 12.286332 | -4.956905 | 2588.4 | 457.747742 | 24.946865 | -0.280373 | 2588.4 | 458.288025 | 24.283263 | -0.272476 | 2588.4 | 458.075745 | 31.791261 | -2.501361 | 2588.4 | 458.101471 | 34.531766 | -2.398324
2588.8 | 458.258148 | 17.633666 | -5.219725 | 2588.8 | 458.32608 | 12.253361 | -4.925246 | 2588.8 | 457.813538 | 24.935669 | -0.280389 | 2588.8 | 458.360016 | 24.273749 | -0.27191 | 2588.8 | 458.168121 | 31.774508 | -2.497626 | 2588.8 | 458.173645 | 34.515049 | -2.393668
2589.2 | 458.32666 | 17.598908 | -5.194818 | 2589.2 | 458.397064 | 12.221071 | -4.893594 | 2589.2 | 457.87793 | 24.924551 | -0.28041 | 2589.2 | 458.428131 | 24.264249 | -0.271343 | 2589.2 | 458.255951 | 31.757913 | -2.493848 | 2589.2 | 458.241272 | 34.498377 | -2.388978
2589.6 | 458.395264 | 17.564598 | -5.169912 | 2589.6 | 458.471375 | 12.188744 | -4.861949 | 2589.6 | 457.94458 | 24.913446 | -0.280435 | 2589.6 | 458.499176 | 24.254774 | -0.270774 | 2589.6 | 458.337006 | 31.741465 | -2.490036 | 2589.6 | 458.308166 | 34.482018 | -2.384254
2590 | 458.463532 | 17.530475 | -5.145 | 2590 | 458.543701 | 12.156359 | -4.830329 | 2590 | 458.012787 | 24.90218 | -0.280465 | 2590 | 458.568603 | 24.245384 | -0.270203 | 2590 | 458.415192 | 31.725048 | -2.486185 | 2590 | 458.373444 | 34.465658 | -2.379498
2590.4 | 458.532654 | 17.496213 | -5.120087 | 2590.4 | 458.613709 | 12.124695 | -4.798725 | 2590.4 | 458.082581 | 24.890994 | -0.280497 | 2590.4 | 458.635254 | 24.235955 | -0.269632 | 2590.4 | 458.492584 | 31.708642 | -2.482301 | 2590.4 | 458.436127 | 34.449489 | -2.374713
2590.8 | 458.604248 | 17.462435 | -5.09517 | 2590.8 | 458.679382 | 12.092969 | -4.767135 | 2590.8 | 458.150879 | 24.879889 | -0.280534 | 2590.8 | 458.701172 | 24.2265 | -0.26906 | 2590.8 | 458.568054 | 31.692457 | -2.478385 | 2590.8 | 458.497955 | 34.433412 | -2.369905
2591.2 | 458.67334 | 17.428832 | -5.070255 | 2591.2 | 458.746185 | 12.061442 | -4.735566 | 2591.2 | 458.219879 | 24.86868 | -0.280573 | 2591.2 | 458.768005 | 24.217125 | -0.268488 | 2591.2 | 458.646301 | 31.676266 | -2.474442 | 2591.2 | 458.55426 | 34.417478 | -2.365077
2591.6 | 458.739349 | 17.395387 | -5.045353 | 2591.6 | 458.808991 | 12.030328 | -4.704025 | 2591.6 | 458.28476 | 24.857546 | -0.280617 | 2591.6 | 458.83139 | 24.207775 | -0.267914 | 2591.6 | 458.723297 | 31.660191 | -2.470479 | 2591.6 | 458.607239 | 34.401745 | -2.360231
2592 | 458.807526 | 17.361984 | -5.02045 | 2592 | 458.872864 | 11.999246 | -4.672521 | 2592 | 458.350098 | 24.846383 | -0.280664 | 2592 | 458.894531 | 24.19829 | -0.267341 | 2592 | 458.80191 | 31.644204 | -2.466494 | 2592 | 458.657471 | 34.386172 | -2.355373
2592.4 | 458.876312 | 17.328733 | -4.995554 | 2592.4 | 458.9375 | 11.968577 | -4.641041 | 2592.4 | 458.413513 | 24.835329 | -0.280716 | 2592.4 | 458.958893 | 24.18896 | -0.266767 | 2592.4 | 458.882629 | 31.628145 | -2.462488 | 2592.4 | 458.710114 | 34.370618 | -2.350507
2592.8 | 458.942871 | 17.295627 | -4.970661 | 2592.8 | 459.003754 | 11.93807 | -4.609596 | 2592.8 | 458.47818 | 24.824246 | -0.280772 | 2592.8 | 459.0224 | 24.179664 | -0.266193 | 2592.8 | 458.963074 | 31.6123 | -2.458462 | 2592.8 | 458.762054 | 34.355125 | -2.345634
2593.2 | 459.007874 | 17.26269 | -4.945769 | 2593.2 | 459.071716 | 11.907907 | -4.578191 | 2593.2 | 458.541199 | 24.813243 | -0.280833 | 2593.2 | 459.08783 | 24.170359 | -0.265618 | 2593.2 | 459.043152 | 31.596525 | -2.454422 | 2593.2 | 458.822327 | 34.339792 | -2.340759
2593.6 | 459.071777 | 17.230049 | -4.920888 | 2593.6 | 459.14386 | 11.877707 | -4.546828 | 2593.6 | 458.610504 | 24.802132 | -0.280898 | 2593.6 | 459.153809 | 24.161133 | -0.265043 | 2593.6 | 459.124847 | 31.580812 | -2.450372 | 2593.6 | 458.889313 | 34.324686 | -2.335878
2594 | 459.137054 | 17.197331 | -4.895995 | 2594 | 459.214996 | 11.84797 | -4.515517 | 2594 | 458.68158 | 24.79106 | -0.280968 | 2594 | 459.218414 | 24.151932 | -0.264468 | 2594 | 459.207367 | 31.565078 | -2.446307 | 2594 | 458.957947 | 34.309433 | -2.330996
2594.4 | 459.20166 | 17.164768 | -4.8711 | 2594.4 | 459.288574 | 11.818508 | -4.484247 | 2594.4 | 458.753357 | 24.780126 | -0.281043 | 2594.4 | 459.282227 | 24.14288 | -0.263894 | 2594.4 | 459.295319 | 31.549396 | -2.442232 | 2594.4 | 459.027679 | 34.294358 | -2.326119
2594.8 | 459.264954 | 17.132685 | -4.846211 | 2594.8 | 459.362122 | 11.789009 | -4.453024 | 2594.8 | 458.825867 | 24.769106 | -0.281122 | 2594.8 | 459.349213 | 24.133823 | -0.263321 | 2594.8 | 459.389008 | 31.533731 | -2.438145 | 2594.8 | 459.098694 | 34.279443 | -2.321244
2595.2 | 459.331146 | 17.100643 | -4.821317 | 2595.2 | 459.432709 | 11.760015 | -4.421854 | 2595.2 | 458.90155 | 24.758126 | -0.281206 | 2595.2 | 459.415436 | 24.124866 | -0.262749 | 2595.2 | 459.487885 | 31.518096 | -2.43405 | 2595.2 | 459.170166 | 34.264478 | -2.316373
2595.6 | 459.39917 | 17.068778 | -4.796429 | 2595.6 | 459.49765 | 11.731267 | -4.390742 | 2595.6 | 458.974548 | 24.747066 | -0.281294 | 2595.6 | 459.480164 | 24.115844 | -0.262179 | 2595.6 | 459.590393 | 31.502546 | -2.429949 | 2595.6 | 459.244202 | 34.249656 | -2.311511
2596 | 459.467377 | 17.037124 | -4.771547 | 2596 | 459.561035 | 11.702713 | -4.359702 | 2596 | 459.046875 | 24.735983 | -0.281387 | 2596 | 459.548492 | 24.106837 | -0.261611 | 2596 | 459.695129 | 31.486917 | -2.42584 | 2596 | 459.323242 | 34.234894 | -2.306657
2596.4 | 459.535461 | 17.005633 | -4.746669 | 2596.4 | 459.621399 | 11.674252 | -4.328727 | 2596.4 | 459.118164 | 24.724906 | -0.281483 | 2596.4 | 459.618744 | 24.097934 | -0.261044 | 2596.4 | 459.795502 | 31.471194 | -2.421724 | 2596.4 | 459.408051 | 34.220034 | -2.301817
2596.8 | 459.606354 | 16.974155 | -4.721803 | 2596.8 | 459.677551 | 11.646003 | -4.297824 | 2596.8 | 459.188965 | 24.7138 | -0.281583 | 2596.8 | 459.687897 | 24.088957 | -0.260479 | 2596.8 | 459.891113 | 31.455586 | -2.417605 | 2596.8 | 459.4953 | 34.20534 | -2.296981
2597.2 | 459.677887 | 16.943124 | -4.69694 | 2597.2 | 459.733948 | 11.617936 | -4.266992 | 2597.2 | 459.260407 | 24.702609 | -0.281687 | 2597.2 | 459.758453 | 24.080025 | -0.259915 | 2597.2 | 459.980896 | 31.439946 | -2.413478 | 2597.2 | 459.582672 | 34.190628 | -2.292154
2597.6 | 459.749512 | 16.911942 | -4.672091 | 2597.6 | 459.793366 | 11.590089 | -4.236232 | 2597.6 | 459.331055 | 24.691332 | -0.281794 | 2597.6 | 459.829529 | 24.071067 | -0.259354 | 2597.6 | 460.063385 | 31.424055 | -2.409344 | 2597.6 | 459.666992 | 34.175817 | -2.287333
2598 | 459.820129 | 16.880971 | -4.647238 | 2598 | 459.856262 | 11.56256 | -4.205555 | 2598 | 459.398865 | 24.680083 | -0.281903 | 2598 | 459.901856 | 24.06212 | -0.258793 | 2598 | 460.136475 | 31.408257 | -2.405194 | 2598 | 459.743256 | 34.161055 | -2.282513
2598.4 | 459.891113 | 16.850443 | -4.622389 | 2598.4 | 459.920319 | 11.534982 | -4.174943 | 2598.4 | 459.466461 | 24.668949 | -0.282015 | 2598.4 | 459.973236 | 24.053232 | -0.258234 | 2598.4 | 460.202576 | 31.392477 | -2.401024 | 2598.4 | 459.811951 | 34.146325 | -2.277699
2598.8 | 459.958984 | 16.820036 | -4.597551 | 2598.8 | 459.986389 | 11.507753 | -4.144406 | 2598.8 | 459.534515 | 24.657655 | -0.28213 | 2598.8 | 460.041504 | 24.044379 | -0.257676 | 2598.8 | 460.264099 | 31.376522 | -2.396832 | 2598.8 | 459.871887 | 34.131496 | -2.272878
2599.2 | 460.02533 | 16.78958 | -4.572721 | 2599.2 | 460.054199 | 11.480819 | -4.113956 | 2599.2 | 459.600647 | 24.646452 | -0.282247 | 2599.2 | 460.108582 | 24.035496 | -0.257119 | 2599.2 | 460.323639 | 31.360615 | -2.392615 | 2599.2 | 459.92392 | 34.116586 | -2.268051
2599.6 | 460.089203 | 16.75927 | -4.547908 | 2599.6 | 460.124512 | 11.453972 | -4.083584 | 2599.6 | 459.663757 | 24.635266 | -0.282368 | 2599.6 | 460.175781 | 24.026593 | -0.256562 | 2599.6 | 460.386658 | 31.344649 | -2.388371 | 2599.6 | 459.973541 | 34.101788 | -2.263211
2600 | 460.153412 | 16.729576 | -4.523097 | 2600 | 460.193268 | 11.427282 | -4.053296 | 2600 | 459.730164 | 24.623989 | -0.282491 | 2600 | 460.240143 | 24.017731 | -0.256006 | 2600 | 460.452301 | 31.328653 | -2.384091 | 2600 | 460.025391 | 34.08694 | -2.258357
2600.4 | 460.218842 | 16.69981 | -4.498294 | 2600.4 | 460.262116 | 11.400792 | -4.023095 | 2600.4 | 459.798096 | 24.612746 | -0.282618 | 2600.4 | 460.300842 | 24.008928 | -0.25545 | 2600.4 | 460.522125 | 31.312793 | -2.37978 | 2600.4 | 460.077972 | 34.072186 | -2.25349
2600.8 | 460.286285 | 16.670316 | -4.473512 | 2600.8 | 460.330414 | 11.374496 | -3.992976 | 2600.8 | 459.868408 | 24.601474 | -0.282747 | 2600.8 | 460.364075 | 24.00001 | -0.254894 | 2600.8 | 460.599915 | 31.296918 | -2.375439 | 2600.8 | 460.133148 | 34.057473 | -2.248604
2601.2 | 460.354401 | 16.640883 | -4.448747 | 2601.2 | 460.401947 | 11.348255 | -3.962948 | 2601.2 | 459.941254 | 24.590099 | -0.28288 | 2601.2 | 460.429199 | 23.991118 | -0.254339 | 2601.2 | 460.683441 | 31.280889 | -2.37107 | 2601.2 | 460.194031 | 34.042772 | -2.243702
2601.6 | 460.424377 | 16.611462 | -4.424001 | 2601.6 | 460.472656 | 11.322479 | -3.933004 | 2601.6 | 460.016602 | 24.578857 | -0.283014 | 2601.6 | 460.491791 | 23.982215 | -0.253782 | 2601.6 | 460.773346 | 31.264861 | -2.366672 | 2601.6 | 460.25766 | 34.028122 | -2.238785
2602 | 460.49585 | 16.582562 | -4.399267 | 2602 | 460.539886 | 11.296615 | -3.903152 | 2602 | 460.095276 | 24.567546 | -0.283153 | 2602 | 460.554871 | 23.973268 | -0.253225 | 2602 | 460.866943 | 31.249054 | -2.362241 | 2602 | 460.326111 | 34.0136 | -2.233855
2602.4 | 460.568115 | 16.553655 | -4.374553 | 2602.4 | 460.607971 | 11.271019 | -3.873383 | 2602.4 | 460.17514 | 24.556177 | -0.283294 | 2602.4 | 460.621277 | 23.964375 | -0.252668 | 2602.4 | 460.962494 | 31.233094 | -2.35778 | 2602.4 | 460.397644 | 33.99914 | -2.228916
2602.8 | 460.636902 | 16.524717 | -4.34986 | 2602.8 | 460.677429 | 11.245849 | -3.843708 | 2602.8 | 460.250427 | 24.544853 | -0.283439 | 2602.8 | 460.686096 | 23.955487 | -0.252109 | 2602.8 | 461.057434 | 31.217213 | -2.353289 | 2602.8 | 460.474365 | 33.984574 | -2.223965
2603.2 | 460.705719 | 16.495944 | -4.325182 | 2603.2 | 460.742371 | 11.220867 | -3.81413 | 2603.2 | 460.325104 | 24.533594 | -0.283589 | 2603.2 | 460.75177 | 23.946575 | -0.25155 | 2603.2 | 461.147369 | 31.201243 | -2.348769 | 2603.2 | 460.551178 | 33.970102 | -2.219008
2603.6 | 460.773987 | 16.467315 | -4.300524 | 2603.6 | 460.806244 | 11.195891 | -3.784652 | 2603.6 | 460.399078 | 24.522334 | -0.283743 | 2603.6 | 460.817444 | 23.937821 | -0.25099 | 2603.6 | 461.227844 | 31.185288 | -2.344221 | 2603.6 | 460.630066 | 33.955635 | -2.214041
2604 | 460.841309 | 16.438942 | -4.275875 | 2604 | 460.86969 | 11.171109 | -3.755282 | 2604 | 460.467529 | 24.511028 | -0.283902 | 2604 | 460.883606 | 23.929088 | -0.250429 | 2604 | 461.300049 | 31.169418 | -2.339638 | 2604 | 460.713196 | 33.941187 | -2.209067
2604.4 | 460.906921 | 16.410628 | -4.251241 | 2604.4 | 460.93515 | 11.14679 | -3.726008 | 2604.4 | 460.531586 | 24.499853 | -0.284067 | 2604.4 | 460.950623 | 23.920374 | -0.249869 | 2604.4 | 461.366638 | 31.153558 | -2.335023 | 2604.4 | 460.797668 | 33.926776 | -2.204091
2604.8 | 460.972656 | 16.382484 | -4.226626 | 2604.8 | 461.000549 | 11.122576 | -3.696836 | 2604.8 | 460.596771 | 24.488651 | -0.284237 | 2604.8 | 461.020599 | 23.91175 | -0.249309 | 2604.8 | 461.426361 | 31.137619 | -2.330373 | 2604.8 | 460.879822 | 33.912309 | -2.199113
2605.2 | 461.039307 | 16.354515 | -4.202028 | 2605.2 | 461.065369 | 11.098652 | -3.667776 | 2605.2 | 460.660339 | 24.477488 | -0.284414 | 2605.2 | 461.087006 | 23.903206 | -0.248751 | 2605.2 | 461.485504 | 31.121644 | -2.325689 | 2605.2 | 460.958557 | 33.897781 | -2.194132
2605.6 | 461.106293 | 16.326582 | -4.177449 | 2605.6 | 461.130066 | 11.074884 | -3.638832 | 2605.6 | 460.719879 | 24.466337 | -0.284598 | 2605.6 | 461.15387 | 23.894656 | -0.248195 | 2605.6 | 461.543945 | 31.105741 | -2.320971 | 2605.6 | 461.031097 | 33.883394 | -2.189153
2606 | 461.169617 | 16.29917 | -4.152893 | 2606 | 461.193695 | 11.051171 | -3.610004 | 2606 | 460.782654 | 24.455111 | -0.284789 | 2606 | 461.221283 | 23.886072 | -0.24764 | 2606 | 461.606506 | 31.08996 | -2.316214 | 2606 | 461.094574 | 33.868996 | -2.184175
2606.4 | 461.234192 | 16.271649 | -4.128356 | 2606.4 | 461.258453 | 11.027991 | -3.58129 | 2606.4 | 460.849426 | 24.443868 | -0.284986 | 2606.4 | 461.288971 | 23.877577 | -0.247087 | 2606.4 | 461.67569 | 31.074074 | -2.311421 | 2606.4 | 461.154205 | 33.854401 | -2.1792
2606.8 | 461.297211 | 16.244007 | -4.103847 | 2606.8 | 461.32135 | 11.00493 | -3.552698 | 2606.8 | 460.916809 | 24.432625 | -0.28519 | 2606.8 | 461.350525 | 23.869062 | -0.246535 | 2606.8 | 461.749451 | 31.058287 | -2.306597 | 2606.8 | 461.209564 | 33.839964 | -2.174221
2607.2 | 461.361908 | 16.216874 | -4.079356 | 2607.2 | 461.387054 | 10.981937 | -3.524229 | 2607.2 | 460.988098 | 24.421359 | -0.285402 | 2607.2 | 461.414154 | 23.860587 | -0.245985 | 2607.2 | 461.8255 | 31.042522 | -2.301739 | 2607.2 | 461.260071 | 33.825602 | -2.169239
2607.6 | 461.425385 | 16.189734 | -4.054873 | 2607.6 | 461.454285 | 10.959188 | -3.495889 | 2607.6 | 461.061035 | 24.409951 | -0.285619 | 2607.6 | 461.478333 | 23.852127 | -0.245436 | 2607.6 | 461.905579 | 31.026699 | -2.296847 | 2607.6 | 461.313782 | 33.811142 | -2.164255
2608 | 461.493958 | 16.162606 | -4.030402 | 2608 | 461.525391 | 10.936652 | -3.467678 | 2608 | 461.135315 | 24.398587 | -0.285842 | 2608 | 461.544769 | 23.843667 | -0.244889 | 2608 | 461.987976 | 31.011112 | -2.291922 | 2608 | 461.368713 | 33.796749 | -2.159266
2608.4 | 461.562561 | 16.135787 | -4.005944 | 2608.4 | 461.596375 | 10.914448 | -3.43959 | 2608.4 | 461.211761 | 24.387219 | -0.286071 | 2608.4 | 461.611389 | 23.835247 | -0.244342 | 2608.4 | 462.069336 | 30.995378 | -2.286963 | 2608.4 | 461.423279 | 33.782307 | -2.154275
2608.8 | 461.632507 | 16.108997 | -3.981503 | 2608.8 | 461.671875 | 10.892369 | -3.411633 | 2608.8 | 461.290039 | 24.375833 | -0.286306 | 2608.8 | 461.680511 | 23.826897 | -0.243797 | 2608.8 | 462.150482 | 30.979528 | -2.281974 | 2608.8 | 461.483215 | 33.768 | -2.149274
2609.2 | 461.701263 | 16.082536 | -3.957065 | 2609.2 | 461.745606 | 10.870483 | -3.383813 | 2609.2 | 461.364441 | 24.364476 | -0.286547 | 2609.2 | 461.752106 | 23.818591 | -0.243254 | 2609.2 | 462.232605 | 30.963915 | -2.276948 | 2609.2 | 461.548523 | 33.753632 | -2.144265
2609.6 | 461.771423 | 16.056273 | -3.932642 | 2609.6 | 461.819519 | 10.848798 | -3.35613 | 2609.6 | 461.439209 | 24.353033 | -0.286795 | 2609.6 | 461.826843 | 23.810265 | -0.242712 | 2609.6 | 462.307465 | 30.948265 | -2.271885 | 2609.6 | 461.618591 | 33.739337 | -2.139248
2610 | 461.839508 | 16.030289 | -3.908239 | 2610 | 461.890137 | 10.827188 | -3.328585 | 2610 | 461.512848 | 24.341504 | -0.287048 | 2610 | 461.897614 | 23.801974 | -0.242172 | 2610 | 462.378326 | 30.932568 | -2.266787 | 2610 | 461.694733 | 33.724994 | -2.134218
2610.4 | 461.909271 | 16.00433 | -3.883861 | 2610.4 | 461.959137 | 10.806041 | -3.301183 | 2610.4 | 461.584045 | 24.330038 | -0.287306 | 2610.4 | 461.96759 | 23.793683 | -0.241634 | 2610.4 | 462.439056 | 30.917008 | -2.261656 | 2610.4 | 461.773834 | 33.710582 | -2.129174
2610.8 | 461.98056 | 15.978787 | -3.859517 | 2610.8 | 462.027344 | 10.784881 | -3.273918 | 2610.8 | 461.650208 | 24.318527 | -0.28757 | 2610.8 | 462.034729 | 23.785427 | -0.241097 | 2610.8 | 462.492676 | 30.901557 | -2.256497 | 2610.8 | 461.854187 | 33.696386 | -2.124114
2611.2 | 462.053772 | 15.953475 | -3.835202 | 2611.2 | 462.097565 | 10.763672 | -3.246804 | 2611.2 | 461.718323 | 24.306815 | -0.287839 | 2611.2 | 462.101868 | 23.777196 | -0.240563 | 2611.2 | 462.542389 | 30.886117 | -2.251306 | 2611.2 | 461.937164 | 33.682073 | -2.119033
2611.6 | 462.129211 | 15.92812 | -3.810922 | 2611.6 | 462.16568 | 10.742926 | -3.21983 | 2611.6 | 461.786804 | 24.295161 | -0.288112 | 2611.6 | 462.163239 | 23.76891 | -0.240029 | 2611.6 | 462.590729 | 30.870693 | -2.246089 | 2611.6 | 462.017273 | 33.667804 | -2.113931
2612 | 462.205414 | 15.90319 | -3.786678 | 2612 | 462.233093 | 10.722191 | -3.192989 | 2612 | 461.855774 | 24.283558 | -0.288389 | 2612 | 462.225189 | 23.760629 | -0.239497 | 2612 | 462.642029 | 30.855458 | -2.240846 | 2612 | 462.091125 | 33.653466 | -2.108806
2612.4 | 462.281982 | 15.878434 | -3.762474 | 2612.4 | 462.299896 | 10.701708 | -3.166284 | 2612.4 | 461.924713 | 24.271812 | -0.288671 | 2612.4 | 462.288666 | 23.752408 | -0.238966 | 2612.4 | 462.701843 | 30.840224 | -2.235581 | 2612.4 | 462.159119 | 33.639153 | -2.103655
2612.8 | 462.35556 | 15.853841 | -3.73832 | 2612.8 | 462.365906 | 10.681424 | -3.139721 | 2612.8 | 461.994782 | 24.26014 | -0.288956 | 2612.8 | 462.356018 | 23.744192 | -0.238435 | 2612.8 | 462.768738 | 30.825114 | -2.2303 | 2612.8 | 462.219971 | 33.624883 | -2.098471
2613.2 | 462.427582 | 15.829322 | -3.714208 | 2613.2 | 462.42511 | 10.66119 | -3.113304 | 2613.2 | 462.066467 | 24.248412 | -0.289246 | 2613.2 | 462.424377 | 23.735891 | -0.237905 | 2613.2 | 462.845032 | 30.810063 | -2.225002 | 2613.2 | 462.277435 | 33.610632 | -2.093255
2613.6 | 462.496887 | 15.804978 | -3.690143 | 2613.6 | 462.483887 | 10.641251 | -3.087017 | 2613.6 | 462.140045 | 24.236809 | -0.289539 | 2613.6 | 462.496491 | 23.727665 | -0.237374 | 2613.6 | 462.931305 | 30.794949 | -2.219689 | 2613.6 | 462.334961 | 33.596294 | -2.088002
2614 | 462.56366 | 15.780791 | -3.666122 | 2614 | 462.542572 | 10.62148 | -3.060867 | 2614 | 462.211823 | 24.225143 | -0.289837 | 2614 | 462.568695 | 23.719508 | -0.236843 | 2614 | 463.021881 | 30.779992 | -2.214361 | 2614 | 462.395691 | 33.581908 | -2.082712
2614.4 | 462.628967 | 15.756792 | -3.642149 | 2614.4 | 462.602631 | 10.601966 | -3.034858 | 2614.4 | 462.284576 | 24.213522 | -0.290141 | 2614.4 | 462.641266 | 23.711312 | -0.236311 | 2614.4 | 463.112 | 30.765093 | -2.209024 | 2614.4 | 462.462158 | 33.567558 | -2.077384
2614.8 | 462.694397 | 15.733059 | -3.618232 | 2614.8 | 462.66391 | 10.582446 | -3.008993 | 2614.8 | 462.354248 | 24.201817 | -0.290449 | 2614.8 | 462.713532 | 23.70317 | -0.23578 | 2614.8 | 463.203064 | 30.750214 | -2.203679 | 2614.8 | 462.534332 | 33.553362 | -2.072012
2615.2 | 462.759522 | 15.709302 | -3.594358 | 2615.2 | 462.729004 | 10.563269 | -2.983276 | 2615.2 | 462.42511 | 24.1901 | -0.290762 | 2615.2 | 462.783997 | 23.695044 | -0.235249 | 2615.2 | 463.288391 | 30.735352 | -2.198321 | 2615.2 | 462.606049 | 33.538957 | -2.0666
2615.6 | 462.825378 | 15.685744 | -3.570538 | 2615.6 | 462.800476 | 10.544288 | -2.957696 | 2615.6 | 462.491943 | 24.178559 | -0.291081 | 2615.6 | 462.852356 | 23.687011 | -0.234718 | 2615.6 | 463.369873 | 30.720543 | -2.192954 | 2615.6 | 462.675232 | 33.524613 | -2.061155
2616 | 462.888367 | 15.662568 | -3.54678 | 2616 | 462.877625 | 10.525324 | -2.932261 | 2616 | 462.5607 | 24.166916 | -0.291407 | 2616 | 462.91806 | 23.678964 | -0.234188 | 2616 | 463.444977 | 30.705796 | -2.187579 | 2616 | 462.739685 | 33.510356 | -2.055669
2616.4 | 462.951233 | 15.639459 | -3.523079 | 2616.4 | 462.956207 | 10.506711 | -2.906973 | 2616.4 | 462.6315 | 24.155325 | -0.291738 | 2616.4 | 462.983704 | 23.670986 | -0.23366 | 2616.4 | 463.513367 | 30.69116 | -2.182196 | 2616.4 | 462.797943 | 33.495993 | -2.050145
2616.8 | 463.012451 | 15.616488 | -3.499444 | 2616.8 | 463.035797 | 10.488273 | -2.881838 | 2616.8 | 462.70575 | 24.143682 | -0.292077 | 2616.8 | 463.047058 | 23.662954 | -0.233133 | 2616.8 | 463.575195 | 30.676682 | -2.17681 | 2616.8 | 462.850403 | 33.481723 | -2.044586
2617.2 | 463.076752 | 15.593687 | -3.475878 | 2617.2 | 463.113281 | 10.470004 | -2.856863 | 2617.2 | 462.779694 | 24.132062 | -0.292423 | 2617.2 | 463.111328 | 23.654952 | -0.232609 | 2617.2 | 463.635254 | 30.66225 | -2.171419 | 2617.2 | 462.899261 | 33.467515 | -2.038992
2617.6 | 463.141418 | 15.571037 | -3.452377 | 2617.6 | 463.188568 | 10.451847 | -2.832044 | 2617.6 | 462.857971 | 24.120516 | -0.292777 | 2617.6 | 463.175842 | 23.647084 | -0.232086 | 2617.6 | 463.691254 | 30.647881 | -2.166028 | 2617.6 | 462.946045 | 33.453288 | -2.03337
2618 | 463.20581 | 15.54843 | -3.428949 | 2618 | 463.259583 | 10.43386 | -2.807388 | 2618 | 462.937103 | 24.109016 | -0.29314 | 2618 | 463.24057 | 23.639175 | -0.231566 | 2618 | 463.746338 | 30.633733 | -2.160645 | 2618 | 462.996521 | 33.439202 | -2.027718
2618.4 | 463.272369 | 15.526179 | -3.405587 | 2618.4 | 463.328949 | 10.416035 | -2.782893 | 2618.4 | 463.015533 | 24.097487 | -0.293512 | 2618.4 | 463.304504 | 23.631338 | -0.231049 | 2618.4 | 463.804871 | 30.61968 | -2.155268 | 2618.4 | 463.051331 | 33.425209 | -2.022042
2618.8 | 463.34433 | 15.50385 | -3.382295 | 2618.8 | 463.395264 | 10.398354 | -2.758563 | 2618.8 | 463.09433 | 24.085924 | -0.293894 | 2618.8 | 463.368225 | 23.623495 | -0.230535 | 2618.8 | 463.867859 | 30.605506 | -2.149903 | 2618.8 | 463.112549 | 33.411228 | -2.016345
2619.2 | 463.415131 | 15.481697 | -3.359066 | 2619.2 | 463.462402 | 10.380892 | -2.734402 | 2619.2 | 463.170593 | 24.074453 | -0.294287 | 2619.2 | 463.430115 | 23.615661 | -0.230024 | 2619.2 | 463.932556 | 30.591536 | -2.144547 | 2619.2 | 463.178314 | 33.3974 | -2.010631
2619.6 | 463.485992 | 15.459895 | -3.335904 | 2619.6 | 463.528381 | 10.363411 | -2.710398 | 2619.6 | 463.243713 | 24.063084 | -0.29469 | 2619.6 | 463.493408 | 23.607872 | -0.229515 | 2619.6 | 464.00293 | 30.577672 | -2.1392 | 2619.6 | 463.246826 | 33.383709 | -2.004907
2620 | 463.556702 | 15.438201 | -3.31281 | 2620 | 463.594543 | 10.346124 | -2.686556 | 2620 | 463.312897 | 24.051539 | -0.295105 | 2620 | 463.556885 | 23.600069 | -0.229009 | 2620 | 464.075104 | 30.563702 | -2.133866 | 2620 | 463.317078 | 33.370084 | -1.999174
2620.4 | 463.6297 | 15.416501 | -3.289783 | 2620.4 | 463.657227 | 10.329013 | -2.662882 | 2620.4 | 463.382324 | 24.040061 | -0.295531 | 2620.4 | 463.621582 | 23.592215 | -0.228506 | 2620.4 | 464.151947 | 30.549859 | -2.128542 | 2620.4 | 463.388092 | 33.356484 | -1.993436
2620.8 | 463.702393 | 15.394916 | -3.266828 | 2620.8 | 463.719879 | 10.311964 | -2.639363 | 2620.8 | 463.449127 | 24.028532 | -0.295968 | 2620.8 | 463.68692 | 23.584323 | -0.228005 | 2620.8 | 464.230652 | 30.536005 | -2.12323 | 2620.8 | 463.45694 | 33.343093 | -1.987694
2621.2 | 463.774963 | 15.373798 | -3.243931 | 2621.2 | 463.780609 | 10.295002 | -2.616008 | 2621.2 | 463.518219 | 24.016935 | -0.296417 | 2621.2 | 463.753113 | 23.576415 | -0.227507 | 2621.2 | 464.308991 | 30.522198 | -2.117922 | 2621.2 | 463.523285 | 33.329739 | -1.981952
2621.6 | 463.847656 | 15.35263 | -3.221099 | 2621.6 | 463.841461 | 10.278173 | -2.592811 | 2621.6 | 463.588043 | 24.005332 | -0.296878 | 2621.6 | 463.821381 | 23.568572 | -0.22701 | 2621.6 | 464.386231 | 30.50857 | -2.11262 | 2621.6 | 463.589539 | 33.316507 | -1.976218
2622 | 463.924988 | 15.331699 | -3.19834 | 2622 | 463.903656 | 10.261486 | -2.569767 | 2622 | 463.658356 | 23.9937 | -0.29735 | 2622 | 463.889008 | 23.560619 | -0.226515 | 2622 | 464.463776 | 30.494995 | -2.10733 | 2622 | 463.652496 | 33.303374 | -1.970487
2622.4 | 463.999176 | 15.310859 | -3.175653 | 2622.4 | 463.96759 | 10.244825 | -2.54688 | 2622.4 | 463.729919 | 23.981972 | -0.297834 | 2622.4 | 463.960022 | 23.552701 | -0.226021 | 2622.4 | 464.538269 | 30.481362 | -2.102051 | 2622.4 | 463.712799 | 33.29026 | -1.964765
2622.8 | 464.07251 | 15.290054 | -3.153041 | 2622.8 | 464.034973 | 10.228514 | -2.524143 | 2622.8 | 463.803803 | 23.970363 | -0.298331 | 2622.8 | 464.031647 | 23.544793 | -0.225528 | 2622.8 | 464.608795 | 30.467792 | -2.096784 | 2622.8 | 463.774963 | 33.277219 | -1.959053
2623.2 | 464.140717 | 15.26971 | -3.1305 | 2623.2 | 464.10434 | 10.21216 | -2.50156 | 2623.2 | 463.877136 | 23.958702 | -0.298839 | 2623.2 | 464.106537 | 23.536841 | -0.225036 | 2623.2 | 464.677399 | 30.454437 | -2.091525 | 2623.2 | 463.837555 | 33.264319 | -1.953355
2623.6 | 464.210205 | 15.249432 | -3.108039 | 2623.6 | 464.176514 | 10.195975 | -2.479125 | 2623.6 | 463.952789 | 23.946974 | -0.299361 | 2623.6 | 464.181549 | 23.528912 | -0.224545 | 2623.6 | 464.742249 | 30.440992 | -2.086278 | 2623.6 | 463.897644 | 33.251475 | -1.947671
2624 | 464.274963 | 15.229179 | -3.085659 | 2624 | 464.249908 | 10.180071 | -2.456843 | 2624 | 464.027771 | 23.935285 | -0.299895 | 2624 | 464.256744 | 23.521005 | -0.224053 | 2624 | 464.807282 | 30.427637 | -2.08104 | 2624 | 463.953461 | 33.238588 | -1.941998
2624.4 | 464.340515 | 15.209119 | -3.063362 | 2624.4 | 464.323303 | 10.164254 | -2.434712 | 2624.4 | 464.101135 | 23.923665 | -0.300443 | 2624.4 | 464.329041 | 23.512997 | -0.223561 | 2624.4 | 464.870666 | 30.414209 | -2.075814 | 2624.4 | 464.006989 | 33.225812 | -1.936339
2624.8 | 464.40448 | 15.189192 | -3.041148 | 2624.8 | 464.395325 | 10.148463 | -2.412729 | 2624.8 | 464.173523 | 23.911971 | -0.301004 | 2624.8 | 464.399994 | 23.505094 | -0.223067 | 2624.8 | 464.93457 | 30.40078 | -2.070597 | 2624.8 | 464.062439 | 33.213121 | -1.930692
2625.2 | 464.475647 | 15.169532 | -3.01901 | 2625.2 | 464.467102 | 10.132796 | -2.390896 | 2625.2 | 464.244476 | 23.900202 | -0.30158 | 2625.2 | 464.464294 | 23.497142 | -0.222572 | 2625.2 | 464.999176 | 30.387373 | -2.065383 | 2625.2 | 464.122131 | 33.20048 | -1.925056
2625.6 | 464.560486 | 15.149932 | -2.996953 | 2625.6 | 464.536682 | 10.117399 | -2.3692 | 2625.6 | 464.312927 | 23.88853 | -0.302169 | 2625.6 | 464.523987 | 23.489144 | -0.222074 | 2625.6 | 465.06601 | 30.373939 | -2.060173 | 2625.6 | 464.189545 | 33.187912 | -1.919435
2626 | 464.665344 | 15.130459 | -2.974978 | 2626 | 464.604828 | 10.102089 | -2.347642 | 2626 | 464.377838 | 23.87675 | -0.302772 | 2626 | 464.582764 | 23.481186 | -0.221573 | 2626 | 465.134918 | 30.360421 | -2.054961 | 2626 | 464.261414 | 33.175406 | -1.913825
2626.4 | 464.792633 | 15.11115 | -2.953084 | 2626.4 | 464.670807 | 10.08698 | -2.326225 | 2626.4 | 464.443359 | 23.865004 | -0.30339 | 2626.4 | 464.639893 | 23.473274 | -0.22107 | 2626.4 | 465.204681 | 30.346804 | -2.049744 | 2626.4 | 464.342773 | 33.1629 | -1.908227
2626.8 | 464.95044 | 15.0919 | -2.931272 | 2626.8 | 464.736908 | 10.071965 | -2.304949 | 2626.8 | 464.506836 | 23.85323 | -0.304023 | 2626.8 | 464.696686 | 23.465331 | -0.220565 | 2626.8 | 465.275085 | 30.333233 | -2.044521 | 2626.8 | 464.427887 | 33.150566 | -1.902646
2627.2 | 465.136047 | 15.073069 | -2.909545 | 2627.2 | 464.800964 | 10.056998 | -2.283815 | 2627.2 | 464.573914 | 23.841381 | -0.304669 | 2627.2 | 464.752747 | 23.457368 | -0.220056 | 2627.2 | 465.347504 | 30.319794 | -2.039289 | 2627.2 | 464.514496 | 33.138287 | -1.897081
2627.6 | 465.348053 | 15.054189 | -2.887902 | 2627.6 | 464.865723 | 10.042433 | -2.262819 | 2627.6 | 464.644348 | 23.829504 | -0.305331 | 2627.6 | 464.814301 | 23.449545 | -0.219545 | 2627.6 | 465.419525 | 30.306192 | -2.034049 | 2627.6 | 464.599762 | 33.125904 | -1.891537
2628 | 465.566223 | 15.035255 | -2.866355 | 2628 | 464.928558 | 10.027956 | -2.241968 | 2628 | 464.717438 | 23.817643 | -0.306008 | 2628 | 464.876129 | 23.441717 | -0.219031 | 2628 | 465.491516 | 30.29268 | -2.02881 | 2628 | 464.684174 | 33.11373 | -1.886009
2628.4 | 465.799164 | 15.016727 | -2.844897 | 2628.4 | 464.988922 | 10.013578 | -2.221262 | 2628.4 | 464.79306 | 23.805755 | -0.3067 | 2628.4 | 464.940857 | 23.433993 | -0.218515 | 2628.4 | 465.563171 | 30.279194 | -2.023566 | 2628.4 | 464.76532 | 33.101635 | -1.880502
2628.8 | 466.03302 | 14.998185 | -2.823523 | 2628.8 | 465.049011 | 9.999382 | -2.200707 | 2628.8 | 464.872467 | 23.793803 | -0.307406 | 2628.8 | 465.00708 | 23.426329 | -0.217998 | 2628.8 | 465.632813 | 30.265671 | -2.018322 | 2628.8 | 464.840424 | 33.08951 | -1.875021
2629.2 | 466.250305 | 14.979765 | -2.802238 | 2629.2 | 465.110992 | 9.985343 | -2.180301 | 2629.2 | 464.950256 | 23.781817 | -0.308129 | 2629.2 | 465.075684 | 23.41866 | -0.217479 | 2629.2 | 465.702942 | 30.252368 | -2.013081 | 2629.2 | 464.915222 | 33.077539 | -1.869565
2629.6 | 466.451172 | 14.961605 | -2.781045 | 2629.6 | 465.171967 | 9.971541 | -2.160044 | 2629.6 | 465.026062 | 23.769843 | -0.308866 | 2629.6 | 465.14325 | 23.41109 | -0.216959 | 2629.6 | 465.772705 | 30.238961 | -2.007848 | 2629.6 | 464.992523 | 33.065555 | -1.864141
2630 | 466.647888 | 14.943488 | -2.759948 | 2630 | 465.234314 | 9.957852 | -2.139941 | 2630 | 465.103333 | 23.757839 | -0.309618 | 2630 | 465.213226 | 23.403605 | -0.216439 | 2630 | 465.841248 | 30.225443 | -2.002625 | 2630 | 465.071472 | 33.053755 | -1.858747
2630.4 | 466.835022 | 14.925613 | -2.738936 | 2630.4 | 465.298187 | 9.944275 | -2.119996 | 2630.4 | 465.176697 | 23.745877 | -0.310386 | 2630.4 | 465.281891 | 23.396129 | -0.21592 | 2630.4 | 465.908935 | 30.212115 | -1.99741 | 2630.4 | 465.150787 | 33.041926 | -1.853385
2630.8 | 467.016846 | 14.907913 | -2.718017 | 2630.8 | 465.364349 | 9.930848 | -2.100211 | 2630.8 | 465.248962 | 23.733827 | -0.31117 | 2630.8 | 465.35318 | 23.388649 | -0.215401 | 2630.8 | 465.975189 | 30.19876 | -1.992203 | 2630.8 | 465.225678 | 33.030206 | -1.848058
2631.2 | 467.199616 | 14.890395 | -2.697196 | 2631.2 | 465.431244 | 9.917478 | -2.080586 | 2631.2 | 465.318268 | 23.721659 | -0.31197 | 2631.2 | 465.422302 | 23.381199 | -0.214882 | 2631.2 | 466.036285 | 30.185362 | -1.987005 | 2631.2 | 465.296051 | 33.018431 | -1.842764
2631.6 | 467.384369 | 14.872876 | -2.676474 | 2631.6 | 465.497955 | 9.904421 | -2.061123 | 2631.6 | 465.390808 | 23.709564 | -0.312786 | 2631.6 | 465.49054 | 23.373773 | -0.214365 | 2631.6 | 466.092102 | 30.172076 | -1.981819 | 2631.6 | 465.359772 | 33.006607 | -1.837501
2632 | 467.572907 | 14.855631 | -2.655856 | 2632 | 465.565491 | 9.89132 | -2.041819 | 2632 | 465.46051 | 23.697401 | -0.313617 | 2632 | 465.55426 | 23.366373 | -0.213849 | 2632 | 466.141846 | 30.158873 | -1.97665 | 2632 | 465.41806 | 32.994925 | -1.832265
2632.4 | 467.754974 | 14.838506 | -2.635331 | 2632.4 | 465.635498 | 9.878269 | -2.022682 | 2632.4 | 465.531921 | 23.685004 | -0.314465 | 2632.4 | 465.62027 | 23.359041 | -0.213335 | 2632.4 | 466.189117 | 30.145676 | -1.971495 | 2632.4 | 465.47226 | 32.983106 | -1.827055
2632.8 | 467.926178 | 14.82135 | -2.614907 | 2632.8 | 465.703918 | 9.865518 | -2.003706 | 2632.8 | 465.600525 | 23.672623 | -0.315328 | 2632.8 | 465.684875 | 23.351691 | -0.212822 | 2632.8 | 466.234467 | 30.132473 | -1.966358 | 2632.8 | 465.528137 | 32.971307 | -1.821867
2633.2 | 468.087982 | 14.804467 | -2.594583 | 2633.2 | 465.771393 | 9.852804 | -1.984888 | 2633.2 | 465.667786 | 23.660277 | -0.316205 | 2633.2 | 465.748047 | 23.344355 | -0.212312 | 2633.2 | 466.278656 | 30.119444 | -1.961239 | 2633.2 | 465.582581 | 32.959373 | -1.816699
2633.6 | 468.237122 | 14.787693 | -2.574359 | 2633.6 | 465.83551 | 9.840242 | -1.966231 | 2633.6 | 465.732758 | 23.647771 | -0.317097 | 2633.6 | 465.811829 | 23.337094 | -0.211804 | 2633.6 | 466.326172 | 30.106399 | -1.956143 | 2633.6 | 465.63916 | 32.947389 | -1.811547
2634 | 468.36792 | 14.771046 | -2.554237 | 2634 | 465.902771 | 9.827835 | -1.947739 | 2634 | 465.799133 | 23.635265 | -0.318004 | 2634 | 465.880127 | 23.329862 | -0.211299 | 2634 | 466.377869 | 30.093469 | -1.951075 | 2634 | 465.699799 | 32.935374 | -1.806402
2634.4 | 468.477936 | 14.754466 | -2.534214 | 2634.4 | 465.968353 | 9.815466 | -1.929415 | 2634.4 | 465.864075 | 23.622679 | -0.318925 | 2634.4 | 465.948791 | 23.322531 | -0.210795 | 2634.4 | 466.439026 | 30.080587 | -1.946033 | 2634.4 | 465.763367 | 32.923329 | -1.801262
2634.8 | 468.577789 | 14.738025 | -2.514291 | 2634.8 | 466.034424 | 9.803303 | -1.91125 | 2634.8 | 465.935059 | 23.610047 | -0.31986 | 2634.8 | 466.017242 | 23.315284 | -0.210293 | 2634.8 | 466.510986 | 30.067684 | -1.941019 | 2634.8 | 465.832123 | 32.911179 | -1.796121
2635.2 | 468.66925 | 14.721722 | -2.494466 | 2635.2 | 466.101318 | 9.791272 | -1.893248 | 2635.2 | 466.006928 | 23.597421 | -0.32081 | 2635.2 | 466.086517 | 23.308088 | -0.209793 | 2635.2 | 466.595764 | 30.054817 | -1.936035 | 2635.2 | 465.902252 | 32.898919 | -1.790975
2635.6 | 468.749847 | 14.705572 | -2.474744 | 2635.6 | 466.170471 | 9.77939 | -1.875407 | 2635.6 | 466.079651 | 23.584829 | -0.321775 | 2635.6 | 466.15567 | 23.300826 | -0.209294 | 2635.6 | 466.687408 | 30.042056 | -1.931082 | 2635.6 | 465.973969 | 32.886732 | -1.785819
2636 | 468.825684 | 14.689639 | -2.455131 | 2636 | 466.238709 | 9.767523 | -1.85773 | 2636 | 466.150879 | 23.57206 | -0.322756 | 2636 | 466.224274 | 23.293615 | -0.208796 | 2636 | 466.783264 | 30.029357 | -1.926161 | 2636 | 466.05014 | 32.874626 | -1.780649
2636.4 | 468.898773 | 14.67373 | -2.435618 | 2636.4 | 466.308502 | 9.75586 | -1.840217 | 2636.4 | 466.225586 | 23.559251 | -0.323753 | 2636.4 | 466.290772 | 23.286398 | -0.2083 | 2636.4 | 466.875549 | 30.016658 | -1.921267 | 2636.4 | 466.125549 | 32.862384 | -1.775463
2636.8 | 468.9729 | 14.658033 | -2.416215 | 2636.8 | 466.375549 | 9.744316 | -1.822858 | 2636.8 | 466.297699 | 23.546585 | -0.324767 | 2636.8 | 466.356873 | 23.279202 | -0.207805 | 2636.8 | 466.959717 | 30.004018 | -1.916406 | 2636.8 | 466.196533 | 32.850234 | -1.770265
2637.2 | 469.049164 | 14.642548 | -2.396931 | 2637.2 | 466.443543 | 9.73278 | -1.805656 | 2637.2 | 466.368103 | 23.533776 | -0.3258 | 2637.2 | 466.424255 | 23.272084 | -0.207311 | 2637.2 | 467.032776 | 29.991429 | -1.911574 | 2637.2 | 466.265961 | 32.838171 | -1.765049
2637.6 | 469.129059 | 14.627148 | -2.377762 | 2637.6 | 466.509613 | 9.721455 | -1.78861 | 2637.6 | 466.438812 | 23.520996 | -0.32685 | 2637.6 | 466.496429 | 23.265012 | -0.206818 | 2637.6 | 467.094818 | 29.978894 | -1.906772 | 2637.6 | 466.328613 | 32.826076 | -1.759815
2638 | 469.219879 | 14.611875 | -2.358714 | 2638 | 466.574707 | 9.710212 | -1.771716 | 2638 | 466.513245 | 23.508141 | -0.32792 | 2638 | 466.569153 | 23.25786 | -0.206327 | 2638 | 467.147644 | 29.966452 | -1.902004 | 2638 | 466.386139 | 32.814123 | -1.754566
2638.4 | 469.316406 | 14.596752 | -2.339788 | 2638.4 | 466.637146 | 9.699082 | -1.754976 | 2638.4 | 466.589356 | 23.495275 | -0.329009 | 2638.4 | 466.64032 | 23.250743 | -0.205837 | 2638.4 | 467.194336 | 29.95399 | -1.897265 | 2638.4 | 466.438965 | 32.802262 | -1.749303
2638.8 | 469.423584 | 14.581739 | -2.320981 | 2638.8 | 466.702942 | 9.688021 | -1.738381 | 2638.8 | 466.66861 | 23.482437 | -0.330117 | 2638.8 | 466.714844 | 23.243741 | -0.205348 | 2638.8 | 467.236816 | 29.941481 | -1.892558 | 2638.8 | 466.490875 | 32.790444 | -1.744033
2639.2 | 469.532288 | 14.566787 | -2.302298 | 2639.2 | 466.768555 | 9.677084 | -1.721931 | 2639.2 | 466.74884 | 23.469594 | -0.331246 | 2639.2 | 466.78949 | 23.236698 | -0.204861 | 2639.2 | 467.28125 | 29.929093 | -1.887885 | 2639.2 | 466.545837 | 32.778805 | -1.738754
2639.6 | 469.646484 | 14.552107 | -2.283731 | 2639.6 | 466.833435 | 9.66623 | -1.705623 | 2639.6 | 466.828125 | 23.456682 | -0.332395 | 2639.6 | 466.860687 | 23.229695 | -0.204374 | 2639.6 | 467.329407 | 29.916704 | -1.883242 | 2639.6 | 466.612396 | 32.767307 | -1.733475
2640 | 469.756287 | 14.53739 | -2.265282 | 2640 | 466.89859 | 9.655543 | -1.689456 | 2640 | 466.906982 | 23.443678 | -0.333564 | 2640 | 466.929138 | 23.222672 | -0.203888 | 2640 | 467.38266 | 29.904152 | -1.878631 | 2640 | 466.684326 | 32.755863 | -1.728202
2640.4 | 469.861725 | 14.522806 | -2.246946 | 2640.4 | 466.965637 | 9.644994 | -1.673433 | 2640.4 | 466.980469 | 23.430669 | -0.334756 | 2640.4 | 466.995056 | 23.215694 | -0.203402 | 2640.4 | 467.441345 | 29.891727 | -1.874044 | 2640.4 | 466.766449 | 32.744605 | -1.72294
2640.8 | 469.953308 | 14.508459 | -2.228725 | 2640.8 | 467.033447 | 9.634459 | -1.657546 | 2640.8 | 467.047699 | 23.417746 | -0.335968 | 2640.8 | 467.059082 | 23.208771 | -0.202918 | 2640.8 | 467.504791 | 29.87939 | -1.869482 | 2640.8 | 466.854309 | 32.733476 | -1.7177
2641.2 | 470.039154 | 14.494221 | -2.210616 | 2641.2 | 467.100983 | 9.624079 | -1.641801 | 2641.2 | 467.111877 | 23.404595 | -0.337202 | 2641.2 | 467.123383 | 23.201878 | -0.202435 | 2641.2 | 467.570404 | 29.866966 | -1.864943 | 2641.2 | 466.944153 | 32.722457 | -1.712481
2641.6 | 470.112 | 14.479987 | -2.192617 | 2641.6 | 467.167969 | 9.613862 | -1.6262 | 2641.6 | 467.176666 | 23.391453 | -0.33846 | 2641.6 | 467.187347 | 23.194995 | -0.201953 | 2641.6 | 467.639557 | 29.854645 | -1.860428 | 2641.6 | 467.027435 | 32.711487 | -1.707293
2642 | 470.177399 | 14.465858 | -2.174735 | 2642 | 467.235291 | 9.603701 | -1.61074 | 2642 | 467.238617 | 23.378256 | -0.339739 | 2642 | 467.256744 | 23.188101 | -0.201472 | 2642 | 467.713287 | 29.842293 | -1.855937 | 2642 | 467.105133 | 32.70072 | -1.702139
2642.4 | 470.236664 | 14.451995 | -2.156956 | 2642.4 | 467.30484 | 9.593697 | -1.595425 | 2642.4 | 467.299225 | 23.364984 | -0.341042 | 2642.4 | 467.33075 | 23.181303 | -0.200994 | 2642.4 | 467.785156 | 29.829978 | -1.851466 | 2642.4 | 467.17514 | 32.689996 | -1.697026
2642.8 | 470.291809 | 14.438198 | -2.139284 | 2642.8 | 467.374084 | 9.583806 | -1.580251 | 2642.8 | 467.364563 | 23.351855 | -0.342368 | 2642.8 | 467.405579 | 23.174598 | -0.200518 | 2642.8 | 467.857605 | 29.817731 | -1.847014 | 2642.8 | 467.238678 | 32.679419 | -1.69196
2643.2 | 470.34613 | 14.424553 | -2.121723 | 2643.2 | 467.444092 | 9.574033 | -1.565221 | 2643.2 | 467.433685 | 23.338583 | -0.343718 | 2643.2 | 467.477539 | 23.167815 | -0.200045 | 2643.2 | 467.925354 | 29.805573 | -1.842584 | 2643.2 | 467.299225 | 32.668929 | -1.686942
2643.6 | 470.400147 | 14.410997 | -2.104273 | 2643.6 | 467.516113 | 9.564311 | -1.550338 | 2643.6 | 467.504547 | 23.325196 | -0.345092 | 2643.6 | 467.551453 | 23.16108 | -0.199574 | 2643.6 | 467.986877 | 29.793327 | -1.838172 | 2643.6 | 467.361145 | 32.658433 | -1.681977
2644 | 470.449554 | 14.397473 | -2.086937 | 2644 | 467.591614 | 9.554807 | -1.535598 | 2644 | 467.578522 | 23.311942 | -0.346489 | 2644 | 467.622864 | 23.154321 | -0.199107 | 2644 | 468.042236 | 29.781117 | -1.833784 | 2644 | 467.426025 | 32.647979 | -1.677068
2644.4 | 470.496399 | 14.384234 | -2.069711 | 2644.4 | 467.665344 | 9.545309 | -1.521004 | 2644.4 | 467.653259 | 23.298607 | -0.347912 | 2644.4 | 467.687927 | 23.147522 | -0.198641 | 2644.4 | 468.091705 | 29.76908 | -1.829413 | 2644.4 | 467.497955 | 32.637593 | -1.672216
2644.8 | 470.540436 | 14.371036 | -2.0526 | 2644.8 | 467.734467 | 9.535931 | -1.506551 | 2644.8 | 467.730041 | 23.285152 | -0.349359 | 2644.8 | 467.750244 | 23.140793 | -0.198178 | 2644.8 | 468.138855 | 29.756928 | -1.825062 | 2644.8 | 467.576904 | 32.627238 | -1.667423
2645.2 | 470.580963 | 14.357862 | -2.035604 | 2645.2 | 467.80249 | 9.526727 | -1.492243 | 2645.2 | 467.807373 | 23.27168 | -0.350832 | 2645.2 | 467.812683 | 23.134004 | -0.197717 | 2645.2 | 468.187164 | 29.744843 | -1.82073 | 2645.2 | 467.659088 | 32.616802 | -1.662684
2645.6 | 470.615326 | 14.344779 | -2.018726 | 2645.6 | 467.869049 | 9.517581 | -1.478079 | 2645.6 | 467.880768 | 23.258202 | -0.352332 | 2645.6 | 467.871582 | 23.127121 | -0.197258 | 2645.6 | 468.242432 | 29.732733 | -1.816417 | 2645.6 | 467.743835 | 32.606404 | -1.658003
2646 | 470.647553 | 14.331769 | -2.001965 | 2646 | 467.932617 | 9.508458 | -1.464058 | 2646 | 467.95282 | 23.244536 | -0.353857 | 2646 | 467.931702 | 23.120352 | -0.196799 | 2646 | 468.304138 | 29.720617 | -1.812122 | 2646 | 467.824616 | 32.59603 | -1.653376
2646.4 | 470.676117 | 14.31891 | -1.985316 | 2646.4 | 467.994965 | 9.499349 | -1.450182 | 2646.4 | 468.024078 | 23.230727 | -0.355409 | 2646.4 | 467.993011 | 23.113528 | -0.196342 | 2646.4 | 468.373535 | 29.708602 | -1.807841 | 2646.4 | 467.900726 | 32.585596 | -1.648801
2646.8 | 470.703125 | 14.306063 | -1.968781 | 2646.8 | 468.056458 | 9.490415 | -1.436442 | 2646.8 | 468.091644 | 23.216934 | -0.356987 | 2646.8 | 468.056335 | 23.106714 | -0.195885 | 2646.8 | 468.44928 | 29.696612 | -1.803573 | 2646.8 | 467.971252 | 32.57513 | -1.644281
2647.2 | 470.729309 | 14.293313 | -1.952363 | 2647.2 | 468.121033 | 9.481475 | -1.422837 | 2647.2 | 468.154541 | 23.202966 | -0.358592 | 2647.2 | 468.121643 | 23.099941 | -0.195429 | 2647.2 | 468.527771 | 29.684591 | -1.799316 | 2647.2 | 468.034576 | 32.564621 | -1.639806
2647.6 | 470.754059 | 14.280678 | -1.936059 | 2647.6 | 468.18866 | 9.472634 | -1.409367 | 2647.6 | 468.221527 | 23.188967 | -0.360222 | 2647.6 | 468.188812 | 23.093227 | -0.194974 | 2647.6 | 468.606934 | 29.672565 | -1.795069 | 2647.6 | 468.085785 | 32.554014 | -1.635376
2648 | 470.77887 | 14.268104 | -1.919872 | 2648 | 468.256775 | 9.4638 | -1.396032 | 2648 | 468.289734 | 23.174889 | -0.361879 | 2648 | 468.252533 | 23.086487 | -0.194519 | 2648 | 468.684021 | 29.660644 | -1.790829 | 2648 | 468.133148 | 32.543437 | -1.630985
2648.4 | 470.804108 | 14.255862 | -1.903806 | 2648.4 | 468.326965 | 9.454972 | -1.382828 | 2648.4 | 468.356995 | 23.160634 | -0.363561 | 2648.4 | 468.316956 | 23.079728 | -0.194066 | 2648.4 | 468.756348 | 29.648848 | -1.786592 | 2648.4 | 468.176117 | 32.532818 | -1.626629
2648.8 | 470.827454 | 14.243621 | -1.887859 | 2648.8 | 468.398987 | 9.446319 | -1.36975 | 2648.8 | 468.426178 | 23.146419 | -0.365268 | 2648.8 | 468.38324 | 23.073039 | -0.193613 | 2648.8 | 468.823334 | 29.636948 | -1.78236 | 2648.8 | 468.217102 | 32.522014 | -1.622304
2649.2 | 470.849518 | 14.231457 | -1.872045 | 2649.2 | 468.467041 | 9.43771 | -1.3568 | 2649.2 | 468.499115 | 23.132215 | -0.367 | 2649.2 | 468.451233 | 23.06632 | -0.193161 | 2649.2 | 468.887207 | 29.625111 | -1.778137 | 2649.2 | 468.257507 | 32.511223 | -1.618
2649.6 | 470.869202 | 14.219634 | -1.85636 | 2649.6 | 468.53009 | 9.429132 | -1.343976 | 2649.6 | 468.572022 | 23.117984 | -0.368759 | 2649.6 | 468.517151 | 23.059645 | -0.192709 | 2649.6 | 468.946869 | 29.61331 | -1.773916 | 2649.6 | 468.301117 | 32.500449 | -1.613713
2650 | 470.887268 | 14.207822 | -1.840806 | 2650 | 468.592468 | 9.420623 | -1.331279 | 2650 | 468.645508 | 23.103603 | -0.370543 | 2650 | 468.586975 | 23.052966 | -0.192258 | 2650 | 469.002197 | 29.601473 | -1.769696 | 2650 | 468.352203 | 32.489535 | -1.609438
2650.4 | 470.906433 | 14.196173 | -1.825388 | 2650.4 | 468.653168 | 9.412165 | -1.318708 | 2650.4 | 468.719177 | 23.089153 | -0.372353 | 2650.4 | 468.658203 | 23.046222 | -0.191807 | 2650.4 | 469.056885 | 29.589814 | -1.76548 | 2650.4 | 468.409271 | 32.478603 | -1.605171
2650.8 | 470.925598 | 14.184652 | -1.81011 | 2650.8 | 468.71225 | 9.403806 | -1.306261 | 2650.8 | 468.794281 | 23.074618 | -0.374189 | 2650.8 | 468.730408 | 23.039502 | -0.191357 | 2650.8 | 469.110443 | 29.578098 | -1.761266 | 2650.8 | 468.473053 | 32.467534 | -1.600908
2651.2 | 470.944336 | 14.173136 | -1.794974 | 2651.2 | 468.774475 | 9.395484 | -1.29394 | 2651.2 | 468.871033 | 23.059963 | -0.37605 | 2651.2 | 468.80249 | 23.032813 | -0.190908 | 2651.2 | 469.161957 | 29.566303 | -1.757058 | 2651.2 | 468.541412 | 32.456534 | -1.596639
2651.6 | 470.963959 | 14.16176 | -1.77997 | 2651.6 | 468.839447 | 9.387208 | -1.281745 | 2651.6 | 468.949402 | 23.045244 | -0.377938 | 2651.6 | 468.873535 | 23.026134 | -0.190459 | 2651.6 | 469.209534 | 29.554707 | -1.752851 | 2651.6 | 468.613037 | 32.445423 | -1.592364
2652 | 470.984467 | 14.150468 | -1.7651 | 2652 | 468.903565 | 9.379011 | -1.269675 | 2652 | 469.026947 | 23.030349 | -0.37985 | 2652 | 468.945374 | 23.019439 | -0.190012 | 2652 | 469.255127 | 29.543075 | -1.748642 | 2652 | 468.682953 | 32.434342 | -1.58808
2652.4 | 471.004089 | 14.139298 | -1.750362 | 2652.4 | 468.971527 | 9.370846 | -1.25773 | 2652.4 | 469.105133 | 23.01526 | -0.381787 | 2652.4 | 469.018066 | 23.012769 | -0.189565 | 2652.4 | 469.303162 | 29.531427 | -1.744433 | 2652.4 | 468.751129 | 32.423206 | -1.583783
2652.8 | 471.023285 | 14.128139 | -1.735756 | 2652.8 | 469.040222 | 9.362863 | -1.245911 | 2652.8 | 469.182922 | 23.000216 | -0.383748 | 2652.8 | 469.086609 | 23.006115 | -0.189119 | 2652.8 | 469.353851 | 29.519867 | -1.740223 | 2652.8 | 468.819824 | 32.412034 | -1.579472
2653.2 | 471.041412 | 14.117156 | -1.721283 | 2653.2 | 469.109436 | 9.354854 | -1.234213 | 2653.2 | 469.259766 | 22.985087 | -0.385734 | 2653.2 | 469.155518 | 22.99949 | -0.188675 | 2653.2 | 469.406006 | 29.508403 | -1.736016 | 2653.2 | 468.887634 | 32.401015 | -1.575143
2653.6 | 471.058685 | 14.106275 | -1.706934 | 2653.6 | 469.180084 | 9.346915 | -1.22264 | 2653.6 | 469.329987 | 22.96967 | -0.387744 | 2653.6 | 469.223053 | 22.992955 | -0.188232 | 2653.6 | 469.462463 | 29.496934 | -1.731807 | 2653.6 | 468.959564 | 32.390002 | -1.570798
2654 | 471.074524 | 14.09542 | -1.692712 | 2654 | 469.252258 | 9.339201 | -1.21119 | 2654 | 469.399017 | 22.954307 | -0.389778 | 2654 | 469.290192 | 22.986415 | -0.187791 | 2654 | 469.524323 | 29.485474 | -1.727601 | 2654 | 469.029877 | 32.378983 | -1.566437
2654.4 | 471.090088 | 14.084746 | -1.67862 | 2654.4 | 469.32196 | 9.331518 | -1.199861 | 2654.4 | 469.466797 | 22.938954 | -0.391835 | 2654.4 | 469.353119 | 22.979875 | -0.187351 | 2654.4 | 469.592529 | 29.474152 | -1.723397 | 2654.4 | 469.101502 | 32.368026 | -1.562064
2654.8 | 471.104889 | 14.074192 | -1.664659 | 2654.8 | 469.393219 | 9.323991 | -1.188655 | 2654.8 | 469.533875 | 22.923402 | -0.393916 | 2654.8 | 469.416565 | 22.973439 | -0.186914 | 2654.8 | 469.666595 | 29.46284 | -1.719201 | 2654.8 | 469.17691 | 32.357117 | -1.557678
2655.2 | 471.121887 | 14.063747 | -1.650831 | 2655.2 | 469.465759 | 9.316591 | -1.177576 | 2655.2 | 469.598969 | 22.907883 | -0.396022 | 2655.2 | 469.478088 | 22.967028 | -0.186478 | 2655.2 | 469.745697 | 29.451628 | -1.715017 | 2655.2 | 469.256409 | 32.346308 | -1.553277
2655.6 | 471.140228 | 14.053345 | -1.637135 | 2655.6 | 469.537659 | 9.309214 | -1.166628 | 2655.6 | 469.664612 | 22.892257 | -0.398154 | 2655.6 | 469.541107 | 22.960528 | -0.186046 | 2655.6 | 469.827637 | 29.440463 | -1.710847 | 2655.6 | 469.340149 | 32.335534 | -1.548865
2656 | 471.15918 | 14.043041 | -1.623574 | 2656 | 469.604584 | 9.302006 | -1.155805 | 2656 | 469.733215 | 22.876584 | -0.400311 | 2656 | 469.60321 | 22.954122 | -0.185617 | 2656 | 469.911377 | 29.429261 | -1.706696 | 2656 | 469.428406 | 32.324773 | -1.544442
2656.4 | 471.177338 | 14.032784 | -1.610147 | 2656.4 | 469.671631 | 9.294899 | -1.14511 | 2656.4 | 469.804047 | 22.860991 | -0.402494 | 2656.4 | 469.667725 | 22.947771 | -0.18519 | 2656.4 | 469.98822 | 29.418069 | -1.702566 | 2656.4 | 469.516541 | 32.314019 | -1.540008
2656.8 | 471.195648 | 14.022648 | -1.596855 | 2656.8 | 469.737366 | 9.287872 | -1.134545 | 2656.8 | 469.874573 | 22.845341 | -0.404705 | 2656.8 | 469.73349 | 22.941369 | -0.184765 | 2656.8 | 470.056885 | 29.406931 | -1.69846 | 2656.8 | 469.601654 | 32.303375 | -1.535565
2657.2 | 471.213074 | 14.012555 | -1.583701 | 2657.2 | 469.802918 | 9.280859 | -1.12411 | 2657.2 | 469.948242 | 22.829475 | -0.406945 | 2657.2 | 469.801605 | 22.935024 | -0.184344 | 2657.2 | 470.118988 | 29.395797 | -1.694381 | 2657.2 | 469.681397 | 32.292903 | -1.531109
2657.6 | 471.22934 | 14.002407 | -1.570677 | 2657.6 | 469.867493 | 9.273952 | -1.113807 | 2657.6 | 470.020569 | 22.813539 | -0.409215 | 2657.6 | 469.870361 | 22.928658 | -0.183926 | 2657.6 | 470.172668 | 29.384622 | -1.690321 | 2657.6 | 469.756989 | 32.282321 | -1.526647
2658 | 471.244232 | 13.992379 | -1.557784 | 2658 | 469.933594 | 9.267076 | -1.103628 | 2658 | 470.095886 | 22.797758 | -0.411513 | 2658 | 469.93988 | 22.922296 | -0.18351 | 2658 | 470.21875 | 29.373435 | -1.686287 | 2658 | 469.824371 | 32.271855 | -1.522182
2658.4 | 471.258636 | 13.982419 | -1.545025 | 2658.4 | 470.002136 | 9.260213 | -1.093572 | 2658.4 | 470.168518 | 22.78172 | -0.413843 | 2658.4 | 470.010254 | 22.91603 | -0.183097 | 2658.4 | 470.261383 | 29.362254 | -1.682273 | 2658.4 | 469.884766 | 32.261506 | -1.51771
2658.8 | 471.271728 | 13.972513 | -1.532394 | 2658.8 | 470.073151 | 9.253443 | -1.083638 | 2658.8 | 470.242371 | 22.765721 | -0.416203 | 2658.8 | 470.079102 | 22.909778 | -0.182685 | 2658.8 | 470.303558 | 29.351058 | -1.678276 | 2658.8 | 469.933502 | 32.251144 | -1.513234
2659.2 | 471.284363 | 13.962711 | -1.519891 | 2659.2 | 470.141113 | 9.246717 | -1.073822 | 2659.2 | 470.316894 | 22.749586 | -0.418594 | 2659.2 | 470.149109 | 22.903476 | -0.182276 | 2659.2 | 470.3526 | 29.339914 | -1.674297 | 2659.2 | 469.976868 | 32.240912 | -1.508756
2659.6 | 471.29657 | 13.952949 | -1.507516 | 2659.6 | 470.210205 | 9.240047 | -1.064123 | 2659.6 | 470.393158 | 22.733358 | -0.421018 | 2659.6 | 470.21759 | 22.897195 | -0.181869 | 2659.6 | 470.406891 | 29.328702 | -1.67033 | 2659.6 | 470.011658 | 32.230747 | -1.504275
2660 | 471.312073 | 13.943273 | -1.495264 | 2660 | 470.27652 | 9.233385 | -1.054536 | 2660 | 470.466003 | 22.71716 | -0.423473 | 2660 | 470.287201 | 22.891013 | -0.181463 | 2660 | 470.466797 | 29.317438 | -1.666376 | 2660 | 470.048828 | 32.220588 | -1.499795
2660.4 | 471.33136 | 13.93361 | -1.483135 | 2660.4 | 470.34375 | 9.226778 | -1.04506 | 2660.4 | 470.541199 | 22.700882 | -0.425961 | 2660.4 | 470.356384 | 22.884781 | -0.181059 | 2660.4 | 470.531067 | 29.306288 | -1.662436 | 2660.4 | 470.090729 | 32.210559 | -1.495314
2660.8 | 471.353088 | 13.92414 | -1.471123 | 2660.8 | 470.405945 | 9.220183 | -1.035691 | 2660.8 | 470.614319 | 22.684483 | -0.42848 | 2660.8 | 470.425934 | 22.878564 | -0.180656 | 2660.8 | 470.597809 | 29.295118 | -1.658507 | 2660.8 | 470.139069 | 32.200566 | -1.490834
2661.2 | 471.377136 | 13.914681 | -1.459229 | 2661.2 | 470.469482 | 9.213682 | -1.026426 | 2661.2 | 470.685638 | 22.667947 | -0.431033 | 2661.2 | 470.494202 | 22.872327 | -0.180255 | 2661.2 | 470.659668 | 29.283822 | -1.65459 | 2661.2 | 470.197327 | 32.190654 | -1.486359
2661.6 | 471.403992 | 13.905338 | -1.447449 | 2661.6 | 470.533783 | 9.207195 | -1.017268 | 2661.6 | 470.754334 | 22.651411 | -0.433619 | 2661.6 | 470.562744 | 22.866095 | -0.179855 | 2661.6 | 470.71759 | 29.272641 | -1.650681 | 2661.6 | 470.261871 | 32.18071 | -1.481889
2662 | 471.430176 | 13.896201 | -1.435788 | 2662 | 470.600983 | 9.200669 | -1.008208 | 2662 | 470.822083 | 22.63491 | -0.436239 | 2662 | 470.627533 | 22.859888 | -0.179456 | 2662 | 470.770905 | 29.261528 | -1.646778 | 2662 | 470.333191 | 32.170865 | -1.47743
2662.4 | 471.454987 | 13.887119 | -1.424244 | 2662.4 | 470.667572 | 9.1942 | -0.999246 | 2662.4 | 470.888123 | 22.618198 | -0.438892 | 2662.4 | 470.691803 | 22.853691 | -0.179057 | 2662.4 | 470.821716 | 29.250337 | -1.642881 | 2662.4 | 470.411804 | 32.161039 | -1.472978
2662.8 | 471.477936 | 13.878169 | -1.412819 | 2662.8 | 470.739655 | 9.187781 | -0.990383 | 2662.8 | 470.952332 | 22.601491 | -0.441582 | 2662.8 | 470.753174 | 22.847474 | -0.178659 | 2662.8 | 470.87323 | 29.239214 | -1.638988 | 2662.8 | 470.494873 | 32.151193 | -1.468538
2663.2 | 471.499176 | 13.869327 | -1.401521 | 2663.2 | 470.812683 | 9.181349 | -0.981611 | 2663.2 | 471.018066 | 22.584686 | -0.444308 | 2663.2 | 470.814362 | 22.841208 | -0.178261 | 2663.2 | 470.926941 | 29.228054 | -1.6351 | 2663.2 | 470.579193 | 32.141484 | -1.464111
2663.6 | 471.518646 | 13.860674 | -1.390345 | 2663.6 | 470.886566 | 9.174961 | -0.972932 | 2663.6 | 471.084961 | 22.567681 | -0.447071 | 2663.6 | 470.874908 | 22.835001 | -0.177863 | 2663.6 | 470.983643 | 29.217021 | -1.631212 | 2663.6 | 470.662293 | 32.131774 | -1.459702
2664 | 471.537415 | 13.852033 | -1.379296 | 2664 | 470.96109 | 9.168598 | -0.96434 | 2664 | 471.153229 | 22.550752 | -0.449871 | 2664 | 470.936584 | 22.828829 | -0.177465 | 2664 | 471.046478 | 29.206002 | -1.627324 | 2664 | 470.738586 | 32.122156 | -1.455317
2664.4 | 471.554993 | 13.843507 | -1.368375 | 2664.4 | 471.03598 | 9.162292 | -0.955833 | 2664.4 | 471.223297 | 22.533536 | -0.452709 | 2664.4 | 470.999695 | 22.822622 | -0.177067 | 2664.4 | 471.115082 | 29.195074 | -1.623439 | 2664.4 | 470.810303 | 32.112605 | -1.450957
2664.8 | 471.574127 | 13.834969 | -1.357583 | 2664.8 | 471.109192 | 9.156016 | -0.947412 | 2664.8 | 471.295075 | 22.515948 | -0.455586 | 2664.8 | 471.063904 | 22.81645 | -0.176669 | 2664.8 | 471.185974 | 29.184114 | -1.619554 | 2664.8 | 470.878998 | 32.103062 | -1.446627
2665.2 | 471.593323 | 13.826395 | -1.346916 | 2665.2 | 471.179596 | 9.149847 | -0.939071 | 2665.2 | 471.368317 | 22.498384 | -0.458499 | 2665.2 | 471.131897 | 22.810277 | -0.17627 | 2665.2 | 471.26001 | 29.173211 | -1.615671 | 2665.2 | 470.945648 | 32.093573 | -1.442333
2665.6 | 471.613769 | 13.818025 | -1.336369 | 2665.6 | 471.249115 | 9.14371 | -0.93081 | 2665.6 | 471.444763 | 22.48059 | -0.461448 | 2665.6 | 471.200684 | 22.804111 | -0.175872 | 2665.6 | 471.335846 | 29.162519 | -1.611791 | 2665.6 | 471.011139 | 32.084231 | -1.438078
2666 | 471.633118 | 13.809633 | -1.325943 | 2666 | 471.315826 | 9.137667 | -0.922625 | 2666 | 471.521088 | 22.462506 | -0.464434 | 2666 | 471.270905 | 22.798038 | -0.175472 | 2666 | 471.409515 | 29.151806 | -1.607917 | 2666 | 471.078308 | 32.07494 | -1.433865
2666.4 | 471.652679 | 13.801263 | -1.315636 | 2666.4 | 471.380463 | 9.131742 | -0.914518 | 2666.4 | 471.597168 | 22.444318 | -0.467455 | 2666.4 | 471.341644 | 22.791906 | -0.175073 | 2666.4 | 471.482178 | 29.141187 | -1.60405 | 2666.4 | 471.142761 | 32.065642 | -1.429694
2666.8 | 471.669678 | 13.792967 | -1.305448 | 2666.8 | 471.443665 | 9.125873 | -0.906488 | 2666.8 | 471.671783 | 22.426102 | -0.470512 | 2666.8 | 471.410889 | 22.785768 | -0.174673 | 2666.8 | 471.548889 | 29.130583 | -1.600196 | 2666.8 | 471.207764 | 32.056448 | -1.425567
2667.2 | 471.686127 | 13.784713 | -1.295377 | 2667.2 | 471.505554 | 9.120092 | -0.898533 | 2667.2 | 471.745758 | 22.4076 | -0.473605 | 2667.2 | 471.477966 | 22.779725 | -0.174272 | 2667.2 | 471.608734 | 29.120038 | -1.596357 | 2667.2 | 471.270172 | 32.04731 | -1.421485
2667.6 | 471.701813 | 13.776689 | -1.285419 | 2667.6 | 471.567139 | 9.114405 | -0.890658 | 2667.6 | 471.816956 | 22.38899 | -0.476732 | 2667.6 | 471.545593 | 22.773692 | -0.173871 | 2667.6 | 471.66449 | 29.109598 | -1.59253 | 2667.6 | 471.327972 | 32.038189 | -1.417446
2668 | 471.718323 | 13.768683 | -1.27558 | 2668 | 471.630371 | 9.108867 | -0.882859 | 2668 | 471.886627 | 22.370402 | -0.479895 | 2668 | 471.612457 | 22.767659 | -0.173468 | 2668 | 471.716736 | 29.099215 | -1.58872 | 2668 | 471.380951 | 32.029094 | -1.41345
2668.4 | 471.736511 | 13.760781 | -1.265861 | 2668.4 | 471.694031 | 9.103393 | -0.875139 | 2668.4 | 471.956604 | 22.351603 | -0.483092 | 2668.4 | 471.677338 | 22.761696 | -0.173065 | 2668.4 | 471.764801 | 29.088833 | -1.584927 | 2668.4 | 471.433441 | 32.020005 | -1.409492
2668.8 | 471.757629 | 13.752975 | -1.256262 | 2668.8 | 471.760193 | 9.098019 | -0.867502 | 2668.8 | 472.024231 | 22.332827 | -0.486324 | 2668.8 | 471.746094 | 22.755807 | -0.172662 | 2668.8 | 471.812897 | 29.078445 | -1.581152 | 2668.8 | 471.488373 | 32.010952 | -1.405568
2669.2 | 471.779968 | 13.745205 | -1.246783 | 2669.2 | 471.827454 | 9.092694 | -0.859949 | 2669.2 | 472.092377 | 22.313874 | -0.489592 | 2669.2 | 471.815185 | 22.749919 | -0.172259 | 2669.2 | 471.862152 | 29.068152 | -1.577397 | 2669.2 | 471.548523 | 32.001863 | -1.401675
2669.6 | 471.803375 | 13.737647 | -1.237425 | 2669.6 | 471.897034 | 9.087433 | -0.852481 | 2669.6 | 472.159332 | 22.294651 | -0.492892 | 2669.6 | 471.885162 | 22.744025 | -0.171856 | 2669.6 | 471.91449 | 29.05799 | -1.573661 | 2669.6 | 471.619782 | 31.992884 | -1.397808
2670 | 471.827393 | 13.730046 | -1.228185 | 2670 | 471.967712 | 9.08229 | -0.845098 | 2670 | 472.227875 | 22.275474 | -0.496225 | 2670 | 471.954102 | 22.738191 | -0.171454 | 2670 | 471.97113 | 29.047697 | -1.569948 | 2670 | 471.70282 | 31.983777 | -1.393963
2670.4 | 471.849609 | 13.722531 | -1.219069 | 2670.4 | 472.039551 | 9.077166 | -0.837803 | 2670.4 | 472.296295 | 22.25615 | -0.499591 | 2670.4 | 472.027283 | 22.732287 | -0.171052 | 2670.4 | 472.029541 | 29.037471 | -1.566261 | 2670.4 | 471.794922 | 31.974773 | -1.390132
2670.8 | 471.870178 | 13.715142 | -1.210073 | 2670.8 | 472.111633 | 9.072079 | -0.830594 | 2670.8 | 472.365631 | 22.236734 | -0.502989 | 2670.8 | 472.096588 | 22.726453 | -0.17065 | 2670.8 | 472.090179 | 29.02732 | -1.562599 | 2670.8 | 471.890625 | 31.965826 | -1.386313
2671.2 | 471.890198 | 13.707741 | -1.201196 | 2671.2 | 472.182129 | 9.067042 | -0.823474 | 2671.2 | 472.434021 | 22.217054 | -0.506417 | 2671.2 | 472.16571 | 22.72062 | -0.17025 | 2671.2 | 472.151794 | 29.017074 | -1.558961 | 2671.2 | 471.983643 | 31.956842 | -1.382502
2671.6 | 471.909821 | 13.700474 | -1.192437 | 2671.6 | 472.252594 | 9.062044 | -0.816442 | 2671.6 | 472.504394 | 22.197283 | -0.509875 | 2671.6 | 472.232758 | 22.714726 | -0.169849 | 2671.6 | 472.210541 | 29.006912 | -1.555348 | 2671.6 | 472.067474 | 31.947912 | -1.378696
2672 | 471.929138 | 13.693286 | -1.1838 | 2672 | 472.320252 | 9.057107 | -0.809496 | 2672 | 472.574707 | 22.17741 | -0.513362 | 2672 | 472.298889 | 22.708892 | -0.169448 | 2672 | 472.265442 | 28.996755 | -1.551757 | 2672 | 472.140564 | 31.938995 | -1.374894
2672.4 | 471.951569 | 13.68612 | -1.175288 | 2672.4 | 472.388092 | 9.05219 | -0.802638 | 2672.4 | 472.645691 | 22.157387 | -0.516878 | 2672.4 | 472.363831 | 22.703073 | -0.169048 | 2672.4 | 472.316254 | 28.98653 | -1.548189 | 2672.4 | 472.20517 | 31.930206 | -1.371091
2672.8 | 471.975647 | 13.679047 | -1.166896 | 2672.8 | 472.45639 | 9.047316 | -0.795868 | 2672.8 | 472.717224 | 22.137343 | -0.520423 | 2672.8 | 472.430511 | 22.697279 | -0.168648 | 2672.8 | 472.364197 | 28.976453 | -1.544643 | 2672.8 | 472.257019 | 31.921413 | -1.367288
2673.2 | 472.003571 | 13.67201 | -1.158627 | 2673.2 | 472.524323 | 9.042474 | -0.789183 | 2673.2 | 472.788574 | 22.117051 | -0.523995 | 2673.2 | 472.495514 | 22.69147 | -0.168248 | 2673.2 | 472.413727 | 28.966333 | -1.541118 | 2673.2 | 472.303467 | 31.91271 | -1.363484
2673.6 | 472.032776 | 13.665044 | -1.15048 | 2673.6 | 472.592712 | 9.037631 | -0.782586 | 2673.6 | 472.860779 | 22.096526 | -0.527594 | 2673.6 | 472.564514 | 22.685666 | -0.167848 | 2673.6 | 472.463379 | 28.956181 | -1.537612 | 2673.6 | 472.355316 | 31.90402 | -1.359677
2674 | 472.061523 | 13.658031 | -1.142457 | 2674 | 472.66217 | 9.032926 | -0.776075 | 2674 | 472.929871 | 22.076047 | -0.531219 | 2674 | 472.634583 | 22.679901 | -0.167448 | 2674 | 472.516846 | 28.946088 | -1.534125 | 2674 | 472.409241 | 31.895343 | -1.355869
2674.4 | 472.088074 | 13.65106 | -1.134558 | 2674.4 | 472.730713 | 9.028177 | -0.769648 | 2674.4 | 473.000427 | 22.055349 | -0.534869 | 2674.4 | 472.706146 | 22.674132 | -0.167048 | 2674.4 | 472.575775 | 28.936067 | -1.530659 | 2674.4 | 472.467194 | 31.886813 | -1.352058
2674.8 | 472.114838 | 13.644082 | -1.126776 | 2674.8 | 472.796967 | 9.023466 | -0.763308 | 2674.8 | 473.06958 | 22.034201 | -0.538544 | 2674.8 | 472.77652 | 22.668382 | -0.16665 | 2674.8 | 472.640228 | 28.926016 | -1.527208 | 2674.8 | 472.531494 | 31.878314 | -1.348249
2675.2 | 472.137756 | 13.637033 | -1.11911 | 2675.2 | 472.865814 | 9.018799 | -0.757052 | 2675.2 | 473.140869 | 22.013019 | -0.542241 | 2675.2 | 472.850891 | 22.662598 | -0.166253 | 2675.2 | 472.708893 | 28.915938 | -1.523777 | 2675.2 | 472.597473 | 31.86979 | -1.344443
2675.6 | 472.159668 | 13.630013 | -1.11156 | 2675.6 | 472.932709 | 9.014119 | -0.750875 | 2675.6 | 473.212555 | 21.99163 | -0.545959 | 2675.6 | 472.922607 | 22.656784 | -0.165857 | 2675.6 | 472.782043 | 28.905959 | -1.520363 | 2675.6 | 472.661682 | 31.861328 | -1.340642
2676 | 472.182312 | 13.623006 | -1.104121 | 2676 | 472.999115 | 9.009482 | -0.744775 | 2676 | 473.286316 | 21.969984 | -0.549696 | 2676 | 472.991272 | 22.651045 | -0.165462 | 2676 | 472.85614 | 28.895966 | -1.516967 | 2676 | 472.723297 | 31.852902 | -1.336848
2676.4 | 472.207703 | 13.615963 | -1.096795 | 2676.4 | 473.062164 | 9.004872 | -0.738751 | 2676.4 | 473.360168 | 21.948219 | -0.553453 | 2676.4 | 473.058411 | 22.645305 | -0.165067 | 2676.4 | 472.927307 | 28.88603 | -1.513594 | 2676.4 | 472.77945 | 31.84455 | -1.333061
2676.8 | 472.234192 | 13.608919 | -1.089575 | 2676.8 | 473.128845 | 9.000255 | -0.732804 | 2676.8 | 473.434815 | 21.926202 | -0.557227 | 2676.8 | 473.126373 | 22.639497 | -0.164674 | 2676.8 | 472.997223 | 28.876105 | -1.51024 | 2676.8 | 472.83609 | 31.836168 | -1.329287
2677.2 | 472.262878 | 13.601887 | -1.082461 | 2677.2 | 473.192383 | 8.995675 | -0.726928 | 2677.2 | 473.505188 | 21.904019 | -0.561016 | 2677.2 | 473.192688 | 22.633747 | -0.164281 | 2677.2 | 473.059418 | 28.866157 | -1.506907 | 2677.2 | 472.895203 | 31.827803 | -1.325527
2677.6 | 472.292877 | 13.594813 | -1.075448 | 2677.6 | 473.257629 | 8.991114 | -0.721122 | 2677.6 | 473.575592 | 21.881854 | -0.56482 | 2677.6 | 473.260559 | 22.628013 | -0.163889 | 2677.6 | 473.116547 | 28.856237 | -1.503594 | 2677.6 | 472.960053 | 31.819421 | -1.32178
2678 | 472.322998 | 13.587794 | -1.068534 | 2678 | 473.324768 | 8.986609 | -0.715384 | 2678 | 473.643646 | 21.859579 | -0.568641 | 2678 | 473.329742 | 22.622273 | -0.163497 | 2678 | 473.171692 | 28.846385 | -1.500303 | 2678 | 473.032379 | 31.811088 | -1.31805
2678.4 | 472.353424 | 13.580775 | -1.061716 | 2678.4 | 473.393463 | 8.982104 | -0.709715 | 2678.4 | 473.710297 | 21.836933 | -0.572475 | 2678.4 | 473.399017 | 22.616598 | -0.163104 | 2678.4 | 473.225281 | 28.836564 | -1.497034 | 2678.4 | 473.11441 | 31.802835 | -1.314337
2678.8 | 472.383392 | 13.573707 | -1.054983 | 2678.8 | 473.461029 | 8.977637 | -0.704115 | 2678.8 | 473.774323 | 21.814156 | -0.576322 | 2678.8 | 473.46933 | 22.610874 | -0.162713 | 2678.8 | 473.282227 | 28.826696 | -1.493783 | 2678.8 | 473.203552 | 31.794458 | -1.310644
2679.2 | 472.411957 | 13.566693 | -1.048331 | 2679.2 | 473.530579 | 8.973207 | -0.698578 | 2679.2 | 473.84375 | 21.791555 | -0.580181 | 2679.2 | 473.537048 | 22.605149 | -0.162321 | 2679.2 | 473.344055 | 28.816886 | -1.490553 | 2679.2 | 473.299896 | 31.786119 | -1.306973
2679.6 | 472.441101 | 13.559728 | -1.041759 | 2679.6 | 473.598144 | 8.96874 | -0.693104 | 2679.6 | 473.912689 | 21.76859 | -0.584051 | 2679.6 | 473.602112 | 22.599484 | -0.16193 | 2679.6 | 473.413025 | 28.807087 | -1.487343 | 2679.6 | 473.396179 | 31.777803 | -1.303323
2680 | 472.470795 | 13.552799 | -1.035255 | 2680 | 473.667328 | 8.964323 | -0.687689 | 2680 | 473.979584 | 21.745641 | -0.587931 | 2680 | 473.664612 | 22.593824 | -0.161538 | 2680 | 473.486816 | 28.797313 | -1.484153 | 2680 | 473.490173 | 31.76939 | -1.299693
2680.4 | 472.500244 | 13.545919 | -1.028821 | 2680.4 | 473.734467 | 8.959906 | -0.682333 | 2680.4 | 474.046814 | 21.722429 | -0.59182 | 2680.4 | 473.727051 | 22.588115 | -0.161147 | 2680.4 | 473.566254 | 28.787608 | -1.480987 | 2680.4 | 473.578461 | 31.760971 | -1.296086
2680.8 | 472.531067 | 13.539142 | -1.022452 | 2680.8 | 473.800629 | 8.955495 | -0.677032 | 2680.8 | 474.11676 | 21.699126 | -0.595716 | 2680.8 | 473.786438 | 22.582395 | -0.160756 | 2680.8 | 473.645447 | 28.777888 | -1.47784 | 2680.8 | 473.656647 | 31.752509 | -1.292498
2681.2 | 472.561615 | 13.532456 | -1.016147 | 2681.2 | 473.863281 | 8.951091 | -0.671783 | 2681.2 | 474.184174 | 21.6758 | -0.599618 | 2681.2 | 473.843689 | 22.576775 | -0.160364 | 2681.2 | 473.724548 | 28.768151 | -1.474717 | 2681.2 | 473.727234 | 31.74396 | -1.288933
2681.6 | 472.59317 | 13.525824 | -1.009909 | 2681.6 | 473.929504 | 8.946717 | -0.666584 | 2681.6 | 474.251465 | 21.652349 | -0.603526 | 2681.6 | 473.904846 | 22.57112 | -0.159972 | 2681.6 | 473.79776 | 28.75852 | -1.47162 | 2681.6 | 473.792328 | 31.735393 | -1.285387
2682 | 472.625061 | 13.519348 | -1.003739 | 2682 | 473.995544 | 8.942344 | -0.661434 | 2682 | 474.319397 | 21.628696 | -0.607439 | 2682 | 473.96991 | 22.56549 | -0.159581 | 2682 | 473.864594 | 28.748914 | -1.468548 | 2682 | 473.852692 | 31.726784 | -1.281859
2682.4 | 472.65918 | 13.512892 | -0.997637 | 2682.4 | 474.060638 | 8.938021 | -0.656331 | 2682.4 | 474.389709 | 21.604782 | -0.611355 | 2682.4 | 474.037018 | 22.559855 | -0.159189 | 2682.4 | 473.923981 | 28.739183 | -1.465504 | 2682.4 | 473.907623 | 31.718192 | -1.278349
2682.8 | 472.695404 | 13.50649 | -0.991604 | 2682.8 | 474.125427 | 8.933723 | -0.651277 | 2682.8 | 474.463287 | 21.580827 | -0.615275 | 2682.8 | 474.108307 | 22.55424 | -0.158797 | 2682.8 | 473.97699 | 28.729547 | -1.462485 | 2682.8 | 473.963776 | 31.709502 | -1.274858
2683.2 | 472.733887 | 13.50022 | -0.985642 | 2683.2 | 474.194428 | 8.92945 | -0.646268 | 2683.2 | 474.539063 | 21.556826 | -0.619196 | 2683.2 | 474.180237 | 22.5487 | -0.158404 | 2683.2 | 474.024841 | 28.719977 | -1.45949 | 2683.2 | 474.016785 | 31.700886 | -1.271386
2683.6 | 472.772034 | 13.493909 | -0.979752 | 2683.6 | 474.263977 | 8.925245 | -0.641308 | 2683.6 | 474.616028 | 21.532512 | -0.623117 | 2683.6 | 474.252533 | 22.543204 | -0.158012 | 2683.6 | 474.070892 | 28.710304 | -1.45652 | 2683.6 | 474.071686 | 31.692209 | -1.26793
2684 | 472.810883 | 13.487616 | -0.973935 | 2684 | 474.333679 | 8.921085 | -0.636398 | 2684 | 474.694275 | 21.508026 | -0.627039 | 2684 | 474.323731 | 22.537688 | -0.15762 | 2684 | 474.114838 | 28.700673 | -1.453573 | 2684 | 474.128235 | 31.683494 | -1.26449
2684.4 | 472.849701 | 13.481377 | -0.968188 | 2684.4 | 474.403503 | 8.916961 | -0.631536 | 2684.4 | 474.775543 | 21.483356 | -0.630959 | 2684.4 | 474.390808 | 22.532182 | -0.157228 | 2684.4 | 474.159912 | 28.691004 | -1.450648 | 2684.4 | 474.188477 | 31.674854 | -1.261064
2684.8 | 472.887146 | 13.475156 | -0.962509 | 2684.8 | 474.473541 | 8.912876 | -0.626724 | 2684.8 | 474.855469 | 21.458316 | -0.634877 | 2684.8 | 474.456604 | 22.526722 | -0.156836 | 2684.8 | 474.204834 | 28.681399 | -1.447741 | 2684.8 | 474.252502 | 31.666176 | -1.257653
2685.2 | 472.922607 | 13.468924 | -0.956898 | 2685.2 | 474.544281 | 8.908834 | -0.621962 | 2685.2 | 474.930725 | 21.433395 | -0.638789 | 2685.2 | 474.522888 | 22.521311 | -0.156445 | 2685.2 | 474.251404 | 28.671752 | -1.444854 | 2685.2 | 474.319672 | 31.657579 | -1.254257
2685.6 | 472.958099 | 13.462715 | -0.951353 | 2685.6 | 474.613953 | 8.904842 | -0.61725 | 2685.6 | 475.007477 | 21.408 | -0.642696 | 2685.6 | 474.587219 | 22.515884 | -0.156054 | 2685.6 | 474.301697 | 28.662115 | -1.441983 | 2685.6 | 474.386658 | 31.64895 | -1.250873
2686 | 472.992584 | 13.456476 | -0.945872 | 2686 | 474.682709 | 8.900845 | -0.61259 | 2686 | 475.084564 | 21.382147 | -0.646595 | 2686 | 474.648834 | 22.510473 | -0.155665 | 2686 | 474.358826 | 28.652425 | -1.439127 | 2686 | 474.454926 | 31.64031 | -1.247501
2686.4 | 473.027496 | 13.450219 | -0.940451 | 2686.4 | 474.751404 | 8.896897 | -0.607979 | 2686.4 | 475.159027 | 21.356369 | -0.650482 | 2686.4 | 474.713379 | 22.505077 | -0.155277 | 2686.4 | 474.42041 | 28.64271 | -1.436285 | 2686.4 | 474.522797 | 31.631675 | -1.244139
2686.8 | 473.063812 | 13.444029 | -0.935086 | 2686.8 | 474.822357 | 8.89295 | -0.603418 | 2686.8 | 475.233582 | 21.330225 | -0.654357 | 2686.8 | 474.780426 | 22.499686 | -0.154889 | 2686.8 | 474.484772 | 28.633126 | -1.433456 | 2686.8 | 474.586853 | 31.623097 | -1.240787
2687.2 | 473.101257 | 13.437814 | -0.929775 | 2687.2 | 474.891602 | 8.889007 | -0.598904 | 2687.2 | 475.308502 | 21.303721 | -0.658216 | 2687.2 | 474.846619 | 22.494379 | -0.154502 | 2687.2 | 474.554138 | 28.623489 | -1.430639 | 2687.2 | 474.647064 | 31.61453 | -1.237445
2687.6 | 473.140717 | 13.4316 | -0.924517 | 2687.6 | 474.95636 | 8.885141 | -0.594438 | 2687.6 | 475.383728 | 21.277075 | -0.662058 | 2687.6 | 474.914734 | 22.489062 | -0.154117 | 2687.6 | 474.625793 | 28.613925 | -1.427835 | 2687.6 | 474.703064 | 31.605895 | -1.234105
2688 | 473.182373 | 13.425445 | -0.919312 | 2688 | 475.021423 | 8.881274 | -0.590018 | 2688 | 475.458588 | 21.250388 | -0.665879 | 2688 | 474.985352 | 22.48371 | -0.153733 | 2688 | 474.697174 | 28.604373 | -1.425047 | 2688 | 474.757568 | 31.597341 | -1.230771
2688.4 | 473.223389 | 13.419339 | -0.914158 | 2688.4 | 475.087402 | 8.877464 | -0.585647 | 2688.4 | 475.529785 | 21.223329 | -0.669679 | 2688.4 | 475.055267 | 22.478443 | -0.153351 | 2688.4 | 474.767426 | 28.594846 | -1.422277 | 2688.4 | 474.813812 | 31.588835 | -1.227439
2688.8 | 473.265625 | 13.41335 | -0.909055 | 2688.8 | 475.152496 | 8.873666 | -0.581325 | 2688.8 | 475.600647 | 21.196002 | -0.673457 | 2688.8 | 475.123108 | 22.473161 | -0.152969 | 2688.8 | 474.837799 | 28.585388 | -1.419523 | 2688.8 | 474.873474 | 31.580324 | -1.22411
2689.2 | 473.31073 | 13.407383 | -0.904005 | 2689.2 | 475.218658 | 8.869937 | -0.577049 | 2689.2 | 475.670746 | 21.168738 | -0.677209 | 2689.2 | 475.190765 | 22.467865 | -0.152588 | 2689.2 | 474.902588 | 28.575951 | -1.416789 | 2689.2 | 474.938049 | 31.571836 | -1.220784
2689.6 | 473.355804 | 13.401501 | -0.899008 | 2689.6 | 475.285736 | 8.866209 | -0.572822 | 2689.6 | 475.739502 | 21.141011 | -0.680935 | 2689.6 | 475.257813 | 22.462583 | -0.152208 | 2689.6 | 474.961853 | 28.566492 | -1.414072 | 2689.6 | 475.006928 | 31.563405 | -1.217458
2690 | 473.402008 | 13.395704 | -0.894063 | 2690 | 475.355408 | 8.862549 | -0.568642 | 2690 | 475.806244 | 21.113392 | -0.684633 | 2690 | 475.324616 | 22.457361 | -0.151829 | 2690 | 475.018616 | 28.556987 | -1.411373 | 2690 | 475.07901 | 31.554967 | -1.214133
2690.4 | 473.447449 | 13.389912 | -0.889174 | 2690.4 | 475.426849 | 8.858882 | -0.56451 | 2690.4 | 475.87851 | 21.085516 | -0.688301 | 2690.4 | 475.391449 | 22.452118 | -0.151451 | 2690.4 | 475.073181 | 28.547555 | -1.408691 | 2690.4 | 475.152435 | 31.546517 | -1.210809
2690.8 | 473.493988 | 13.384291 | -0.884339 | 2690.8 | 475.496185 | 8.855254 | -0.560425 | 2690.8 | 475.956055 | 21.057206 | -0.691938 | 2690.8 | 475.458252 | 22.446892 | -0.151073 | 2690.8 | 475.127045 | 28.538228 | -1.406021 | 2690.8 | 475.225037 | 31.538171 | -1.207482
2691.2 | 473.539642 | 13.378615 | -0.879554 | 2691.2 | 475.564606 | 8.851681 | -0.556387 | 2691.2 | 476.034088 | 21.028942 | -0.69554 | 2691.2 | 475.525574 | 22.441719 | -0.150697 | 2691.2 | 475.180481 | 28.528807 | -1.403367 | 2691.2 | 475.298157 | 31.529721 | -1.204155
2691.6 | 473.587555 | 13.373029 | -0.874823 | 2691.6 | 475.632263 | 8.848115 | -0.552397 | 2691.6 | 476.113922 | 21.000438 | -0.699108 | 2691.6 | 475.595367 | 22.436522 | -0.150322 | 2691.6 | 475.233887 | 28.51948 | -1.400729 | 2691.6 | 475.368561 | 31.52137 | -1.200821
2692 | 473.636475 | 13.367523 | -0.870141 | 2692 | 475.695557 | 8.844561 | -0.548454 | 2692 | 476.197907 | 20.971716 | -0.70264 | 2692 | 475.668152 | 22.431389 | -0.149949 | 2692 | 475.28891 | 28.510222 | -1.398106 | 2692 | 475.437897 | 31.513079 | -1.197484
2692.4 | 473.685364 | 13.36198 | -0.865507 | 2692.4 | 475.753998 | 8.841001 | -0.544559 | 2692.4 | 476.280365 | 20.94256 | -0.706132 | 2692.4 | 475.738922 | 22.426241 | -0.149577 | 2692.4 | 475.345703 | 28.50092 | -1.395499 | 2692.4 | 475.50943 | 31.50474 | -1.194143
2692.8 | 473.735687 | 13.356528 | -0.860916 | 2692.8 | 475.813782 | 8.837467 | -0.54071 | 2692.8 | 476.358551 | 20.913192 | -0.709582 | 2692.8 | 475.812317 | 22.421064 | -0.149206 | 2692.8 | 475.402924 | 28.491699 | -1.392906 | 2692.8 | 475.575287 | 31.496444 | -1.190798
2693.2 | 473.787201 | 13.351124 | -0.856368 | 2693.2 | 475.874207 | 8.833963 | -0.536906 | 2693.2 | 476.434387 | 20.883596 | -0.712987 | 2693.2 | 475.886231 | 22.415936 | -0.148837 | 2693.2 | 475.462341 | 28.482529 | -1.390328 | 2693.2 | 475.643372 | 31.488117 | -1.187449
2693.6 | 473.83905 | 13.345733 | -0.851863 | 2693.6 | 475.932556 | 8.830471 | -0.533147 | 2693.6 | 476.505798 | 20.853743 | -0.716346 | 2693.6 | 475.957672 | 22.410823 | -0.148469 | 2693.6 | 475.523285 | 28.473307 | -1.387766 | 2693.6 | 475.713196 | 31.479875 | -1.184091
2694 | 473.891357 | 13.340407 | -0.847396 | 2694 | 475.994385 | 8.82703 | -0.529432 | 2694 | 476.574951 | 20.823797 | -0.719657 | 2694 | 476.024902 | 22.405736 | -0.148103 | 2694 | 475.584076 | 28.464222 | -1.385217 | 2694 | 475.780945 | 31.471616 | -1.180727
2694.4 | 473.944153 | 13.335119 | -0.842971 | 2694.4 | 476.061584 | 8.823614 | -0.525763 | 2694.4 | 476.641052 | 20.79347 | -0.722918 | 2694.4 | 476.090241 | 22.400648 | -0.147737 | 2694.4 | 475.643738 | 28.455163 | -1.382682 | 2694.4 | 475.845459 | 31.463387 | -1.177356
2694.8 | 473.995026 | 13.329878 | -0.838588 | 2694.8 | 476.131103 | 8.820254 | -0.52214 | 2694.8 | 476.705139 | 20.762771 | -0.726126 | 2694.8 | 476.152588 | 22.395594 | -0.147374 | 2694.8 | 475.703552 | 28.446077 | -1.38016 | 2694.8 | 475.910584 | 31.455164 | -1.173975
2695.2 | 474.046936 | 13.324602 | -0.83425 | 2695.2 | 476.202393 | 8.81702 | -0.518563 | 2695.2 | 476.769684 | 20.732123 | -0.729283 | 2695.2 | 476.214539 | 22.390591 | -0.147011 | 2695.2 | 475.761871 | 28.437034 | -1.37765 | 2695.2 | 475.974548 | 31.446935 | -1.170586
2695.6 | 474.09848 | 13.319373 | -0.82996 | 2695.6 | 476.273438 | 8.813797 | -0.515035 | 2695.6 | 476.838379 | 20.701086 | -0.732384 | 2695.6 | 476.275238 | 22.385607 | -0.146651 | 2695.6 | 475.822113 | 28.428012 | -1.375155 | 2695.6 | 476.042633 | 31.438884 | -1.167185
2696 | 474.15094 | 13.314139 | -0.825712 | 2696 | 476.341461 | 8.81067 | -0.51156 | 2696 | 476.907806 | 20.669587 | -0.735431 | 2696 | 476.338959 | 22.380694 | -0.146293 | 2696 | 475.882568 | 28.418932 | -1.372668 | 2696 | 476.114563 | 31.430877 | -1.163774
2696.4 | 474.205627 | 13.308826 | -0.821508 | 2696.4 | 476.407654 | 8.80761 | -0.508137 | 2696.4 | 476.976624 | 20.638064 | -0.738419 | 2696.4 | 476.403748 | 22.37579 | -0.145937 | 2696.4 | 475.943054 | 28.40982 | -1.370187 | 2696.4 | 476.186218 | 31.422888 | -1.160356
2696.8 | 474.263184 | 13.303574 | -0.817348 | 2696.8 | 476.470947 | 8.804575 | -0.50477 | 2696.8 | 477.049713 | 20.606336 | -0.741348 | 2696.8 | 476.475006 | 22.370891 | -0.145584 | 2696.8 | 476.003418 | 28.400777 | -1.36771 | 2696.8 | 476.256897 | 31.415033 | -1.156931
2697.2 | 474.321472 | 13.298309 | -0.813229 | 2697.2 | 476.531067 | 8.801604 | -0.501458 | 2697.2 | 477.124603 | 20.574288 | -0.744215 | 2697.2 | 476.54425 | 22.366077 | -0.145234 | 2697.2 | 476.065674 | 28.391712 | -1.365237 | 2697.2 | 476.32251 | 31.407266 | -1.153501
2697.6 | 474.379639 | 13.293087 | -0.809151 | 2697.6 | 476.590088 | 8.798682 | -0.498205 | 2697.6 | 477.199951 | 20.542308 | -0.747021 | 2697.6 | 476.616882 | 22.361252 | -0.144888 | 2697.6 | 476.123474 | 28.382706 | -1.362769 | 2697.6 | 476.37915 | 31.399633 | -1.150068
2698 | 474.440247 | 13.287883 | -0.805111 | 2698 | 476.650238 | 8.795754 | -0.495009 | 2698 | 477.274719 | 20.50994 | -0.749764 | 2698 | 476.690125 | 22.356403 | -0.144545 | 2698 | 476.181335 | 28.37372 | -1.360304 | 2698 | 476.427429 | 31.392031 | -1.146636
2698.4 | 474.5 | 13.282727 | -0.801109 | 2698.4 | 476.711853 | 8.792851 | -0.491871 | 2698.4 | 477.347168 | 20.477429 | -0.752441 | 2698.4 | 476.763092 | 22.351589 | -0.144205 | 2698.4 | 476.242493 | 28.364729 | -1.357844 | 2698.4 | 476.471008 | 31.384528 | -1.143206
2698.8 | 474.560059 | 13.277632 | -0.797144 | 2698.8 | 476.772858 | 8.789947 | -0.488787 | 2698.8 | 477.417786 | 20.445129 | -0.755051 | 2698.8 | 476.83075 | 22.346764 | -0.143869 | 2698.8 | 476.304016 | 28.355754 | -1.355388 | 2698.8 | 476.51532 | 31.377086 | -1.139779
2699.2 | 474.619385 | 13.272622 | -0.793216 | 2699.2 | 476.838684 | 8.787058 | -0.485757 | 2699.2 | 477.489899 | 20.412818 | -0.757596 | 2699.2 | 476.899567 | 22.34191 | -0.143535 | 2699.2 | 476.368713 | 28.346832 | -1.352941 | 2699.2 | 476.564636 | 31.369735 | -1.13636
2699.6 | 474.67926 | 13.267612 | -0.789328 | 2699.6 | 476.910156 | 8.784117 | -0.482778 | 2699.6 | 477.558411 | 20.380095 | -0.760076 | 2699.6 | 476.965668 | 22.337091 | -0.143205 | 2699.6 | 476.437408 | 28.337925 | -1.350503 | 2699.6 | 476.626801 | 31.362514 | -1.132953
2700 | 474.738769 | 13.262619 | -0.785476 | 2700 | 476.984802 | 8.781183 | -0.479848 | 2700 | 477.628906 | 20.347372 | -0.762491 | 2700 | 477.031494 | 22.332212 | -0.142877 | 2700 | 476.507996 | 28.328945 | -1.348069 | 2700 | 476.707764 | 31.355268 | -1.129559
2700.4 | 474.798737 | 13.257669 | -0.78166 | 2700.4 | 477.059998 | 8.77823 | -0.476961 | 2700.4 | 477.69928 | 20.315021 | -0.764838 | 2700.4 | 477.097656 | 22.327328 | -0.142552 | 2700.4 | 476.581299 | 28.320017 | -1.345644 | 2700.4 | 476.802155 | 31.348122 | -1.126185
2700.8 | 474.855957 | 13.252743 | -0.777879 | 2700.8 | 477.135315 | 8.77522 | -0.474117 | 2700.8 | 477.773346 | 20.282292 | -0.76712 | 2700.8 | 477.163818 | 22.322483 | -0.142229 | 2700.8 | 476.655212 | 28.311105 | -1.343225 | 2700.8 | 476.902496 | 31.34103 | -1.122831
2701.2 | 474.915527 | 13.247799 | -0.774132 | 2701.2 | 477.20874 | 8.772223 | -0.47131 | 2701.2 | 477.843506 | 20.249639 | -0.769337 | 2701.2 | 477.229004 | 22.317639 | -0.141908 | 2701.2 | 476.727692 | 28.302208 | -1.340813 | 2701.2 | 477.001404 | 31.333931 | -1.1195
2701.6 | 474.974518 | 13.242844 | -0.770419 | 2701.6 | 477.280518 | 8.769195 | -0.46854 | 2701.6 | 477.916809 | 20.216716 | -0.77149 | 2701.6 | 477.293457 | 22.312765 | -0.14159 | 2701.6 | 476.798248 | 28.29338 | -1.338413 | 2701.6 | 477.090881 | 31.326907 | -1.116193
2702 | 475.03418 | 13.2379 | -0.766736 | 2702 | 477.34668 | 8.766117 | -0.465804 | 2702 | 477.988525 | 20.18373 | -0.773576 | 2702 | 477.359619 | 22.307861 | -0.141274 | 2702 | 476.8685 | 28.284536 | -1.336021 | 2702 | 477.163757 | 31.319925 | -1.112912
2702.4 | 475.092682 | 13.232938 | -0.76308 | 2702.4 | 477.410309 | 8.763014 | -0.463098 | 2702.4 | 478.061279 | 20.150779 | -0.775594 | 2702.4 | 477.425385 | 22.303027 | -0.140961 | 2702.4 | 476.935364 | 28.275677 | -1.333641 | 2702.4 | 477.225403 | 31.312956 | -1.10966
2702.8 | 475.155365 | 13.227927 | -0.759451 | 2702.8 | 477.470398 | 8.759873 | -0.460419 | 2702.8 | 478.13028 | 20.117747 | -0.777547 | 2702.8 | 477.493713 | 22.298118 | -0.140649 | 2702.8 | 477.000427 | 28.266917 | -1.331274 | 2702.8 | 477.276123 | 31.306055 | -1.106435
2703.2 | 475.217285 | 13.222935 | -0.755846 | 2703.2 | 477.532471 | 8.756707 | -0.457764 | 2703.2 | 478.201416 | 20.084488 | -0.779433 | 2703.2 | 477.56485 | 22.293219 | -0.140339 | 2703.2 | 477.065369 | 28.2582 | -1.328919 | 2703.2 | 477.32135 | 31.299191 | -1.103239
2703.6 | 475.278473 | 13.217858 | -0.75226 | 2703.6 | 477.59137 | 8.753541 | -0.455129 | 2703.6 | 478.270996 | 20.051165 | -0.78125 | 2703.6 | 477.63736 | 22.288275 | -0.14003 | 2703.6 | 477.130066 | 28.249419 | -1.326579 | 2703.6 | 477.370697 | 31.29237 | -1.100072
2704 | 475.340912 | 13.212787 | -0.748691 | 2704 | 477.655182 | 8.750363 | -0.452513 | 2704 | 478.34195 | 20.01779 | -0.783002 | 2704 | 477.710266 | 22.283312 | -0.139723 | 2704 | 477.193024 | 28.240737 | -1.324253 | 2704 | 477.426697 | 31.285511 | -1.096936
2704.4 | 475.406433 | 13.207753 | -0.745136 | 2704.4 | 477.723541 | 8.747204 | -0.449912 | 2704.4 | 478.411285 | 19.984559 | -0.784684 | 2704.4 | 477.783935 | 22.278378 | -0.139415 | 2704.4 | 477.251465 | 28.232115 | -1.321943 | 2704.4 | 477.488434 | 31.27872 | -1.093832
2704.8 | 475.472168 | 13.202609 | -0.741596 | 2704.8 | 477.79718 | 8.744087 | -0.447325 | 2704.8 | 478.480225 | 19.951093 | -0.786299 | 2704.8 | 477.856018 | 22.273439 | -0.139109 | 2704.8 | 477.307709 | 28.223438 | -1.319651 | 2704.8 | 477.555603 | 31.271936 | -1.090757
2705.2 | 475.538666 | 13.197483 | -0.738066 | 2705.2 | 477.871491 | 8.741028 | -0.444753 | 2705.2 | 478.546967 | 19.917621 | -0.787847 | 2705.2 | 477.927826 | 22.268505 | -0.138802 | 2705.2 | 477.359131 | 28.21479 | -1.317375 | 2705.2 | 477.62384 | 31.265089 | -1.087709
2705.6 | 475.605652 | 13.192322 | -0.734547 | 2705.6 | 477.949127 | 8.738019 | -0.442196 | 2705.6 | 478.613525 | 19.884144 | -0.78933 | 2705.6 | 477.995941 | 22.263592 | -0.138496 | 2705.6 | 477.409271 | 28.206103 | -1.315117 | 2705.6 | 477.686432 | 31.258311 | -1.084692
2706 | 475.675049 | 13.187184 | -0.731036 | 2706 | 478.025391 | 8.735035 | -0.439655 | 2706 | 478.677826 | 19.850461 | -0.790746 | 2706 | 478.060852 | 22.258693 | -0.13819 | 2706 | 477.458588 | 28.197496 | -1.312873 | 2706 | 477.743408 | 31.251501 | -1.081702
2706.4 | 475.745544 | 13.182058 | -0.727532 | 2706.4 | 478.099762 | 8.732132 | -0.437131 | 2706.4 | 478.741638 | 19.81723 | -0.792098 | 2706.4 | 478.123932 | 22.253859 | -0.137885 | 2706.4 | 477.510315 | 28.188852 | -1.310644 | 2706.4 | 477.797699 | 31.244723 | -1.078743
2706.8 | 475.81543 | 13.176952 | -0.724037 | 2706.8 | 478.172058 | 8.729285 | -0.434625 | 2706.8 | 478.806976 | 19.783656 | -0.793385 | 2706.8 | 478.18634 | 22.249045 | -0.137579 | 2706.8 | 477.565918 | 28.180244 | -1.308431 | 2706.8 | 477.852539 | 31.237969 | -1.07581
2707.2 | 475.884613 | 13.171845 | -0.720552 | 2707.2 | 478.240967 | 8.72645 | -0.43214 | 2707.2 | 478.875336 | 19.749733 | -0.794608 | 2707.2 | 478.250153 | 22.24424 | -0.137274 | 2707.2 | 477.627289 | 28.1716 | -1.306231 | 2707.2 | 477.914612 | 31.231209 | -1.072907
2707.6 | 475.95343 | 13.166792 | -0.717076 | 2707.6 | 478.308014 | 8.723698 | -0.429676 | 2707.6 | 478.943298 | 19.716284 | -0.795767 | 2707.6 | 478.313721 | 22.239465 | -0.13697 | 2707.6 | 477.696777 | 28.16294 | -1.304046 | 2707.6 | 477.988464 | 31.224461 | -1.070035
2708 | 476.022614 | 13.161836 | -0.713615 | 2708 | 478.374329 | 8.720945 | -0.427235 | 2708 | 479.01474 | 19.682653 | -0.796861 | 2708 | 478.38031 | 22.234681 | -0.136666 | 2708 | 477.771484 | 28.154401 | -1.301872 | 2708 | 478.070465 | 31.217762 | -1.067195
2708.4 | 476.091065 | 13.156958 | -0.71017 | 2708.4 | 478.441834 | 8.718273 | -0.424816 | 2708.4 | 479.088562 | 19.648918 | -0.797891 | 2708.4 | 478.448242 | 22.229996 | -0.136363 | 2708.4 | 477.848297 | 28.145809 | -1.299713 | 2708.4 | 478.160461 | 31.211107 | -1.064388
2708.8 | 476.156647 | 13.152129 | -0.706746 | 2708.8 | 478.507172 | 8.715689 | -0.422423 | 2708.8 | 479.158935 | 19.615366 | -0.798857 | 2708.8 | 478.519196 | 22.225276 | -0.13606 | 2708.8 | 477.929291 | 28.137259 | -1.297567 | 2708.8 | 478.254242 | 31.204402 | -1.061613
2709.2 | 476.224853 | 13.147404 | -0.703348 | 2709.2 | 478.573303 | 8.713137 | -0.420057 | 2709.2 | 479.226654 | 19.581735 | -0.79976 | 2709.2 | 478.588867 | 22.220526 | -0.135758 | 2709.2 | 478.008453 | 28.128673 | -1.295438 | 2709.2 | 478.346863 | 31.197759 | -1.058873
2709.6 | 476.295349 | 13.142768 | -0.699979 | 2709.6 | 478.638489 | 8.710634 | -0.417721 | 2709.6 | 479.289795 | 19.548332 | -0.8006 | 2709.6 | 478.65918 | 22.215861 | -0.135457 | 2709.6 | 478.08197 | 28.120081 | -1.293324 | 2709.6 | 478.431 | 31.191152 | -1.056169
2710 | 476.366516 | 13.138206 | -0.696641 | 2710 | 478.702209 | 8.708201 | -0.415418 | 2710 | 479.350342 | 19.514821 | -0.801377 | 2710 | 478.726502 | 22.211211 | -0.135157 | 2710 | 478.149658 | 28.111526 | -1.291224 | 2710 | 478.506744 | 31.184503 | -1.053502
2710.4 | 476.440277 | 13.133703 | -0.693339 | 2710.4 | 478.763855 | 8.70581 | -0.413148 | 2710.4 | 479.410309 | 19.481686 | -0.802094 | 2710.4 | 478.792084 | 22.20654 | -0.134857 | 2710.4 | 478.20636 | 28.10295 | -1.289139 | 2710.4 | 478.571289 | 31.177835 | -1.050875
2710.8 | 476.516937 | 13.129249 | -0.690074 | 2710.8 | 478.823914 | 8.703465 | -0.410916 | 2710.8 | 479.473297 | 19.448294 | -0.802751 | 2710.8 | 478.854309 | 22.20193 | -0.134559 | 2710.8 | 478.249573 | 28.094327 | -1.287068 | 2710.8 | 478.631012 | 31.171155 | -1.048284
2711.2 | 476.597504 | 13.124832 | -0.686847 | 2711.2 | 478.882263 | 8.701149 | -0.408722 | 2711.2 | 479.538971 | 19.415258 | -0.803351 | 2711.2 | 478.914124 | 22.19733 | -0.134263 | 2711.2 | 478.284576 | 28.085646 | -1.285009 | 2711.2 | 478.687317 | 31.16445 | -1.045729
2711.6 | 476.679443 | 13.120487 | -0.68366 | 2711.6 | 478.941986 | 8.698847 | -0.406568 | 2711.6 | 479.606506 | 19.382249 | -0.803893 | 2711.6 | 478.975525 | 22.192789 | -0.133967 | 2711.6 | 478.314758 | 28.076981 | -1.282962 | 2711.6 | 478.741058 | 31.157702 | -1.04321
2712 | 476.757965 | 13.116168 | -0.680513 | 2712 | 478.999847 | 8.696526 | -0.404453 | 2712 | 479.678864 | 19.348949 | -0.804379 | 2712 | 479.04068 | 22.188223 | -0.133674 | 2712 | 478.342468 | 28.068384 | -1.280924 | 2712 | 478.79599 | 31.150954 | -1.040725
2712.4 | 476.835632 | 13.11181 | -0.677408 | 2712.4 | 479.058502 | 8.694205 | -0.402375 | 2712.4 | 479.751465 | 19.315947 | -0.804809 | 2712.4 | 479.108826 | 22.183707 | -0.133382 | 2712.4 | 478.379791 | 28.059671 | -1.278895 | 2712.4 | 478.854736 | 31.144109 | -1.038271
2712.8 | 476.911682 | 13.107478 | -0.674342 | 2712.8 | 479.119965 | 8.691852 | -0.400333 | 2712.8 | 479.825531 | 19.282972 | -0.805185 | 2712.8 | 479.177094 | 22.179151 | -0.133092 | 2712.8 | 478.426575 | 28.051006 | -1.276879 | 2712.8 | 478.914124 | 31.137243 | -1.035841
2713.2 | 476.981293 | 13.103109 | -0.671315 | 2713.2 | 479.183533 | 8.689462 | -0.398325 | 2713.2 | 479.896576 | 19.249981 | -0.805508 | 2713.2 | 479.252777 | 22.174646 | -0.132805 | 2713.2 | 478.485992 | 28.042399 | -1.274872 | 2713.2 | 478.973206 | 31.130398 | -1.033434
2713.6 | 477.044525 | 13.098745 | -0.668322 | 2713.6 | 479.250183 | 8.687022 | -0.396348 | 2713.6 | 479.965881 | 19.216869 | -0.805778 | 2713.6 | 479.327209 | 22.170115 | -0.132519 | 2713.6 | 478.560211 | 28.033712 | -1.272876 | 2713.6 | 479.034424 | 31.12346 | -1.031045
2714 | 477.107117 | 13.094359 | -0.665363 | 2714 | 479.316742 | 8.684563 | -0.394398 | 2714 | 480.030334 | 19.183758 | -0.805996 | 2714 | 479.401703 | 22.165544 | -0.132235 | 2714 | 478.645691 | 28.025068 | -1.270893 | 2714 | 479.095886 | 31.116527 | -1.028668
2714.4 | 477.169495 | 13.089935 | -0.662435 | 2714.4 | 479.385742 | 8.682036 | -0.392472 | 2714.4 | 480.093079 | 19.150618 | -0.806161 | 2714.4 | 479.475281 | 22.160973 | -0.131952 | 2714.4 | 478.742615 | 28.016413 | -1.268921 | 2714.4 | 479.158935 | 31.109576 | -1.026301
2714.8 | 477.230469 | 13.085499 | -0.659536 | 2714.8 | 479.454407 | 8.679477 | -0.390569 | 2714.8 | 480.151794 | 19.117512 | -0.806275 | 2714.8 | 479.548004 | 22.156393 | -0.131671 | 2714.8 | 478.843506 | 28.007728 | -1.266963 | 2714.8 | 479.222107 | 31.102669 | -1.023939
2715.2 | 477.296143 | 13.081106 | -0.656661 | 2715.2 | 479.52533 | 8.67688 | -0.388685 | 2715.2 | 480.211487 | 19.084595 | -0.806339 | 2715.2 | 479.616638 | 22.151807 | -0.131391 | 2715.2 | 478.939941 | 27.999072 | -1.265018 | 2715.2 | 479.282379 | 31.095755 | -1.021579
2715.6 | 477.368073 | 13.076719 | -0.65381 | 2715.6 | 479.595612 | 8.674259 | -0.386819 | 2715.6 | 480.271668 | 19.051404 | -0.806353 | 2715.6 | 479.684662 | 22.147187 | -0.131112 | 2715.6 | 479.030121 | 27.990433 | -1.263088 | 2715.6 | 479.340149 | 31.088867 | -1.019219
2716 | 477.445404 | 13.072423 | -0.650984 | 2716 | 479.667572 | 8.671625 | -0.384967 | 2716 | 480.33316 | 19.018292 | -0.806317 | 2716 | 479.74884 | 22.142576 | -0.130834 | 2716 | 479.116516 | 27.981763 | -1.261172 | 2716 | 479.395813 | 31.081977 | -1.016854
2716.4 | 477.525055 | 13.068096 | -0.648183 | 2716.4 | 479.737946 | 8.668997 | -0.383129 | 2716.4 | 480.395813 | 18.98549 | -0.806235 | 2716.4 | 479.815094 | 22.137971 | -0.130556 | 2716.4 | 479.197815 | 27.973135 | -1.259272 | 2716.4 | 479.450195 | 31.07507 | -1.014484
2716.8 | 477.606201 | 13.063854 | -0.64541 | 2716.8 | 479.809021 | 8.666344 | -0.381303 | 2716.8 | 480.458496 | 18.952613 | -0.806108 | 2716.8 | 479.880432 | 22.133385 | -0.130278 | 2716.8 | 479.27887 | 27.964548 | -1.257391 | 2716.8 | 479.504394 | 31.068291 | -1.012105
2717.2 | 477.687164 | 13.059594 | -0.642661 | 2717.2 | 479.879211 | 8.66371 | -0.379487 | 2717.2 | 480.522522 | 18.919776 | -0.805937 | 2717.2 | 479.945374 | 22.128859 | -0.13 | 2717.2 | 479.364899 | 27.955951 | -1.255524 | 2717.2 | 479.560364 | 31.061476 | -1.009717
2717.6 | 477.767273 | 13.055334 | -0.639939 | 2717.6 | 479.948151 | 8.661076 | -0.377682 | 2717.6 | 480.585053 | 18.886984 | -0.805724 | 2717.6 | 480.008148 | 22.124313 | -0.129722 | 2717.6 | 479.452576 | 27.947359 | -1.253672 | 2717.6 | 479.619385 | 31.054654 | -1.007317
2718 | 477.846252 | 13.051195 | -0.637243 | 2718 | 480.018799 | 8.658455 | -0.375885 | 2718 | 480.646637 | 18.854296 | -0.805471 | 2718 | 480.075256 | 22.119787 | -0.129444 | 2718 | 479.542481 | 27.938857 | -1.251834 | 2718 | 479.681091 | 31.047852 | -1.004905
2718.4 | 477.923096 | 13.047037 | -0.634574 | 2718.4 | 480.089447 | 8.655871 | -0.374096 | 2718.4 | 480.705658 | 18.821493 | -0.805178 | 2718.4 | 480.141907 | 22.115326 | -0.129166 | 2718.4 | 479.627991 | 27.930349 | -1.250009 | 2718.4 | 479.745056 | 31.04106 | -1.002481
2718.8 | 478.00058 | 13.042911 | -0.63193 | 2718.8 | 480.158691 | 8.653306 | -0.372315 | 2718.8 | 480.761566 | 18.789045 | -0.804847 | 2718.8 | 480.207428 | 22.11085 | -0.128888 | 2718.8 | 479.707459 | 27.921941 | -1.248201 | 2718.8 | 479.810944 | 31.034313 | -1.000041
2719.2 | 478.080902 | 13.038874 | -0.629309 | 2719.2 | 480.223084 | 8.650759 | -0.370542 | 2719.2 | 480.816254 | 18.756351 | -0.80448 | 2719.2 | 480.272522 | 22.106389 | -0.128611 | 2719.2 | 479.772278 | 27.913591 | -1.246408 | 2719.2 | 479.877838 | 31.027546 | -0.997587
2719.6 | 478.164612 | 13.034845 | -0.626712 | 2719.6 | 480.288635 | 8.648262 | -0.368779 | 2719.6 | 480.871185 | 18.723743 | -0.804075 | 2719.6 | 480.340515 | 22.101937 | -0.128335 | 2719.6 | 479.82431 | 27.905288 | -1.244633 | 2719.6 | 479.945007 | 31.020774 | -0.99512
2720 | 478.245422 | 13.030905 | -0.624137 | 2720 | 480.350037 | 8.645786 | -0.367026 | 2720 | 480.92456 | 18.691517 | -0.803635 | 2720 | 480.406982 | 22.097496 | -0.128059 | 2720 | 479.862701 | 27.897033 | -1.242878 | 2720 | 480.011475 | 31.014002 | -0.992637
2720.4 | 478.329285 | 13.027081 | -0.621585 | 2720.4 | 480.41217 | 8.643339 | -0.365286 | 2720.4 | 480.981598 | 18.659366 | -0.803163 | 2720.4 | 480.471527 | 22.093045 | -0.127783 | 2720.4 | 479.891998 | 27.888887 | -1.24115 | 2720.4 | 480.080414 | 31.007235 | -0.990139
2720.8 | 478.412781 | 13.023268 | -0.619062 | 2720.8 | 480.474365 | 8.640899 | -0.363558 | 2720.8 | 481.041443 | 18.627003 | -0.802659 | 2720.8 | 480.534821 | 22.088643 | -0.127508 | 2720.8 | 479.91806 | 27.880805 | -1.23945 | 2720.8 | 480.151611 | 31.00058 | -0.987625
2721.2 | 478.493835 | 13.019541 | -0.616565 | 2721.2 | 480.538727 | 8.638503 | -0.361844 | 2721.2 | 481.104065 | 18.594726 | -0.802126 | 2721.2 | 480.598053 | 22.084207 | -0.127232 | 2721.2 | 479.948578 | 27.872686 | -1.237777 | 2721.2 | 480.226502 | 30.993863 | -0.985096
2721.6 | 478.57135 | 13.015844 | -0.614101 | 2721.6 | 480.604675 | 8.636119 | -0.360144 | 2721.6 | 481.166168 | 18.562952 | -0.801563 | 2721.6 | 480.661316 | 22.07979 | -0.126957 | 2721.6 | 479.985748 | 27.864661 | -1.236136 | 2721.6 | 480.308533 | 30.987189 | -0.982555
2722 | 478.646728 | 13.012219 | -0.61167 | 2722 | 480.672791 | 8.633761 | -0.358457 | 2722 | 481.232605 | 18.530973 | -0.800973 | 2722 | 480.724182 | 22.075438 | -0.126681 | 2722 | 480.034485 | 27.856721 | -1.234525 | 2722 | 480.393219 | 30.980563 | -0.980001
2722.4 | 478.72052 | 13.008625 | -0.609274 | 2722.4 | 480.739166 | 8.631451 | -0.356785 | 2722.4 | 481.299622 | 18.499199 | -0.80036 | 2722.4 | 480.787659 | 22.071101 | -0.126406 | 2722.4 | 480.09375 | 27.848812 | -1.232947 | 2722.4 | 480.481262 | 30.973908 | -0.977435
2722.8 | 478.79483 | 13.00503 | -0.606918 | 2722.8 | 480.809387 | 8.629155 | -0.355128 | 2722.8 | 481.363709 | 18.46731 | -0.799724 | 2722.8 | 480.85318 | 22.066759 | -0.12613 | 2722.8 | 480.161957 | 27.840945 | -1.231405 | 2722.8 | 480.569244 | 30.967296 | -0.974858
2723.2 | 478.868744 | 13.001442 | -0.604602 | 2723.2 | 480.877289 | 8.626916 | -0.353489 | 2723.2 | 481.427094 | 18.435314 | -0.799068 | 2723.2 | 480.924255 | 22.062453 | -0.125856 | 2723.2 | 480.238098 | 27.833136 | -1.229896 | 2723.2 | 480.658295 | 30.960696 | -0.972271
2723.6 | 478.946686 | 12.997847 | -0.602325 | 2723.6 | 480.944244 | 8.624663 | -0.351867 | 2723.6 | 481.493011 | 18.403791 | -0.79839 | 2723.6 | 480.996338 | 22.058215 | -0.125582 | 2723.6 | 480.322601 | 27.825332 | -1.228421 | 2723.6 | 480.742432 | 30.95407 | -0.969679
2724 | 479.024231 | 12.99418 | -0.600087 | 2724 | 481.007965 | 8.622424 | -0.350264 | 2724 | 481.557373 | 18.372143 | -0.797696 | 2724 | 481.065613 | 22.053938 | -0.125309 | 2724 | 480.408752 | 27.817638 | -1.226983 | 2724 | 480.829926 | 30.947488 | -0.967078
2724.4 | 479.105713 | 12.990544 | -0.597886 | 2724.4 | 481.073578 | 8.620184 | -0.348679 | 2724.4 | 481.622864 | 18.340387 | -0.796985 | 2724.4 | 481.136475 | 22.049705 | -0.125037 | 2724.4 | 480.492737 | 27.809981 | -1.225581 | 2724.4 | 480.910065 | 30.9409 | -0.96447
2724.8 | 479.183502 | 12.986822 | -0.595718 | 2724.8 | 481.136139 | 8.617957 | -0.347111 | 2724.8 | 481.689606 | 18.308658 | -0.796258 | 2724.8 | 481.208069 | 22.045448 | -0.124768 | 2724.8 | 480.575043 | 27.802225 | -1.224217 | 2724.8 | 480.983887 | 30.934362 | -0.961857
2725.2 | 479.262787 | 12.983124 | -0.593582 | 2725.2 | 481.198822 | 8.615704 | -0.34556 | 2725.2 | 481.756989 | 18.277004 | -0.795519 | 2725.2 | 481.275787 | 22.041176 | -0.1245 | 2725.2 | 480.651215 | 27.794552 | -1.222888 | 2725.2 | 481.050446 | 30.92778 | -0.959241
2725.6 | 479.3414 | 12.979416 | -0.591478 | 2725.6 | 481.261231 | 8.613433 | -0.344021 | 2725.6 | 481.823731 | 18.245522 | -0.794766 | 2725.6 | 481.341003 | 22.036938 | -0.124233 | 2725.6 | 480.716492 | 27.786916 | -1.221596 | 2725.6 | 481.110291 | 30.92129 | -0.956622
2726 | 479.421295 | 12.975633 | -0.589404 | 2726 | 481.32428 | 8.611131 | -0.342492 | 2726 | 481.889069 | 18.213931 | -0.794001 | 2726 | 481.405182 | 22.032681 | -0.123968 | 2726 | 480.771423 | 27.779206 | -1.220342 | 2726 | 481.164795 | 30.914831 | -0.953998
2726.4 | 479.499023 | 12.971833 | -0.587359 | 2726.4 | 481.384827 | 8.608828 | -0.34097 | 2726.4 | 481.95108 | 18.18238 | -0.793228 | 2726.4 | 481.469482 | 22.028398 | -0.123704 | 2726.4 | 480.818054 | 27.771513 | -1.219126 | 2726.4 | 481.214905 | 30.908379 | -0.95137
2726.8 | 479.582214 | 12.968027 | -0.585343 | 2726.8 | 481.444489 | 8.606482 | -0.33945 | 2726.8 | 482.015625 | 18.150892 | -0.792446 | 2726.8 | 481.532715 | 22.024106 | -0.123441 | 2726.8 | 480.862946 | 27.763767 | -1.21795 | 2726.8 | 481.261078 | 30.902018 | -0.948741
2727.2 | 479.664978 | 12.964197 | -0.583352 | 2727.2 | 481.502625 | 8.604098 | -0.33793 | 2727.2 | 482.079834 | 18.119313 | -0.791658 | 2727.2 | 481.594147 | 22.01981 | -0.123179 | 2727.2 | 480.90918 | 27.756042 | -1.21681 | 2727.2 | 481.309815 | 30.895712 | -0.946108
2727.6 | 479.748535 | 12.960372 | -0.581387 | 2727.6 | 481.564789 | 8.601696 | -0.336406 | 2727.6 | 482.144867 | 18.08823 | -0.790863 | 2727.6 | 481.657288 | 22.015532 | -0.122916 | 2727.6 | 480.956116 | 27.748243 | -1.215706 | 2727.6 | 481.360992 | 30.889487 | -0.943475
2728 | 479.83374 | 12.956541 | -0.579446 | 2728 | 481.630463 | 8.599305 | -0.334875 | 2728 | 482.208649 | 18.056885 | -0.790064 | 2728 | 481.721283 | 22.011225 | -0.122654 | 2728 | 481.009094 | 27.740454 | -1.214634 | 2728 | 481.416107 | 30.883323 | -0.94084
2728.4 | 479.921082 | 12.952711 | -0.577529 | 2728.4 | 481.699646 | 8.596897 | -0.333336 | 2728.4 | 482.274963 | 18.025317 | -0.789264 | 2728.4 | 481.785065 | 22.006899 | -0.122391 | 2728.4 | 481.070862 | 27.732588 | -1.213592 | 2728.4 | 481.476227 | 30.87716 | -0.938207
2728.8 | 480.009125 | 12.948886 | -0.575632 | 2728.8 | 481.772766 | 8.594538 | -0.33179 | 2728.8 | 482.337158 | 17.994194 | -0.788461 | 2728.8 | 481.847656 | 22.002571 | -0.122128 | 2728.8 | 481.136871 | 27.724658 | -1.212575 | 2728.8 | 481.544769 | 30.871026 | -0.935577
2729.2 | 480.096191 | 12.945122 | -0.573755 | 2729.2 | 481.849213 | 8.592148 | -0.330236 | 2729.2 | 482.397888 | 17.962798 | -0.787657 | 2729.2 | 481.912445 | 21.998204 | -0.121865 | 2729.2 | 481.207275 | 27.716812 | -1.21158 | 2729.2 | 481.616211 | 30.864942 | -0.932951
2729.6 | 480.183166 | 12.941377 | -0.571895 | 2729.6 | 481.926819 | 8.589814 | -0.328674 | 2729.6 | 482.456635 | 17.931441 | -0.78685 | 2729.6 | 481.978943 | 21.993897 | -0.1216 | 2729.6 | 481.281189 | 27.708918 | -1.210605 | 2729.6 | 481.691498 | 30.858858 | -0.93033
2730 | 480.268005 | 12.937643 | -0.570055 | 2730 | 482.003479 | 8.587506 | -0.327106 | 2730 | 482.513184 | 17.900228 | -0.786043 | 2730 | 482.04361 | 21.98956 | -0.121334 | 2730 | 481.355652 | 27.700978 | -1.209652 | 2730 | 481.765137 | 30.852712 | -0.92771
2730.4 | 480.353577 | 12.93391 | -0.568235 | 2730.4 | 482.073791 | 8.585197 | -0.325532 | 2730.4 | 482.569336 | 17.868848 | -0.785236 | 2730.4 | 482.108215 | 21.985194 | -0.121067 | 2730.4 | 481.431091 | 27.693027 | -1.208719 | 2730.4 | 481.837463 | 30.84658 | -0.925093
2730.8 | 480.438721 | 12.930182 | -0.566432 | 2730.8 | 482.140869 | 8.582907 | -0.323952 | 2730.8 | 482.625824 | 17.837657 | -0.784427 | 2730.8 | 482.174805 | 21.980891 | -0.120799 | 2730.8 | 481.504547 | 27.685071 | -1.207808 | 2730.8 | 481.913483 | 30.840458 | -0.922475
2731.2 | 480.523377 | 12.926461 | -0.564646 | 2731.2 | 482.205078 | 8.580605 | -0.322367 | 2731.2 | 482.682465 | 17.806444 | -0.783618 | 2731.2 | 482.241516 | 21.976575 | -0.120528 | 2731.2 | 481.576965 | 27.677157 | -1.206915 | 2731.2 | 481.988342 | 30.834318 | -0.919855
2731.6 | 480.606934 | 12.922715 | -0.562876 | 2731.6 | 482.263092 | 8.578328 | -0.320776 | 2731.6 | 482.743591 | 17.775395 | -0.782811 | 2731.6 | 482.306885 | 21.972258 | -0.120256 | 2731.6 | 481.64679 | 27.669232 | -1.206044 | 2731.6 | 482.060944 | 30.828161 | -0.917232
2732 | 480.689697 | 12.918987 | -0.561124 | 2732 | 482.319489 | 8.576056 | -0.31918 | 2732 | 482.808838 | 17.744095 | -0.782006 | 2732 | 482.373291 | 21.967975 | -0.119982 | 2732 | 481.717529 | 27.66127 | -1.205194 | 2732 | 482.133636 | 30.82201 | -0.914602
2732.4 | 480.770569 | 12.915223 | -0.55939 | 2732.4 | 482.376648 | 8.573823 | -0.317581 | 2732.4 | 482.875183 | 17.713054 | -0.781203 | 2732.4 | 482.441345 | 21.963693 | -0.119706 | 2732.4 | 481.78775 | 27.653282 | -1.204366 | 2732.4 | 482.207184 | 30.815864 | -0.911964
2732.8 | 480.852448 | 12.911515 | -0.557673 | 2732.8 | 482.439056 | 8.571601 | -0.315983 | 2732.8 | 482.940765 | 17.682074 | -0.780404 | 2732.8 | 482.510834 | 21.959436 | -0.119427 | 2732.8 | 481.856445 | 27.645342 | -1.20356 | 2732.8 | 482.275452 | 30.809694 | -0.909316
2733.2 | 480.934174 | 12.907817 | -0.555976 | 2733.2 | 482.504883 | 8.569394 | -0.314385 | 2733.2 | 483.008209 | 17.650803 | -0.779608 | 2733.2 | 482.58081 | 21.955189 | -0.119147 | 2733.2 | 481.924988 | 27.637491 | -1.202774 | 2733.2 | 482.342194 | 30.803567 | -0.906657
2733.6 | 481.018005 | 12.904138 | -0.554301 | 2733.6 | 482.57196 | 8.567229 | -0.312792 | 2733.6 | 483.075348 | 17.619847 | -0.778817 | 2733.6 | 482.650482 | 21.950966 | -0.118866 | 2733.6 | 481.994873 | 27.629534 | -1.202012 | 2733.6 | 482.406799 | 30.79739 | -0.903986
2734 | 481.103607 | 12.900471 | -0.552651 | 2734 | 482.642273 | 8.565095 | -0.311205 | 2734 | 483.138977 | 17.588901 | -0.778032 | 2734 | 482.719666 | 21.946733 | -0.118583 | 2734 | 482.067047 | 27.62162 | -1.201275 | 2734 | 482.470795 | 30.79122 | -0.9013
2734.4 | 481.190125 | 12.896876 | -0.551028 | 2734.4 | 482.715637 | 8.562999 | -0.309626 | 2734.4 | 483.19989 | 17.55799 | -0.777254 | 2734.4 | 482.788971 | 21.942566 | -0.118298 | 2734.4 | 482.14389 | 27.613743 | -1.200561 | 2734.4 | 482.534027 | 30.785087 | -0.898599
2734.8 | 481.277985 | 12.893282 | -0.549435 | 2734.8 | 482.78653 | 8.560941 | -0.308058 | 2734.8 | 483.260742 | 17.526988 | -0.776484 | 2734.8 | 482.85791 | 21.938438 | -0.118013 | 2734.8 | 482.223144 | 27.605828 | -1.199872 | 2734.8 | 482.597168 | 30.778886 | -0.895883
2735.2 | 481.363861 | 12.889699 | -0.547875 | 2735.2 | 482.853668 | 8.558932 | -0.306501 | 2735.2 | 483.317871 | 17.49598 | -0.775722 | 2735.2 | 482.922668 | 21.9343 | -0.117727 | 2735.2 | 482.300598 | 27.597956 | -1.199208 | 2735.2 | 482.659241 | 30.772679 | -0.89315
2735.6 | 481.451019 | 12.886154 | -0.54635 | 2735.6 | 482.92334 | 8.556968 | -0.304955 | 2735.6 | 483.37085 | 17.465006 | -0.774967 | 2735.6 | 482.988953 | 21.930231 | -0.11744 | 2735.6 | 482.380554 | 27.590094 | -1.19857 | 2735.6 | 482.727295 | 30.766417 | -0.8904
2736 | 481.536041 | 12.882589 | -0.544859 | 2736 | 482.995117 | 8.555016 | -0.303421 | 2736 | 483.421539 | 17.434073 | -0.774219 | 2736 | 483.056976 | 21.926198 | -0.117153 | 2736 | 482.462982 | 27.582217 | -1.197964 | 2736 | 482.798828 | 30.760198 | -0.88763
2736.4 | 481.619782 | 12.879043 | -0.543404 | 2736.4 | 483.064026 | 8.553113 | -0.301899 | 2736.4 | 483.471832 | 17.403316 | -0.773482 | 2736.4 | 483.12616 | 21.922214 | -0.116867 | 2736.4 | 482.54071 | 27.574381 | -1.197387 | 2736.4 | 482.870697 | 30.753917 | -0.884839
2736.8 | 481.701263 | 12.875485 | -0.541984 | 2736.8 | 483.132752 | 8.551205 | -0.300387 | 2736.8 | 483.522797 | 17.372343 | -0.772752 | 2736.8 | 483.194672 | 21.918235 | -0.11658 | 2736.8 | 482.616455 | 27.566557 | -1.196844 | 2736.8 | 482.938568 | 30.747649 | -0.882026
2737.2 | 481.781311 | 12.871909 | -0.540596 | 2737.2 | 483.203705 | 8.549366 | -0.298885 | 2737.2 | 483.575928 | 17.341564 | -0.77203 | 2737.2 | 483.262787 | 21.914306 | -0.116294 | 2737.2 | 482.689362 | 27.558716 | -1.196338 | 2737.2 | 483.004822 | 30.741324 | -0.879189
2737.6 | 481.861328 | 12.868291 | -0.539239 | 2737.6 | 483.273926 | 8.54752 | -0.297396 | 2737.6 | 483.631195 | 17.311001 | -0.771319 | 2737.6 | 483.330261 | 21.910392 | -0.116009 | 2737.6 | 482.757629 | 27.550844 | -1.195869 | 2737.6 | 483.061096 | 30.734983 | -0.876327
2738 | 481.942963 | 12.86472 | -0.53791 | 2738 | 483.343262 | 8.545681 | -0.295918 | 2738 | 483.689392 | 17.280399 | -0.770619 | 2738 | 483.398987 | 21.906507 | -0.115725 | 2738 | 482.823303 | 27.54304 | -1.195441 | 2738 | 483.109039 | 30.728714 | -0.873435
2738.4 | 482.02533 | 12.861101 | -0.536607 | 2738.4 | 483.412994 | 8.543867 | -0.294451 | 2738.4 | 483.753815 | 17.249871 | -0.769931 | 2738.4 | 483.463715 | 21.902663 | -0.115442 | 2738.4 | 482.884522 | 27.535173 | -1.195049 | 2738.4 | 483.152161 | 30.722421 | -0.870517
2738.8 | 482.107849 | 12.857489 | -0.535327 | 2738.8 | 483.481018 | 8.542046 | -0.292996 | 2738.8 | 483.820404 | 17.219412 | -0.769255 | 2738.8 | 483.529694 | 21.898763 | -0.115161 | 2738.8 | 482.946594 | 27.527248 | -1.194696 | 2738.8 | 483.196381 | 30.716103 | -0.867569
2739.2 | 482.19635 | 12.853943 | -0.534068 | 2739.2 | 483.549225 | 8.540244 | -0.29155 | 2739.2 | 483.886169 | 17.189033 | -0.768593 | 2739.2 | 483.595764 | 21.894884 | -0.114881 | 2739.2 | 483.014069 | 27.519366 | -1.194379 | 2739.2 | 483.246735 | 30.709779 | -0.864593
2739.6 | 482.285248 | 12.850354 | -0.53283 | 2739.6 | 483.614746 | 8.53848 | -0.290113 | 2739.6 | 483.954437 | 17.158533 | -0.767944 | 2739.6 | 483.665527 | 21.89103 | -0.114602 | 2739.6 | 483.086182 | 27.511435 | -1.194098 | 2739.6 | 483.306641 | 30.703475 | -0.861585
2740 | 482.376709 | 12.846802 | -0.53161 | 2740 | 483.676758 | 8.536709 | -0.288684 | 2740 | 484.022614 | 17.128366 | -0.767307 | 2740 | 483.73175 | 21.887165 | -0.114324 | 2740 | 483.155457 | 27.503516 | -1.193855 | 2740 | 483.374573 | 30.697243 | -0.858545
2740.4 | 482.465973 | 12.843196 | -0.530406 | 2740.4 | 483.737885 | 8.534938 | -0.287261 | 2740.4 | 484.085602 | 17.097935 | -0.766685 | 2740.4 | 483.802429 | 21.88332 | -0.114047 | 2740.4 | 483.226959 | 27.49557 | -1.193647 | 2740.4 | 483.452728 | 30.691017 | -0.855475
2740.8 | 482.561523 | 12.839553 | -0.529214 | 2740.8 | 483.802155 | 8.533231 | -0.28584 | 2740.8 | 484.14679 | 17.067493 | -0.766075 | 2740.8 | 483.872253 | 21.879472 | -0.113771 | 2740.8 | 483.29956 | 27.487545 | -1.193476 | 2740.8 | 483.538666 | 30.684835 | -0.852378
2741.2 | 482.653565 | 12.83591 | -0.528029 | 2741.2 | 483.866211 | 8.531535 | -0.284422 | 2741.2 | 484.205322 | 17.037353 | -0.765477 | 2741.2 | 483.942535 | 21.875632 | -0.113495 | 2741.2 | 483.367859 | 27.479515 | -1.193342 | 2741.2 | 483.627136 | 30.67872 | -0.849256
2741.6 | 482.746918 | 12.832213 | -0.526846 | 2741.6 | 483.929108 | 8.529896 | -0.283007 | 2741.6 | 484.262634 | 17.007186 | -0.764892 | 2741.6 | 484.009918 | 21.871792 | -0.113221 | 2741.6 | 483.43634 | 27.471501 | -1.193246 | 2741.6 | 483.711487 | 30.672667 | -0.846111
2742 | 482.839172 | 12.828528 | -0.525664 | 2742 | 483.995911 | 8.528257 | -0.281595 | 2742 | 484.320892 | 16.976761 | -0.76432 | 2742 | 484.078278 | 21.867978 | -0.112946 | 2742 | 483.500397 | 27.463482 | -1.193191 | 2742 | 483.788666 | 30.666767 | -0.842949
2742.4 | 482.932434 | 12.824806 | -0.524475 | 2742.4 | 484.065094 | 8.526648 | -0.280189 | 2742.4 | 484.378265 | 16.946353 | -0.76376 | 2742.4 | 484.142822 | 21.864133 | -0.112672 | 2742.4 | 483.560944 | 27.455379 | -1.193173 | 2742.4 | 483.859039 | 30.66091 | -0.839774
2742.8 | 483.021149 | 12.821084 | -0.523281 | 2742.8 | 484.135193 | 8.525029 | -0.278789 | 2742.8 | 484.438568 | 16.916225 | -0.76321 | 2742.8 | 484.208557 | 21.860254 | -0.112398 | 2742.8 | 483.617737 | 27.447281 | -1.193196 | 2742.8 | 483.922302 | 30.65517 | -0.836593
2743.2 | 483.109467 | 12.817442 | -0.522078 | 2743.2 | 484.205566 | 8.523389 | -0.277396 | 2743.2 | 484.500488 | 16.886017 | -0.762671 | 2743.2 | 484.275238 | 21.856384 | -0.112124 | 2743.2 | 483.671051 | 27.439199 | -1.193256 | 2743.2 | 483.98114 | 30.649584 | -0.833414
2743.6 | 483.191467 | 12.813805 | -0.520869 | 2743.6 | 484.275085 | 8.52175 | -0.276012 | 2743.6 | 484.565613 | 16.855975 | -0.762145 | 2743.6 | 484.343567 | 21.852495 | -0.11185 | 2743.6 | 483.722473 | 27.431064 | -1.193355 | 2743.6 | 484.038422 | 30.64406 | -0.83024
2744 | 483.274841 | 12.810187 | -0.519658 | 2744 | 484.342468 | 8.520055 | -0.274639 | 2744 | 484.628082 | 16.825825 | -0.761631 | 2744 | 484.414368 | 21.848556 | -0.111575 | 2744 | 483.777649 | 27.422908 | -1.193493 | 2744 | 484.096588 | 30.638645 | -0.827081
2744.4 | 483.355804 | 12.806659 | -0.518443 | 2744.4 | 484.410156 | 8.518328 | -0.273274 | 2744.4 | 484.694428 | 16.795577 | -0.76113 | 2744.4 | 484.485413 | 21.844617 | -0.111299 | 2744.4 | 483.836731 | 27.414716 | -1.193666 | 2744.4 | 484.155853 | 30.633378 | -0.823939
2744.8 | 483.438049 | 12.803155 | -0.51723 | 2744.8 | 484.473785 | 8.516589 | -0.271918 | 2744.8 | 484.759766 | 16.765758 | -0.760641 | 2744.8 | 484.557617 | 21.840733 | -0.111023 | 2744.8 | 483.897308 | 27.40647 | -1.193875 | 2744.8 | 484.218689 | 30.628191 | -0.820823
2745.2 | 483.517517 | 12.799681 | -0.516022 | 2745.2 | 484.537201 | 8.514817 | -0.270572 | 2745.2 | 484.824036 | 16.735818 | -0.760167 | 2745.2 | 484.628845 | 21.836843 | -0.110746 | 2745.2 | 483.96225 | 27.398272 | -1.194119 | 2745.2 | 484.284515 | 30.623159 | -0.817735
2745.6 | 483.604309 | 12.796317 | -0.514822 | 2745.6 | 484.598694 | 8.513041 | -0.269233 | 2745.6 | 484.884583 | 16.70576 | -0.759706 | 2745.6 | 484.699799 | 21.832984 | -0.110469 | 2745.6 | 484.029724 | 27.390075 | -1.194396 | 2745.6 | 484.353516 | 30.618218 | -0.814681
2746 | 483.691956 | 12.792904 | -0.513631 | 2746 | 484.662659 | 8.511295 | -0.267904 | 2746 | 484.945984 | 16.675712 | -0.75926 | 2746 | 484.76889 | 21.829134 | -0.110193 | 2746 | 484.099793 | 27.381798 | -1.194708 | 2746 | 484.424652 | 30.613393 | -0.811665
2746.4 | 483.779114 | 12.789619 | -0.512448 | 2746.4 | 484.722809 | 8.509556 | -0.266585 | 2746.4 | 485.005463 | 16.645693 | -0.758829 | 2746.4 | 484.837219 | 21.82528 | -0.109917 | 2746.4 | 484.172791 | 27.373626 | -1.19505 | 2746.4 | 484.498291 | 30.608649 | -0.80869
2746.8 | 483.866364 | 12.786338 | -0.511276 | 2746.8 | 484.787048 | 8.507836 | -0.265278 | 2746.8 | 485.066894 | 16.615811 | -0.758409 | 2746.8 | 484.903565 | 21.82152 | -0.109641 | 2746.8 | 484.24585 | 27.365529 | -1.195427 | 2746.8 | 484.574616 | 30.604022 | -0.805762
2747.2 | 483.958008 | 12.783077 | -0.510115 | 2747.2 | 484.85376 | 8.506133 | -0.263985 | 2747.2 | 485.12735 | 16.585826 | -0.758004 | 2747.2 | 484.969543 | 21.817744 | -0.109367 | 2747.2 | 484.317627 | 27.357399 | -1.195841 | 2747.2 | 484.649994 | 30.599468 | -0.80288
2747.6 | 484.047424 | 12.779869 | -0.508966 | 2747.6 | 484.924133 | 8.504451 | -0.262708 | 2747.6 | 485.187073 | 16.555875 | -0.757611 | 2747.6 | 485.033051 | 21.81398 | -0.109094 | 2747.6 | 484.388245 | 27.349343 | -1.196294 | 2747.6 | 484.724274 | 30.594877 | -0.800047
2748 | 484.135498 | 12.776687 | -0.507831 | 2748 | 484.99527 | 8.502774 | -0.26145 | 2748 | 485.248871 | 16.525959 | -0.757232 | 2748 | 485.095459 | 21.81022 | -0.108822 | 2748 | 484.459534 | 27.341256 | -1.196789 | 2748 | 484.797363 | 30.590348 | -0.797262
2748.4 | 484.223328 | 12.773582 | -0.50671 | 2748.4 | 485.070862 | 8.501085 | -0.260212 | 2748.4 | 485.312347 | 16.49598 | -0.756866 | 2748.4 | 485.155853 | 21.806455 | -0.108553 | 2748.4 | 484.532654 | 27.333267 | -1.197324 | 2748.4 | 484.868103 | 30.585837 | -0.794524
2748.8 | 484.31012 | 12.770509 | -0.505606 | 2748.8 | 485.146637 | 8.499395 | -0.258993 | 2748.8 | 485.372742 | 16.466447 | -0.756513 | 2748.8 | 485.217102 | 21.80274 | -0.108285 | 2748.8 | 484.609375 | 27.325264 | -1.197903 | 2748.8 | 484.934631 | 30.581308 | -0.791833
2749.2 | 484.399109 | 12.767471 | -0.504524 | 2749.2 | 485.223694 | 8.497643 | -0.257794 | 2749.2 | 485.434631 | 16.436559 | -0.756174 | 2749.2 | 485.278381 | 21.798999 | -0.108018 | 2749.2 | 484.69043 | 27.317292 | -1.198526 | 2749.2 | 485 | 30.576772 | -0.789185
2749.6 | 484.487793 | 12.764482 | -0.503464 | 2749.6 | 485.299225 | 8.495898 | -0.256613 | 2749.6 | 485.498596 | 16.406608 | -0.755849 | 2749.6 | 485.340637 | 21.795289 | -0.107754 | 2749.6 | 484.770691 | 27.309299 | -1.199192 | 2749.6 | 485.06723 | 30.572255 | -0.786577
2750 | 484.574951 | 12.761431 | -0.50243 | 2750 | 485.371887 | 8.494165 | -0.255448 | 2750 | 485.562836 | 16.377063 | -0.755539 | 2750 | 485.404205 | 21.791604 | -0.107491 | 2750 | 484.852936 | 27.301259 | -1.1999 | 2750 | 485.132233 | 30.567726 | -0.784007
2750.4 | 484.66153 | 12.758424 | -0.50142 | 2750.4 | 485.441071 | 8.492394 | -0.254298 | 2750.4 | 485.622955 | 16.347296 | -0.755242 | 2750.4 | 485.466858 | 21.787904 | -0.107231 | 2750.4 | 484.936707 | 27.293345 | -1.200648 | 2750.4 | 485.198242 | 30.563228 | -0.781474
2750.8 | 484.751282 | 12.755392 | -0.500432 | 2750.8 | 485.504974 | 8.490636 | -0.253162 | 2750.8 | 485.684509 | 16.317665 | -0.754959 | 2750.8 | 485.532623 | 21.784293 | -0.106973 | 2750.8 | 485.023285 | 27.285409 | -1.201437 | 2750.8 | 485.265442 | 30.558723 | -0.778977
2751.2 | 484.838562 | 12.752306 | -0.499467 | 2751.2 | 485.566223 | 8.488922 | -0.252039 | 2751.2 | 485.743835 | 16.288029 | -0.75469 | 2751.2 | 485.597809 | 21.780662 | -0.106718 | 2751.2 | 485.108063 | 27.277473 | -1.202267 | 2751.2 | 485.333801 | 30.554175 | -0.776512
2751.6 | 484.921814 | 12.749178 | -0.498521 | 2751.6 | 485.625885 | 8.487201 | -0.250929 | 2751.6 | 485.80014 | 16.25825 | -0.754437 | 2751.6 | 485.663391 | 21.777011 | -0.106465 | 2751.6 | 485.194977 | 27.26956 | -1.203138 | 2751.6 | 485.401916 | 30.549633 | -0.77408
2752 | 485.007233 | 12.746025 | -0.497593 | 2752 | 485.688171 | 8.485506 | -0.249833 | 2752 | 485.854584 | 16.22858 | -0.754195 | 2752 | 485.72821 | 21.773426 | -0.106216 | 2752 | 485.2789 | 27.261677 | -1.204051 | 2752 | 485.472168 | 30.54508 | -0.771677
2752.4 | 485.093994 | 12.742818 | -0.496677 | 2752.4 | 485.75177 | 8.483791 | -0.24875 | 2752.4 | 485.907715 | 16.198874 | -0.753967 | 2752.4 | 485.793366 | 21.769795 | -0.10597 | 2752.4 | 485.358063 | 27.253873 | -1.205003 | 2752.4 | 485.539246 | 30.540458 | -0.769304
2752.8 | 485.180817 | 12.739599 | -0.49577 | 2752.8 | 485.81778 | 8.482109 | -0.247679 | 2752.8 | 485.960205 | 16.169279 | -0.753752 | 2752.8 | 485.855225 | 21.766154 | -0.105726 | 2752.8 | 485.435455 | 27.246122 | -1.205998 | 2752.8 | 485.604797 | 30.535806 | -0.76696
2753.2 | 485.268372 | 12.736362 | -0.494869 | 2753.2 | 485.886291 | 8.480419 | -0.246619 | 2753.2 | 486.014343 | 16.139396 | -0.753548 | 2753.2 | 485.918457 | 21.762494 | -0.105485 | 2753.2 | 485.509277 | 27.238365 | -1.207037 | 2753.2 | 485.668213 | 30.531135 | -0.764641
2753.6 | 485.357483 | 12.733082 | -0.493973 | 2753.6 | 485.957275 | 8.478711 | -0.245569 | 2753.6 | 486.070984 | 16.109789 | -0.753358 | 2753.6 | 485.980866 | 21.758769 | -0.105246 | 2753.6 | 485.577454 | 27.230614 | -1.208121 | 2753.6 | 485.729248 | 30.526422 | -0.762347
2754 | 485.450592 | 12.72979 | -0.493081 | 2754 | 486.027649 | 8.477004 | -0.244528 | 2754 | 486.129456 | 16.080135 | -0.753178 | 2754 | 486.044037 | 21.755024 | -0.105008 | 2754 | 485.641296 | 27.222925 | -1.209252 | 2754 | 485.791748 | 30.521666 | -0.760081
2754.4 | 485.545013 | 12.726522 | -0.492191 | 2754.4 | 486.100403 | 8.47527 | -0.243493 | 2754.4 | 486.189148 | 16.050219 | -0.75301 | 2754.4 | 486.110504 | 21.751254 | -0.10477 | 2754.4 | 485.698578 | 27.21531 | -1.210427 | 2754.4 | 485.856995 | 30.516921 | -0.757839
2754.8 | 485.637054 | 12.7232 | -0.491303 | 2754.8 | 486.171936 | 8.473594 | -0.242463 | 2754.8 | 486.252045 | 16.020583 | -0.752852 | 2754.8 | 486.177918 | 21.747474 | -0.104533 | 2754.8 | 485.75238 | 27.207564 | -1.211652 | 2754.8 | 485.920349 | 30.512109 | -0.755622
2755.2 | 485.73114 | 12.71989 | -0.490418 | 2755.2 | 486.243103 | 8.471892 | -0.241438 | 2755.2 | 486.314636 | 15.990958 | -0.752705 | 2755.2 | 486.245209 | 21.743634 | -0.104296 | 2755.2 | 485.803711 | 27.199844 | -1.212926 | 2755.2 | 485.985199 | 30.507261 | -0.75343
2755.6 | 485.825989 | 12.71658 | -0.489533 | 2755.6 | 486.315094 | 8.470234 | -0.240417 | 2755.6 | 486.379394 | 15.961345 | -0.75257 | 2755.6 | 486.310974 | 21.73984 | -0.104059 | 2755.6 | 485.85321 | 27.192166 | -1.214249 | 2755.6 | 486.049469 | 30.502467 | -0.751262
2756 | 485.917328 | 12.713252 | -0.48865 | 2756 | 486.386383 | 8.468595 | -0.239402 | 2756 | 486.444733 | 15.931617 | -0.752445 | 2756 | 486.380859 | 21.736059 | -0.10382 | 2756 | 485.901611 | 27.184415 | -1.215619 | 2756 | 486.11499 | 30.497618 | -0.749119
2756.4 | 486.004456 | 12.709936 | -0.487768 | 2756.4 | 486.456482 | 8.466968 | -0.238394 | 2756.4 | 486.509369 | 15.90185 | -0.752331 | 2756.4 | 486.447998 | 21.73226 | -0.10358 | 2756.4 | 485.955078 | 27.176689 | -1.217039 | 2756.4 | 486.181335 | 30.492757 | -0.747002
2756.8 | 486.092224 | 12.706626 | -0.486887 | 2756.8 | 486.523102 | 8.46536 | -0.237393 | 2756.8 | 486.571228 | 15.872076 | -0.752225 | 2756.8 | 486.516113 | 21.728495 | -0.10334 | 2756.8 | 486.011078 | 27.168964 | -1.218506 | 2756.8 | 486.249512 | 30.487908 | -0.744909
2757.2 | 486.178619 | 12.703286 | -0.486008 | 2757.2 | 486.587647 | 8.463771 | -0.236401 | 2757.2 | 486.632385 | 15.8424 | -0.752128 | 2757.2 | 486.584534 | 21.724749 | -0.103099 | 2757.2 | 486.074707 | 27.161224 | -1.220026 | 2757.2 | 486.323151 | 30.483072 | -0.74284
2757.6 | 486.262299 | 12.699981 | -0.485131 | 2757.6 | 486.647553 | 8.462175 | -0.235418 | 2757.6 | 486.690185 | 15.812695 | -0.752042 | 2757.6 | 486.654785 | 21.72101 | -0.102857 | 2757.6 | 486.146423 | 27.15354 | -1.221596 | 2757.6 | 486.401276 | 30.478174 | -0.740795
2758 | 486.345398 | 12.696707 | -0.484255 | 2758 | 486.707092 | 8.460561 | -0.234447 | 2758 | 486.747559 | 15.78271 | -0.751961 | 2758 | 486.72403 | 21.71728 | -0.102613 | 2758 | 486.225769 | 27.145925 | -1.22322 | 2758 | 486.482513 | 30.473257 | -0.738771
2758.4 | 486.429779 | 12.693434 | -0.483381 | 2758.4 | 486.765381 | 8.458972 | -0.233484 | 2758.4 | 486.805511 | 15.752806 | -0.751886 | 2758.4 | 486.794342 | 21.713579 | -0.102369 | 2758.4 | 486.309723 | 27.138331 | -1.224905 | 2758.4 | 486.563171 | 30.468273 | -0.736765
2758.8 | 486.511627 | 12.690178 | -0.482508 | 2758.8 | 486.824799 | 8.457414 | -0.232532 | 2758.8 | 486.865082 | 15.723055 | -0.751819 | 2758.8 | 486.861267 | 21.709904 | -0.102125 | 2758.8 | 486.395111 | 27.130685 | -1.226652 | 2758.8 | 486.642487 | 30.463228 | -0.734774
2759.2 | 486.594086 | 12.686965 | -0.481638 | 2759.2 | 486.885315 | 8.455881 | -0.23159 | 2759.2 | 486.926849 | 15.693168 | -0.751756 | 2759.2 | 486.929047 | 21.706303 | -0.101879 | 2759.2 | 486.480164 | 27.123091 | -1.228466 | 2759.2 | 486.716217 | 30.458201 | -0.732793
2759.6 | 486.674866 | 12.683764 | -0.480769 | 2759.6 | 486.9505 | 8.454386 | -0.230661 | 2759.6 | 486.989014 | 15.663268 | -0.751701 | 2759.6 | 486.994385 | 21.702757 | -0.101634 | 2759.6 | 486.564148 | 27.115445 | -1.230347 | 2759.6 | 486.781494 | 30.453131 | -0.73082
2760 | 486.755066 | 12.680587 | -0.479903 | 2760 | 487.016357 | 8.452928 | -0.229746 | 2760 | 487.053619 | 15.633392 | -0.751651 | 2760 | 487.058991 | 21.699236 | -0.101389 | 2760 | 486.644287 | 27.107719 | -1.232293 | 2760 | 486.839935 | 30.448036 | -0.728851
2760.4 | 486.836609 | 12.677447 | -0.479041 | 2760.4 | 487.084381 | 8.451527 | -0.228848 | 2760.4 | 487.117432 | 15.603516 | -0.751607 | 2760.4 | 487.120209 | 21.695774 | -0.101145 | 2760.4 | 486.719147 | 27.100031 | -1.234306 | 2760.4 | 486.890564 | 30.442966 | -0.726884
2760.8 | 486.920593 | 12.674299 | -0.478185 | 2760.8 | 487.154205 | 8.450156 | -0.227969 | 2760.8 | 487.18219 | 15.573502 | -0.751569 | 2760.8 | 487.184418 | 21.692382 | -0.100902 | 2760.8 | 486.790833 | 27.092248 | -1.236387 | 2760.8 | 486.940247 | 30.437902 | -0.724918
2761.2 | 487.00235 | 12.671159 | -0.477337 | 2761.2 | 487.223053 | 8.44878 | -0.227113 | 2761.2 | 487.247223 | 15.543757 | -0.751536 | 2761.2 | 487.247315 | 21.688995 | -0.10066 | 2761.2 | 486.859924 | 27.084454 | -1.238534 | 2761.2 | 486.993256 | 30.432875 | -0.722951
2761.6 | 487.084168 | 12.667989 | -0.476498 | 2761.6 | 487.289948 | 8.447416 | -0.226282 | 2761.6 | 487.310242 | 15.513709 | -0.751509 | 2761.6 | 487.308411 | 21.685658 | -0.100421 | 2761.6 | 486.926849 | 27.076614 | -1.240743 | 2761.6 | 487.051758 | 30.427867 | -0.720982
2762 | 487.16861 | 12.664806 | -0.475669 | 2762 | 487.35376 | 8.446021 | -0.225473 | 2762 | 487.369934 | 15.483634 | -0.751485 | 2762 | 487.36908 | 21.682331 | -0.100184 | 2762 | 486.991272 | 27.0687 | -1.243015 | 2762 | 487.111816 | 30.42287 | -0.719012
2762.4 | 487.256531 | 12.661586 | -0.474849 | 2762.4 | 487.419006 | 8.444651 | -0.224688 | 2762.4 | 487.429108 | 15.453774 | -0.751466 | 2762.4 | 487.432556 | 21.679043 | -0.09995 | 2762.4 | 487.053772 | 27.060765 | -1.245345 | 2762.4 | 487.177795 | 30.417892 | -0.717039
2762.8 | 487.340515 | 12.658373 | -0.47404 | 2762.8 | 487.482605 | 8.443243 | -0.223923 | 2762.8 | 487.484955 | 15.423869 | -0.751451 | 2762.8 | 487.496429 | 21.675746 | -0.099718 | 2762.8 | 487.114197 | 27.05284 | -1.247733 | 2762.8 | 487.246582 | 30.412896 | -0.715065
2763.2 | 487.42807 | 12.655159 | -0.473238 | 2763.2 | 487.548981 | 8.44181 | -0.223178 | 2763.2 | 487.543152 | 15.393639 | -0.751439 | 2763.2 | 487.561859 | 21.672523 | -0.099489 | 2763.2 | 487.172699 | 27.044883 | -1.250181 | 2763.2 | 487.312073 | 30.407985 | -0.713087
2763.6 | 487.518066 | 12.651838 | -0.472444 | 2763.6 | 487.615814 | 8.440372 | -0.222449 | 2763.6 | 487.601868 | 15.363305 | -0.751431 | 2763.6 | 487.62915 | 21.66926 | -0.099263 | 2763.6 | 487.229095 | 27.036817 | -1.252681 | 2763.6 | 487.375427 | 30.40302 | -0.711107
2764 | 487.608978 | 12.648558 | -0.471654 | 2764 | 487.683777 | 8.438907 | -0.221734 | 2764 | 487.661865 | 15.3332 | -0.751423 | 2764 | 487.697418 | 21.665982 | -0.099041 | 2764 | 487.288727 | 27.028755 | -1.255233 | 2764 | 487.438538 | 30.398073 | -0.709125
2764.4 | 487.697418 | 12.645266 | -0.470866 | 2764.4 | 487.751556 | 8.437444 | -0.221029 | 2764.4 | 487.721527 | 15.302935 | -0.751416 | 2764.4 | 487.769226 | 21.662755 | -0.098821 | 2764.4 | 487.349609 | 27.02071 | -1.257836 | 2764.4 | 487.503845 | 30.393169 | -0.707141
2764.8 | 487.784424 | 12.641938 | -0.470078 | 2764.8 | 487.821686 | 8.436048 | -0.220334 | 2764.8 | 487.787353 | 15.272779 | -0.75141 | 2764.8 | 487.840149 | 21.659547 | -0.098604 | 2764.8 | 487.417816 | 27.01258 | -1.260487 | 2764.8 | 487.57309 | 30.388216 | -0.705156
2765.2 | 487.868561 | 12.638676 | -0.46929 | 2765.2 | 487.888519 | 8.43464 | -0.219649 | 2765.2 | 487.852722 | 15.242514 | -0.751405 | 2765.2 | 487.910095 | 21.656294 | -0.09839 | 2765.2 | 487.495056 | 27.004388 | -1.263186 | 2765.2 | 487.647522 | 30.383293 | -0.703172
2765.6 | 487.95282 | 12.635397 | -0.468499 | 2765.6 | 487.958344 | 8.433276 | -0.218974 | 2765.6 | 487.917236 | 15.212112 | -0.7514 | 2765.6 | 487.977783 | 21.653051 | -0.098179 | 2765.6 | 487.57843 | 26.996143 | -1.265926 | 2765.6 | 487.727112 | 30.378389 | -0.701191
2766 | 488.032166 | 12.632129 | -0.467706 | 2766 | 488.026672 | 8.431944 | -0.218308 | 2766 | 487.982025 | 15.182115 | -0.751395 | 2766 | 488.045013 | 21.649823 | -0.09797 | 2766 | 487.665344 | 26.987829 | -1.268704 | 2766 | 487.809418 | 30.37346 | -0.699215
2766.4 | 488.111145 | 12.628928 | -0.466911 | 2766.4 | 488.093506 | 8.430586 | -0.217653 | 2766.4 | 488.048492 | 15.152028 | -0.751391 | 2766.4 | 488.107758 | 21.646571 | -0.097765 | 2766.4 | 487.751617 | 26.979421 | -1.271516 | 2766.4 | 487.888825 | 30.368562 | -0.697248
2766.8 | 488.189026 | 12.625763 | -0.466114 | 2766.8 | 488.157166 | 8.429235 | -0.217008 | 2766.8 | 488.113129 | 15.121809 | -0.751388 | 2766.8 | 488.166687 | 21.643334 | -0.097561 | 2766.8 | 487.831146 | 26.971024 | -1.274359 | 2766.8 | 487.961609 | 30.36367 | -0.695292
2767.2 | 488.271088 | 12.622574 | -0.465318 | 2767.2 | 488.223572 | 8.427883 | -0.216371 | 2767.2 | 488.177155 | 15.091566 | -0.751385 | 2767.2 | 488.22699 | 21.64006 | -0.09736 | 2767.2 | 487.903229 | 26.962485 | -1.277231 | 2767.2 | 488.027283 | 30.358822 | -0.693352
2767.6 | 488.351654 | 12.619397 | -0.46452 | 2767.6 | 488.286926 | 8.426513 | -0.215742 | 2767.6 | 488.240387 | 15.061313 | -0.751382 | 2767.6 | 488.29068 | 21.636768 | -0.097161 | 2767.6 | 487.968842 | 26.953972 | -1.280126 | 2767.6 | 488.085205 | 30.35393 | -0.69143
2768 | 488.436707 | 12.616226 | -0.463722 | 2768 | 488.348816 | 8.425118 | -0.215119 | 2768 | 488.304749 | 15.031185 | -0.751376 | 2768 | 488.355896 | 21.6335 | -0.096963 | 2768 | 488.029114 | 26.945469 | -1.283048 | 2768 | 488.13736 | 30.349093 | -0.689532
2768.4 | 488.522553 | 12.613037 | -0.462921 | 2768.4 | 488.410706 | 8.42371 | -0.2145 | 2768.4 | 488.368805 | 15.000926 | -0.751369 | 2768.4 | 488.423737 | 21.630223 | -0.096766 | 2768.4 | 488.086853 | 26.936894 | -1.285996 | 2768.4 | 488.192627 | 30.344251 | -0.687657
2768.8 | 488.610657 | 12.609842 | -0.462115 | 2768.8 | 488.474853 | 8.422334 | -0.213884 | 2768.8 | 488.430817 | 14.970638 | -0.751358 | 2768.8 | 488.493073 | 21.626945 | -0.096571 | 2768.8 | 488.151428 | 26.928328 | -1.28897 | 2768.8 | 488.252502 | 30.339395 | -0.685809
2769.2 | 488.696289 | 12.606635 | -0.461303 | 2769.2 | 488.539703 | 8.420957 | -0.213271 | 2769.2 | 488.490814 | 14.940356 | -0.751343 | 2769.2 | 488.563385 | 21.623668 | -0.096376 | 2769.2 | 488.22052 | 26.919716 | -1.291974 | 2769.2 | 488.320801 | 30.334583 | -0.68399
2769.6 | 488.781799 | 12.603519 | -0.46048 | 2769.6 | 488.606628 | 8.41965 | -0.212662 | 2769.6 | 488.552643 | 14.909977 | -0.751325 | 2769.6 | 488.632752 | 21.620415 | -0.096183 | 2769.6 | 488.296722 | 26.911129 | -1.295008 | 2769.6 | 488.397949 | 30.329796 | -0.682201
2770 | 488.864105 | 12.600397 | -0.459649 | 2770 | 488.675446 | 8.418405 | -0.212059 | 2770 | 488.611969 | 14.880004 | -0.751301 | 2770 | 488.698242 | 21.617212 | -0.095991 | 2770 | 488.379944 | 26.902453 | -1.298073 | 2770 | 488.481506 | 30.325015 | -0.680445
2770.4 | 488.94516 | 12.597359 | -0.458809 | 2770.4 | 488.747009 | 8.417173 | -0.211466 | 2770.4 | 488.670654 | 14.849676 | -0.751273 | 2770.4 | 488.762787 | 21.613994 | -0.095799 | 2770.4 | 488.4646 | 26.893761 | -1.30117 | 2770.4 | 488.564941 | 30.320227 | -0.678719
2770.8 | 489.02417 | 12.594369 | -0.457964 | 2770.8 | 488.819824 | 8.415977 | -0.210886 | 2770.8 | 488.726807 | 14.819245 | -0.751241 | 2770.8 | 488.827087 | 21.610792 | -0.09561 | 2770.8 | 488.54361 | 26.88496 | -1.3043 | 2770.8 | 488.645569 | 30.315459 | -0.677023
2771.2 | 489.102142 | 12.591386 | -0.457118 | 2771.2 | 488.891937 | 8.414826 | -0.210319 | 2771.2 | 488.78775 | 14.789271 | -0.751204 | 2771.2 | 488.890045 | 21.607608 | -0.095421 | 2771.2 | 488.614655 | 26.876069 | -1.307462 | 2771.2 | 488.719574 | 30.310689 | -0.675353
2771.6 | 489.179596 | 12.588553 | -0.456273 | 2771.6 | 488.962799 | 8.413662 | -0.209771 | 2771.6 | 488.848206 | 14.759092 | -0.751161 | 2771.6 | 488.951355 | 21.604415 | -0.095234 | 2771.6 | 488.678162 | 26.867251 | -1.310653 | 2771.6 | 488.786682 | 30.305963 | -0.673708
2772 | 489.255188 | 12.585722 | -0.455434 | 2772 | 489.034668 | 8.412505 | -0.209239 | 2772 | 488.91217 | 14.72909 | -0.751114 | 2772 | 489.017761 | 21.601292 | -0.095048 | 2772 | 488.736725 | 26.858355 | -1.313877 | 2772 | 488.852875 | 30.301238 | -0.672084
2772.4 | 489.332947 | 12.582908 | -0.454605 | 2772.4 | 489.104309 | 8.411348 | -0.208727 | 2772.4 | 488.977234 | 14.699123 | -0.751063 | 2772.4 | 489.087311 | 21.598134 | -0.094864 | 2772.4 | 488.795471 | 26.849406 | -1.317135 | 2772.4 | 488.917786 | 30.296487 | -0.670476
2772.8 | 489.409119 | 12.580143 | -0.453788 | 2772.8 | 489.172546 | 8.410152 | -0.208233 | 2772.8 | 489.043274 | 14.669035 | -0.751009 | 2772.8 | 489.155273 | 21.59494 | -0.094682 | 2772.8 | 488.853699 | 26.840442 | -1.320427 | 2772.8 | 488.980133 | 30.291768 | -0.668879
2773.2 | 489.486664 | 12.577341 | -0.452986 | 2773.2 | 489.236969 | 8.408939 | -0.207757 | 2773.2 | 489.106293 | 14.639067 | -0.75095 | 2773.2 | 489.223724 | 21.591803 | -0.094501 | 2773.2 | 488.91684 | 26.83144 | -1.323755 | 2773.2 | 489.042541 | 30.287091 | -0.667289
2773.6 | 489.566223 | 12.574588 | -0.452197 | 2773.6 | 489.302795 | 8.407725 | -0.207297 | 2773.6 | 489.169434 | 14.609088 | -0.750887 | 2773.6 | 489.293762 | 21.588639 | -0.094322 | 2773.6 | 488.986725 | 26.822486 | -1.327117 | 2773.6 | 489.104889 | 30.282408 | -0.6657
2774 | 489.647369 | 12.571792 | -0.451421 | 2774 | 489.365662 | 8.406518 | -0.206853 | 2774 | 489.229797 | 14.579211 | -0.750819 | 2774 | 489.362549 | 21.585506 | -0.094144 | 2774 | 489.061096 | 26.813474 | -1.330518 | 2774 | 489.162903 | 30.277756 | -0.664107
2774.4 | 489.72934 | 12.568984 | -0.45066 | 2774.4 | 489.429688 | 8.405273 | -0.206426 | 2774.4 | 489.291107 | 14.549027 | -0.750745 | 2774.4 | 489.428955 | 21.582358 | -0.093968 | 2774.4 | 489.141754 | 26.804458 | -1.333958 | 2774.4 | 489.217682 | 30.273153 | -0.662503
2774.8 | 489.814514 | 12.566152 | -0.44991 | 2774.8 | 489.494232 | 8.40404 | -0.206015 | 2774.8 | 489.353363 | 14.519082 | -0.750667 | 2774.8 | 489.49527 | 21.579185 | -0.093794 | 2774.8 | 489.229004 | 26.795404 | -1.337438 | 2774.8 | 489.272553 | 30.268599 | -0.660883
2775.2 | 489.900482 | 12.563332 | -0.44917 | 2775.2 | 489.558899 | 8.402795 | -0.205618 | 2775.2 | 489.417786 | 14.489114 | -0.750582 | 2775.2 | 489.561615 | 21.576027 | -0.093621 | 2775.2 | 489.318603 | 26.786381 | -1.34096 | 2775.2 | 489.328186 | 30.264094 | -0.659242
2775.6 | 489.988769 | 12.560573 | -0.448441 | 2775.6 | 489.625153 | 8.401506 | -0.205235 | 2775.6 | 489.480072 | 14.458878 | -0.750489 | 2775.6 | 489.628265 | 21.572818 | -0.093448 | 2775.6 | 489.408356 | 26.777433 | -1.344522 | 2775.6 | 489.388428 | 30.2597 | -0.657574
2776 | 490.076355 | 12.557795 | -0.447724 | 2776 | 489.693268 | 8.400217 | -0.204863 | 2776 | 489.545349 | 14.428921 | -0.75039 | 2776 | 489.695892 | 21.569616 | -0.093277 | 2776 | 489.493164 | 26.768342 | -1.348127 | 2776 | 489.45459 | 30.255325 | -0.655878
2776.4 | 490.164795 | 12.555048 | -0.447021 | 2776.4 | 489.761139 | 8.398878 | -0.2045 | 2776.4 | 489.612122 | 14.39884 | -0.750282 | 2776.4 | 489.762634 | 21.566343 | -0.093105 | 2776.4 | 489.575745 | 26.759288 | -1.351776 | 2776.4 | 489.528503 | 30.251023 | -0.654148
2776.8 | 490.250244 | 12.552338 | -0.44633 | 2776.8 | 489.832947 | 8.397502 | -0.204142 | 2776.8 | 489.675964 | 14.368918 | -0.750168 | 2776.8 | 489.82843 | 21.563085 | -0.092934 | 2776.8 | 489.65332 | 26.750234 | -1.355465 | 2776.8 | 489.609131 | 30.246837 | -0.652382
2777.2 | 490.337952 | 12.549609 | -0.445653 | 2777.2 | 489.9086 | 8.396069 | -0.203786 | 2777.2 | 489.738861 | 14.338841 | -0.750044 | 2777.2 | 489.894348 | 21.559783 | -0.092762 | 2777.2 | 489.728516 | 26.741075 | -1.359192 | 2777.2 | 489.693756 | 30.242727 | -0.650582
2777.6 | 490.423737 | 12.546843 | -0.44499 | 2777.6 | 489.983154 | 8.39458 | -0.203428 | 2777.6 | 489.804504 | 14.308736 | -0.749913 | 2777.6 | 489.95929 | 21.55643 | -0.092589 | 2777.6 | 489.79718 | 26.731932 | -1.362953 | 2777.6 | 489.773834 | 30.238677 | -0.648749
2778 | 490.506043 | 12.544059 | -0.44434 | 2778 | 490.056488 | 8.393072 | -0.203063 | 2778 | 489.869324 | 14.278626 | -0.749772 | 2778 | 490.018219 | 21.553098 | -0.092415 | 2778 | 489.862701 | 26.722763 | -1.366747 | 2778 | 489.847748 | 30.234688 | -0.646888
2778.4 | 490.586365 | 12.541221 | -0.443699 | 2778.4 | 490.131653 | 8.39154 | -0.202689 | 2778.4 | 489.933777 | 14.248623 | -0.749622 | 2778.4 | 490.079895 | 21.549751 | -0.09224 | 2778.4 | 489.926941 | 26.713541 | -1.370573 | 2778.4 | 489.913422 | 30.230816 | -0.645001
2778.8 | 490.669281 | 12.538323 | -0.443065 | 2778.8 | 490.204681 | 8.389969 | -0.202304 | 2778.8 | 489.999329 | 14.218593 | -0.749463 | 2778.8 | 490.144531 | 21.546399 | -0.092062 | 2778.8 | 489.988525 | 26.704324 | -1.374425 | 2778.8 | 489.971191 | 30.227037 | -0.643094
2779.2 | 490.74762 | 12.535394 | -0.442434 | 2779.2 | 490.271973 | 8.388399 | -0.201906 | 2779.2 | 490.066223 | 14.188243 | -0.749292 | 2779.2 | 490.210297 | 21.543012 | -0.091883 | 2779.2 | 490.048004 | 26.695081 | -1.378304 | 2779.2 | 490.019714 | 30.223343 | -0.641174
2779.6 | 490.824768 | 12.532374 | -0.441802 | 2779.6 | 490.33725 | 8.386816 | -0.201497 | 2779.6 | 490.135498 | 14.157983 | -0.749111 | 2779.6 | 490.277283 | 21.539625 | -0.091701 | 2779.6 | 490.107666 | 26.68587 | -1.382208 | 2779.6 | 490.065582 | 30.219693 | -0.639247
2780 | 490.901428 | 12.529324 | -0.441163 | 2780 | 490.40097 | 8.385251 | -0.201074 | 2780 | 490.204681 | 14.127838 | -0.748917 | 2780 | 490.345367 | 21.536218 | -0.091517 | 2780 | 490.167877 | 26.676522 | -1.386134 | 2780 | 490.109436 | 30.216091 | -0.637317
2780.4 | 490.978912 | 12.526257 | -0.440517 | 2780.4 | 490.462708 | 8.383694 | -0.200639 | 2780.4 | 490.271393 | 14.097522 | -0.748711 | 2780.4 | 490.413239 | 21.532821 | -0.09133 | 2780.4 | 490.229492 | 26.667252 | -1.390085 | 2780.4 | 490.15567 | 30.21257 | -0.635386
2780.8 | 491.054108 | 12.523134 | -0.43986 | 2780.8 | 490.5224 | 8.382123 | -0.200192 | 2780.8 | 490.336517 | 14.067177 | -0.748493 | 2780.8 | 490.482361 | 21.52941 | -0.091141 | 2780.8 | 490.29419 | 26.657968 | -1.394055 | 2780.8 | 490.206787 | 30.209055 | -0.63346
2781.2 | 491.128113 | 12.519994 | -0.439188 | 2781.2 | 490.581451 | 8.380571 | -0.199734 | 2781.2 | 490.402496 | 14.036843 | -0.74826 | 2781.2 | 490.548645 | 21.525968 | -0.090949 | 2781.2 | 490.365143 | 26.648578 | -1.398046 | 2781.2 | 490.268372 | 30.205503 | -0.63154
2781.6 | 491.200287 | 12.516877 | -0.438502 | 2781.6 | 490.640442 | 8.379014 | -0.199264 | 2781.6 | 490.465759 | 14.006487 | -0.748014 | 2781.6 | 490.614075 | 21.522551 | -0.090754 | 2781.6 | 490.444 | 26.639288 | -1.402057 | 2781.6 | 490.339752 | 30.201951 | -0.629626
2782 | 491.275787 | 12.513779 | -0.437801 | 2782 | 490.703217 | 8.377462 | -0.198783 | 2782 | 490.52594 | 13.976056 | -0.747754 | 2782 | 490.676086 | 21.519149 | -0.090556 | 2782 | 490.529114 | 26.629919 | -1.406089 | 2782 | 490.41806 | 30.198368 | -0.627719
2782.4 | 491.350494 | 12.510717 | -0.437087 | 2782.4 | 490.766205 | 8.375967 | -0.19829 | 2782.4 | 490.58844 | 13.945929 | -0.747479 | 2782.4 | 490.737549 | 21.515747 | -0.090356 | 2782.4 | 490.613861 | 26.620597 | -1.410143 | 2782.4 | 490.503235 | 30.194785 | -0.62582
2782.8 | 491.426453 | 12.507667 | -0.436361 | 2782.8 | 490.830414 | 8.374465 | -0.197788 | 2782.8 | 490.651062 | 13.915555 | -0.747191 | 2782.8 | 490.794281 | 21.51235 | -0.090153 | 2782.8 | 490.697449 | 26.611244 | -1.414214 | 2782.8 | 490.593079 | 30.191098 | -0.62393
2783.2 | 491.50177 | 12.504617 | -0.435625 | 2783.2 | 490.896576 | 8.372995 | -0.197278 | 2783.2 | 490.713318 | 13.885233 | -0.746888 | 2783.2 | 490.854157 | 21.508973 | -0.089948 | 2783.2 | 490.771728 | 26.601828 | -1.418304 | 2783.2 | 490.689117 | 30.187349 | -0.62205
2783.6 | 491.584473 | 12.501604 | -0.434878 | 2783.6 | 490.967377 | 8.371581 | -0.196761 | 2783.6 | 490.776276 | 13.855185 | -0.746571 | 2783.6 | 490.915222 | 21.505626 | -0.089741 | 2783.6 | 490.836426 | 26.592395 | -1.42241 | 2783.6 | 490.78653 | 30.183557 | -0.620179
2784 | 491.664612 | 12.498633 | -0.434122 | 2784 | 491.037933 | 8.370204 | -0.196241 | 2784 | 490.838867 | 13.824891 | -0.74624 | 2784 | 490.978851 | 21.502313 | -0.089532 | 2784 | 490.892273 | 26.582958 | -1.426532 | 2784 | 490.882629 | 30.179692 | -0.618316
2784.4 | 491.745911 | 12.49565 | -0.433361 | 2784.4 | 491.107178 | 8.368841 | -0.195721 | 2784.4 | 490.902588 | 13.794747 | -0.745895 | 2784.4 | 491.041809 | 21.499051 | -0.089321 | 2784.4 | 490.939789 | 26.573495 | -1.43067 | 2784.4 | 490.974609 | 30.175801 | -0.616461
2784.8 | 491.828033 | 12.492696 | -0.432593 | 2784.8 | 491.179016 | 8.367533 | -0.195205 | 2784.8 | 490.968079 | 13.76447 | -0.745537 | 2784.8 | 491.107117 | 21.495784 | -0.08911 | 2784.8 | 490.98526 | 26.563926 | -1.434817 | 2784.8 | 491.057282 | 30.171801 | -0.614611
2785.2 | 491.912018 | 12.489743 | -0.431822 | 2785.2 | 491.252502 | 8.366251 | -0.194694 | 2785.2 | 491.030701 | 13.734497 | -0.745164 | 2785.2 | 491.172058 | 21.492585 | -0.088897 | 2785.2 | 491.033783 | 26.554373 | -1.438977 | 2785.2 | 491.128662 | 30.167708 | -0.612766
2785.6 | 491.994049 | 12.486832 | -0.431048 | 2785.6 | 491.323883 | 8.364999 | -0.19419 | 2785.6 | 491.095947 | 13.704409 | -0.744778 | 2785.6 | 491.238342 | 21.489443 | -0.088684 | 2785.6 | 491.086426 | 26.544863 | -1.443149 | 2785.6 | 491.187927 | 30.163603 | -0.610921
2786 | 492.076599 | 12.483946 | -0.430275 | 2786 | 491.394348 | 8.363773 | -0.193694 | 2786 | 491.161804 | 13.674504 | -0.744378 | 2786 | 491.30542 | 21.486304 | -0.088471 | 2786 | 491.144623 | 26.535279 | -1.447334 | 2786 | 491.237457 | 30.159418 | -0.609071
2786.4 | 492.15567 | 12.481048 | -0.429504 | 2786.4 | 491.463074 | 8.362565 | -0.193207 | 2786.4 | 491.231262 | 13.644496 | -0.743966 | 2786.4 | 491.373627 | 21.483215 | -0.088258 | 2786.4 | 491.208191 | 26.525673 | -1.451533 | 2786.4 | 491.277985 | 30.155196 | -0.607214
2786.8 | 492.235443 | 12.478168 | -0.428738 | 2786.8 | 491.528809 | 8.361377 | -0.19273 | 2786.8 | 491.29956 | 13.614397 | -0.743542 | 2786.8 | 491.443207 | 21.480147 | -0.088046 | 2786.8 | 491.274323 | 26.516057 | -1.455742 | 2786.8 | 491.316315 | 30.150936 | -0.605348
2787.2 | 492.313049 | 12.475317 | -0.427976 | 2787.2 | 491.594177 | 8.3602 | -0.192262 | 2787.2 | 491.37265 | 13.584779 | -0.743104 | 2787.2 | 491.51181 | 21.477143 | -0.087835 | 2787.2 | 491.34259 | 26.50641 | -1.45996 | 2787.2 | 491.356781 | 30.146641 | -0.60347
2787.6 | 492.387299 | 12.472485 | -0.42722 | 2787.6 | 491.655914 | 8.359037 | -0.191804 | 2787.6 | 491.443268 | 13.555051 | -0.742653 | 2787.6 | 491.581116 | 21.474153 | -0.087625 | 2787.6 | 491.41333 | 26.496695 | -1.464187 | 2787.6 | 491.405273 | 30.142339 | -0.60158
2788 | 492.457855 | 12.469714 | -0.426474 | 2788 | 491.717834 | 8.357885 | -0.191356 | 2788 | 491.512054 | 13.525226 | -0.742192 | 2788 | 491.649323 | 21.471209 | -0.087417 | 2788 | 491.483551 | 26.487021 | -1.468416 | 2788 | 491.466003 | 30.138037 | -0.599681
2788.4 | 492.529846 | 12.466942 | -0.425738 | 2788.4 | 491.778015 | 8.356697 | -0.19092 | 2788.4 | 491.574768 | 13.495458 | -0.74172 | 2788.4 | 491.717133 | 21.46826 | -0.08721 | 2788.4 | 491.554016 | 26.477227 | -1.472646 | 2788.4 | 491.539886 | 30.133773 | -0.597773
2788.8 | 492.602844 | 12.464159 | -0.425014 | 2788.8 | 491.841553 | 8.35552 | -0.190492 | 2788.8 | 491.636414 | 13.465673 | -0.741237 | 2788.8 | 491.782532 | 21.465325 | -0.087005 | 2788.8 | 491.624817 | 26.467385 | -1.476867 | 2788.8 | 491.622711 | 30.129507 | -0.595862
2789.2 | 492.674377 | 12.461399 | -0.424303 | 2789.2 | 491.902527 | 8.354294 | -0.190072 | 2789.2 | 491.69342 | 13.436043 | -0.740741 | 2789.2 | 491.845703 | 21.462445 | -0.086802 | 2789.2 | 491.697357 | 26.457607 | -1.481079 | 2789.2 | 491.706482 | 30.125328 | -0.593954
2789.6 | 492.748932 | 12.458615 | -0.423604 | 2789.6 | 491.969818 | 8.353043 | -0.189656 | 2789.6 | 491.750824 | 13.406304 | -0.740234 | 2789.6 | 491.908539 | 21.459571 | -0.0866 | 2789.6 | 491.770416 | 26.447686 | -1.485279 | 2789.6 | 491.787506 | 30.121223 | -0.592052
2790 | 492.829163 | 12.455784 | -0.422916 | 2790 | 492.040375 | 8.351766 | -0.189241 | 2790 | 491.808106 | 13.376536 | -0.739715 | 2790 | 491.971985 | 21.456701 | -0.0864 | 2790 | 491.84317 | 26.437755 | -1.489465 | 2790 | 491.866303 | 30.117155 | -0.590163
2790.4 | 492.912903 | 12.45294 | -0.42224 | 2790.4 | 492.114197 | 8.350446 | -0.188825 | 2790.4 | 491.867249 | 13.346665 | -0.739183 | 2790.4 | 492.03598 | 21.453827 | -0.0862 | 2790.4 | 491.917816 | 26.427756 | -1.493634 | 2790.4 | 491.937744 | 30.113191 | -0.588293
2790.8 | 492.994782 | 12.450036 | -0.42157 | 2790.8 | 492.1875 | 8.349107 | -0.188405 | 2790.8 | 491.92984 | 13.316778 | -0.738638 | 2790.8 | 492.103516 | 21.450957 | -0.086002 | 2790.8 | 491.992188 | 26.417804 | -1.497784 | 2790.8 | 492.002991 | 30.109313 | -0.586444
2791.2 | 493.074554 | 12.447094 | -0.420906 | 2791.2 | 492.263489 | 8.347782 | -0.187978 | 2791.2 | 491.996338 | 13.287313 | -0.73808 | 2791.2 | 492.172546 | 21.448097 | -0.085804 | 2791.2 | 492.062927 | 26.4078 | -1.501914 | 2791.2 | 492.064758 | 30.105485 | -0.584622
2791.6 | 493.150299 | 12.444141 | -0.420248 | 2791.6 | 492.336853 | 8.346443 | -0.187543 | 2791.6 | 492.062744 | 13.257459 | -0.737508 | 2791.6 | 492.243713 | 21.445238 | -0.085606 | 2791.6 | 492.134094 | 26.397832 | -1.506026 | 2791.6 | 492.123962 | 30.101699 | -0.582828
2792 | 493.222473 | 12.441128 | -0.419594 | 2792 | 492.409851 | 8.345141 | -0.187101 | 2792 | 492.129883 | 13.227772 | -0.736924 | 2792 | 492.317047 | 21.442392 | -0.085409 | 2792 | 492.20694 | 26.387796 | -1.510119 | 2792 | 492.180237 | 30.097962 | -0.581063
2792.4 | 493.289154 | 12.438102 | -0.418942 | 2792.4 | 492.479919 | 8.343858 | -0.186653 | 2792.4 | 492.198639 | 13.198233 | -0.736327 | 2792.4 | 492.390289 | 21.439518 | -0.085213 | 2792.4 | 492.279968 | 26.377708 | -1.514196 | 2792.4 | 492.236023 | 30.094263 | -0.579327
2792.8 | 493.352631 | 12.4351 | -0.41829 | 2792.8 | 492.546722 | 8.342613 | -0.1862 | 2792.8 | 492.267273 | 13.16847 | -0.735718 | 2792.8 | 492.462799 | 21.436653 | -0.085017 | 2792.8 | 492.354981 | 26.36773 | -1.518253 | 2792.8 | 492.296387 | 30.090588 | -0.577621
2793.2 | 493.414948 | 12.432081 | -0.417641 | 2793.2 | 492.61264 | 8.341418 | -0.185744 | 2793.2 | 492.33194 | 13.138834 | -0.735095 | 2793.2 | 492.533112 | 21.433818 | -0.084822 | 2793.2 | 492.43219 | 26.35772 | -1.522297 | 2793.2 | 492.359528 | 30.086944 | -0.575946
2793.6 | 493.48111 | 12.429091 | -0.416991 | 2793.6 | 492.678894 | 8.340261 | -0.185289 | 2793.6 | 492.398987 | 13.109215 | -0.73446 | 2793.6 | 492.602448 | 21.430944 | -0.084628 | 2793.6 | 492.509338 | 26.347668 | -1.52633 | 2793.6 | 492.426849 | 30.083269 | -0.574299
2794 | 493.54956 | 12.42609 | -0.416345 | 2794 | 492.741547 | 8.339066 | -0.184838 | 2794 | 492.468018 | 13.079471 | -0.733813 | 2794 | 492.667541 | 21.428059 | -0.084435 | 2794 | 492.58609 | 26.337622 | -1.530356 | 2794 | 492.495056 | 30.079599 | -0.57268
2794.4 | 493.618958 | 12.423089 | -0.4157 | 2794.4 | 492.804108 | 8.337896 | -0.184392 | 2794.4 | 492.53775 | 13.049835 | -0.733153 | 2794.4 | 492.731873 | 21.425165 | -0.084243 | 2794.4 | 492.662689 | 26.327602 | -1.534381 | 2794.4 | 492.563538 | 30.075906 | -0.571088
2794.8 | 493.694916 | 12.420178 | -0.415056 | 2794.8 | 492.86972 | 8.336745 | -0.183951 | 2794.8 | 492.607269 | 13.020233 | -0.73248 | 2794.8 | 492.794373 | 21.42224 | -0.084051 | 2794.8 | 492.735168 | 26.317634 | -1.538405 | 2794.8 | 492.629883 | 30.072145 | -0.569521
2795.2 | 493.774261 | 12.41725 | -0.414415 | 2795.2 | 492.93692 | 8.3356 | -0.183516 | 2795.2 | 492.676941 | 12.990746 | -0.731795 | 2795.2 | 492.856873 | 21.419316 | -0.083859 | 2795.2 | 492.804627 | 26.307661 | -1.542437 | 2795.2 | 492.689941 | 30.068347 | -0.567976
2795.6 | 493.853088 | 12.414375 | -0.413778 | 2795.6 | 493.001129 | 8.334436 | -0.183086 | 2795.6 | 492.746826 | 12.961012 | -0.731098 | 2795.6 | 492.917786 | 21.416366 | -0.083668 | 2795.6 | 492.872253 | 26.297709 | -1.546485 | 2795.6 | 492.743347 | 30.064451 | -0.566448
2796 | 493.931885 | 12.411507 | -0.413145 | 2796 | 493.068451 | 8.333297 | -0.182661 | 2796 | 492.817688 | 12.931564 | -0.73039 | 2796 | 492.979828 | 21.413412 | -0.083476 | 2796 | 492.93808 | 26.287679 | -1.550556 | 2796 | 492.792908 | 30.060462 | -0.564932
2796.4 | 494.009033 | 12.408651 | -0.412519 | 2796.4 | 493.137634 | 8.332159 | -0.18224 | 2796.4 | 492.886139 | 12.902145 | -0.729668 | 2796.4 | 493.042328 | 21.410472 | -0.083283 | 2796.4 | 493.001709 | 26.277616 | -1.554657 | 2796.4 | 492.842377 | 30.056388 | -0.563422
2796.8 | 494.083405 | 12.405934 | -0.4119 | 2796.8 | 493.206207 | 8.331026 | -0.181824 | 2796.8 | 492.953766 | 12.872515 | -0.728933 | 2796.8 | 493.106201 | 21.407533 | -0.08309 | 2796.8 | 493.069397 | 26.267659 | -1.558789 | 2796.8 | 492.892487 | 30.052252 | -0.56191
2797.2 | 494.157043 | 12.403205 | -0.411291 | 2797.2 | 493.27475 | 8.329937 | -0.181413 | 2797.2 | 493.017731 | 12.843187 | -0.728186 | 2797.2 | 493.173645 | 21.404628 | -0.082897 | 2797.2 | 493.136383 | 26.257513 | -1.562958 | 2797.2 | 492.947998 | 30.048018 | -0.560389
2797.6 | 494.226166 | 12.400543 | -0.410698 | 2797.6 | 493.34259 | 8.328849 | -0.18101 | 2797.6 | 493.081787 | 12.813779 | -0.727426 | 2797.6 | 493.243408 | 21.401699 | -0.082702 | 2797.6 | 493.202942 | 26.247336 | -1.567169 | 2797.6 | 493.01294 | 30.043673 | -0.558851
2798 | 494.29364 | 12.397995 | -0.410124 | 2798 | 493.410217 | 8.327766 | -0.180615 | 2798 | 493.143127 | 12.784572 | -0.726656 | 2798 | 493.315277 | 21.398804 | -0.082508 | 2798 | 493.270935 | 26.237147 | -1.571422 | 2798 | 493.087006 | 30.039291 | -0.557291
2798.4 | 494.358063 | 12.395429 | -0.409572 | 2798.4 | 493.478668 | 8.326671 | -0.180229 | 2798.4 | 493.205963 | 12.755393 | -0.725874 | 2798.4 | 493.385437 | 21.395925 | -0.082314 | 2798.4 | 493.33847 | 26.226801 | -1.575717 | 2798.4 | 493.171478 | 30.034873 | -0.555701
2798.8 | 494.423096 | 12.392978 | -0.409049 | 2798.8 | 493.547546 | 8.325558 | -0.179853 | 2798.8 | 493.269928 | 12.726146 | -0.725081 | 2798.8 | 493.458923 | 21.393035 | -0.082119 | 2798.8 | 493.406586 | 26.21644 | -1.580052 | 2798.8 | 493.262116 | 30.030374 | -0.554078
2799.2 | 494.484192 | 12.390576 | -0.408557 | 2799.2 | 493.615723 | 8.324445 | -0.179486 | 2799.2 | 493.336182 | 12.696938 | -0.724278 | 2799.2 | 493.528809 | 21.390196 | -0.081924 | 2799.2 | 493.479248 | 26.206011 | -1.584427 | 2799.2 | 493.35434 | 30.025875 | -0.552419
2799.6 | 494.548004 | 12.388168 | -0.408099 | 2799.6 | 493.682282 | 8.323288 | -0.179126 | 2799.6 | 493.402527 | 12.667885 | -0.723464 | 2799.6 | 493.597595 | 21.387346 | -0.08173 | 2799.6 | 493.552582 | 26.195455 | -1.588841 | 2799.6 | 493.445801 | 30.021426 | -0.550722
2800 | 494.612396 | 12.385826 | -0.407677 | 2800 | 493.749176 | 8.322111 | -0.17877 | 2800 | 493.470398 | 12.638877 | -0.722642 | 2800 | 493.6651 | 21.384511 | -0.081536 | 2800 | 493.631012 | 26.184857 | -1.59329 | 2800 | 493.537262 | 30.017001 | -0.548988
2800.4 | 494.678223 | 12.383478 | -0.407291 | 2800.4 | 493.814209 | 8.320879 | -0.178414 | 2800.4 | 493.537537 | 12.609647 | -0.721808 | 2800.4 | 493.731995 | 21.381696 | -0.081341 | 2800.4 | 493.714844 | 26.174169 | -1.597772 | 2800.4 | 493.622375 | 30.012626 | -0.547219
2800.8 | 494.743408 | 12.381117 | -0.406942 | 2800.8 | 493.878998 | 8.319577 | -0.178055 | 2800.8 | 493.6026 | 12.580565 | -0.720964 | 2800.8 | 493.795349 | 21.378861 | -0.081146 | 2800.8 | 493.802094 | 26.163456 | -1.602282 | 2800.8 | 493.701599 | 30.008305 | -0.54542
2801.2 | 494.812927 | 12.37877 | -0.406627 | 2801.2 | 493.94281 | 8.318257 | -0.177688 | 2801.2 | 493.667053 | 12.551683 | -0.720111 | 2801.2 | 493.857422 | 21.376041 | -0.080951 | 2801.2 | 493.886291 | 26.152517 | -1.606815 | 2801.2 | 493.773193 | 30.004059 | -0.543593
2801.6 | 494.881683 | 12.376428 | -0.406347 | 2801.6 | 494.007019 | 8.316868 | -0.177309 | 2801.6 | 493.730133 | 12.522728 | -0.719248 | 2801.6 | 493.916931 | 21.373245 | -0.080755 | 2801.6 | 493.967682 | 26.141593 | -1.611368 | 2801.6 | 493.835449 | 29.999941 | -0.541744
2802 | 494.954041 | 12.374038 | -0.406099 | 2802 | 494.06958 | 8.315479 | -0.176915 | 2802 | 493.792236 | 12.493811 | -0.718376 | 2802 | 493.978363 | 21.37046 | -0.080559 | 2802 | 494.038666 | 26.130591 | -1.615928 | 2802 | 493.891022 | 29.995891 | -0.539878
2802.4 | 495.026032 | 12.371654 | -0.405879 | 2802.4 | 494.131836 | 8.314096 | -0.176504 | 2802.4 | 493.853455 | 12.464964 | -0.717493 | 2802.4 | 494.039246 | 21.36768 | -0.080363 | 2802.4 | 494.10318 | 26.119421 | -1.620489 | 2802.4 | 493.93988 | 29.991915 | -0.538001
2802.8 | 495.097839 | 12.369246 | -0.405687 | 2802.8 | 494.193115 | 8.312714 | -0.176075 | 2802.8 | 493.91806 | 12.436174 | -0.7166 | 2802.8 | 494.100769 | 21.36495 | -0.080165 | 2802.8 | 494.159607 | 26.108288 | -1.625046 | 2802.8 | 493.982025 | 29.988087 | -0.536116
2803.2 | 495.16925 | 12.366813 | -0.405518 | 2803.2 | 494.25531 | 8.311337 | -0.17563 | 2803.2 | 493.981598 | 12.40732 | -0.715698 | 2803.2 | 494.161316 | 21.362244 | -0.079968 | 2803.2 | 494.212067 | 26.097018 | -1.629592 | 2803.2 | 494.028015 | 29.984375 | -0.534231
2803.6 | 495.241119 | 12.364374 | -0.40537 | 2803.6 | 494.318268 | 8.309986 | -0.175167 | 2803.6 | 494.048401 | 12.378787 | -0.714786 | 2803.6 | 494.225769 | 21.359548 | -0.079771 | 2803.6 | 494.26532 | 26.085768 | -1.634122 | 2803.6 | 494.074158 | 29.980841 | -0.53235
2804 | 495.308991 | 12.361863 | -0.405241 | 2804 | 494.382416 | 8.308666 | -0.174689 | 2804 | 494.117371 | 12.349929 | -0.713865 | 2804 | 494.290955 | 21.356892 | -0.079575 | 2804 | 494.322601 | 26.074467 | -1.638624 | 2804 | 494.121338 | 29.977485 | -0.530482
2804.4 | 495.37735 | 12.359357 | -0.405126 | 2804.4 | 494.447998 | 8.307421 | -0.174197 | 2804.4 | 494.185608 | 12.321269 | -0.712934 | 2804.4 | 494.354797 | 21.354251 | -0.079379 | 2804.4 | 494.381653 | 26.063087 | -1.643099 | 2804.4 | 494.174408 | 29.974277 | -0.528633
2804.8 | 495.446869 | 12.356755 | -0.405023 | 2804.8 | 494.513275 | 8.306194 | -0.173693 | 2804.8 | 494.25293 | 12.292902 | -0.711994 | 2804.8 | 494.418793 | 21.351626 | -0.079184 | 2804.8 | 494.446442 | 26.051701 | -1.647538 | 2804.8 | 494.234436 | 29.971242 | -0.526812
2805.2 | 495.517395 | 12.354123 | -0.404928 | 2805.2 | 494.582275 | 8.304999 | -0.173181 | 2805.2 | 494.32135 | 12.26433 | -0.711047 | 2805.2 | 494.486023 | 21.348985 | -0.07899 | 2805.2 | 494.514801 | 26.040357 | -1.651939 | 2805.2 | 494.30069 | 29.968347 | -0.525024
2805.6 | 495.585114 | 12.351497 | -0.404839 | 2805.6 | 494.652771 | 8.303873 | -0.172661 | 2805.6 | 494.38739 | 12.235945 | -0.710091 | 2805.6 | 494.552918 | 21.346373 | -0.078797 | 2805.6 | 494.588928 | 26.028982 | -1.656302 | 2805.6 | 494.375488 | 29.965649 | -0.523277
2806 | 495.655914 | 12.348786 | -0.40475 | 2806 | 494.726074 | 8.302772 | -0.172139 | 2806 | 494.455658 | 12.207463 | -0.709129 | 2806 | 494.618073 | 21.343727 | -0.078606 | 2806 | 494.662781 | 26.017507 | -1.660619 | 2806 | 494.45639 | 29.963025 | -0.521574
2806.4 | 495.728272 | 12.346093 | -0.404659 | 2806.4 | 494.799316 | 8.301721 | -0.171618 | 2806.4 | 494.52417 | 12.17929 | -0.70816 | 2806.4 | 494.684235 | 21.341077 | -0.078416 | 2806.4 | 494.738861 | 26.006095 | -1.664893 | 2806.4 | 494.538178 | 29.960432 | -0.519924
2806.8 | 495.7995 | 12.343388 | -0.404564 | 2806.8 | 494.871338 | 8.300695 | -0.1711 | 2806.8 | 494.592957 | 12.151049 | -0.707184 | 2806.8 | 494.751709 | 21.338461 | -0.078227 | 2806.8 | 494.80835 | 25.99472 | -1.669122 | 2806.8 | 494.624023 | 29.957918 | -0.518325
2807.2 | 495.869934 | 12.340635 | -0.404462 | 2807.2 | 494.941254 | 8.299706 | -0.170588 | 2807.2 | 494.660706 | 12.122945 | -0.706203 | 2807.2 | 494.821381 | 21.33584 | -0.078039 | 2807.2 | 494.876312 | 25.983308 | -1.673311 | 2807.2 | 494.710846 | 29.955387 | -0.516777
2807.6 | 495.939392 | 12.337918 | -0.404354 | 2807.6 | 495.010895 | 8.298717 | -0.170088 | 2807.6 | 494.731781 | 12.094766 | -0.705215 | 2807.6 | 494.889893 | 21.333219 | -0.077853 | 2807.6 | 494.943024 | 25.971891 | -1.677464 | 2807.6 | 494.79425 | 29.952824 | -0.51528
2808 | 496.006043 | 12.335159 | -0.404237 | 2808 | 495.076508 | 8.297767 | -0.169601 | 2808 | 494.800537 | 12.066467 | -0.704223 | 2808 | 494.958435 | 21.330612 | -0.07767 | 2808 | 495.008362 | 25.96048 | -1.681581 | 2808 | 494.872894 | 29.950231 | -0.51383
2808.4 | 496.069977 | 12.332387 | -0.404113 | 2808.4 | 495.143402 | 8.296822 | -0.169131 | 2808.4 | 494.866394 | 12.038597 | -0.703224 | 2808.4 | 495.027252 | 21.328041 | -0.077488 | 2808.4 | 495.076599 | 25.949094 | -1.685667 | 2808.4 | 494.947174 | 29.947587 | -0.512423
2808.8 | 496.130219 | 12.329652 | -0.403981 | 2808.8 | 495.20929 | 8.295877 | -0.168678 | 2808.8 | 494.930756 | 12.010607 | -0.702219 | 2808.8 | 495.099182 | 21.32547 | -0.077309 | 2808.8 | 495.151611 | 25.937672 | -1.689727 | 2808.8 | 495.015625 | 29.94492 | -0.511055
2809.2 | 496.188538 | 12.326929 | -0.403843 | 2809.2 | 495.274841 | 8.294952 | -0.168244 | 2809.2 | 494.995361 | 11.982526 | -0.701208 | 2809.2 | 495.169373 | 21.322904 | -0.077132 | 2809.2 | 495.233337 | 25.926365 | -1.693767 | 2809.2 | 495.078125 | 29.942198 | -0.50972
2809.6 | 496.244537 | 12.324152 | -0.403702 | 2809.6 | 495.337738 | 8.294025 | -0.167831 | 2809.6 | 495.055969 | 11.954472 | -0.700193 | 2809.6 | 495.236755 | 21.320302 | -0.076958 | 2809.6 | 495.320313 | 25.914969 | -1.697796 | 2809.6 | 495.137604 | 29.93947 | -0.508415
2810 | 496.302978 | 12.321483 | -0.403557 | 2810 | 495.40445 | 8.29308 | -0.16744 | 2810 | 495.116394 | 11.926448 | -0.699173 | 2810 | 495.305237 | 21.317646 | -0.076786 | 2810 | 495.406586 | 25.903525 | -1.701815 | 2810 | 495.194031 | 29.936704 | -0.507136
2810.4 | 496.360992 | 12.31885 | -0.403412 | 2810.4 | 495.470306 | 8.292136 | -0.16707 | 2810.4 | 495.177673 | 11.898601 | -0.698147 | 2810.4 | 495.373962 | 21.315015 | -0.076617 | 2810.4 | 495.484711 | 25.892161 | -1.705835 | 2810.4 | 495.249817 | 29.933969 | -0.505881
2810.8 | 496.424377 | 12.3162 | -0.403272 | 2810.8 | 495.534668 | 8.29116 | -0.166721 | 2810.8 | 495.243469 | 11.870651 | -0.697116 | 2810.8 | 495.440338 | 21.31233 | -0.07645 | 2810.8 | 495.552582 | 25.880644 | -1.709859 | 2810.8 | 495.3078 | 29.931191 | -0.504649
2811.2 | 496.491608 | 12.313622 | -0.403141 | 2811.2 | 495.599915 | 8.290184 | -0.166391 | 2811.2 | 495.312439 | 11.842746 | -0.696081 | 2811.2 | 495.505768 | 21.309624 | -0.076285 | 2811.2 | 495.613769 | 25.869137 | -1.71389 | 2811.2 | 495.366516 | 29.928364 | -0.503436
2811.6 | 496.562439 | 12.31105 | -0.403021 | 2811.6 | 495.668274 | 8.289188 | -0.16608 | 2811.6 | 495.381653 | 11.814785 | -0.695041 | 2811.6 | 495.571045 | 21.306903 | -0.076121 | 2811.6 | 495.661041 | 25.857542 | -1.717937 | 2811.6 | 495.424408 | 29.925526 | -0.502242
2812 | 496.634094 | 12.308533 | -0.402914 | 2812 | 495.736633 | 8.288207 | -0.165787 | 2812 | 495.450012 | 11.786972 | -0.693997 | 2812 | 495.638916 | 21.304188 | -0.075959 | 2812 | 495.700867 | 25.846014 | -1.721999 | 2812 | 495.487213 | 29.922606 | -0.501065
2812.4 | 496.708923 | 12.306034 | -0.402825 | 2812.4 | 495.808289 | 8.2872 | -0.165512 | 2812.4 | 495.522064 | 11.759474 | -0.692949 | 2812.4 | 495.707336 | 21.301512 | -0.075798 | 2812.4 | 495.73819 | 25.834388 | -1.726082 | 2812.4 | 495.559174 | 29.919625 | -0.499903
2812.8 | 496.781097 | 12.303559 | -0.402754 | 2812.8 | 495.883301 | 8.286161 | -0.165253 | 2812.8 | 495.591156 | 11.731649 | -0.691897 | 2812.8 | 495.773193 | 21.298832 | -0.075638 | 2812.8 | 495.780701 | 25.822781 | -1.730191 | 2812.8 | 495.632263 | 29.916546 | -0.498751
2813.2 | 496.851654 | 12.301109 | -0.402703 | 2813.2 | 495.961578 | 8.285122 | -0.16501 | 2813.2 | 495.658508 | 11.704002 | -0.690844 | 2813.2 | 495.84137 | 21.296191 | -0.07548 | 2813.2 | 495.829346 | 25.811091 | -1.734327 | 2813.2 | 495.707825 | 29.913418 | -0.497608
2813.6 | 496.920502 | 12.298627 | -0.402673 | 2813.6 | 496.0401 | 8.284002 | -0.16478 | 2813.6 | 495.721863 | 11.676526 | -0.689788 | 2813.6 | 495.910095 | 21.293545 | -0.075323 | 2813.6 | 495.891418 | 25.799328 | -1.738494 | 2813.6 | 495.786072 | 29.910229 | -0.496472
2814 | 496.986237 | 12.296171 | -0.402665 | 2814 | 496.116394 | 8.282876 | -0.16456 | 2814 | 495.788391 | 11.648811 | -0.688729 | 2814 | 495.974365 | 21.290949 | -0.075167 | 2814 | 495.963074 | 25.78769 | -1.74269 | 2814 | 495.862305 | 29.907003 | -0.495341
2814.4 | 497.049713 | 12.293671 | -0.402677 | 2814.4 | 496.187561 | 8.281694 | -0.164347 | 2814.4 | 495.853119 | 11.62126 | -0.687667 | 2814.4 | 496.034729 | 21.288382 | -0.075014 | 2814.4 | 496.041107 | 25.775942 | -1.746923 | 2814.4 | 495.935638 | 29.903776 | -0.494215
2814.8 | 497.110687 | 12.291166 | -0.402707 | 2814.8 | 496.257721 | 8.280537 | -0.164139 | 2814.8 | 495.920807 | 11.593751 | -0.686603 | 2814.8 | 496.094635 | 21.285821 | -0.074862 | 2814.8 | 496.12027 | 25.764104 | -1.751191 | 2814.8 | 496.007324 | 29.900519 | -0.493091
2815.2 | 497.171082 | 12.288619 | -0.402755 | 2815.2 | 496.322022 | 8.27936 | -0.163933 | 2815.2 | 495.988953 | 11.566127 | -0.685536 | 2815.2 | 496.152741 | 21.283264 | -0.074712 | 2815.2 | 496.195953 | 25.752231 | -1.755497 | 2815.2 | 496.074707 | 29.897299 | -0.491972
2815.6 | 497.230072 | 12.286034 | -0.40282 | 2815.6 | 496.382019 | 8.278196 | -0.163727 | 2815.6 | 496.060242 | 11.538668 | -0.684466 | 2815.6 | 496.208649 | 21.280743 | -0.074564 | 2815.6 | 496.26886 | 25.740356 | -1.759839 | 2815.6 | 496.140228 | 29.894109 | -0.490859
2816 | 497.290588 | 12.283414 | -0.402896 | 2816 | 496.437561 | 8.277027 | -0.16352 | 2816 | 496.13031 | 11.511261 | -0.683394 | 2816 | 496.266785 | 21.278187 | -0.074417 | 2816 | 496.344421 | 25.728535 | -1.764215 | 2816 | 496.203857 | 29.890901 | -0.489755
2816.4 | 497.351166 | 12.280794 | -0.402983 | 2816.4 | 496.497162 | 8.275894 | -0.163309 | 2816.4 | 496.19989 | 11.484008 | -0.682318 | 2816.4 | 496.328308 | 21.27564 | -0.074272 | 2816.4 | 496.419342 | 25.716677 | -1.768628 | 2816.4 | 496.268066 | 29.887693 | -0.488658
2816.8 | 497.412781 | 12.278156 | -0.403078 | 2816.8 | 496.554627 | 8.274755 | -0.163092 | 2816.8 | 496.265442 | 11.45659 | -0.68124 | 2816.8 | 496.394135 | 21.273073 | -0.074127 | 2816.8 | 496.493225 | 25.704855 | -1.773079 | 2816.8 | 496.334076 | 29.884424 | -0.48757
2817.2 | 497.475678 | 12.275426 | -0.40318 | 2817.2 | 496.614349 | 8.273629 | -0.16287 | 2817.2 | 496.330872 | 11.429451 | -0.680163 | 2817.2 | 496.462158 | 21.270488 | -0.073983 | 2817.2 | 496.564392 | 25.693081 | -1.777569 | 2817.2 | 496.405609 | 29.881093 | -0.486489
2817.6 | 497.540527 | 12.272722 | -0.403287 | 2817.6 | 496.677399 | 8.272516 | -0.16264 | 2817.6 | 496.394287 | 11.402245 | -0.679082 | 2817.6 | 496.532135 | 21.267926 | -0.073839 | 2817.6 | 496.633881 | 25.681307 | -1.782101 | 2817.6 | 496.47934 | 29.8777 | -0.485411
2818 | 497.603272 | 12.270004 | -0.403395 | 2818 | 496.743347 | 8.271427 | -0.162401 | 2818 | 496.457916 | 11.374986 | -0.677999 | 2818 | 496.603821 | 21.265404 | -0.073694 | 2818 | 496.703064 | 25.669738 | -1.786677 | 2818 | 496.558106 | 29.874241 | -0.484332
2818.4 | 497.668945 | 12.267234 | -0.403502 | 2818.4 | 496.812439 | 8.270369 | -0.162152 | 2818.4 | 496.518158 | 11.348019 | -0.676915 | 2818.4 | 496.676666 | 21.262903 | -0.073549 | 2818.4 | 496.77301 | 25.658063 | -1.791296 | 2818.4 | 496.63446 | 29.870671 | -0.483249
2818.8 | 497.73407 | 12.264468 | -0.403607 | 2818.8 | 496.883972 | 8.269318 | -0.161897 | 2818.8 | 496.582336 | 11.321001 | -0.675829 | 2818.8 | 496.7482 | 21.260401 | -0.073404 | 2818.8 | 496.846863 | 25.646489 | -1.795964 | 2818.8 | 496.709869 | 29.866996 | -0.482155
2819.2 | 497.799622 | 12.261678 | -0.403706 | 2819.2 | 496.953949 | 8.268293 | -0.161635 | 2819.2 | 496.651032 | 11.294171 | -0.674744 | 2819.2 | 496.817932 | 21.257965 | -0.073258 | 2819.2 | 496.92099 | 25.634998 | -1.800682 | 2819.2 | 496.780365 | 29.863302 | -0.481043
2819.6 | 497.862854 | 12.258853 | -0.403799 | 2819.6 | 497.024567 | 8.26726 | -0.16137 | 2819.6 | 496.720551 | 11.267387 | -0.673657 | 2819.6 | 496.88681 | 21.255517 | -0.073113 | 2819.6 | 496.995606 | 25.623439 | -1.80545 | 2819.6 | 496.848236 | 29.85956 | -0.479909
2820 | 497.931458 | 12.256069 | -0.403882 | 2820 | 497.095642 | 8.266228 | -0.1611 | 2820 | 496.791595 | 11.240568 | -0.67257 | 2820 | 496.955963 | 21.253065 | -0.072967 | 2820 | 497.073791 | 25.611954 | -1.810269 | 2820 | 496.914398 | 29.855774 | -0.478748
2820.4 | 497.99823 | 12.253213 | -0.403955 | 2820.4 | 497.163635 | 8.265215 | -0.160827 | 2820.4 | 496.866699 | 11.213773 | -0.671484 | 2820.4 | 497.026367 | 21.250628 | -0.072821 | 2820.4 | 497.160095 | 25.600505 | -1.815137 | 2820.4 | 496.975098 | 29.852007 | -0.477558
2820.8 | 498.064209 | 12.25032 | -0.404015 | 2820.8 | 497.228088 | 8.264188 | -0.160551 | 2820.8 | 496.940979 | 11.187149 | -0.670397 | 2820.8 | 497.093658 | 21.248156 | -0.072675 | 2820.8 | 497.251068 | 25.589009 | -1.820059 | 2820.8 | 497.0271 | 29.848307 | -0.476335
2821.2 | 498.129394 | 12.24747 | -0.404059 | 2821.2 | 497.29541 | 8.263174 | -0.160271 | 2821.2 | 497.012787 | 11.160599 | -0.669312 | 2821.2 | 497.163574 | 21.245684 | -0.072529 | 2821.2 | 497.346619 | 25.577565 | -1.82503 | 2821.2 | 497.072815 | 29.844626 | -0.475081
2821.6 | 498.195404 | 12.244589 | -0.404088 | 2821.6 | 497.363922 | 8.262148 | -0.159987 | 2821.6 | 497.082519 | 11.133861 | -0.668225 | 2821.6 | 497.23468 | 21.243173 | -0.072382 | 2821.6 | 497.440338 | 25.566096 | -1.830049 | 2821.6 | 497.115662 | 29.841018 | -0.473796
2822 | 498.258362 | 12.241734 | -0.404102 | 2822 | 497.429382 | 8.261116 | -0.159697 | 2822 | 497.149841 | 11.107323 | -0.667139 | 2822 | 497.305084 | 21.240607 | -0.072234 | 2822 | 497.523682 | 25.554616 | -1.835116 | 2822 | 497.157715 | 29.837454 | -0.472482
2822.4 | 498.320313 | 12.238878 | -0.4041 | 2822.4 | 497.494202 | 8.260096 | -0.159399 | 2822.4 | 497.21695 | 11.080961 | -0.666053 | 2822.4 | 497.373627 | 21.238025 | -0.072083 | 2822.4 | 497.59613 | 25.542963 | -1.840225 | 2822.4 | 497.200043 | 29.833932 | -0.471142
2822.8 | 498.37973 | 12.236039 | -0.404088 | 2822.8 | 497.561371 | 8.259051 | -0.159091 | 2822.8 | 497.283386 | 11.054544 | -0.664967 | 2822.8 | 497.44165 | 21.235414 | -0.071931 | 2822.8 | 497.6539 | 25.531356 | -1.845376 | 2822.8 | 497.25 | 29.830497 | -0.469776
2823.2 | 498.440094 | 12.233268 | -0.404064 | 2823.2 | 497.627991 | 8.258001 | -0.158772 | 2823.2 | 497.348236 | 11.0282 | -0.663883 | 2823.2 | 497.507874 | 21.232793 | -0.071775 | 2823.2 | 497.700531 | 25.519608 | -1.850559 | 2823.2 | 497.310242 | 29.827092 | -0.468387
2823.6 | 498.500061 | 12.230472 | -0.404031 | 2823.6 | 497.694031 | 8.256924 | -0.158441 | 2823.6 | 497.415039 | 11.001878 | -0.6628 | 2823.6 | 497.573731 | 21.230137 | -0.071617 | 2823.6 | 497.737305 | 25.507619 | -1.855768 | 2823.6 | 497.380463 | 29.823694 | -0.466978
2824 | 498.558746 | 12.227755 | -0.403994 | 2824 | 497.760071 | 8.255817 | -0.158097 | 2824 | 497.486725 | 10.975518 | -0.661717 | 2824 | 497.636383 | 21.227482 | -0.071455 | 2824 | 497.770844 | 25.495619 | -1.860992 | 2824 | 497.4599 | 29.820332 | -0.465549
2824.4 | 498.617584 | 12.225051 | -0.403954 | 2824.4 | 497.825867 | 8.254704 | -0.157742 | 2824.4 | 497.559418 | 10.94918 | -0.660637 | 2824.4 | 497.699066 | 21.224845 | -0.07129 | 2824.4 | 497.803314 | 25.483462 | -1.866227 | 2824.4 | 497.542236 | 29.816995 | -0.464101
2824.8 | 498.680084 | 12.222321 | -0.403916 | 2824.8 | 497.892975 | 8.253602 | -0.157375 | 2824.8 | 497.630035 | 10.923115 | -0.659558 | 2824.8 | 497.76059 | 21.222244 | -0.071123 | 2824.8 | 497.841705 | 25.471141 | -1.871469 | 2824.8 | 497.625732 | 29.813726 | -0.462636
2825.2 | 498.742249 | 12.219647 | -0.403878 | 2825.2 | 497.960053 | 8.252482 | -0.156997 | 2825.2 | 497.702301 | 10.896714 | -0.658481 | 2825.2 | 497.82489 | 21.219653 | -0.070954 | 2825.2 | 497.891357 | 25.458579 | -1.876705 | 2825.2 | 497.702209 | 29.810493 | -0.461157
2825.6 | 498.805969 | 12.216905 | -0.403842 | 2825.6 | 498.024414 | 8.251375 | -0.15661 | 2825.6 | 497.774475 | 10.870616 | -0.657403 | 2825.6 | 497.885437 | 21.217101 | -0.070783 | 2825.6 | 497.953186 | 25.445849 | -1.881928 | 2825.6 | 497.768982 | 29.807328 | -0.459667
2826 | 498.868164 | 12.214128 | -0.403806 | 2826 | 498.088074 | 8.250267 | -0.156214 | 2826 | 497.843842 | 10.844655 | -0.656328 | 2826 | 497.950043 | 21.214565 | -0.070611 | 2826 | 498.021057 | 25.432982 | -1.887125 | 2826 | 497.8255 | 29.804243 | -0.458173
2826.4 | 498.933044 | 12.211338 | -0.40377 | 2826.4 | 498.153137 | 8.249141 | -0.15581 | 2826.4 | 497.910584 | 10.818511 | -0.655255 | 2826.4 | 498.016449 | 21.212028 | -0.070438 | 2826.4 | 498.089416 | 25.42 | -1.892296 | 2826.4 | 497.881683 | 29.801238 | -0.456679
2826.8 | 498.996674 | 12.208518 | -0.40373 | 2826.8 | 498.215424 | 8.248009 | -0.155397 | 2826.8 | 497.975433 | 10.792527 | -0.654182 | 2826.8 | 498.084808 | 21.209547 | -0.070265 | 2826.8 | 498.15509 | 25.406876 | -1.897438 | 2826.8 | 497.937073 | 29.798337 | -0.45519
2827.2 | 499.057922 | 12.205607 | -0.403684 | 2827.2 | 498.273438 | 8.246895 | -0.154976 | 2827.2 | 498.041016 | 10.766457 | -0.653112 | 2827.2 | 498.151703 | 21.20704 | -0.070091 | 2827.2 | 498.216797 | 25.393521 | -1.902539 | 2827.2 | 497.99469 | 29.795499 | -0.453714
2827.6 | 499.118469 | 12.202709 | -0.403629 | 2827.6 | 498.335999 | 8.245762 | -0.154545 | 2827.6 | 498.106293 | 10.740656 | -0.652042 | 2827.6 | 498.221375 | 21.204549 | -0.069917 | 2827.6 | 498.277161 | 25.380099 | -1.907599 | 2827.6 | 498.056885 | 29.792702 | -0.452257
2828 | 499.177399 | 12.199744 | -0.403562 | 2828 | 498.402008 | 8.244624 | -0.154104 | 2828 | 498.169434 | 10.714758 | -0.650975 | 2828 | 498.289551 | 21.202071 | -0.069742 | 2828 | 498.333252 | 25.366648 | -1.912614 | 2828 | 498.12262 | 29.789955 | -0.450822
2828.4 | 499.235779 | 12.196791 | -0.403479 | 2828.4 | 498.4711 | 8.243491 | -0.153652 | 2828.4 | 498.235046 | 10.689021 | -0.64991 | 2828.4 | 498.356934 | 21.19957 | -0.069567 | 2828.4 | 498.388733 | 25.353052 | -1.917586 | 2828.4 | 498.192719 | 29.787226 | -0.449414
2828.8 | 499.293304 | 12.19385 | -0.403381 | 2828.8 | 498.544434 | 8.242359 | -0.153189 | 2828.8 | 498.302246 | 10.663174 | -0.648846 | 2828.8 | 498.423981 | 21.197093 | -0.069391 | 2828.8 | 498.446472 | 25.339403 | -1.922517 | 2828.8 | 498.265076 | 29.784455 | -0.448033
2829.2 | 499.349945 | 12.190837 | -0.403265 | 2829.2 | 498.620758 | 8.241251 | -0.152718 | 2829.2 | 498.368897 | 10.63723 | -0.647784 | 2829.2 | 498.489166 | 21.194616 | -0.069214 | 2829.2 | 498.504822 | 25.325712 | -1.927404 | 2829.2 | 498.338135 | 29.781683 | -0.44668
2829.6 | 499.407288 | 12.187871 | -0.403131 | 2829.6 | 498.698181 | 8.240175 | -0.152238 | 2829.6 | 498.433441 | 10.611658 | -0.646724 | 2829.6 | 498.553467 | 21.192189 | -0.069038 | 2829.6 | 498.565521 | 25.312053 | -1.932252 | 2829.6 | 498.415466 | 29.778851 | -0.445353
2830 | 499.469086 | 12.184871 | -0.402975 | 2830 | 498.777405 | 8.239105 | -0.151754 | 2830 | 498.501312 | 10.585954 | -0.645665 | 2830 | 498.615814 | 21.189782 | -0.068862 | 2830 | 498.63446 | 25.298388 | -1.937066 | 2830 | 498.497864 | 29.775986 | -0.444049
2830.4 | 499.532043 | 12.181869 | -0.402798 | 2830.4 | 498.850647 | 8.23806 | -0.151269 | 2830.4 | 498.569428 | 10.560176 | -0.644607 | 2830.4 | 498.679749 | 21.187414 | -0.068686 | 2830.4 | 498.708435 | 25.284928 | -1.941851 | 2830.4 | 498.582459 | 29.773055 | -0.442764
2830.8 | 499.593353 | 12.178855 | -0.402598 | 2830.8 | 498.920166 | 8.237028 | -0.150785 | 2830.8 | 498.637299 | 10.534415 | -0.64355 | 2830.8 | 498.743652 | 21.185052 | -0.068511 | 2830.8 | 498.789215 | 25.271468 | -1.94662 | 2830.8 | 498.671326 | 29.770105 | -0.441494
2831.2 | 499.657776 | 12.175836 | -0.40237 | 2831.2 | 498.984619 | 8.236021 | -0.150307 | 2831.2 | 498.705383 | 10.508717 | -0.642495 | 2831.2 | 498.812256 | 21.182695 | -0.068338 | 2831.2 | 498.872162 | 25.258144 | -1.951375 | 2831.2 | 498.765778 | 29.76707 | -0.440237
2831.6 | 499.723144 | 12.172865 | -0.402114 | 2831.6 | 499.048523 | 8.235058 | -0.149836 | 2831.6 | 498.775482 | 10.48319 | -0.641439 | 2831.6 | 498.88324 | 21.180392 | -0.068166 | 2831.6 | 498.95874 | 25.245068 | -1.956135 | 2831.6 | 498.858459 | 29.764052 | -0.438988
2832 | 499.784821 | 12.169918 | -0.401831 | 2832 | 499.106384 | 8.234088 | -0.149375 | 2832 | 498.844147 | 10.457709 | -0.640383 | 2832 | 498.956451 | 21.178064 | -0.067995 | 2832 | 499.048187 | 25.231996 | -1.960911 | 2832 | 498.947022 | 29.76104 | -0.437743
2832.4 | 499.846283 | 12.167001 | -0.401522 | 2832.4 | 499.166687 | 8.233156 | -0.148926 | 2832.4 | 498.913971 | 10.432165 | -0.639329 | 2832.4 | 499.030701 | 21.175737 | -0.067826 | 2832.4 | 499.137848 | 25.219062 | -1.96571 | 2832.4 | 499.025696 | 29.757986 | -0.436501
2832.8 | 499.910156 | 12.164175 | -0.401186 | 2832.8 | 499.230286 | 8.232211 | -0.148487 | 2832.8 | 498.981873 | 10.406599 | -0.638276 | 2832.8 | 499.10553 | 21.173394 | -0.067658 | 2832.8 | 499.224121 | 25.206258 | -1.970543 | 2832.8 | 499.09552 | 29.754963 | -0.435258
2833.2 | 499.97345 | 12.161404 | -0.400829 | 2833.2 | 499.298004 | 8.231285 | -0.14806 | 2833.2 | 499.049316 | 10.381175 | -0.637223 | 2833.2 | 499.176758 | 21.171051 | -0.06749 | 2833.2 | 499.30777 | 25.193701 | -1.975416 | 2833.2 | 499.16275 | 29.751945 | -0.434011
2833.6 | 500.034851 | 12.158699 | -0.400453 | 2833.6 | 499.365387 | 8.230359 | -0.147643 | 2833.6 | 499.116943 | 10.356043 | -0.636171 | 2833.6 | 499.247986 | 21.168724 | -0.067323 | 2833.6 | 499.386536 | 25.181202 | -1.980343 | 2833.6 | 499.229919 | 29.74897 | -0.432757
2834 | 500.095306 | 12.156048 | -0.400065 | 2834 | 499.436859 | 8.229452 | -0.147236 | 2834 | 499.184631 | 10.330557 | -0.635121 | 2834 | 499.316101 | 21.166411 | -0.067157 | 2834 | 499.459808 | 25.16885 | -1.985335 | 2834 | 499.292969 | 29.745996 | -0.431491
2834.4 | 500.154846 | 12.15344 | -0.399669 | 2834.4 | 499.507507 | 8.228532 | -0.146838 | 2834.4 | 499.250977 | 10.305224 | -0.634073 | 2834.4 | 499.383362 | 21.164104 | -0.06699 | 2834.4 | 499.532227 | 25.156546 | -1.990398 | 2834.4 | 499.351013 | 29.743058 | -0.430209
2834.8 | 500.215179 | 12.150844 | -0.399266 | 2834.8 | 499.578064 | 8.227612 | -0.146449 | 2834.8 | 499.318176 | 10.280047 | -0.633026 | 2834.8 | 499.44989 | 21.161781 | -0.066825 | 2834.8 | 499.605225 | 25.144246 | -1.995539 | 2834.8 | 499.404236 | 29.740158 | -0.428908
2835.2 | 500.274017 | 12.148357 | -0.398863 | 2835.2 | 499.64679 | 8.226681 | -0.146065 | 2835.2 | 499.387634 | 10.254663 | -0.631979 | 2835.2 | 499.517975 | 21.159484 | -0.066659 | 2835.2 | 499.676422 | 25.132162 | -2.000759 | 2835.2 | 499.449768 | 29.737282 | -0.427584
2835.6 | 500.332123 | 12.145852 | -0.398463 | 2835.6 | 499.713806 | 8.225729 | -0.145687 | 2835.6 | 499.461273 | 10.22945 | -0.630934 | 2835.6 | 499.587311 | 21.15721 | -0.066493 | 2835.6 | 499.747223 | 25.120031 | -2.006067 | 2835.6 | 499.488373 | 29.734424 | -0.426235
2836 | 500.389343 | 12.143346 | -0.398069 | 2836 | 499.778717 | 8.224785 | -0.145312 | 2836 | 499.531891 | 10.204295 | -0.629889 | 2836 | 499.657318 | 21.154913 | -0.066328 | 2836 | 499.812683 | 25.107831 | -2.011467 | 2836 | 499.526123 | 29.731591 | -0.424856
2836.4 | 500.448822 | 12.140896 | -0.397684 | 2836.4 | 499.846008 | 8.223827 | -0.14494 | 2836.4 | 499.603027 | 10.179084 | -0.628845 | 2836.4 | 499.729095 | 21.152635 | -0.066164 | 2836.4 | 499.873535 | 25.095585 | -2.016959 | 2836.4 | 499.56427 | 29.72877 | -0.423447
2836.8 | 500.50943 | 12.138445 | -0.397309 | 2836.8 | 499.911682 | 8.222851 | -0.14457 | 2836.8 | 499.672943 | 10.154077 | -0.6278 | 2836.8 | 499.800354 | 21.150372 | -0.066 | 2836.8 | 499.933044 | 25.083285 | -2.022542 | 2836.8 | 499.606781 | 29.725974 | -0.422006
2837.2 | 500.569153 | 12.136018 | -0.396946 | 2837.2 | 499.977936 | 8.221844 | -0.144202 | 2837.2 | 499.740234 | 10.129127 | -0.626756 | 2837.2 | 499.871521 | 21.148074 | -0.065836 | 2837.2 | 499.989746 | 25.070949 | -2.02821 | 2837.2 | 499.654968 | 29.723196 | -0.420533
2837.6 | 500.631653 | 12.13361 | -0.396597 | 2837.6 | 500.046387 | 8.220824 | -0.143834 | 2837.6 | 499.801605 | 10.104161 | -0.625713 | 2837.6 | 499.940979 | 21.145791 | -0.065673 | 2837.6 | 500.042541 | 25.05844 | -2.033961 | 2837.6 | 499.710205 | 29.720412 | -0.419026
2838 | 500.695496 | 12.131202 | -0.396262 | 2838 | 500.116516 | 8.219804 | -0.143466 | 2838 | 499.861755 | 10.079264 | -0.624671 | 2838 | 500.010162 | 21.143523 | -0.065511 | 2838 | 500.094391 | 25.045799 | -2.03979 | 2838 | 499.77594 | 29.717634 | -0.417488
2838.4 | 500.75766 | 12.128812 | -0.395944 | 2838.4 | 500.182312 | 8.218772 | -0.143096 | 2838.4 | 499.919617 | 10.05464 | -0.623631 | 2838.4 | 500.077148 | 21.14123 | -0.065349 | 2838.4 | 500.149078 | 25.032964 | -2.045692 | 2838.4 | 499.851227 | 29.71485 | -0.415918
2838.8 | 500.817078 | 12.126433 | -0.395645 | 2838.8 | 500.250977 | 8.217715 | -0.142723 | 2838.8 | 499.978821 | 10.029965 | -0.622593 | 2838.8 | 500.144959 | 21.138953 | -0.065187 | 2838.8 | 500.201325 | 25.019887 | -2.051657 | 2838.8 | 499.927551 | 29.712061 | -0.414318
2839.2 | 500.876068 | 12.124067 | -0.395365 | 2839.2 | 500.319733 | 8.216639 | -0.142347 | 2839.2 | 500.037109 | 10.00521 | -0.621558 | 2839.2 | 500.212402 | 21.136665 | -0.065026 | 2839.2 | 500.260925 | 25.006768 | -2.057677 | 2839.2 | 500.002838 | 29.709295 | -0.412688
2839.6 | 500.934235 | 12.121665 | -0.395104 | 2839.6 | 500.387451 | 8.215544 | -0.141963 | 2839.6 | 500.099518 | 9.980701 | -0.620525 | 2839.6 | 500.279236 | 21.134386 | -0.064864 | 2839.6 | 500.322083 | 24.99324 | -2.06374 | 2839.6 | 500.076721 | 29.706511 | -0.41103
2840 | 500.993561 | 12.119245 | -0.394862 | 2840 | 500.453186 | 8.214449 | -0.14157 | 2840 | 500.162537 | 9.956117 | -0.619495 | 2840 | 500.347717 | 21.132084 | -0.064703 | 2840 | 500.387695 | 24.979544 | -2.069835 | 2840 | 500.147125 | 29.703715 | -0.409344
2840.4 | 501.051453 | 12.116775 | -0.394637 | 2840.4 | 500.518066 | 8.213354 | -0.141168 | 2840.4 | 500.232575 | 9.931643 | -0.61847 | 2840.4 | 500.416809 | 21.129801 | -0.064543 | 2840.4 | 500.453522 | 24.965674 | -2.075956 | 2840.4 | 500.214203 | 29.700968 | -0.407632
2840.8 | 501.111572 | 12.114282 | -0.394426 | 2840.8 | 500.581787 | 8.212284 | -0.140756 | 2840.8 | 500.300842 | 9.90719 | -0.617446 | 2840.8 | 500.485352 | 21.127543 | -0.064383 | 2840.8 | 500.520172 | 24.951463 | -2.082089 | 2840.8 | 500.279053 | 29.698227 | -0.405895
2841.2 | 501.172119 | 12.111729 | -0.394228 | 2841.2 | 500.645905 | 8.211202 | -0.140335 | 2841.2 | 500.372711 | 9.88263 | -0.616426 | 2841.2 | 500.549713 | 21.12528 | -0.064223 | 2841.2 | 500.5849 | 24.937111 | -2.088224 | 2841.2 | 500.3414 | 29.695487 | -0.404136
2841.6 | 501.236816 | 12.109121 | -0.394038 | 2841.6 | 500.709778 | 8.210119 | -0.139906 | 2841.6 | 500.444519 | 9.85807 | -0.615408 | 2841.6 | 500.616028 | 21.123037 | -0.064064 | 2841.6 | 500.652741 | 24.922558 | -2.09435 | 2841.6 | 500.405365 | 29.692758 | -0.402359
2842 | 501.298279 | 12.106482 | -0.393852 | 2842 | 500.776856 | 8.209006 | -0.139469 | 2842 | 500.517517 | 9.83364 | -0.614392 | 2842 | 500.67807 | 21.120784 | -0.063907 | 2842 | 500.723633 | 24.907785 | -2.10046 | 2842 | 500.469482 | 29.690072 | -0.400566
2842.4 | 501.360291 | 12.103808 | -0.393667 | 2842.4 | 500.843842 | 8.207911 | -0.139021 | 2842.4 | 500.586975 | 9.809239 | -0.613379 | 2842.4 | 500.738922 | 21.118556 | -0.06375 | 2842.4 | 500.796234 | 24.892886 | -2.106543 | 2842.4 | 500.536804 | 29.687355 | -0.398762
2842.8 | 501.421143 | 12.101133 | -0.39348 | 2842.8 | 500.913971 | 8.206791 | -0.138564 | 2842.8 | 500.658783 | 9.784622 | -0.612366 | 2842.8 | 500.799011 | 21.116318 | -0.063594 | 2842.8 | 500.870026 | 24.877851 | -2.11259 | 2842.8 | 500.610992 | 29.684652 | -0.396951
2843.2 | 501.480957 | 12.098434 | -0.393289 | 2843.2 | 500.984314 | 8.205683 | -0.138097 | 2843.2 | 500.726807 | 9.760158 | -0.611355 | 2843.2 | 500.858948 | 21.11408 | -0.063439 | 2843.2 | 500.950378 | 24.862779 | -2.118595 | 2843.2 | 500.693451 | 29.681935 | -0.395137
2843.6 | 501.536804 | 12.095735 | -0.393091 | 2843.6 | 501.057068 | 8.204569 | -0.13762 | 2843.6 | 500.792572 | 9.735827 | -0.610343 | 2843.6 | 500.917145 | 21.111832 | -0.063284 | 2843.6 | 501.030334 | 24.847455 | -2.124552 | 2843.6 | 500.779724 | 29.679231 | -0.393323
2844 | 501.593658 | 12.093067 | -0.392888 | 2844 | 501.12973 | 8.203425 | -0.137135 | 2844 | 500.855621 | 9.711414 | -0.609332 | 2844 | 500.977448 | 21.109584 | -0.06313 | 2844 | 501.110291 | 24.832188 | -2.130456 | 2844 | 500.872894 | 29.676558 | -0.391513
2844.4 | 501.649414 | 12.090368 | -0.392677 | 2844.4 | 501.202576 | 8.202317 | -0.136642 | 2844.4 | 500.917908 | 9.687042 | -0.608321 | 2844.4 | 501.038391 | 21.107355 | -0.062976 | 2844.4 | 501.187256 | 24.816827 | -2.1363 | 2844.4 | 500.966217 | 29.673909 | -0.389712
2844.8 | 501.706726 | 12.087651 | -0.39246 | 2844.8 | 501.27124 | 8.201241 | -0.136141 | 2844.8 | 500.981354 | 9.662648 | -0.607311 | 2844.8 | 501.104736 | 21.105098 | -0.062823 | 2844.8 | 501.26001 | 24.801282 | -2.142081 | 2844.8 | 501.055237 | 29.67126 | -0.387923
2845.2 | 501.764099 | 12.084995 | -0.392237 | 2845.2 | 501.338532 | 8.200228 | -0.135634 | 2845.2 | 501.046875 | 9.638201 | -0.6063 | 2845.2 | 501.174744 | 21.102875 | -0.062669 | 2845.2 | 501.32608 | 24.785826 | -2.147792 | 2845.2 | 501.133636 | 29.668686 | -0.38615
2845.6 | 501.822815 | 12.082301 | -0.392007 | 2845.6 | 501.402985 | 8.199264 | -0.135124 | 2845.6 | 501.116211 | 9.613966 | -0.605288 | 2845.6 | 501.249084 | 21.100686 | -0.062516 | 2845.6 | 501.386963 | 24.770339 | -2.153436 | 2845.6 | 501.2005 | 29.666147 | -0.384396
2846 | 501.883392 | 12.079639 | -0.391774 | 2846 | 501.465576 | 8.198363 | -0.134612 | 2846 | 501.1875 | 9.589743 | -0.604276 | 2846 | 501.323975 | 21.098507 | -0.062363 | 2846 | 501.443054 | 24.754857 | -2.159015 | 2846 | 501.254791 | 29.663665 | -0.382663
2846.4 | 501.944641 | 12.077001 | -0.391537 | 2846.4 | 501.527405 | 8.197506 | -0.134102 | 2846.4 | 501.263092 | 9.565234 | -0.603264 | 2846.4 | 501.404724 | 21.096374 | -0.06221 | 2846.4 | 501.501038 | 24.739317 | -2.164522 | 2846.4 | 501.30722 | 29.661188 | -0.380957
2846.8 | 502.007019 | 12.074314 | -0.391298 | 2846.8 | 501.589111 | 8.196699 | -0.133595 | 2846.8 | 501.339294 | 9.540931 | -0.602247 | 2846.8 | 501.482971 | 21.094255 | -0.062058 | 2846.8 | 501.561707 | 24.723846 | -2.16996 | 2846.8 | 501.356293 | 29.658761 | -0.379279
2847.2 | 502.068909 | 12.07167 | -0.391057 | 2847.2 | 501.650787 | 8.195948 | -0.133093 | 2847.2 | 501.414246 | 9.51677 | -0.601229 | 2847.2 | 501.555847 | 21.092172 | -0.061907 | 2847.2 | 501.624756 | 24.708401 | -2.175325 | 2847.2 | 501.406921 | 29.656369 | -0.377634
2847.6 | 502.130615 | 12.069043 | -0.390816 | 2847.6 | 501.711426 | 8.195254 | -0.132599 | 2847.6 | 501.485657 | 9.49245 | -0.600207 | 2847.6 | 501.624695 | 21.090117 | -0.061758 | 2847.6 | 501.690247 | 24.693103 | -2.18062 | 2847.6 | 501.459534 | 29.653967 | -0.376025
2848 | 502.191742 | 12.066423 | -0.390577 | 2848 | 501.776276 | 8.194534 | -0.132116 | 2848 | 501.554871 | 9.468289 | -0.599182 | 2848 | 501.691498 | 21.088083 | -0.06161 | 2848 | 501.757874 | 24.677873 | -2.185853 | 2848 | 501.51825 | 29.651637 | -0.374453
2848.4 | 502.251709 | 12.063864 | -0.39034 | 2848.4 | 501.842438 | 8.193852 | -0.131645 | 2848.4 | 501.618988 | 9.444054 | -0.598153 | 2848.4 | 501.751648 | 21.086039 | -0.061464 | 2848.4 | 501.825378 | 24.662591 | -2.191018 | 2848.4 | 501.578522 | 29.649296 | -0.372923
2848.8 | 502.310883 | 12.061304 | -0.39011 | 2848.8 | 501.913086 | 8.193158 | -0.131186 | 2848.8 | 501.681946 | 9.420128 | -0.59712 | 2848.8 | 501.810059 | 21.084025 | -0.061319 | 2848.8 | 501.893219 | 24.647461 | -2.19612 | 2848.8 | 501.639496 | 29.646924 | -0.371438
2849.2 | 502.371399 | 12.058841 | -0.389889 | 2849.2 | 501.987549 | 8.192476 | -0.13074 | 2849.2 | 501.742493 | 9.396162 | -0.596082 | 2849.2 | 501.869385 | 21.082016 | -0.061177 | 2849.2 | 501.95639 | 24.632467 | -2.20116 | 2849.2 | 501.698914 | 29.644589 | -0.37
2849.6 | 502.430756 | 12.056463 | -0.389682 | 2849.6 | 502.063873 | 8.191838 | -0.130306 | 2849.6 | 501.806397 | 9.372407 | -0.595041 | 2849.6 | 501.92984 | 21.080006 | -0.061035 | 2849.6 | 502.017029 | 24.61749 | -2.206144 | 2849.6 | 501.755615 | 29.642223 | -0.368607
2850 | 502.49176 | 12.054109 | -0.389496 | 2850 | 502.139984 | 8.191206 | -0.129888 | 2850 | 501.873444 | 9.348612 | -0.593996 | 2850 | 501.995453 | 21.078012 | -0.060895 | 2850 | 502.075378 | 24.602596 | -2.211077 | 2850 | 501.812592 | 29.639826 | -0.36726
2850.4 | 502.55307 | 12.051864 | -0.389335 | 2850.4 | 502.217773 | 8.19063 | -0.129486 | 2850.4 | 501.943054 | 9.324806 | -0.592947 | 2850.4 | 502.062317 | 21.076043 | -0.060757 | 2850.4 | 502.134094 | 24.587786 | -2.215956 | 2850.4 | 501.870697 | 29.637417 | -0.365956
2850.8 | 502.614746 | 12.049625 | -0.389202 | 2850.8 | 502.291901 | 8.190092 | -0.129103 | 2850.8 | 502.014648 | 9.301405 | -0.591894 | 2850.8 | 502.129486 | 21.074123 | -0.06062 | 2850.8 | 502.192474 | 24.573076 | -2.220785 | 2850.8 | 501.933106 | 29.634989 | -0.364693
2851.2 | 502.676514 | 12.047422 | -0.389105 | 2851.2 | 502.362854 | 8.189617 | -0.12874 | 2851.2 | 502.086365 | 9.277857 | -0.590836 | 2851.2 | 502.198334 | 21.072243 | -0.060486 | 2851.2 | 502.253021 | 24.558367 | -2.22557 | 2851.2 | 502.0065 | 29.632556 | -0.363464
2851.6 | 502.738342 | 12.045244 | -0.389044 | 2851.6 | 502.429993 | 8.189172 | -0.128402 | 2851.6 | 502.159485 | 9.254348 | -0.589775 | 2851.6 | 502.27124 | 21.070402 | -0.060354 | 2851.6 | 502.317139 | 24.543861 | -2.230313 | 2851.6 | 502.088562 | 29.630098 | -0.362267
2852 | 502.79834 | 12.042981 | -0.389023 | 2852 | 502.494232 | 8.188747 | -0.128089 | 2852 | 502.230896 | 9.230868 | -0.58871 | 2852 | 502.341736 | 21.068587 | -0.060224 | 2852 | 502.381012 | 24.529288 | -2.235021 | 2852 | 502.17807 | 29.627664 | -0.361095
2852.4 | 502.855652 | 12.0407 | -0.38904 | 2852.4 | 502.552155 | 8.188334 | -0.127805 | 2852.4 | 502.302063 | 9.20741 | -0.58764 | 2852.4 | 502.409912 | 21.066777 | -0.060099 | 2852.4 | 502.445892 | 24.514809 | -2.239692 | 2852.4 | 502.272644 | 29.625218 | -0.359946
2852.8 | 502.913757 | 12.038418 | -0.389093 | 2852.8 | 502.612305 | 8.187877 | -0.127549 | 2852.8 | 502.370789 | 9.184129 | -0.586565 | 2852.8 | 502.480957 | 21.064996 | -0.059976 | 2852.8 | 502.51239 | 24.500519 | -2.244339 | 2852.8 | 502.369537 | 29.622791 | -0.358815
2853.2 | 502.97168 | 12.03604 | -0.389182 | 2853.2 | 502.672424 | 8.187383 | -0.127322 | 2853.2 | 502.438568 | 9.160879 | -0.585485 | 2853.2 | 502.553162 | 21.063191 | -0.059858 | 2853.2 | 502.578613 | 24.486277 | -2.248971 | 2853.2 | 502.46817 | 29.620394 | -0.3577
2853.6 | 503.030029 | 12.033607 | -0.389304 | 2853.6 | 502.731049 | 8.18682 | -0.12712 | 2853.6 | 502.505066 | 9.137546 | -0.5844 | 2853.6 | 502.624207 | 21.061341 | -0.059743 | 2853.6 | 502.644959 | 24.471909 | -2.253593 | 2853.6 | 502.566589 | 29.617997 | -0.356599
2854 | 503.088623 | 12.031126 | -0.389455 | 2854 | 502.791016 | 8.186207 | -0.126941 | 2854 | 502.570892 | 9.114146 | -0.583311 | 2854 | 502.694244 | 21.059451 | -0.059632 | 2854 | 502.712311 | 24.457524 | -2.258214 | 2854 | 502.666504 | 29.615638 | -0.355511
2854.4 | 503.148438 | 12.028585 | -0.389632 | 2854.4 | 502.856049 | 8.185538 | -0.126783 | 2854.4 | 502.635101 | 9.090906 | -0.582217 | 2854.4 | 502.763092 | 21.057516 | -0.059523 | 2854.4 | 502.779114 | 24.44324 | -2.262831 | 2854.4 | 502.763489 | 29.613302 | -0.354435
2854.8 | 503.207459 | 12.026049 | -0.389832 | 2854.8 | 502.920258 | 8.184818 | -0.126643 | 2854.8 | 502.698669 | 9.067963 | -0.581117 | 2854.8 | 502.83136 | 21.055546 | -0.059418 | 2854.8 | 502.843079 | 24.428823 | -2.267448 | 2854.8 | 502.86264 | 29.610985 | -0.353373
2855.2 | 503.266113 | 12.023508 | -0.390054 | 2855.2 | 502.986816 | 8.184067 | -0.126519 | 2855.2 | 502.764893 | 9.04478 | -0.580013 | 2855.2 | 502.898377 | 21.053567 | -0.059314 | 2855.2 | 502.907135 | 24.414413 | -2.272074 | 2855.2 | 502.958344 | 29.608662 | -0.352321
2855.6 | 503.323486 | 12.020888 | -0.390296 | 2855.6 | 503.054382 | 8.183285 | -0.126409 | 2855.6 | 502.830963 | 9.021751 | -0.578905 | 2855.6 | 502.962402 | 21.051558 | -0.059211 | 2855.6 | 502.970215 | 24.399835 | -2.276708 | 2855.6 | 503.055969 | 29.606394 | -0.351279
2856 | 503.377502 | 12.01828 | -0.390558 | 2856 | 503.124207 | 8.182509 | -0.12631 | 2856 | 502.898346 | 8.998877 | -0.577793 | 2856 | 503.028229 | 21.049558 | -0.05911 | 2856 | 503.031342 | 24.385109 | -2.281351 | 2856 | 503.146393 | 29.604158 | -0.350246
2856.4 | 503.430969 | 12.015629 | -0.390838 | 2856.4 | 503.193512 | 8.181721 | -0.12622 | 2856.4 | 502.963318 | 8.975842 | -0.576676 | 2856.4 | 503.096375 | 21.047579 | -0.05901 | 2856.4 | 503.093811 | 24.370478 | -2.285997 | 2856.4 | 503.233826 | 29.601933 | -0.34922
2856.8 | 503.484528 | 12.012954 | -0.391136 | 2856.8 | 503.263519 | 8.18092 | -0.12614 | 2856.8 | 503.0336 | 8.952939 | -0.575556 | 2856.8 | 503.165375 | 21.045609 | -0.058911 | 2856.8 | 503.157959 | 24.355673 | -2.290651 | 2856.8 | 503.318665 | 29.599751 | -0.348201
2857.2 | 503.539703 | 12.010268 | -0.391448 | 2857.2 | 503.33197 | 8.180132 | -0.126068 | 2857.2 | 503.101868 | 8.930088 | -0.57443 | 2857.2 | 503.23349 | 21.043625 | -0.058814 | 2857.2 | 503.223724 | 24.340711 | -2.29531 | 2857.2 | 503.399567 | 29.597594 | -0.347186
2857.6 | 503.59317 | 12.007503 | -0.391776 | 2857.6 | 503.403809 | 8.179331 | -0.126002 | 2857.6 | 503.170319 | 8.907053 | -0.5733 | 2857.6 | 503.305084 | 21.04164 | -0.058717 | 2857.6 | 503.291016 | 24.325629 | -2.299974 | 2857.6 | 503.47821 | 29.59548 | -0.346175
2858 | 503.652985 | 12.004743 | -0.392118 | 2858 | 503.475403 | 8.178561 | -0.125941 | 2858 | 503.238464 | 8.884264 | -0.572164 | 2858 | 503.37735 | 21.039661 | -0.058622 | 2858 | 503.357605 | 24.310452 | -2.30464 | 2858 | 503.555237 | 29.593415 | -0.345169
2858.4 | 503.712006 | 12.001935 | -0.392472 | 2858.4 | 503.548767 | 8.177742 | -0.125886 | 2858.4 | 503.307465 | 8.861476 | -0.571022 | 2858.4 | 503.44574 | 21.037637 | -0.058528 | 2858.4 | 503.419922 | 24.295201 | -2.309299 | 2858.4 | 503.631592 | 29.591375 | -0.344169
2858.8 | 503.772278 | 11.999103 | -0.392839 | 2858.8 | 503.619812 | 8.176909 | -0.125836 | 2858.8 | 503.374756 | 8.838619 | -0.569874 | 2858.8 | 503.511566 | 21.035578 | -0.058434 | 2858.8 | 503.477692 | 24.279745 | -2.313952 | 2858.8 | 503.705475 | 29.589359 | -0.343176
2859.2 | 503.832367 | 11.996277 | -0.393216 | 2859.2 | 503.694275 | 8.176034 | -0.12579 | 2859.2 | 503.444 | 8.815909 | -0.568721 | 2859.2 | 503.577881 | 21.033484 | -0.058342 | 2859.2 | 503.529846 | 24.26419 | -2.318592 | 2859.2 | 503.778137 | 29.587362 | -0.342194
2859.6 | 503.894623 | 11.99347 | -0.393605 | 2859.6 | 503.76358 | 8.175127 | -0.125746 | 2859.6 | 503.512054 | 8.793361 | -0.567563 | 2859.6 | 503.642975 | 21.031346 | -0.058249 | 2859.6 | 503.580505 | 24.248518 | -2.323214 | 2859.6 | 503.847168 | 29.585377 | -0.341225
2860 | 503.955627 | 11.990686 | -0.394008 | 2860 | 503.83081 | 8.174195 | -0.125701 | 2860 | 503.583008 | 8.770738 | -0.566398 | 2860 | 503.706635 | 21.029207 | -0.058157 | 2860 | 503.633148 | 24.232706 | -2.327807 | 2860 | 503.91217 | 29.58338 | -0.340273
2860.4 | 504.018372 | 11.988042 | -0.394425 | 2860.4 | 503.895752 | 8.173212 | -0.125653 | 2860.4 | 503.653717 | 8.748086 | -0.565228 | 2860.4 | 503.769684 | 21.027058 | -0.058064 | 2860.4 | 503.687592 | 24.216993 | -2.332364 | 2860.4 | 503.978577 | 29.58137 | -0.339338
2860.8 | 504.078613 | 11.985367 | -0.394861 | 2860.8 | 503.960053 | 8.172223 | -0.125599 | 2860.8 | 503.725006 | 8.725652 | -0.564053 | 2860.8 | 503.835297 | 21.024904 | -0.05797 | 2860.8 | 503.747162 | 24.200997 | -2.336873 | 2860.8 | 504.046326 | 29.579329 | -0.338424
2861.2 | 504.141785 | 11.982741 | -0.39532 | 2861.2 | 504.020813 | 8.171247 | -0.125538 | 2861.2 | 503.793945 | 8.703155 | -0.562871 | 2861.2 | 503.903229 | 21.022761 | -0.057876 | 2861.2 | 503.812317 | 24.184884 | -2.341326 | 2861.2 | 504.117035 | 29.577246 | -0.33753
2861.6 | 504.204773 | 11.980211 | -0.395803 | 2861.6 | 504.082825 | 8.17029 | -0.125469 | 2861.6 | 503.863922 | 8.680812 | -0.561683 | 2861.6 | 503.972839 | 21.020652 | -0.057782 | 2861.6 | 503.885407 | 24.168919 | -2.345709 | 2861.6 | 504.191834 | 29.575175 | -0.336657
2862 | 504.26947 | 11.977669 | -0.396313 | 2862 | 504.143494 | 8.169377 | -0.125389 | 2862 | 503.931397 | 8.658503 | -0.560487 | 2862 | 504.042969 | 21.018573 | -0.057686 | 2862 | 503.965424 | 24.152808 | -2.35001 | 2862 | 504.269135 | 29.573092 | -0.335806
2862.4 | 504.333252 | 11.975159 | -0.396851 | 2862.4 | 504.207367 | 8.168469 | -0.125301 | 2862.4 | 503.996429 | 8.636074 | -0.559285 | 2862.4 | 504.114685 | 21.016489 | -0.05759 | 2862.4 | 504.047943 | 24.136732 | -2.354225 | 2862.4 | 504.352448 | 29.57099 | -0.334977
2862.8 | 504.400147 | 11.972666 | -0.397417 | 2862.8 | 504.272278 | 8.167587 | -0.125204 | 2862.8 | 504.060547 | 8.613686 | -0.558074 | 2862.8 | 504.186218 | 21.014425 | -0.057493 | 2862.8 | 504.131653 | 24.120641 | -2.358344 | 2862.8 | 504.438477 | 29.568931 | -0.334172
2863.2 | 504.46405 | 11.970082 | -0.398009 | 2863.2 | 504.338715 | 8.166718 | -0.125099 | 2863.2 | 504.126465 | 8.591395 | -0.556854 | 2863.2 | 504.258392 | 21.012371 | -0.057396 | 2863.2 | 504.216614 | 24.10444 | -2.362362 | 2863.2 | 504.527893 | 29.566916 | -0.333391
2863.6 | 504.525482 | 11.967558 | -0.398627 | 2863.6 | 504.404205 | 8.165854 | -0.124987 | 2863.6 | 504.191345 | 8.569114 | -0.555626 | 2863.6 | 504.326172 | 21.010328 | -0.057298 | 2863.6 | 504.300293 | 24.088276 | -2.366266 | 2863.6 | 504.617767 | 29.564906 | -0.332637
2864 | 504.584625 | 11.965023 | -0.399268 | 2864 | 504.471619 | 8.164985 | -0.124868 | 2864 | 504.256531 | 8.546702 | -0.554387 | 2864 | 504.397308 | 21.008283 | -0.057199 | 2864 | 504.381439 | 24.07209 | -2.370049 | 2864 | 504.708832 | 29.562927 | -0.33191
2864.4 | 504.643402 | 11.962438 | -0.399933 | 2864.4 | 504.539886 | 8.164133 | -0.124742 | 2864.4 | 504.323547 | 8.524394 | -0.553137 | 2864.4 | 504.471527 | 21.006234 | -0.0571 | 2864.4 | 504.461578 | 24.055956 | -2.373706 | 2864.4 | 504.796722 | 29.560961 | -0.331213
2864.8 | 504.700104 | 11.959867 | -0.40062 | 2864.8 | 504.60675 | 8.163283 | -0.124611 | 2864.8 | 504.391449 | 8.502143 | -0.551877 | 2864.8 | 504.546814 | 21.0042 | -0.056999 | 2864.8 | 504.543152 | 24.039634 | -2.37723 | 2864.8 | 504.884766 | 29.559007 | -0.330544
2865.2 | 504.755615 | 11.957289 | -0.40133 | 2865.2 | 504.676269 | 8.162413 | -0.124474 | 2865.2 | 504.461273 | 8.479943 | -0.550605 | 2865.2 | 504.621399 | 21.002171 | -0.056897 | 2865.2 | 504.620422 | 24.023406 | -2.380617 | 2865.2 | 504.973053 | 29.557064 | -0.329905
2865.6 | 504.810486 | 11.954657 | -0.40206 | 2865.6 | 504.748383 | 8.161512 | -0.124334 | 2865.6 | 504.531555 | 8.457869 | -0.549323 | 2865.6 | 504.694916 | 21.000156 | -0.056794 | 2865.6 | 504.691101 | 24.007158 | -2.383857 | 2865.6 | 505.061523 | 29.555141 | -0.329293
2866 | 504.86557 | 11.952025 | -0.402809 | 2866 | 504.821289 | 8.160574 | -0.124189 | 2866 | 504.600983 | 8.435748 | -0.548029 | 2866 | 504.764893 | 20.998117 | -0.05669 | 2866 | 504.757416 | 23.990736 | -2.386943 | 2866 | 505.149475 | 29.553229 | -0.328712
2866.4 | 504.923096 | 11.949404 | -0.403577 | 2866.4 | 504.891907 | 8.159604 | -0.124039 | 2866.4 | 504.670227 | 8.413577 | -0.546723 | 2866.4 | 504.831482 | 20.996088 | -0.056585 | 2866.4 | 504.825012 | 23.974446 | -2.389871 | 2866.4 | 505.231049 | 29.551355 | -0.328159
2866.8 | 504.980041 | 11.946748 | -0.404362 | 2866.8 | 504.961273 | 8.158603 | -0.123883 | 2866.8 | 504.742493 | 8.391617 | -0.545405 | 2866.8 | 504.891907 | 20.994049 | -0.056479 | 2866.8 | 504.888855 | 23.958144 | -2.392641 | 2866.8 | 505.308044 | 29.549518 | -0.327638
2867.2 | 505.037689 | 11.944098 | -0.405163 | 2867.2 | 505.028381 | 8.157583 | -0.123721 | 2867.2 | 504.813293 | 8.36968 | -0.544074 | 2867.2 | 504.949463 | 20.992009 | -0.056373 | 2867.2 | 504.951233 | 23.941817 | -2.395255 | 2867.2 | 505.374695 | 29.547705 | -0.32715
2867.6 | 505.097168 | 11.941398 | -0.405979 | 2867.6 | 505.094482 | 8.156551 | -0.123551 | 2867.6 | 504.881287 | 8.347462 | -0.542731 | 2867.6 | 505.00528 | 20.989966 | -0.056265 | 2867.6 | 505.00943 | 23.9254 | -2.397706 | 2867.6 | 505.432465 | 29.545892 | -0.326696
2868 | 505.160889 | 11.938694 | -0.406807 | 2868 | 505.158508 | 8.155531 | -0.123374 | 2868 | 504.951172 | 8.32548 | -0.541372 | 2868 | 505.064514 | 20.987911 | -0.056156 | 2868 | 505.065369 | 23.908936 | -2.399997 | 2868 | 505.484528 | 29.544097 | -0.326275
2868.4 | 505.223572 | 11.935964 | -0.407646 | 2868.4 | 505.222229 | 8.154542 | -0.123189 | 2868.4 | 505.022461 | 8.303634 | -0.539999 | 2868.4 | 505.12262 | 20.985862 | -0.056046 | 2868.4 | 505.119873 | 23.892451 | -2.402125 | 2868.4 | 505.533447 | 29.542309 | -0.325886
2868.8 | 505.284729 | 11.933248 | -0.408495 | 2868.8 | 505.28653 | 8.153604 | -0.122998 | 2868.8 | 505.09195 | 8.28164 | -0.53861 | 2868.8 | 505.187012 | 20.983838 | -0.055935 | 2868.8 | 505.174133 | 23.875982 | -2.404093 | 2868.8 | 505.585632 | 29.540514 | -0.325531
2869.2 | 505.347565 | 11.93053 | -0.409354 | 2869.2 | 505.354645 | 8.152678 | -0.122805 | 2869.2 | 505.159729 | 8.259777 | -0.537205 | 2869.2 | 505.257874 | 20.981814 | -0.055823 | 2869.2 | 505.228424 | 23.859492 | -2.405908 | 2869.2 | 505.647766 | 29.53872 | -0.325207
2869.6 | 505.410706 | 11.927729 | -0.410223 | 2869.6 | 505.423767 | 8.151802 | -0.122611 | 2869.6 | 505.225678 | 8.237841 | -0.535784 | 2869.6 | 505.332825 | 20.979795 | -0.055709 | 2869.6 | 505.285644 | 23.842797 | -2.407566 | 2869.6 | 505.718903 | 29.53687 | -0.324911
2870 | 505.471924 | 11.92497 | -0.4111 | 2870 | 505.493103 | 8.150914 | -0.122421 | 2870 | 505.291351 | 8.216155 | -0.534346 | 2870 | 505.407227 | 20.97778 | -0.055595 | 2870 | 505.344635 | 23.826128 | -2.409073 | 2870 | 505.799072 | 29.534983 | -0.32464
2870.4 | 505.532715 | 11.922204 | -0.411984 | 2870.4 | 505.566223 | 8.150038 | -0.122235 | 2870.4 | 505.35376 | 8.194429 | -0.532891 | 2870.4 | 505.484436 | 20.975801 | -0.05548 | 2870.4 | 505.407776 | 23.809512 | -2.410427 | 2870.4 | 505.889099 | 29.533072 | -0.324391
2870.8 | 505.593018 | 11.919409 | -0.412879 | 2870.8 | 505.640961 | 8.149174 | -0.122056 | 2870.8 | 505.411194 | 8.172835 | -0.53142 | 2870.8 | 505.559021 | 20.973816 | -0.055365 | 2870.8 | 505.470398 | 23.79278 | -2.411637 | 2870.8 | 505.981995 | 29.531112 | -0.324157
2871.2 | 505.654633 | 11.916673 | -0.413783 | 2871.2 | 505.713684 | 8.148329 | -0.121884 | 2871.2 | 505.468842 | 8.151092 | -0.529931 | 2871.2 | 505.629578 | 20.971857 | -0.05525 | 2871.2 | 505.537506 | 23.776038 | -2.412708 | 2871.2 | 506.070801 | 29.529059 | -0.323936
2871.6 | 505.716888 | 11.913932 | -0.414697 | 2871.6 | 505.786072 | 8.147479 | -0.12172 | 2871.6 | 505.528473 | 8.129389 | -0.528425 | 2871.6 | 505.697998 | 20.969882 | -0.055135 | 2871.6 | 505.602539 | 23.75928 | -2.413639 | 2871.6 | 506.154297 | 29.52697 | -0.323723
2872 | 505.776459 | 11.911161 | -0.415623 | 2872 | 505.85614 | 8.146647 | -0.121566 | 2872 | 505.589416 | 8.108019 | -0.526901 | 2872 | 505.764557 | 20.967938 | -0.05502 | 2872 | 505.666595 | 23.742538 | -2.414436 | 2872 | 506.226746 | 29.524813 | -0.323511
2872.4 | 505.837341 | 11.908456 | -0.41656 | 2872.4 | 505.924896 | 8.145815 | -0.121423 | 2872.4 | 505.650391 | 8.086504 | -0.525358 | 2872.4 | 505.830658 | 20.965993 | -0.054905 | 2872.4 | 505.727478 | 23.725759 | -2.415105 | 2872.4 | 506.289154 | 29.522576 | -0.323298
2872.8 | 505.899597 | 11.905787 | -0.417508 | 2872.8 | 505.990967 | 8.144995 | -0.121292 | 2872.8 | 505.715515 | 8.065162 | -0.523797 | 2872.8 | 505.897369 | 20.964054 | -0.054792 | 2872.8 | 505.787048 | 23.709153 | -2.415649 | 2872.8 | 506.345642 | 29.520277 | -0.323077
2873.2 | 505.961731 | 11.903058 | -0.418469 | 2873.2 | 506.052673 | 8.144182 | -0.121172 | 2873.2 | 505.784363 | 8.043761 | -0.522218 | 2873.2 | 505.967224 | 20.962094 | -0.054678 | 2873.2 | 505.846008 | 23.692427 | -2.416078 | 2873.2 | 506.393555 | 29.517899 | -0.322846
2873.6 | 506.021668 | 11.900432 | -0.419441 | 2873.6 | 506.11441 | 8.143368 | -0.121066 | 2873.6 | 505.852142 | 8.022436 | -0.520621 | 2873.6 | 506.037201 | 20.960124 | -0.054565 | 2873.6 | 505.907776 | 23.675726 | -2.416388 | 2873.6 | 506.434326 | 29.515417 | -0.322599
2874 | 506.085114 | 11.897787 | -0.420425 | 2874 | 506.174316 | 8.142568 | -0.120971 | 2874 | 505.920837 | 8.001259 | -0.519004 | 2874 | 506.110352 | 20.95819 | -0.054453 | 2874 | 505.970459 | 23.659199 | -2.416589 | 2874 | 506.47583 | 29.512884 | -0.322332
2874.4 | 506.150208 | 11.895125 | -0.421425 | 2874.4 | 506.235657 | 8.141779 | -0.120889 | 2874.4 | 505.992432 | 7.980162 | -0.517368 | 2874.4 | 506.184387 | 20.956245 | -0.054341 | 2874.4 | 506.035309 | 23.642683 | -2.416689 | 2874.4 | 506.520905 | 29.510254 | -0.322041
2874.8 | 506.213135 | 11.892529 | -0.422439 | 2874.8 | 506.295959 | 8.140997 | -0.120819 | 2874.8 | 506.062347 | 7.95906 | -0.515714 | 2874.8 | 506.257172 | 20.954305 | -0.054229 | 2874.8 | 506.102051 | 23.62604 | -2.416689 | 2874.8 | 506.571594 | 29.507556 | -0.321718
2875.2 | 506.276215 | 11.889872 | -0.42347 | 2875.2 | 506.360687 | 8.140228 | -0.120758 | 2875.2 | 506.131195 | 7.937929 | -0.51404 | 2875.2 | 506.327545 | 20.952371 | -0.054118 | 2875.2 | 506.170349 | 23.609392 | -2.416597 | 2875.2 | 506.633698 | 29.504821 | -0.321362
2875.6 | 506.340912 | 11.887289 | -0.424518 | 2875.6 | 506.427795 | 8.139483 | -0.120706 | 2875.6 | 506.200012 | 7.916992 | -0.512348 | 2875.6 | 506.396484 | 20.950441 | -0.054006 | 2875.6 | 506.235748 | 23.592892 | -2.416404 | 2875.6 | 506.707092 | 29.502049 | -0.320969
2876 | 506.403259 | 11.884692 | -0.425584 | 2876 | 506.498779 | 8.138745 | -0.120662 | 2876 | 506.267731 | 7.89633 | -0.510637 | 2876 | 506.461182 | 20.948556 | -0.053894 | 2876 | 506.298767 | 23.576318 | -2.416116 | 2876 | 506.788971 | 29.499229 | -0.320536
2876.4 | 506.464508 | 11.882102 | -0.426672 | 2876.4 | 506.568909 | 8.138026 | -0.120625 | 2876.4 | 506.334869 | 7.875484 | -0.508907 | 2876.4 | 506.525787 | 20.946671 | -0.053783 | 2876.4 | 506.354187 | 23.559811 | -2.415738 | 2876.4 | 506.872711 | 29.496408 | -0.320062
2876.8 | 506.52359 | 11.879477 | -0.42778 | 2876.8 | 506.642639 | 8.137293 | -0.120595 | 2876.8 | 506.402649 | 7.854822 | -0.50716 | 2876.8 | 506.589356 | 20.944766 | -0.053671 | 2876.8 | 506.402283 | 23.543232 | -2.415268 | 2876.8 | 506.952209 | 29.493581 | -0.319547
2877.2 | 506.580994 | 11.876832 | -0.428909 | 2877.2 | 506.714996 | 8.136555 | -0.120573 | 2877.2 | 506.467712 | 7.83436 | -0.505395 | 2877.2 | 506.654358 | 20.942876 | -0.05356 | 2877.2 | 506.441803 | 23.526574 | -2.414706 | 2877.2 | 507.025482 | 29.490772 | -0.318993
2877.6 | 506.638672 | 11.874224 | -0.430057 | 2877.6 | 506.787293 | 8.135779 | -0.120556 | 2877.6 | 506.532135 | 7.813817 | -0.503612 | 2877.6 | 506.720856 | 20.940981 | -0.053448 | 2877.6 | 506.480469 | 23.510141 | -2.414048 | 2877.6 | 507.090332 | 29.487982 | -0.3184
2878 | 506.698151 | 11.871555 | -0.431225 | 2878 | 506.856445 | 8.134991 | -0.120543 | 2878 | 506.59845 | 7.79348 | -0.501812 | 2878 | 506.790222 | 20.939121 | -0.053336 | 2878 | 506.523132 | 23.49363 | -2.413298 | 2878 | 507.144379 | 29.485204 | -0.31777
2878.4 | 506.757874 | 11.868862 | -0.432412 | 2878.4 | 506.923889 | 8.134196 | -0.120532 | 2878.4 | 506.665527 | 7.773246 | -0.499993 | 2878.4 | 506.861145 | 20.937231 | -0.053224 | 2878.4 | 506.576019 | 23.477066 | -2.412457 | 2878.4 | 507.192078 | 29.482452 | -0.317104
2878.8 | 506.820862 | 11.866122 | -0.433615 | 2878.8 | 506.990173 | 8.133389 | -0.120521 | 2878.8 | 506.729004 | 7.75291 | -0.498156 | 2878.8 | 506.931458 | 20.935356 | -0.053112 | 2878.8 | 506.640808 | 23.460518 | -2.411524 | 2878.8 | 507.236511 | 29.479742 | -0.316402
2879.2 | 506.887787 | 11.863332 | -0.434835 | 2879.2 | 507.058106 | 8.132538 | -0.12051 | 2879.2 | 506.795898 | 7.732985 | -0.496299 | 2879.2 | 507.002838 | 20.933496 | -0.053 | 2879.2 | 506.716156 | 23.444002 | -2.410497 | 2879.2 | 507.284607 | 29.477093 | -0.315666
2879.6 | 506.959076 | 11.860488 | -0.436066 | 2879.6 | 507.124573 | 8.131682 | -0.120497 | 2879.6 | 506.864685 | 7.713082 | -0.494422 | 2879.6 | 507.071136 | 20.931646 | -0.052886 | 2879.6 | 506.804138 | 23.427617 | -2.409371 | 2879.6 | 507.339844 | 29.474505 | -0.314898
2880 | 507.028137 | 11.857662 | -0.437306 | 2880 | 507.19165 | 8.130811 | -0.120479 | 2880 | 506.932129 | 7.693214 | -0.492525 | 2880 | 507.137512 | 20.9298 | -0.052773 | 2880 | 506.899078 | 23.411195 | -2.40815 | 2880 | 507.404724 | 29.47198 | -0.314101
2880.4 | 507.098541 | 11.854769 | -0.438555 | 2880.4 | 507.262024 | 8.129936 | -0.120455 | 2880.4 | 506.999023 | 7.673552 | -0.490608 | 2880.4 | 507.201019 | 20.92798 | -0.052659 | 2880.4 | 506.996277 | 23.394799 | -2.406833 | 2880.4 | 507.476807 | 29.469565 | -0.313277
2880.8 | 507.169495 | 11.851817 | -0.439808 | 2880.8 | 507.334778 | 8.129066 | -0.120421 | 2880.8 | 507.06665 | 7.654056 | -0.48867 | 2880.8 | 507.263275 | 20.92617 | -0.052545 | 2880.8 | 507.088806 | 23.378409 | -2.40542 | 2880.8 | 507.551849 | 29.467229 | -0.312432
2881.2 | 507.238037 | 11.848863 | -0.441064 | 2881.2 | 507.403961 | 8.128197 | -0.120377 | 2881.2 | 507.13446 | 7.634565 | -0.486711 | 2881.2 | 507.322693 | 20.924409 | -0.05243 | 2881.2 | 507.176605 | 23.361945 | -2.403907 | 2881.2 | 507.62973 | 29.464974 | -0.311569
2881.6 | 507.301269 | 11.845862 | -0.44232 | 2881.6 | 507.474121 | 8.12732 | -0.12032 | 2881.6 | 507.203033 | 7.615063 | -0.48473 | 2881.6 | 507.384216 | 20.922669 | -0.052314 | 2881.6 | 507.25531 | 23.345691 | -2.402291 | 2881.6 | 507.708344 | 29.462847 | -0.310693
2882 | 507.361328 | 11.842831 | -0.443574 | 2882 | 507.544739 | 8.126444 | -0.120247 | 2882 | 507.268738 | 7.595801 | -0.482725 | 2882 | 507.446289 | 20.920918 | -0.052199 | 2882 | 507.327576 | 23.32919 | -2.400571 | 2882 | 507.788635 | 29.46077 | -0.30981
2882.4 | 507.418213 | 11.839787 | -0.444825 | 2882.4 | 507.612366 | 8.125588 | -0.12016 | 2882.4 | 507.334534 | 7.576482 | -0.480698 | 2882.4 | 507.509705 | 20.919212 | -0.052082 | 2882.4 | 507.393372 | 23.312595 | -2.398745 | 2882.4 | 507.864746 | 29.458766 | -0.308922
2882.8 | 507.474609 | 11.836694 | -0.446072 | 2882.8 | 507.675842 | 8.124737 | -0.120056 | 2882.8 | 507.398285 | 7.557282 | -0.478646 | 2882.8 | 507.576599 | 20.917546 | -0.051965 | 2882.8 | 507.456787 | 23.296173 | -2.396806 | 2882.8 | 507.936096 | 29.456837 | -0.308032
2883.2 | 507.529205 | 11.833572 | -0.447314 | 2883.2 | 507.736664 | 8.123904 | -0.119937 | 2883.2 | 507.463532 | 7.538117 | -0.476567 | 2883.2 | 507.647034 | 20.915885 | -0.051848 | 2883.2 | 507.516663 | 23.279573 | -2.394747 | 2883.2 | 507.999268 | 29.454957 | -0.307145
2883.6 | 507.586578 | 11.830437 | -0.448551 | 2883.6 | 507.796539 | 8.123053 | -0.119805 | 2883.6 | 507.52594 | 7.518889 | -0.47446 | 2883.6 | 507.719391 | 20.914219 | -0.05173 | 2883.6 | 507.573486 | 23.263014 | -2.392566 | 2883.6 | 508.057068 | 29.453107 | -0.306259
2884 | 507.645416 | 11.827272 | -0.449783 | 2884 | 507.857269 | 8.122191 | -0.119661 | 2884 | 507.592468 | 7.499702 | -0.472324 | 2884 | 507.789215 | 20.912548 | -0.051613 | 2884 | 507.625153 | 23.246446 | -2.390264 | 2884 | 508.101379 | 29.451251 | -0.305377
2884.4 | 507.710205 | 11.824084 | -0.45101 | 2884.4 | 507.917053 | 8.121339 | -0.119503 | 2884.4 | 507.661957 | 7.480645 | -0.470157 | 2884.4 | 507.860901 | 20.910876 | -0.051495 | 2884.4 | 507.675201 | 23.229787 | -2.387843 | 2884.4 | 508.137787 | 29.449481 | -0.304497
2884.8 | 507.772949 | 11.820949 | -0.452234 | 2884.8 | 507.978699 | 8.120482 | -0.119333 | 2884.8 | 507.735443 | 7.461657 | -0.467958 | 2884.8 | 507.927795 | 20.90921 | -0.051377 | 2884.8 | 507.723084 | 23.213197 | -2.385298 | 2884.8 | 508.172791 | 29.447718 | -0.30362
2885.2 | 507.83905 | 11.817796 | -0.453456 | 2885.2 | 508.04071 | 8.119662 | -0.119151 | 2885.2 | 507.807678 | 7.442544 | -0.465723 | 2885.2 | 507.992493 | 20.907534 | -0.05126 | 2885.2 | 507.7724 | 23.196596 | -2.382631 | 2885.2 | 508.203796 | 29.445959 | -0.302748
2885.6 | 507.904602 | 11.81468 | -0.454676 | 2885.6 | 508.106293 | 8.118843 | -0.118957 | 2885.6 | 507.88208 | 7.423596 | -0.463454 | 2885.6 | 508.055664 | 20.905848 | -0.051141 | 2885.6 | 507.823822 | 23.180074 | -2.379845 | 2885.6 | 508.232117 | 29.444257 | -0.30188
2886 | 507.971191 | 11.811576 | -0.455898 | 2886 | 508.171234 | 8.118048 | -0.118751 | 2886 | 507.95401 | 7.4047 | -0.461146 | 2886 | 508.120117 | 20.904142 | -0.051023 | 2886 | 507.878662 | 23.163391 | -2.376943 | 2886 | 508.261719 | 29.442561 | -0.301018
2886.4 | 508.033935 | 11.808502 | -0.457125 | 2886.4 | 508.239929 | 8.117297 | -0.118535 | 2886.4 | 508.02124 | 7.385861 | -0.458799 | 2886.4 | 508.184021 | 20.902466 | -0.050904 | 2886.4 | 507.937561 | 23.146869 | -2.373928 | 2886.4 | 508.29541 | 29.440895 | -0.300161
2886.8 | 508.097565 | 11.805482 | -0.458356 | 2886.8 | 508.310211 | 8.116609 | -0.118307 | 2886.8 | 508.083191 | 7.367176 | -0.456413 | 2886.8 | 508.251404 | 20.900805 | -0.050783 | 2886.8 | 508.001953 | 23.130316 | -2.3708 | 2886.8 | 508.339111 | 29.439249 | -0.299314
2887.2 | 508.159424 | 11.80242 | -0.459597 | 2887.2 | 508.382904 | 8.11594 | -0.11807 | 2887.2 | 508.141785 | 7.348468 | -0.453987 | 2887.2 | 508.318756 | 20.899119 | -0.050662 | 2887.2 | 508.070374 | 23.113605 | -2.367562 | 2887.2 | 508.388367 | 29.437602 | -0.298475
2887.6 | 508.222504 | 11.799383 | -0.460849 | 2887.6 | 508.455078 | 8.115302 | -0.117825 | 2887.6 | 508.197937 | 7.329721 | -0.451519 | 2887.6 | 508.391113 | 20.897438 | -0.050541 | 2887.6 | 508.141937 | 23.097031 | -2.364213 | 2887.6 | 508.441345 | 29.435942 | -0.297647
2888 | 508.285065 | 11.79632 | -0.462112 | 2888 | 508.528992 | 8.114651 | -0.117572 | 2888 | 508.252747 | 7.311207 | -0.44901 | 2888 | 508.463532 | 20.895752 | -0.050418 | 2888 | 508.217194 | 23.080435 | -2.360762 | 2888 | 508.49765 | 29.434283 | -0.296829
2888.4 | 508.347504 | 11.793234 | -0.463387 | 2888.4 | 508.600433 | 8.114007 | -0.117313 | 2888.4 | 508.31012 | 7.292768 | -0.446456 | 2888.4 | 508.53717 | 20.894026 | -0.050294 | 2888.4 | 508.294098 | 23.063856 | -2.357213 | 2888.4 | 508.5578 | 29.432611 | -0.296022
2888.8 | 508.410797 | 11.790142 | -0.464676 | 2888.8 | 508.671875 | 8.113337 | -0.117046 | 2888.8 | 508.367523 | 7.274117 | -0.443859 | 2888.8 | 508.607513 | 20.892271 | -0.050169 | 2888.8 | 508.370117 | 23.047245 | -2.353566 | 2888.8 | 508.614197 | 29.430891 | -0.295224
2889.2 | 508.47168 | 11.78699 | -0.465978 | 2889.2 | 508.742767 | 8.112655 | -0.116773 | 2889.2 | 508.427643 | 7.255776 | -0.441217 | 2889.2 | 508.682434 | 20.890484 | -0.050044 | 2889.2 | 508.445557 | 23.030707 | -2.349828 | 2889.2 | 508.666168 | 29.429145 | -0.294435
2889.6 | 508.530823 | 11.78386 | -0.467291 | 2889.6 | 508.811951 | 8.111986 | -0.116495 | 2889.6 | 508.490478 | 7.237605 | -0.438527 | 2889.6 | 508.755127 | 20.888674 | -0.049917 | 2889.6 | 508.519196 | 23.014222 | -2.346 | 2889.6 | 508.715881 | 29.427345 | -0.293653
2890 | 508.586914 | 11.78072 | -0.468616 | 2890 | 508.879059 | 8.111317 | -0.116214 | 2890 | 508.554504 | 7.219389 | -0.435791 | 2890 | 508.826843 | 20.886875 | -0.049789 | 2890 | 508.588684 | 22.997932 | -2.342091 | 2890 | 508.765045 | 29.425514 | -0.292877
2890.4 | 508.641113 | 11.777562 | -0.469952 | 2890.4 | 508.944641 | 8.110665 | -0.115931 | 2890.4 | 508.62027 | 7.201413 | -0.433007 | 2890.4 | 508.898377 | 20.885074 | -0.04966 | 2890.4 | 508.653412 | 22.981757 | -2.338112 | 2890.4 | 508.81427 | 29.423688 | -0.292103
2890.8 | 508.693939 | 11.774385 | -0.471296 | 2890.8 | 509.010895 | 8.110028 | -0.115649 | 2890.8 | 508.689392 | 7.183483 | -0.430176 | 2890.8 | 508.972992 | 20.883243 | -0.04953 | 2890.8 | 508.714264 | 22.965576 | -2.334063 | 2890.8 | 508.86676 | 29.421789 | -0.291332
2891.2 | 508.7482 | 11.771227 | -0.472647 | 2891.2 | 509.076721 | 8.109421 | -0.115369 | 2891.2 | 508.759857 | 7.165884 | -0.427296 | 2891.2 | 509.043884 | 20.881458 | -0.049399 | 2891.2 | 508.772369 | 22.94959 | -2.329958 | 2891.2 | 508.924896 | 29.419853 | -0.290563
2891.6 | 508.804382 | 11.768062 | -0.474004 | 2891.6 | 509.144531 | 8.108832 | -0.115094 | 2891.6 | 508.833191 | 7.148331 | -0.42437 | 2891.6 | 509.11261 | 20.879712 | -0.049267 | 2891.6 | 508.829773 | 22.933798 | -2.325805 | 2891.6 | 508.989075 | 29.417893 | -0.289794
2892 | 508.864899 | 11.76489 | -0.475367 | 2892 | 509.213532 | 8.108282 | -0.114826 | 2892 | 508.906982 | 7.130972 | -0.421398 | 2892 | 509.179291 | 20.877981 | -0.049134 | 2892 | 508.890228 | 22.91807 | -2.321611 | 2892 | 509.059662 | 29.415896 | -0.289024
2892.4 | 508.931152 | 11.761732 | -0.476734 | 2892.4 | 509.283264 | 8.107731 | -0.114563 | 2892.4 | 508.982666 | 7.113579 | -0.418379 | 2892.4 | 509.243317 | 20.8763 | -0.049002 | 2892.4 | 508.956238 | 22.902441 | -2.317389 | 2892.4 | 509.133606 | 29.413855 | -0.288248
2892.8 | 509.003418 | 11.758482 | -0.478104 | 2892.8 | 509.353851 | 8.107181 | -0.114309 | 2892.8 | 509.059021 | 7.096272 | -0.415316 | 2892.8 | 509.305725 | 20.874639 | -0.048869 | 2892.8 | 509.026459 | 22.886933 | -2.31314 | 2892.8 | 509.203186 | 29.411796 | -0.287467
2893.2 | 509.07724 | 11.755221 | -0.479474 | 2893.2 | 509.42456 | 8.106605 | -0.114063 | 2893.2 | 509.133942 | 7.07929 | -0.412206 | 2893.2 | 509.365906 | 20.873018 | -0.048737 | 2893.2 | 509.099213 | 22.87155 | -2.308872 | 2893.2 | 509.268463 | 29.409738 | -0.286677
2893.6 | 509.153381 | 11.751935 | -0.480843 | 2893.6 | 509.493469 | 8.106036 | -0.113825 | 2893.6 | 509.206299 | 7.062263 | -0.409052 | 2893.6 | 509.42511 | 20.871436 | -0.048606 | 2893.6 | 509.173523 | 22.8562 | -2.304594 | 2893.6 | 509.329193 | 29.407648 | -0.285874
2894 | 509.228668 | 11.748594 | -0.482208 | 2894 | 509.561584 | 8.105454 | -0.113594 | 2894 | 509.275574 | 7.045367 | -0.405853 | 2894 | 509.484314 | 20.869874 | -0.048476 | 2894 | 509.243835 | 22.841117 | -2.300311 | 2894 | 509.382813 | 29.405565 | -0.285057
2894.4 | 509.299896 | 11.745218 | -0.483567 | 2894.4 | 509.62677 | 8.104853 | -0.113371 | 2894.4 | 509.342377 | 7.028541 | -0.40261 | 2894.4 | 509.547699 | 20.868323 | -0.048348 | 2894.4 | 509.311371 | 22.826003 | -2.296031 | 2894.4 | 509.430664 | 29.403482 | -0.284223
2894.8 | 509.366028 | 11.741793 | -0.484918 | 2894.8 | 509.689545 | 8.104222 | -0.113156 | 2894.8 | 509.404144 | 7.011821 | -0.399324 | 2894.8 | 509.612396 | 20.866751 | -0.048222 | 2894.8 | 509.376617 | 22.811026 | -2.291756 | 2894.8 | 509.47699 | 29.401398 | -0.283371
2895.2 | 509.426086 | 11.738356 | -0.486259 | 2895.2 | 509.751862 | 8.103552 | -0.112949 | 2895.2 | 509.46402 | 6.995275 | -0.395994 | 2895.2 | 509.676605 | 20.86518 | -0.048098 | 2895.2 | 509.437561 | 22.79632 | -2.287496 | 2895.2 | 509.524994 | 29.399309 | -0.282499
2895.6 | 509.482361 | 11.734931 | -0.487586 | 2895.6 | 509.813965 | 8.102851 | -0.112749 | 2895.6 | 509.522064 | 6.978887 | -0.39262 | 2895.6 | 509.746155 | 20.863589 | -0.047976 | 2895.6 | 509.49765 | 22.781737 | -2.283261 | 2895.6 | 509.57666 | 29.397225 | -0.281606
2896 | 509.536713 | 11.731499 | -0.4889 | 2896 | 509.877685 | 8.102119 | -0.112556 | 2896 | 509.580963 | 6.962523 | -0.389204 | 2896 | 509.819183 | 20.861977 | -0.047856 | 2896 | 509.559998 | 22.767121 | -2.279059 | 2896 | 509.636078 | 29.395081 | -0.280687
2896.4 | 509.592194 | 11.728063 | -0.490204 | 2896.4 | 509.941467 | 8.101363 | -0.112372 | 2896.4 | 509.639069 | 6.946194 | -0.385745 | 2896.4 | 509.892334 | 20.860356 | -0.047737 | 2896.4 | 509.62384 | 22.75259 | -2.2749 | 2896.4 | 509.695801 | 29.392955 | -0.279741
2896.8 | 509.650208 | 11.724644 | -0.491493 | 2896.8 | 510.007324 | 8.100611 | -0.112198 | 2896.8 | 509.700134 | 6.930098 | -0.382244 | 2896.8 | 509.965271 | 20.858744 | -0.04762 | 2896.8 | 509.6922 | 22.7383 | -2.270781 | 2896.8 | 509.759277 | 29.390853 | -0.278763
2897.2 | 509.711334 | 11.721243 | -0.492768 | 2897.2 | 510.073914 | 8.099867 | -0.112033 | 2897.2 | 509.762146 | 6.914237 | -0.378701 | 2897.2 | 510.038147 | 20.857157 | -0.047505 | 2897.2 | 509.762634 | 22.724006 | -2.266712 | 2897.2 | 509.826996 | 29.388763 | -0.277753
2897.6 | 509.776764 | 11.717854 | -0.494033 | 2897.6 | 510.14209 | 8.099116 | -0.111879 | 2897.6 | 509.825348 | 6.898278 | -0.375118 | 2897.6 | 510.109955 | 20.855586 | -0.047391 | 2897.6 | 509.832214 | 22.709815 | -2.262701 | 2897.6 | 509.892426 | 29.386717 | -0.27671
2898 | 509.845856 | 11.714429 | -0.495287 | 2898 | 510.211182 | 8.098366 | -0.111734 | 2898 | 509.890472 | 6.88252 | -0.371496 | 2898 | 510.178772 | 20.854009 | -0.047279 | 2898 | 509.898987 | 22.695609 | -2.258756 | 2898 | 509.955383 | 29.384713 | -0.275635
2898.4 | 509.916077 | 11.710974 | -0.49653 | 2898.4 | 510.280945 | 8.097596 | -0.111598 | 2898.4 | 509.955139 | 6.866864 | -0.367834 | 2898.4 | 510.241303 | 20.852422 | -0.047169 | 2898.4 | 509.961761 | 22.681372 | -2.254881 | 2898.4 | 510.018402 | 29.382759 | -0.274529
2898.8 | 509.984131 | 11.707585 | -0.497762 | 2898.8 | 510.351013 | 8.096801 | -0.111469 | 2898.8 | 510.01889 | 6.851266 | -0.364133 | 2898.8 | 510.303284 | 20.850846 | -0.04706 | 2898.8 | 510.016296 | 22.667361 | -2.251073 | 2898.8 | 510.079254 | 29.380885 | -0.273395
2899.2 | 510.052978 | 11.704148 | -0.498984 | 2899.2 | 510.422302 | 8.095982 | -0.111341 | 2899.2 | 510.079773 | 6.835828 | -0.360395 | 2899.2 | 510.364502 | 20.849275 | -0.046953 | 2899.2 | 510.068909 | 22.653324 | -2.247344 | 2899.2 | 510.139008 | 29.37909 | -0.272236
2899.6 | 510.118835 | 11.700723 | -0.500197 | 2899.6 | 510.492188 | 8.095131 | -0.111215 | 2899.6 | 510.142395 | 6.820515 | -0.35662 | 2899.6 | 510.424713 | 20.847648 | -0.046848 | 2899.6 | 510.123291 | 22.639259 | -2.243696 | 2899.6 | 510.197998 | 29.377375 | -0.271056
2900 | 510.182922 | 11.697298 | -0.501404 | 2900 | 510.558441 | 8.094224 | -0.111087 | 2900 | 510.201843 | 6.80518 | -0.352809 | 2900 | 510.484222 | 20.845996 | -0.046743 | 2900 | 510.175598 | 22.625216 | -2.240133 | 2900 | 510.255554 | 29.375723 | -0.26986
2900.4 | 510.244446 | 11.693861 | -0.502605 | 2900.4 | 510.626129 | 8.093304 | -0.110953 | 2900.4 | 510.264496 | 6.790198 | -0.34896 | 2900.4 | 510.550446 | 20.844321 | -0.04664 | 2900.4 | 510.227692 | 22.6112 | -2.236658 | 2900.4 | 510.313538 | 29.374125 | -0.268654
2900.8 | 510.310059 | 11.690533 | -0.5038 | 2900.8 | 510.691803 | 8.092353 | -0.110813 | 2900.8 | 510.328674 | 6.775287 | -0.345077 | 2900.8 | 510.621094 | 20.84261 | -0.046536 | 2900.8 | 510.280518 | 22.597261 | -2.233267 | 2900.8 | 510.374664 | 29.372601 | -0.267442
2901.2 | 510.37384 | 11.687235 | -0.504995 | 2901.2 | 510.75473 | 8.091389 | -0.110665 | 2901.2 | 510.396393 | 6.760454 | -0.341159 | 2901.2 | 510.691834 | 20.840879 | -0.046433 | 2901.2 | 510.333405 | 22.583266 | -2.229964 | 2901.2 | 510.43515 | 29.371082 | -0.266227
2901.6 | 510.440613 | 11.683955 | -0.506193 | 2901.6 | 510.813873 | 8.090407 | -0.110507 | 2901.6 | 510.465759 | 6.745856 | -0.337209 | 2901.6 | 510.76239 | 20.839118 | -0.04633 | 2901.6 | 510.388489 | 22.569266 | -2.22675 | 2901.6 | 510.498047 | 29.369626 | -0.265015
2902 | 510.509338 | 11.680735 | -0.507397 | 2902 | 510.876282 | 8.089425 | -0.11034 | 2902 | 510.537109 | 6.731446 | -0.333226 | 2902 | 510.836182 | 20.837353 | -0.046225 | 2902 | 510.447327 | 22.555275 | -2.223624 | 2902 | 510.559631 | 29.3682 | -0.263808
2902.4 | 510.579437 | 11.677553 | -0.50861 | 2902.4 | 510.934967 | 8.088436 | -0.110162 | 2902.4 | 510.604248 | 6.717157 | -0.329212 | 2902.4 | 510.909576 | 20.835587 | -0.04612 | 2902.4 | 510.508881 | 22.541205 | -2.220587 | 2902.4 | 510.620026 | 29.366756 | -0.262609
2902.8 | 510.64859 | 11.674437 | -0.509835 | 2902.8 | 510.99527 | 8.087441 | -0.109972 | 2902.8 | 510.671387 | 6.702925 | -0.325169 | 2902.8 | 510.979431 | 20.833826 | -0.046014 | 2902.8 | 510.573639 | 22.52731 | -2.217635 | 2902.8 | 510.676849 | 29.365361 | -0.261421
2903.2 | 510.718994 | 11.671326 | -0.511074 | 2903.2 | 511.057617 | 8.086478 | -0.10977 | 2903.2 | 510.735413 | 6.688967 | -0.321096 | 2903.2 | 511.04718 | 20.832076 | -0.045907 | 2903.2 | 510.642914 | 22.513267 | -2.214768 | 2903.2 | 510.730133 | 29.363954 | -0.260247
2903.6 | 510.784912 | 11.668185 | -0.512332 | 2903.6 | 511.122955 | 8.085534 | -0.109556 | 2903.6 | 510.798157 | 6.675055 | -0.316996 | 2903.6 | 511.114319 | 20.83035 | -0.045799 | 2903.6 | 510.711273 | 22.499056 | -2.211988 | 2903.6 | 510.776947 | 29.36254 | -0.25909
2904 | 510.850586 | 11.66502 | -0.513608 | 2904 | 511.189056 | 8.084645 | -0.10933 | 2904 | 510.857758 | 6.661291 | -0.31287 | 2904 | 511.181397 | 20.828664 | -0.045691 | 2904 | 510.78183 | 22.485034 | -2.209287 | 2904 | 510.819244 | 29.361151 | -0.257953
2904.4 | 510.912903 | 11.66185 | -0.514901 | 2904.4 | 511.258209 | 8.083781 | -0.109092 | 2904.4 | 510.922302 | 6.647676 | -0.308718 | 2904.4 | 511.247498 | 20.826998 | -0.045581 | 2904.4 | 510.850494 | 22.47086 | -2.206661 | 2904.4 | 510.860748 | 29.359738 | -0.256838
2904.8 | 510.973694 | 11.658637 | -0.516212 | 2904.8 | 511.326172 | 8.082924 | -0.108844 | 2904.8 | 510.988678 | 6.634004 | -0.304541 | 2904.8 | 511.312988 | 20.825331 | -0.045472 | 2904.8 | 510.91925 | 22.456733 | -2.204106 | 2904.8 | 510.901215 | 29.358244 | -0.25575
2905.2 | 511.031403 | 11.655393 | -0.517541 | 2905.2 | 511.396484 | 8.08208 | -0.108584 | 2905.2 | 511.055176 | 6.620487 | -0.300339 | 2905.2 | 511.379303 | 20.823686 | -0.045362 | 2905.2 | 510.988342 | 22.442595 | -2.201624 | 2905.2 | 510.943054 | 29.356733 | -0.254687
2905.6 | 511.09198 | 11.652095 | -0.518887 | 2905.6 | 511.464844 | 8.081223 | -0.108314 | 2905.6 | 511.123444 | 6.607157 | -0.296114 | 2905.6 | 511.447174 | 20.82203 | -0.045253 | 2905.6 | 511.055359 | 22.428374 | -2.199215 | 2905.6 | 510.989899 | 29.355147 | -0.253651
2906 | 511.15332 | 11.648792 | -0.520248 | 2906 | 511.531433 | 8.080366 | -0.108032 | 2906 | 511.194916 | 6.593914 | -0.291867 | 2906 | 511.517761 | 20.820368 | -0.045142 | 2906 | 511.124023 | 22.414194 | -2.196871 | 2906 | 511.042908 | 29.353488 | -0.252641
2906.4 | 511.215149 | 11.645499 | -0.521624 | 2906.4 | 511.594238 | 8.079446 | -0.107739 | 2906.4 | 511.263031 | 6.580779 | -0.287597 | 2906.4 | 511.585632 | 20.818687 | -0.045032 | 2906.4 | 511.194397 | 22.399973 | -2.194592 | 2906.4 | 511.102234 | 29.351742 | -0.251654
2906.8 | 511.279144 | 11.642153 | -0.523013 | 2906.8 | 511.660309 | 8.07852 | -0.107433 | 2906.8 | 511.329498 | 6.567799 | -0.283305 | 2906.8 | 511.655823 | 20.816991 | -0.04492 | 2906.8 | 511.268463 | 22.385762 | -2.192377 | 2906.8 | 511.166443 | 29.349929 | -0.250686
2907.2 | 511.347748 | 11.638807 | -0.524417 | 2907.2 | 511.726471 | 8.077588 | -0.107114 | 2907.2 | 511.393951 | 6.554984 | -0.278993 | 2907.2 | 511.728363 | 20.815295 | -0.044807 | 2907.2 | 511.342621 | 22.371357 | -2.190223 | 2907.2 | 511.231018 | 29.34808 | -0.249735
2907.6 | 511.417786 | 11.635454 | -0.525833 | 2907.6 | 511.792481 | 8.076649 | -0.106782 | 2907.6 | 511.455872 | 6.542375 | -0.27466 | 2907.6 | 511.80072 | 20.813624 | -0.044694 | 2907.6 | 511.4151 | 22.357014 | -2.18813 | 2907.6 | 511.298096 | 29.346199 | -0.248796
2908 | 511.488678 | 11.63203 | -0.527259 | 2908 | 511.860596 | 8.075741 | -0.106438 | 2908 | 511.516602 | 6.53004 | -0.270309 | 2908 | 511.868164 | 20.811973 | -0.04458 | 2908 | 511.484467 | 22.342646 | -2.186089 | 2908 | 511.368561 | 29.344349 | -0.247867
2908.4 | 511.56015 | 11.628556 | -0.528694 | 2908.4 | 511.934082 | 8.074828 | -0.106082 | 2908.4 | 511.577148 | 6.517871 | -0.265941 | 2908.4 | 511.934906 | 20.810301 | -0.044465 | 2908.4 | 511.552673 | 22.32812 | -2.1841 | 2908.4 | 511.435303 | 29.342493 | -0.246948
2908.8 | 511.6315 | 11.625058 | -0.530134 | 2908.8 | 512.009949 | 8.073921 | -0.105715 | 2908.8 | 511.636322 | 6.505908 | -0.261557 | 2908.8 | 512.001831 | 20.80866 | -0.04435 | 2908.8 | 511.617432 | 22.313709 | -2.18216 | 2908.8 | 511.495758 | 29.340662 | -0.246039
2909.2 | 511.703369 | 11.621458 | -0.531579 | 2909.2 | 512.085632 | 8.073039 | -0.105336 | 2909.2 | 511.696106 | 6.494266 | -0.257158 | 2909.2 | 512.067566 | 20.807024 | -0.044235 | 2909.2 | 511.678162 | 22.299309 | -2.180271 | 2909.2 | 511.555573 | 29.33888 | -0.245139
2909.6 | 511.773743 | 11.617857 | -0.533026 | 2909.6 | 512.160889 | 8.072194 | -0.104946 | 2909.6 | 511.757904 | 6.482897 | -0.252746 | 2909.6 | 512.131043 | 20.805412 | -0.044118 | 2909.6 | 511.738281 | 22.28493 | -2.178437 | 2909.6 | 511.614105 | 29.337134 | -0.244248
2910 | 511.842346 | 11.614191 | -0.534474 | 2910 | 512.23468 | 8.071356 | -0.104547 | 2910 | 511.819733 | 6.471609 | -0.248323 | 2910 | 512.195984 | 20.803807 | -0.044001 | 2910 | 511.797119 | 22.270509 | -2.176651 | 2910 | 511.668854 | 29.335407 | -0.243369
2910.4 | 511.910797 | 11.610475 | -0.53592 | 2910.4 | 512.306763 | 8.070549 | -0.104139 | 2910.4 | 511.878815 | 6.460714 | -0.243891 | 2910.4 | 512.259033 | 20.802195 | -0.043883 | 2910.4 | 511.853912 | 22.256114 | -2.174916 | 2910.4 | 511.719818 | 29.333718 | -0.242502
2910.8 | 511.980804 | 11.60679 | -0.537363 | 2910.8 | 512.373352 | 8.069766 | -0.103725 | 2910.8 | 511.939606 | 6.450111 | -0.23945 | 2910.8 | 512.324951 | 20.800598 | -0.043764 | 2910.8 | 511.910217 | 22.241767 | -2.17323 | 2910.8 | 511.770111 | 29.332046 | -0.241647
2911.2 | 512.048767 | 11.603105 | -0.538805 | 2911.2 | 512.43512 | 8.069016 | -0.103305 | 2911.2 | 512.000183 | 6.439703 | -0.235002 | 2911.2 | 512.387695 | 20.799037 | -0.043644 | 2911.2 | 511.965515 | 22.227414 | -2.171598 | 2911.2 | 511.820313 | 29.330405 | -0.240805
2911.6 | 512.112976 | 11.599419 | -0.540247 | 2911.6 | 512.493713 | 8.068259 | -0.102881 | 2911.6 | 512.059815 | 6.429683 | -0.23055 | 2911.6 | 512.450684 | 20.797475 | -0.043523 | 2911.6 | 512.022949 | 22.21314 | -2.170024 | 2911.6 | 511.868897 | 29.328814 | -0.239977
2912 | 512.178101 | 11.595776 | -0.541689 | 2912 | 512.554504 | 8.067552 | -0.102455 | 2912 | 512.1203 | 6.419932 | -0.226097 | 2912 | 512.513794 | 20.795929 | -0.0434 | 2912 | 512.085632 | 22.198745 | -2.168501 | 2912 | 511.918274 | 29.327234 | -0.239162
2912.4 | 512.242798 | 11.592098 | -0.543134 | 2912.4 | 512.614929 | 8.066826 | -0.102029 | 2912.4 | 512.18219 | 6.410587 | -0.221643 | 2912.4 | 512.577942 | 20.794396 | -0.043276 | 2912.4 | 512.153931 | 22.184424 | -2.167036 | 2912.4 | 511.969879 | 29.325661 | -0.238362
2912.8 | 512.304565 | 11.588461 | -0.544582 | 2912.8 | 512.67273 | 8.066144 | -0.101605 | 2912.8 | 512.247437 | 6.401705 | -0.217193 | 2912.8 | 512.639648 | 20.79291 | -0.043151 | 2912.8 | 512.227905 | 22.170171 | -2.165633 | 2912.8 | 512.028931 | 29.324174 | -0.237578
2913.2 | 512.36499 | 11.584824 | -0.546036 | 2913.2 | 512.734497 | 8.065493 | -0.101185 | 2913.2 | 512.314819 | 6.393148 | -0.212749 | 2913.2 | 512.704468 | 20.791447 | -0.043026 | 2913.2 | 512.310364 | 22.155839 | -2.164291 | 2913.2 | 512.094605 | 29.322711 | -0.23681
2913.6 | 512.424622 | 11.581169 | -0.547497 | 2913.6 | 512.799622 | 8.064874 | -0.100771 | 2913.6 | 512.380615 | 6.384986 | -0.208315 | 2913.6 | 512.770874 | 20.790015 | -0.0429 | 2913.6 | 512.39624 | 22.141508 | -2.163015 | 2913.6 | 512.162964 | 29.321273 | -0.23606
2914 | 512.485107 | 11.577508 | -0.548966 | 2914 | 512.864319 | 8.06428 | -0.100366 | 2914 | 512.44812 | 6.37715 | -0.203894 | 2914 | 512.83844 | 20.788617 | -0.042774 | 2914 | 512.478821 | 22.12717 | -2.161802 | 2914 | 512.236511 | 29.319866 | -0.23533
2914.4 | 512.547302 | 11.573768 | -0.550444 | 2914.4 | 512.929993 | 8.063742 | -0.099972 | 2914.4 | 512.51593 | 6.369805 | -0.199489 | 2914.4 | 512.905762 | 20.787274 | -0.042649 | 2914.4 | 512.554199 | 22.112839 | -2.160651 | 2914.4 | 512.31366 | 29.318489 | -0.234621
2914.8 | 512.610962 | 11.570065 | -0.551931 | 2914.8 | 512.995789 | 8.063254 | -0.099592 | 2914.8 | 512.580444 | 6.362798 | -0.195104 | 2914.8 | 512.97229 | 20.785966 | -0.042526 | 2914.8 | 512.621277 | 22.09846 | -2.159566 | 2914.8 | 512.387085 | 29.317124 | -0.233933
2915.2 | 512.679504 | 11.566379 | -0.553424 | 2915.2 | 513.062073 | 8.062815 | -0.099229 | 2915.2 | 512.641174 | 6.356138 | -0.190742 | 2915.2 | 513.038696 | 20.784708 | -0.042404 | 2915.2 | 512.677918 | 22.084223 | -2.158542 | 2915.2 | 512.453186 | 29.31573 | -0.233267
2915.6 | 512.750183 | 11.562604 | -0.554926 | 2915.6 | 513.128296 | 8.062397 | -0.098885 | 2915.6 | 512.700928 | 6.349834 | -0.186406 | 2915.6 | 513.103455 | 20.78345 | -0.042285 | 2915.6 | 512.730591 | 22.06988 | -2.157582 | 2915.6 | 512.514526 | 29.314335 | -0.232622
2916 | 512.825317 | 11.55887 | -0.556435 | 2916 | 513.191284 | 8.062058 | -0.098561 | 2916 | 512.759949 | 6.343803 | -0.182099 | 2916 | 513.170166 | 20.782216 | -0.042168 | 2916 | 512.78064 | 22.055543 | -2.15668 | 2916 | 512.572632 | 29.312884 | -0.231994
2916.4 | 512.899292 | 11.555124 | -0.55795 | 2916.4 | 513.253601 | 8.061745 | -0.09826 | 2916.4 | 512.816223 | 6.338128 | -0.177823 | 2916.4 | 513.236694 | 20.781017 | -0.042054 | 2916.4 | 512.834839 | 22.041322 | -2.155838 | 2916.4 | 512.628723 | 29.311416 | -0.231383
2916.8 | 512.976257 | 11.551324 | -0.55947 | 2916.8 | 513.317383 | 8.061502 | -0.097985 | 2916.8 | 512.873352 | 6.332773 | -0.173581 | 2916.8 | 513.305725 | 20.779824 | -0.041944 | 2916.8 | 512.896973 | 22.02709 | -2.155059 | 2916.8 | 512.68988 | 29.30991 | -0.230784
2917.2 | 513.051148 | 11.547566 | -0.560994 | 2917.2 | 513.381226 | 8.061245 | -0.097735 | 2917.2 | 512.934143 | 6.327651 | -0.169375 | 2917.2 | 513.376282 | 20.778615 | -0.041837 | 2917.2 | 512.969849 | 22.012711 | -2.15434 | 2917.2 | 512.757446 | 29.308318 | -0.230195
2917.6 | 513.123901 | 11.543773 | -0.562523 | 2917.6 | 513.444153 | 8.061002 | -0.097514 | 2917.6 | 512.997437 | 6.322867 | -0.165207 | 2917.6 | 513.447693 | 20.777402 | -0.041733 | 2917.6 | 513.046631 | 21.998311 | -2.153683 | 2917.6 | 512.832642 | 29.30669 | -0.229612
2918 | 513.189575 | 11.53993 | -0.564056 | 2918 | 513.511353 | 8.060776 | -0.097321 | 2918 | 513.062317 | 6.318391 | -0.161081 | 2918 | 513.518005 | 20.776183 | -0.041634 | 2918 | 513.130737 | 21.984036 | -2.15308 | 2918 | 512.912231 | 29.30503 | -0.229032
2918.4 | 513.251831 | 11.536111 | -0.565594 | 2918.4 | 513.580689 | 8.060526 | -0.097156 | 2918.4 | 513.129517 | 6.31427 | -0.156998 | 2918.4 | 513.588074 | 20.774969 | -0.041537 | 2918.4 | 513.21936 | 21.969684 | -2.152534 | 2918.4 | 512.990784 | 29.303334 | -0.228454
2918.8 | 513.308533 | 11.532275 | -0.567137 | 2918.8 | 513.650024 | 8.060244 | -0.097021 | 2918.8 | 513.199341 | 6.310418 | -0.15296 | 2918.8 | 513.654968 | 20.773756 | -0.041445 | 2918.8 | 513.305237 | 21.955389 | -2.152047 | 2918.8 | 513.061523 | 29.301601 | -0.227873
2919.2 | 513.364197 | 11.52836 | -0.568685 | 2919.2 | 513.721497 | 8.059925 | -0.096916 | 2919.2 | 513.271118 | 6.306857 | -0.148972 | 2919.2 | 513.722046 | 20.772508 | -0.041357 | 2919.2 | 513.386841 | 21.941047 | -2.151618 | 2919.2 | 513.123596 | 29.299856 | -0.22729
2919.6 | 513.418579 | 11.524445 | -0.57024 | 2919.6 | 513.796204 | 8.059581 | -0.096839 | 2919.6 | 513.341492 | 6.303588 | -0.145034 | 2919.6 | 513.78656 | 20.77125 | -0.041274 | 2919.6 | 513.464722 | 21.926673 | -2.151245 | 2919.6 | 513.179749 | 29.298111 | -0.226704
2920 | 513.476257 | 11.52053 | -0.571798 | 2920 | 513.869995 | 8.0592 | -0.096787 | 2920 | 513.408875 | 6.300553 | -0.141148 | 2920 | 513.851013 | 20.769977 | -0.041195 | 2920 | 513.539307 | 21.912493 | -2.150923 | 2920 | 513.227173 | 29.296353 | -0.226115
2920.4 | 513.539917 | 11.516578 | -0.57336 | 2920.4 | 513.945313 | 8.058818 | -0.096759 | 2920.4 | 513.474731 | 6.297764 | -0.137316 | 2920.4 | 513.916504 | 20.768703 | -0.04112 | 2920.4 | 513.612427 | 21.898246 | -2.150656 | 2920.4 | 513.27478 | 29.294595 | -0.225523
2920.8 | 513.607666 | 11.512645 | -0.574925 | 2920.8 | 514.018982 | 8.058373 | -0.096753 | 2920.8 | 513.538818 | 6.295106 | -0.13354 | 2920.8 | 513.983826 | 20.76739 | -0.041049 | 2920.8 | 513.682251 | 21.883935 | -2.150441 | 2920.8 | 513.326904 | 29.292838 | -0.224926
2921.2 | 513.677063 | 11.508657 | -0.576493 | 2921.2 | 514.090759 | 8.05791 | -0.096766 | 2921.2 | 513.601013 | 6.292539 | -0.129822 | 2921.2 | 514.052002 | 20.766072 | -0.040982 | 2921.2 | 513.745911 | 21.869619 | -2.150275 | 2921.2 | 513.386841 | 29.291092 | -0.224324
2921.6 | 513.748779 | 11.504705 | -0.578063 | 2921.6 | 514.160644 | 8.057448 | -0.096796 | 2921.6 | 513.659973 | 6.290155 | -0.126159 | 2921.6 | 514.119751 | 20.764744 | -0.040918 | 2921.6 | 513.804443 | 21.855276 | -2.150154 | 2921.6 | 513.453308 | 29.289378 | -0.22372
2922 | 513.821777 | 11.500766 | -0.579632 | 2922 | 514.229675 | 8.056954 | -0.096841 | 2922 | 513.720093 | 6.287904 | -0.122554 | 2922 | 514.18811 | 20.763387 | -0.040857 | 2922 | 513.861206 | 21.840997 | -2.15007 | 2922 | 513.523743 | 29.287663 | -0.223114
2922.4 | 513.893555 | 11.496863 | -0.581203 | 2922.4 | 514.294312 | 8.056421 | -0.096897 | 2922.4 | 513.78186 | 6.285731 | -0.119007 | 2922.4 | 514.254394 | 20.762008 | -0.040798 | 2922.4 | 513.91571 | 21.82666 | -2.150022 | 2922.4 | 513.595764 | 29.285967 | -0.222505
2922.8 | 513.959656 | 11.492972 | -0.582776 | 2922.8 | 514.357605 | 8.055883 | -0.096962 | 2922.8 | 513.844971 | 6.283697 | -0.115519 | 2922.8 | 514.320801 | 20.760606 | -0.04074 | 2922.8 | 513.969849 | 21.812318 | -2.15001 | 2922.8 | 513.664368 | 29.284314 | -0.221896
2923.2 | 514.024963 | 11.489093 | -0.584352 | 2923.2 | 514.421143 | 8.055333 | -0.097034 | 2923.2 | 513.909241 | 6.281794 | -0.112091 | 2923.2 | 514.385071 | 20.759179 | -0.040684 | 2923.2 | 514.027527 | 21.797971 | -2.15003 | 2923.2 | 513.728516 | 29.28271 | -0.221289
2923.6 | 514.089722 | 11.485208 | -0.585936 | 2923.6 | 514.485718 | 8.054745 | -0.097113 | 2923.6 | 513.975952 | 6.27997 | -0.108721 | 2923.6 | 514.447632 | 20.757727 | -0.040628 | 2923.6 | 514.088989 | 21.78356 | -2.150079 | 2923.6 | 513.785828 | 29.281137 | -0.220686
2924 | 514.153992 | 11.48139 | -0.587527 | 2924 | 514.547241 | 8.054131 | -0.097198 | 2924 | 514.044495 | 6.278272 | -0.105412 | 2924 | 514.511291 | 20.756274 | -0.040571 | 2924 | 514.152832 | 21.769344 | -2.150155 | 2924 | 513.840576 | 29.279612 | -0.220091
2924.4 | 514.217407 | 11.477553 | -0.589128 | 2924.4 | 514.612183 | 8.053468 | -0.097286 | 2924.4 | 514.113525 | 6.276707 | -0.102163 | 2924.4 | 514.577881 | 20.754777 | -0.040514 | 2924.4 | 514.218384 | 21.755033 | -2.150255 | 2924.4 | 513.898193 | 29.278131 | -0.219507
2924.8 | 514.283142 | 11.473754 | -0.590744 | 2924.8 | 514.678528 | 8.052762 | -0.097376 | 2924.8 | 514.179077 | 6.275255 | -0.098976 | 2924.8 | 514.645386 | 20.753286 | -0.040456 | 2924.8 | 514.283814 | 21.740617 | -2.15038 | 2924.8 | 513.959778 | 29.276718 | -0.218934
2925.2 | 514.352661 | 11.46999 | -0.592376 | 2925.2 | 514.744507 | 8.052005 | -0.097466 | 2925.2 | 514.242859 | 6.273906 | -0.095851 | 2925.2 | 514.713623 | 20.751798 | -0.040397 | 2925.2 | 514.350708 | 21.726375 | -2.150524 | 2925.2 | 514.027222 | 29.275384 | -0.218378
2925.6 | 514.424133 | 11.466171 | -0.594027 | 2925.6 | 514.809204 | 8.051197 | -0.097555 | 2925.6 | 514.303101 | 6.272642 | -0.092787 | 2925.6 | 514.78656 | 20.750306 | -0.040337 | 2925.6 | 514.417541 | 21.712001 | -2.150683 | 2925.6 | 514.099182 | 29.274075 | -0.21784
2926 | 514.493469 | 11.462474 | -0.595697 | 2926 | 514.873657 | 8.050334 | -0.09764 | 2926 | 514.364014 | 6.271465 | -0.089786 | 2926 | 514.858582 | 20.748814 | -0.040276 | 2926 | 514.481628 | 21.697679 | -2.15085 | 2926 | 514.173035 | 29.272853 | -0.217323
2926.4 | 514.56311 | 11.458758 | -0.597388 | 2926.4 | 514.935181 | 8.049458 | -0.09772 | 2926.4 | 514.421143 | 6.270362 | -0.086848 | 2926.4 | 514.930298 | 20.747337 | -0.040214 | 2926.4 | 514.541382 | 21.683317 | -2.151026 | 2926.4 | 514.245606 | 29.271654 | -0.216831
2926.8 | 514.630554 | 11.454989 | -0.599103 | 2926.8 | 514.995789 | 8.048613 | -0.097792 | 2926.8 | 514.481201 | 6.269316 | -0.083973 | 2926.8 | 514.998413 | 20.745864 | -0.040152 | 2926.8 | 514.599793 | 21.668859 | -2.151209 | 2926.8 | 514.314697 | 29.270511 | -0.216364
2927.2 | 514.697571 | 11.451322 | -0.600842 | 2927.2 | 515.054016 | 8.047787 | -0.097855 | 2927.2 | 514.544312 | 6.26831 | -0.081162 | 2927.2 | 515.069519 | 20.744402 | -0.040089 | 2927.2 | 514.654419 | 21.654401 | -2.151387 | 2927.2 | 514.377747 | 29.269368 | -0.215924
2927.6 | 514.762634 | 11.447588 | -0.602605 | 2927.6 | 515.113464 | 8.046981 | -0.09791 | 2927.6 | 514.611267 | 6.267321 | -0.078413 | 2927.6 | 515.136414 | 20.742955 | -0.040026 | 2927.6 | 514.713013 | 21.63988 | -2.151556 | 2927.6 | 514.434448 | 29.268249 | -0.21551
2928 | 514.830627 | 11.443836 | -0.604394 | 2928 | 515.171753 | 8.046217 | -0.097959 | 2928 | 514.678345 | 6.266349 | -0.075728 | 2928 | 515.202698 | 20.741513 | -0.039961 | 2928 | 514.770325 | 21.625396 | -2.151716 | 2928 | 514.487366 | 29.267131 | -0.215121
2928.4 | 514.89856 | 11.440096 | -0.606209 | 2928.4 | 515.235474 | 8.045498 | -0.098003 | 2928.4 | 514.750488 | 6.265423 | -0.073105 | 2928.4 | 515.26593 | 20.740091 | -0.039896 | 2928.4 | 514.831055 | 21.610728 | -2.151861 | 2928.4 | 514.538574 | 29.266019 | -0.214757
2928.8 | 514.967468 | 11.436327 | -0.608052 | 2928.8 | 515.296875 | 8.044772 | -0.098045 | 2928.8 | 514.822266 | 6.264544 | -0.070545 | 2928.8 | 515.327881 | 20.738668 | -0.039831 | 2928.8 | 514.898071 | 21.596176 | -2.151991 | 2928.8 | 514.592163 | 29.264924 | -0.214415
2929.2 | 515.035767 | 11.432496 | -0.609922 | 2929.2 | 515.362366 | 8.044072 | -0.098086 | 2929.2 | 514.894653 | 6.26368 | -0.068047 | 2929.2 | 515.387756 | 20.737256 | -0.039765 | 2929.2 | 514.972046 | 21.581607 | -2.152097 | 2929.2 | 514.648804 | 29.263824 | -0.214094
2929.6 | 515.106567 | 11.428629 | -0.61182 | 2929.6 | 515.431335 | 8.043376 | -0.098126 | 2929.6 | 514.964478 | 6.262897 | -0.065613 | 2929.6 | 515.447449 | 20.735848 | -0.039698 | 2929.6 | 515.048096 | 21.566924 | -2.152181 | 2929.6 | 514.709534 | 29.262724 | -0.213792
2930 | 515.175659 | 11.424738 | -0.613742 | 2930 | 515.502258 | 8.042664 | -0.098169 | 2930 | 515.03186 | 6.262131 | -0.06324 | 2930 | 515.504822 | 20.734431 | -0.039631 | 2930 | 515.12677 | 21.552392 | -2.152239 | 2930 | 514.772461 | 29.261637 | -0.213506
2930.4 | 515.245422 | 11.420757 | -0.615689 | 2930.4 | 515.570618 | 8.041962 | -0.098215 | 2930.4 | 515.096619 | 6.2614 | -0.060931 | 2930.4 | 515.567383 | 20.733018 | -0.039564 | 2930.4 | 515.201111 | 21.537882 | -2.152275 | 2930.4 | 514.836121 | 29.260549 | -0.213234
2930.8 | 515.315308 | 11.416775 | -0.617658 | 2930.8 | 515.643127 | 8.041249 | -0.098264 | 2930.8 | 515.160523 | 6.26072 | -0.058684 | 2930.8 | 515.631103 | 20.731626 | -0.039498 | 2930.8 | 515.267639 | 21.523414 | -2.152292 | 2930.8 | 514.901245 | 29.25948 | -0.212976
2931.2 | 515.385254 | 11.412714 | -0.619645 | 2931.2 | 515.715149 | 8.040505 | -0.098315 | 2931.2 | 515.223938 | 6.260051 | -0.056499 | 2931.2 | 515.697632 | 20.730228 | -0.039431 | 2931.2 | 515.32843 | 21.508898 | -2.152283 | 2931.2 | 514.96283 | 29.258417 | -0.212727
2931.6 | 515.454712 | 11.40863 | -0.621645 | 2931.6 | 515.786011 | 8.039779 | -0.098369 | 2931.6 | 515.287476 | 6.259411 | -0.054375 | 2931.6 | 515.765625 | 20.728826 | -0.039365 | 2931.6 | 515.381958 | 21.494399 | -2.152255 | 2931.6 | 515.022034 | 29.257366 | -0.212489
2932 | 515.5224 | 11.404509 | -0.623656 | 2932 | 515.857361 | 8.039059 | -0.098425 | 2932 | 515.353699 | 6.258742 | -0.052313 | 2932 | 515.840576 | 20.727418 | -0.0393 | 2932 | 515.431519 | 21.479925 | -2.152204 | 2932 | 515.082214 | 29.256327 | -0.212259
2932.4 | 515.590759 | 11.400352 | -0.625676 | 2932.4 | 515.927856 | 8.038359 | -0.098483 | 2932.4 | 515.420532 | 6.258062 | -0.05031 | 2932.4 | 515.91571 | 20.72603 | -0.039235 | 2932.4 | 515.483765 | 21.465441 | -2.152134 | 2932.4 | 515.144165 | 29.25527 | -0.212038
2932.8 | 515.657837 | 11.396165 | -0.627701 | 2932.8 | 515.997681 | 8.037665 | -0.098544 | 2932.8 | 515.488525 | 6.257353 | -0.048367 | 2932.8 | 515.989441 | 20.724638 | -0.039171 | 2932.8 | 515.538696 | 21.451031 | -2.15205 | 2932.8 | 515.208496 | 29.254225 | -0.211824
2933.2 | 515.724365 | 11.391874 | -0.629728 | 2933.2 | 516.065613 | 8.037007 | -0.098608 | 2933.2 | 515.55719 | 6.256628 | -0.046483 | 2933.2 | 516.060852 | 20.72325 | -0.039107 | 2933.2 | 515.596924 | 21.436504 | -2.151944 | 2933.2 | 515.276611 | 29.25315 | -0.211617
2933.6 | 515.789673 | 11.387589 | -0.631752 | 2933.6 | 516.132507 | 8.036407 | -0.098676 | 2933.6 | 515.627747 | 6.255878 | -0.044656 | 2933.6 | 516.132935 | 20.721882 | -0.039043 | 2933.6 | 515.65979 | 21.422078 | -2.15182 | 2933.6 | 515.347839 | 29.252056 | -0.211418
2934 | 515.854981 | 11.383221 | -0.633772 | 2934 | 516.196472 | 8.035838 | -0.09875 | 2934 | 515.697876 | 6.255095 | -0.042886 | 2934 | 516.202515 | 20.720525 | -0.03898 | 2934 | 515.723328 | 21.407731 | -2.151684 | 2934 | 515.422302 | 29.250919 | -0.211225
2934.4 | 515.921753 | 11.378786 | -0.635787 | 2934.4 | 516.260376 | 8.035312 | -0.098831 | 2934.4 | 515.770874 | 6.254272 | -0.041171 | 2934.4 | 516.270386 | 20.719177 | -0.038916 | 2934.4 | 515.78009 | 21.393388 | -2.151533 | 2934.4 | 515.497315 | 29.249733 | -0.211038
2934.8 | 515.991333 | 11.37435 | -0.637793 | 2934.8 | 516.322876 | 8.034787 | -0.098919 | 2934.8 | 515.84198 | 6.253432 | -0.039512 | 2934.8 | 516.337341 | 20.717853 | -0.038852 | 2934.8 | 515.833191 | 21.379062 | -2.151375 | 2934.8 | 515.57074 | 29.248491 | -0.210857
2935.2 | 516.059387 | 11.369841 | -0.639786 | 2935.2 | 516.384033 | 8.034249 | -0.099018 | 2935.2 | 515.912903 | 6.252569 | -0.037908 | 2935.2 | 516.404358 | 20.716536 | -0.038788 | 2935.2 | 515.884766 | 21.364804 | -2.151206 | 2935.2 | 515.641052 | 29.247225 | -0.210681
2935.6 | 516.129944 | 11.365291 | -0.641767 | 2935.6 | 516.444641 | 8.033692 | -0.099125 | 2935.6 | 515.982788 | 6.251711 | -0.036357 | 2935.6 | 516.471802 | 20.715233 | -0.038725 | 2935.6 | 515.936035 | 21.350576 | -2.15103 | 2935.6 | 515.711365 | 29.245923 | -0.210511
2936 | 516.198914 | 11.360783 | -0.643734 | 2936 | 516.505859 | 8.033091 | -0.09924 | 2936 | 516.051392 | 6.250854 | -0.03486 | 2936 | 516.536316 | 20.71392 | -0.038662 | 2936 | 515.993835 | 21.336319 | -2.150852 | 2936 | 515.778198 | 29.244613 | -0.210346
2936.4 | 516.268433 | 11.356257 | -0.645686 | 2936.4 | 516.566284 | 8.032472 | -0.09936 | 2936.4 | 516.117859 | 6.25002 | -0.033416 | 2936.4 | 516.598572 | 20.712616 | -0.038599 | 2936.4 | 516.062378 | 21.322207 | -2.150667 | 2936.4 | 515.844055 | 29.243292 | -0.210188
2936.8 | 516.335144 | 11.351718 | -0.647624 | 2936.8 | 516.628784 | 8.03184 | -0.099486 | 2936.8 | 516.180786 | 6.249185 | -0.032024 | 2936.8 | 516.660217 | 20.711283 | -0.038537 | 2936.8 | 516.141235 | 21.307975 | -2.150481 | 2936.8 | 515.910339 | 29.241984 | -0.210039
2937.2 | 516.407288 | 11.347282 | -0.649547 | 2937.2 | 516.690369 | 8.031196 | -0.099616 | 2937.2 | 516.241333 | 6.248408 | -0.030684 | 2937.2 | 516.723572 | 20.709931 | -0.038475 | 2937.2 | 516.234924 | 21.293743 | -2.150289 | 2937.2 | 515.977539 | 29.24065 | -0.209903
2937.6 | 516.47937 | 11.342847 | -0.65146 | 2937.6 | 516.753174 | 8.030576 | -0.099748 | 2937.6 | 516.299194 | 6.247659 | -0.029394 | 2937.6 | 516.785889 | 20.708598 | -0.038413 | 2937.6 | 516.333313 | 21.279627 | -2.150096 | 2937.6 | 516.044556 | 29.239353 | -0.209778
2938 | 516.55188 | 11.338418 | -0.653364 | 2938 | 516.8172 | 8.029957 | -0.099884 | 2938 | 516.358398 | 6.246939 | -0.028154 | 2938 | 516.84668 | 20.707251 | -0.038351 | 2938 | 516.435364 | 21.265479 | -2.149906 | 2938 | 516.108948 | 29.238038 | -0.209667
2938.4 | 516.624817 | 11.334037 | -0.655264 | 2938.4 | 516.883179 | 8.029387 | -0.100024 | 2938.4 | 516.418335 | 6.246236 | -0.026964 | 2938.4 | 516.911499 | 20.705947 | -0.03829 | 2938.4 | 516.536377 | 21.2512 | -2.149716 | 2938.4 | 516.171875 | 29.236717 | -0.20957
2938.8 | 516.701416 | 11.329631 | -0.657162 | 2938.8 | 516.950562 | 8.028837 | -0.100171 | 2938.8 | 516.481567 | 6.245555 | -0.025821 | 2938.8 | 516.979126 | 20.704644 | -0.038228 | 2938.8 | 516.633972 | 21.236873 | -2.149529 | 2938.8 | 516.236328 | 29.235395 | -0.209485
2939.2 | 516.775696 | 11.325256 | -0.65906 | 2939.2 | 517.018921 | 8.028323 | -0.100327 | 2939.2 | 516.548157 | 6.244886 | -0.024726 | 2939.2 | 517.047302 | 20.703371 | -0.038167 | 2939.2 | 516.72229 | 21.222731 | -2.149339 | 2939.2 | 516.300964 | 29.234031 | -0.209413
2939.6 | 516.848084 | 11.320899 | -0.660963 | 2939.6 | 517.089905 | 8.02781 | -0.100493 | 2939.6 | 516.620056 | 6.244252 | -0.023676 | 2939.6 | 517.116028 | 20.702147 | -0.038107 | 2939.6 | 516.802612 | 21.20843 | -2.149148 | 2939.6 | 516.365601 | 29.232649 | -0.209351
2940 | 516.91803 | 11.316512 | -0.662875 | 2940 | 517.160217 | 8.027298 | -0.10067 | 2940 | 516.694824 | 6.243624 | -0.022672 | 2940 | 517.184021 | 20.700964 | -0.038047 | 2940 | 516.874878 | 21.194198 | -2.148959 | 2940 | 516.429932 | 29.231186 | -0.209296
2940.4 | 516.986755 | 11.312088 | -0.664796 | 2940.4 | 517.231934 | 8.026797 | -0.100859 | 2940.4 | 516.772339 | 6.243023 | -0.021712 | 2940.4 | 517.253296 | 20.69982 | -0.037989 | 2940.4 | 516.941162 | 21.179872 | -2.148768 | 2940.4 | 516.491821 | 29.229686 | -0.209247
2940.8 | 517.05188 | 11.307666 | -0.666728 | 2940.8 | 517.302856 | 8.026278 | -0.101059 | 2940.8 | 516.850464 | 6.242469 | -0.020795 | 2940.8 | 517.322571 | 20.698676 | -0.037933 | 2940.8 | 517.003296 | 21.165456 | -2.148574 | 2940.8 | 516.551941 | 29.228131 | -0.209199
2941.2 | 517.114563 | 11.30332 | -0.668671 | 2941.2 | 517.372009 | 8.025721 | -0.10127 | 2941.2 | 516.927612 | 6.241926 | -0.019921 | 2941.2 | 517.389771 | 20.697527 | -0.037878 | 2941.2 | 517.059998 | 21.151224 | -2.14837 | 2941.2 | 516.609009 | 29.226521 | -0.20915
2941.6 | 517.176453 | 11.298903 | -0.670626 | 2941.6 | 517.440552 | 8.025114 | -0.10149 | 2941.6 | 517.00238 | 6.241429 | -0.019089 | 2941.6 | 517.45874 | 20.696393 | -0.037826 | 2941.6 | 517.11554 | 21.136892 | -2.148163 | 2941.6 | 516.662415 | 29.224862 | -0.209097
2942 | 517.241882 | 11.294504 | -0.672596 | 2942 | 517.509583 | 8.02447 | -0.101717 | 2942 | 517.071716 | 6.240955 | -0.018297 | 2942 | 517.529297 | 20.695209 | -0.037776 | 2942 | 517.168579 | 21.122497 | -2.147949 | 2942 | 516.720215 | 29.223159 | -0.209034
2942.4 | 517.307556 | 11.290081 | -0.674578 | 2942.4 | 517.57666 | 8.023781 | -0.101948 | 2942.4 | 517.139282 | 6.240474 | -0.017544 | 2942.4 | 517.596741 | 20.694001 | -0.037727 | 2942.4 | 517.22168 | 21.108071 | -2.147731 | 2942.4 | 516.781738 | 29.221414 | -0.208958
2942.8 | 517.376587 | 11.285645 | -0.676574 | 2942.8 | 517.642517 | 8.023055 | -0.102182 | 2942.8 | 517.202515 | 6.240034 | -0.016829 | 2942.8 | 517.659546 | 20.692757 | -0.03768 | 2942.8 | 517.277405 | 21.093629 | -2.147506 | 2942.8 | 516.848267 | 29.219663 | -0.208867
2943.2 | 517.444641 | 11.281191 | -0.67858 | 2943.2 | 517.711487 | 8.022299 | -0.102416 | 2943.2 | 517.264099 | 6.239583 | -0.01615 | 2943.2 | 517.723511 | 20.691474 | -0.037634 | 2943.2 | 517.336548 | 21.07924 | -2.147271 | 2943.2 | 516.924439 | 29.217911 | -0.208757
2943.6 | 517.517273 | 11.276719 | -0.680598 | 2943.6 | 517.779297 | 8.021529 | -0.102645 | 2943.6 | 517.324341 | 6.239142 | -0.015504 | 2943.6 | 517.786865 | 20.690176 | -0.037589 | 2943.6 | 517.401245 | 21.064792 | -2.147029 | 2943.6 | 517.005554 | 29.216111 | -0.208625
2944 | 517.588318 | 11.272193 | -0.682624 | 2944 | 517.848206 | 8.020747 | -0.102871 | 2944 | 517.384644 | 6.238702 | -0.014891 | 2944 | 517.847046 | 20.688858 | -0.037543 | 2944 | 517.471863 | 21.050381 | -2.146782 | 2944 | 517.089233 | 29.214323 | -0.208471
2944.4 | 517.660034 | 11.267642 | -0.684659 | 2944.4 | 517.914429 | 8.01994 | -0.10309 | 2944.4 | 517.445496 | 6.238285 | -0.014309 | 2944.4 | 517.908264 | 20.6875 | -0.037497 | 2944.4 | 517.544556 | 21.035997 | -2.146532 | 2944.4 | 517.173096 | 29.21254 | -0.208293
2944.8 | 517.730591 | 11.263074 | -0.686702 | 2944.8 | 517.983765 | 8.019145 | -0.103302 | 2944.8 | 517.508545 | 6.237891 | -0.013755 | 2944.8 | 517.973572 | 20.686167 | -0.037449 | 2944.8 | 517.617859 | 21.021597 | -2.146281 | 2944.8 | 517.24884 | 29.210771 | -0.208089
2945.2 | 517.800171 | 11.258463 | -0.68875 | 2945.2 | 518.05011 | 8.018338 | -0.103505 | 2945.2 | 517.571594 | 6.237502 | -0.013228 | 2945.2 | 518.038757 | 20.684825 | -0.037401 | 2945.2 | 517.687256 | 21.007418 | -2.146031 | 2945.2 | 517.314453 | 29.209013 | -0.207859
2945.6 | 517.868897 | 11.253852 | -0.690802 | 2945.6 | 518.117371 | 8.017544 | -0.103698 | 2945.6 | 517.640259 | 6.237148 | -0.012728 | 2945.6 | 518.108032 | 20.683462 | -0.037351 | 2945.6 | 517.750183 | 20.993164 | -2.145783 | 2945.6 | 517.374817 | 29.207279 | -0.207606
2946 | 517.937134 | 11.24924 | -0.692857 | 2946 | 518.182617 | 8.016705 | -0.103882 | 2946 | 517.708679 | 6.236794 | -0.012251 | 2946 | 518.179321 | 20.682084 | -0.037299 | 2946 | 517.805359 | 20.978828 | -2.145542 | 2946 | 517.431641 | 29.205559 | -0.207329
2946.4 | 518.00293 | 11.244593 | -0.694917 | 2946.4 | 518.246765 | 8.015866 | -0.104053 | 2946.4 | 517.778198 | 6.236485 | -0.011799 | 2946.4 | 518.251343 | 20.680706 | -0.037247 | 2946.4 | 517.854797 | 20.964685 | -2.145304 | 2946.4 | 517.487671 | 29.203875 | -0.20703
2946.8 | 518.070801 | 11.239879 | -0.696982 | 2946.8 | 518.308411 | 8.015004 | -0.104212 | 2946.8 | 517.846558 | 6.236142 | -0.011369 | 2946.8 | 518.323731 | 20.679289 | -0.037192 | 2946.8 | 517.897339 | 20.950516 | -2.145068 | 2946.8 | 517.552918 | 29.202197 | -0.206713
2947.2 | 518.141235 | 11.235232 | -0.69905 | 2947.2 | 518.369995 | 8.014096 | -0.104355 | 2947.2 | 517.919556 | 6.23585 | -0.01096 | 2947.2 | 518.396362 | 20.677842 | -0.037136 | 2947.2 | 517.938599 | 20.936295 | -2.144834 | 2947.2 | 517.627319 | 29.200519 | -0.206379
2947.6 | 518.211792 | 11.230488 | -0.701122 | 2947.6 | 518.429688 | 8.013214 | -0.104479 | 2947.6 | 517.991577 | 6.235553 | -0.010571 | 2947.6 | 518.463074 | 20.676394 | -0.037077 | 2947.6 | 517.983521 | 20.922136 | -2.144603 | 2947.6 | 517.708984 | 29.198848 | -0.206031
2948 | 518.281799 | 11.22572 | -0.703197 | 2948 | 518.49353 | 8.012282 | -0.104585 | 2948 | 518.063721 | 6.235279 | -0.010202 | 2948 | 518.528259 | 20.674907 | -0.037016 | 2948 | 518.033997 | 20.907888 | -2.144375 | 2948 | 517.794373 | 29.197238 | -0.20567
2948.4 | 518.355103 | 11.220957 | -0.705275 | 2948.4 | 518.55896 | 8.011325 | -0.104669 | 2948.4 | 518.136291 | 6.235033 | -0.00985 | 2948.4 | 518.594116 | 20.673396 | -0.036953 | 2948.4 | 518.097168 | 20.893704 | -2.144143 | 2948.4 | 517.879334 | 29.195603 | -0.205298
2948.8 | 518.42981 | 11.216128 | -0.707355 | 2948.8 | 518.625977 | 8.010386 | -0.104729 | 2948.8 | 518.21283 | 6.234788 | -0.009515 | 2948.8 | 518.66095 | 20.671873 | -0.036887 | 2948.8 | 518.169861 | 20.879514 | -2.143908 | 2948.8 | 517.95636 | 29.194005 | -0.204918
2949.2 | 518.502075 | 11.211294 | -0.709436 | 2949.2 | 518.691589 | 8.009429 | -0.104766 | 2949.2 | 518.288574 | 6.234587 | -0.009195 | 2949.2 | 518.724487 | 20.670336 | -0.036817 | 2949.2 | 518.251831 | 20.865397 | -2.143669 | 2949.2 | 518.025085 | 29.192426 | -0.204531
2949.6 | 518.573486 | 11.206452 | -0.711516 | 2949.6 | 518.760437 | 8.00851 | -0.10478 | 2949.6 | 518.362305 | 6.234393 | -0.00889 | 2949.6 | 518.791626 | 20.668805 | -0.036744 | 2949.6 | 518.339722 | 20.851113 | -2.143426 | 2949.6 | 518.087952 | 29.190859 | -0.204138
2950 | 518.646851 | 11.201629 | -0.713597 | 2950 | 518.827698 | 8.007577 | -0.104771 | 2950 | 518.434448 | 6.234204 | -0.008597 | 2950 | 518.861023 | 20.667293 | -0.036667 | 2950 | 518.430603 | 20.836938 | -2.14318 | 2950 | 518.144959 | 29.189341 | -0.203741
2950.4 | 518.719666 | 11.196819 | -0.715678 | 2950.4 | 518.893189 | 8.006663 | -0.104741 | 2950.4 | 518.506287 | 6.23405 | -0.008316 | 2950.4 | 518.93103 | 20.665806 | -0.036587 | 2950.4 | 518.518677 | 20.822754 | -2.142922 | 2950.4 | 518.202515 | 29.18789 | -0.203341
2950.8 | 518.789734 | 11.19199 | -0.717761 | 2950.8 | 518.958801 | 8.005757 | -0.10469 | 2950.8 | 518.575745 | 6.233901 | -0.008046 | 2950.8 | 519.000305 | 20.664324 | -0.036504 | 2950.8 | 518.605286 | 20.808433 | -2.142652 | 2950.8 | 518.262878 | 29.186434 | -0.202939
2951.2 | 518.859009 | 11.18724 | -0.719845 | 2951.2 | 519.026001 | 8.004874 | -0.104619 | 2951.2 | 518.642944 | 6.233752 | -0.007786 | 2951.2 | 519.070252 | 20.662901 | -0.036418 | 2951.2 | 518.688477 | 20.794216 | -2.142368 | 2951.2 | 518.329468 | 29.185021 | -0.202535
2951.6 | 518.928833 | 11.182459 | -0.721934 | 2951.6 | 519.091736 | 8.004055 | -0.10453 | 2951.6 | 518.709045 | 6.233638 | -0.007537 | 2951.6 | 519.13855 | 20.661538 | -0.036329 | 2951.6 | 518.764404 | 20.779969 | -2.142071 | 2951.6 | 518.40271 | 29.18365 | -0.20213
2952 | 518.999573 | 11.177727 | -0.724029 | 2952 | 519.158752 | 8.003228 | -0.104425 | 2952 | 518.778198 | 6.233547 | -0.007298 | 2952 | 519.207398 | 20.66019 | -0.036237 | 2952 | 518.835205 | 20.765679 | -2.141763 | 2952 | 518.478333 | 29.182305 | -0.201723
2952.4 | 519.06897 | 11.173013 | -0.726132 | 2952.4 | 519.22699 | 8.002447 | -0.104307 | 2952.4 | 518.848267 | 6.233461 | -0.007067 | 2952.4 | 519.272583 | 20.658898 | -0.036145 | 2952.4 | 518.900513 | 20.751305 | -2.141434 | 2952.4 | 518.551697 | 29.180958 | -0.201314
2952.8 | 519.136536 | 11.168232 | -0.728243 | 2952.8 | 519.296509 | 8.001677 | -0.104177 | 2952.8 | 518.920593 | 6.233398 | -0.006846 | 2952.8 | 519.336548 | 20.657624 | -0.036051 | 2952.8 | 518.962585 | 20.736921 | -2.141086 | 2952.8 | 518.619751 | 29.179588 | -0.200901
2953.2 | 519.202393 | 11.163507 | -0.730362 | 2953.2 | 519.36853 | 8.00092 | -0.104037 | 2953.2 | 518.991882 | 6.233347 | -0.006633 | 2953.2 | 519.398071 | 20.656366 | -0.035956 | 2953.2 | 519.023315 | 20.722521 | -2.140713 | 2953.2 | 518.679321 | 29.178211 | -0.20048
2953.6 | 519.268616 | 11.158756 | -0.732491 | 2953.6 | 519.437134 | 8.000169 | -0.103887 | 2953.6 | 519.066528 | 6.233301 | -0.006429 | 2953.6 | 519.463501 | 20.655143 | -0.035861 | 2953.6 | 519.084656 | 20.708089 | -2.140317 | 2953.6 | 518.736877 | 29.176823 | -0.200047
2954 | 519.332886 | 11.153946 | -0.734632 | 2954 | 519.502564 | 7.999425 | -0.103729 | 2954 | 519.13855 | 6.233267 | -0.006231 | 2954 | 519.524353 | 20.653934 | -0.035765 | 2954 | 519.149109 | 20.693731 | -2.139898 | 2954 | 518.789673 | 29.175433 | -0.199599
2954.4 | 519.39331 | 11.149135 | -0.73678 | 2954.4 | 519.566528 | 7.998674 | -0.103563 | 2954.4 | 519.209351 | 6.233227 | -0.006041 | 2954.4 | 519.587647 | 20.652695 | -0.03567 | 2954.4 | 519.216187 | 20.679295 | -2.139451 | 2954.4 | 518.842834 | 29.17405 | -0.199132
2954.8 | 519.456116 | 11.1443 | -0.738935 | 2954.8 | 519.63324 | 7.997923 | -0.10339 | 2954.8 | 519.278442 | 6.233198 | -0.005856 | 2954.8 | 519.652222 | 20.651482 | -0.035575 | 2954.8 | 519.284607 | 20.664805 | -2.138979 | 2954.8 | 518.902405 | 29.172674 | -0.198645
2955.2 | 519.521362 | 11.139441 | -0.741096 | 2955.2 | 519.698608 | 7.997179 | -0.103211 | 2955.2 | 519.346863 | 6.233169 | -0.005677 | 2955.2 | 519.717102 | 20.650259 | -0.03548 | 2955.2 | 519.354065 | 20.650447 | -2.138484 | 2955.2 | 518.970825 | 29.171359 | -0.198135
2955.6 | 519.588501 | 11.134576 | -0.743261 | 2955.6 | 519.764404 | 7.996459 | -0.103028 | 2955.6 | 519.415894 | 6.233135 | -0.005503 | 2955.6 | 519.778931 | 20.649035 | -0.035385 | 2955.6 | 519.423035 | 20.636042 | -2.137965 | 2955.6 | 519.044556 | 29.170069 | -0.197599
2956 | 519.659058 | 11.129698 | -0.745432 | 2956 | 519.833923 | 7.995777 | -0.102844 | 2956 | 519.485107 | 6.23309 | -0.005334 | 2956 | 519.843994 | 20.647812 | -0.035291 | 2956 | 519.489319 | 20.621658 | -2.137429 | 2956 | 519.12323 | 29.168821 | -0.19704
2956.4 | 519.733276 | 11.124773 | -0.747603 | 2956.4 | 519.906372 | 7.995127 | -0.102662 | 2956.4 | 519.551392 | 6.233038 | -0.005169 | 2956.4 | 519.909302 | 20.646593 | -0.035196 | 2956.4 | 519.554688 | 20.6073 | -2.136876 | 2956.4 | 519.206421 | 29.167604 | -0.196456
2956.8 | 519.808716 | 11.119829 | -0.749775 | 2956.8 | 519.976929 | 7.994483 | -0.102486 | 2956.8 | 519.619385 | 6.232975 | -0.005008 | 2956.8 | 519.976196 | 20.64539 | -0.035102 | 2956.8 | 519.620361 | 20.592967 | -2.136308 | 2956.8 | 519.287964 | 29.166436 | -0.195848
2957.2 | 519.885071 | 11.114879 | -0.751948 | 2957.2 | 520.04718 | 7.993837 | -0.102315 | 2957.2 | 519.688171 | 6.232889 | -0.004851 | 2957.2 | 520.045532 | 20.64419 | -0.035008 | 2957.2 | 519.686401 | 20.578563 | -2.135732 | 2957.2 | 519.368042 | 29.165293 | -0.195218
2957.6 | 519.957581 | 11.109844 | -0.75412 | 2957.6 | 520.115356 | 7.993212 | -0.102149 | 2957.6 | 519.755371 | 6.232769 | -0.004697 | 2957.6 | 520.115662 | 20.643012 | -0.034915 | 2957.6 | 519.754883 | 20.564315 | -2.135145 | 2957.6 | 519.441834 | 29.164144 | -0.194566
2958 | 520.027893 | 11.104767 | -0.75629 | 2958 | 520.183044 | 7.99258 | -0.101989 | 2958 | 519.819824 | 6.232644 | -0.004547 | 2958 | 520.187195 | 20.641833 | -0.034822 | 2958 | 519.825806 | 20.549941 | -2.134555 | 2958 | 519.513794 | 29.163038 | -0.193894
2958.4 | 520.094605 | 11.099624 | -0.758457 | 2958.4 | 520.248596 | 7.991961 | -0.101833 | 2958.4 | 519.887573 | 6.232472 | -0.004401 | 2958.4 | 520.256226 | 20.640654 | -0.03473 | 2958.4 | 519.897644 | 20.535588 | -2.133955 | 2958.4 | 519.582947 | 29.161938 | -0.193204
2958.8 | 520.161316 | 11.09448 | -0.76062 | 2958.8 | 520.310364 | 7.991347 | -0.10168 | 2958.8 | 519.957398 | 6.232312 | -0.004257 | 2958.8 | 520.324646 | 20.639511 | -0.034638 | 2958.8 | 519.968384 | 20.521361 | -2.133351 | 2958.8 | 519.650818 | 29.160838 | -0.192498
2959.2 | 520.22345 | 11.08927 | -0.762777 | 2959.2 | 520.373657 | 7.990728 | -0.10153 | 2959.2 | 520.02533 | 6.232129 | -0.004117 | 2959.2 | 520.391602 | 20.638342 | -0.034547 | 2959.2 | 520.038452 | 20.507124 | -2.132746 | 2959.2 | 519.716065 | 29.15975 | -0.191778
2959.6 | 520.287842 | 11.084043 | -0.76493 | 2959.6 | 520.440002 | 7.990121 | -0.101381 | 2959.6 | 520.093323 | 6.231918 | -0.003978 | 2959.6 | 520.459168 | 20.637178 | -0.034457 | 2959.6 | 520.104858 | 20.492782 | -2.132138 | 2959.6 | 519.780884 | 29.158681 | -0.191045
2960 | 520.354004 | 11.078784 | -0.767081 | 2960 | 520.506653 | 7.989521 | -0.101234 | 2960 | 520.16449 | 6.231684 | -0.003843 | 2960 | 520.526184 | 20.636009 | -0.034367 | 2960 | 520.168823 | 20.47846 | -2.131529 | 2960 | 519.847656 | 29.157636 | -0.190302
2960.4 | 520.421753 | 11.073483 | -0.769225 | 2960.4 | 520.571228 | 7.988957 | -0.101089 | 2960.4 | 520.237427 | 6.231443 | -0.003709 | 2960.4 | 520.594177 | 20.634845 | -0.034278 | 2960.4 | 520.233948 | 20.464339 | -2.130913 | 2960.4 | 519.915649 | 29.156622 | -0.189553
2960.8 | 520.489746 | 11.06823 | -0.771367 | 2960.8 | 520.637817 | 7.988376 | -0.100946 | 2960.8 | 520.308044 | 6.231203 | -0.003576 | 2960.8 | 520.663452 | 20.633682 | -0.034188 | 2960.8 | 520.29773 | 20.450086 | -2.130293 | 2960.8 | 519.983337 | 29.155614 | -0.188801
2961.2 | 520.561951 | 11.062989 | -0.773507 | 2961.2 | 520.705078 | 7.987813 | -0.100807 | 2961.2 | 520.377258 | 6.230975 | -0.003446 | 2961.2 | 520.736084 | 20.632543 | -0.034099 | 2961.2 | 520.364258 | 20.435912 | -2.129668 | 2961.2 | 520.054443 | 29.154655 | -0.188047
2961.6 | 520.632935 | 11.05767 | -0.775647 | 2961.6 | 520.76886 | 7.987268 | -0.100671 | 2961.6 | 520.446533 | 6.230746 | -0.003316 | 2961.6 | 520.809937 | 20.631403 | -0.034009 | 2961.6 | 520.436707 | 20.421638 | -2.129039 | 2961.6 | 520.130005 | 29.153691 | -0.187298
2962 | 520.70398 | 11.052364 | -0.777786 | 2962 | 520.831787 | 7.986724 | -0.100538 | 2962 | 520.516235 | 6.230541 | -0.003189 | 2962 | 520.885681 | 20.63027 | -0.03392 | 2962 | 520.511231 | 20.40729 | -2.128405 | 2962 | 520.210571 | 29.15275 | -0.186554
2962.4 | 520.77356 | 11.047117 | -0.779923 | 2962.4 | 520.896851 | 7.986198 | -0.100409 | 2962.4 | 520.583862 | 6.230346 | -0.003063 | 2962.4 | 520.959412 | 20.62917 | -0.03383 | 2962.4 | 520.588379 | 20.393079 | -2.127757 | 2962.4 | 520.294067 | 29.151791 | -0.18582
2962.8 | 520.843201 | 11.041805 | -0.782061 | 2962.8 | 520.961304 | 7.985673 | -0.100282 | 2962.8 | 520.651001 | 6.230175 | -0.002939 | 2962.8 | 521.031616 | 20.628116 | -0.033741 | 2962.8 | 520.668335 | 20.378847 | -2.127099 | 2962.8 | 520.382446 | 29.150809 | -0.185096
2963.2 | 520.913818 | 11.036528 | -0.7842 | 2963.2 | 521.026672 | 7.985154 | -0.100157 | 2963.2 | 520.718323 | 6.229998 | -0.002818 | 2963.2 | 521.101929 | 20.627062 | -0.033652 | 2963.2 | 520.74646 | 20.364583 | -2.126429 | 2963.2 | 520.470886 | 29.149794 | -0.184384
2963.6 | 520.987915 | 11.031239 | -0.78634 | 2963.6 | 521.092896 | 7.984628 | -0.100035 | 2963.6 | 520.788879 | 6.229832 | -0.002699 | 2963.6 | 521.170349 | 20.626032 | -0.033564 | 2963.6 | 520.819824 | 20.350352 | -2.125747 | 2963.6 | 520.557678 | 29.148725 | -0.183683
2964 | 521.060181 | 11.025956 | -0.788482 | 2964 | 521.159363 | 7.984084 | -0.099912 | 2964 | 520.859253 | 6.22966 | -0.002583 | 2964 | 521.237427 | 20.625018 | -0.033477 | 2964 | 520.888794 | 20.336099 | -2.125053 | 2964 | 520.636902 | 29.147619 | -0.18299
2964.4 | 521.133606 | 11.02074 | -0.790627 | 2964.4 | 521.225952 | 7.983539 | -0.099788 | 2964.4 | 520.926941 | 6.229483 | -0.002469 | 2964.4 | 521.30249 | 20.623988 | -0.033391 | 2964.4 | 520.951721 | 20.321951 | -2.124342 | 2964.4 | 520.710632 | 29.146482 | -0.182306
2964.8 | 521.209534 | 11.015506 | -0.792781 | 2964.8 | 521.292297 | 7.982995 | -0.09966 | 2964.8 | 520.996399 | 6.229295 | -0.002358 | 2964.8 | 521.36792 | 20.622969 | -0.033306 | 2964.8 | 521.008545 | 20.307782 | -2.123616 | 2964.8 | 520.779724 | 29.145302 | -0.181628
2965.2 | 521.285339 | 11.010259 | -0.794943 | 2965.2 | 521.354126 | 7.982457 | -0.099529 | 2965.2 | 521.066773 | 6.2291 | -0.00225 | 2965.2 | 521.43158 | 20.621934 | -0.033222 | 2965.2 | 521.059815 | 20.293628 | -2.122877 | 2965.2 | 520.843018 | 29.14411 | -0.180954
2965.6 | 521.356873 | 11.005049 | -0.797115 | 2965.6 | 521.415161 | 7.98195 | -0.099396 | 2965.6 | 521.135864 | 6.228917 | -0.002144 | 2965.6 | 521.496216 | 20.62089 | -0.033139 | 2965.6 | 521.108765 | 20.279539 | -2.122125 | 2965.6 | 520.901733 | 29.142894 | -0.180282
2966 | 521.428162 | 10.999832 | -0.7993 | 2966 | 521.478577 | 7.981469 | -0.099262 | 2966 | 521.204712 | 6.22878 | -0.002039 | 2966 | 521.559937 | 20.619875 | -0.033057 | 2966 | 521.157471 | 20.265416 | -2.121363 | 2966 | 520.958923 | 29.141651 | -0.179613
2966.4 | 521.496277 | 10.994671 | -0.801498 | 2966.4 | 521.543335 | 7.980993 | -0.09913 | 2966.4 | 521.273682 | 6.228671 | -0.001937 | 2966.4 | 521.623352 | 20.618851 | -0.032975 | 2966.4 | 521.207764 | 20.251516 | -2.120594 | 2966.4 | 521.018799 | 29.140404 | -0.178943
2966.8 | 521.559509 | 10.989437 | -0.803711 | 2966.8 | 521.606201 | 7.980555 | -0.099004 | 2966.8 | 521.343384 | 6.228592 | -0.001838 | 2966.8 | 521.68689 | 20.617831 | -0.032894 | 2966.8 | 521.259827 | 20.23752 | -2.119819 | 2966.8 | 521.082092 | 29.139157 | -0.178273
2967.2 | 521.620606 | 10.984209 | -0.805939 | 2967.2 | 521.672485 | 7.980086 | -0.098884 | 2967.2 | 521.415161 | 6.228586 | -0.00174 | 2967.2 | 521.752319 | 20.616806 | -0.032814 | 2967.2 | 521.317871 | 20.223398 | -2.119046 | 2967.2 | 521.148926 | 29.137903 | -0.1776
2967.6 | 521.678467 | 10.978944 | -0.808181 | 2967.6 | 521.739807 | 7.979604 | -0.098772 | 2967.6 | 521.484924 | 6.228592 | -0.001646 | 2967.6 | 521.817566 | 20.615777 | -0.032735 | 2967.6 | 521.383057 | 20.209471 | -2.118271 | 2967.6 | 521.218323 | 29.136656 | -0.176925
2968 | 521.737549 | 10.973655 | -0.810434 | 2968 | 521.807434 | 7.979097 | -0.098667 | 2968 | 521.556885 | 6.228683 | -0.001555 | 2968 | 521.883484 | 20.614747 | -0.032658 | 2968 | 521.457398 | 20.195476 | -2.117497 | 2968 | 521.291199 | 29.135396 | -0.176248
2968.4 | 521.799072 | 10.968391 | -0.812697 | 2968.4 | 521.874451 | 7.978541 | -0.098566 | 2968.4 | 521.62793 | 6.228797 | -0.001467 | 2968.4 | 521.954224 | 20.613698 | -0.032582 | 2968.4 | 521.533386 | 20.181396 | -2.116725 | 2968.4 | 521.365601 | 29.134124 | -0.175569
2968.8 | 521.863159 | 10.963023 | -0.814971 | 2968.8 | 521.939392 | 7.977977 | -0.098467 | 2968.8 | 521.701843 | 6.228906 | -0.001383 | 2968.8 | 522.025696 | 20.612663 | -0.032507 | 2968.8 | 521.615662 | 20.167353 | -2.115956 | 2968.8 | 521.438843 | 29.13284 | -0.174886
2969.2 | 521.931335 | 10.957572 | -0.817253 | 2969.2 | 522.003906 | 7.977376 | -0.098368 | 2969.2 | 521.771728 | 6.229026 | -0.001303 | 2969.2 | 522.097107 | 20.611589 | -0.032434 | 2969.2 | 521.698303 | 20.153242 | -2.115197 | 2969.2 | 521.512756 | 29.131561 | -0.174201
2969.6 | 522.001343 | 10.952119 | -0.819539 | 2969.6 | 522.069214 | 7.97677 | -0.098265 | 2969.6 | 521.841919 | 6.229111 | -0.001227 | 2969.6 | 522.165833 | 20.61053 | -0.032361 | 2969.6 | 521.781372 | 20.139188 | -2.114439 | 2969.6 | 521.588684 | 29.130246 | -0.173512
2970 | 522.075256 | 10.946636 | -0.821829 | 2970 | 522.131287 | 7.976132 | -0.098158 | 2970 | 521.909973 | 6.22918 | -0.001155 | 2970 | 522.237793 | 20.609451 | -0.032289 | 2970 | 521.86145 | 20.125119 | -2.113688 | 2970 | 521.662537 | 29.128924 | -0.17282
2970.4 | 522.150391 | 10.941088 | -0.82412 | 2970.4 | 522.195862 | 7.9755 | -0.098045 | 2970.4 | 521.977783 | 6.229243 | -0.001087 | 2970.4 | 522.305969 | 20.608372 | -0.032218 | 2970.4 | 521.93689 | 20.111108 | -2.112946 | 2970.4 | 521.735474 | 29.127579 | -0.172125
2970.8 | 522.226074 | 10.935527 | -0.826415 | 2970.8 | 522.261597 | 7.974849 | -0.097925 | 2970.8 | 522.042236 | 6.229283 | -0.001023 | 2970.8 | 522.373962 | 20.607263 | -0.032146 | 2970.8 | 522.007202 | 20.096944 | -2.112214 | 2970.8 | 521.805054 | 29.126238 | -0.171427
2971.2 | 522.30011 | 10.92993 | -0.828711 | 2971.2 | 522.331604 | 7.974167 | -0.097799 | 2971.2 | 522.109253 | 6.229323 | -0.000962 | 2971.2 | 522.439331 | 20.606153 | -0.032074 | 2971.2 | 522.075073 | 20.08287 | -2.111496 | 2971.2 | 521.869995 | 29.124906 | -0.170728
2971.6 | 522.374023 | 10.924301 | -0.831007 | 2971.6 | 522.399902 | 7.973485 | -0.097665 | 2971.6 | 522.17572 | 6.229357 | -0.000904 | 2971.6 | 522.503479 | 20.605014 | -0.032001 | 2971.6 | 522.138245 | 20.068742 | -2.110786 | 2971.6 | 521.933289 | 29.12359 | -0.17003
2972 | 522.443481 | 10.918649 | -0.833304 | 2972 | 522.472961 | 7.972766 | -0.097525 | 2972 | 522.243774 | 6.229391 | -0.00085 | 2972 | 522.564941 | 20.603861 | -0.031928 | 2972 | 522.20166 | 20.054453 | -2.110085 | 2972 | 521.996216 | 29.122281 | -0.169336
2972.4 | 522.510254 | 10.913028 | -0.835602 | 2972.4 | 522.546326 | 7.972053 | -0.09738 | 2972.4 | 522.312622 | 6.22946 | -0.000798 | 2972.4 | 522.627075 | 20.602731 | -0.031854 | 2972.4 | 522.266663 | 20.040226 | -2.109389 | 2972.4 | 522.055725 | 29.120979 | -0.168649
2972.8 | 522.574463 | 10.907358 | -0.837901 | 2972.8 | 522.621704 | 7.971358 | -0.09723 | 2972.8 | 522.382874 | 6.229557 | -0.00075 | 2972.8 | 522.686279 | 20.601613 | -0.031779 | 2972.8 | 522.334656 | 20.025968 | -2.108699 | 2972.8 | 522.114441 | 29.119718 | -0.167971
2973.2 | 522.637573 | 10.901748 | -0.840203 | 2973.2 | 522.693298 | 7.970626 | -0.097078 | 2973.2 | 522.45459 | 6.229683 | -0.000704 | 2973.2 | 522.748901 | 20.600474 | -0.031705 | 2973.2 | 522.402039 | 20.011667 | -2.108018 | 2973.2 | 522.175293 | 29.118453 | -0.167304
2973.6 | 522.700562 | 10.896121 | -0.84251 | 2973.6 | 522.765686 | 7.969875 | -0.096924 | 2973.6 | 522.528198 | 6.229843 | -0.000662 | 2973.6 | 522.811646 | 20.599354 | -0.03163 | 2973.6 | 522.472961 | 19.997251 | -2.107335 | 2973.6 | 522.236755 | 29.11718 | -0.16665
2974 | 522.764954 | 10.890463 | -0.844823 | 2974 | 522.83374 | 7.969112 | -0.096769 | 2974 | 522.601074 | 6.230003 | -0.000624 | 2974 | 522.876038 | 20.59822 | -0.031555 | 2974 | 522.539856 | 19.982825 | -2.106651 | 2974 | 522.299072 | 29.115921 | -0.16601
2974.4 | 522.831909 | 10.884871 | -0.847142 | 2974.4 | 522.899292 | 7.968324 | -0.096611 | 2974.4 | 522.673401 | 6.230168 | -0.00059 | 2974.4 | 522.938355 | 20.597061 | -0.031481 | 2974.4 | 522.606201 | 19.968388 | -2.105959 | 2974.4 | 522.362549 | 29.114679 | -0.165383
2974.8 | 522.898926 | 10.879256 | -0.849469 | 2974.8 | 522.962769 | 7.967523 | -0.09645 | 2974.8 | 522.747315 | 6.230306 | -0.00056 | 2974.8 | 523.005798 | 20.595912 | -0.031407 | 2974.8 | 522.67157 | 19.953962 | -2.105259 | 2974.8 | 522.425659 | 29.113425 | -0.164768
2975.2 | 522.971619 | 10.873659 | -0.851808 | 2975.2 | 523.027222 | 7.966685 | -0.096284 | 2975.2 | 522.82196 | 6.23042 | -0.000534 | 2975.2 | 523.072632 | 20.594739 | -0.031333 | 2975.2 | 522.737732 | 19.939625 | -2.104548 | 2975.2 | 522.489014 | 29.112208 | -0.164166
2975.6 | 523.044312 | 10.868013 | -0.854154 | 2975.6 | 523.092102 | 7.965833 | -0.096111 | 2975.6 | 522.893738 | 6.230511 | -0.00051 | 2975.6 | 523.13739 | 20.593525 | -0.03126 | 2975.6 | 522.80603 | 19.925273 | -2.103821 | 2975.6 | 522.557739 | 29.110992 | -0.163574
2976 | 523.117859 | 10.862319 | -0.856511 | 2976 | 523.157837 | 7.964964 | -0.095929 | 2976 | 522.967896 | 6.230541 | -0.00049 | 2976 | 523.200562 | 20.592297 | -0.031186 | 2976 | 522.877319 | 19.91093 | -2.103082 | 2976 | 522.633606 | 29.10975 | -0.162991
2976.4 | 523.190002 | 10.856612 | -0.858875 | 2976.4 | 523.227295 | 7.964088 | -0.095738 | 2976.4 | 523.043152 | 6.230523 | -0.000472 | 2976.4 | 523.264404 | 20.591053 | -0.031111 | 2976.4 | 522.952393 | 19.896771 | -2.102332 | 2976.4 | 522.716187 | 29.108521 | -0.162417
2976.8 | 523.261169 | 10.850894 | -0.861245 | 2976.8 | 523.296997 | 7.963243 | -0.095539 | 2976.8 | 523.114563 | 6.2305 | -0.000456 | 2976.8 | 523.323608 | 20.589805 | -0.031036 | 2976.8 | 523.030579 | 19.882629 | -2.101574 | 2976.8 | 522.811401 | 29.107292 | -0.161848
2977.2 | 523.327637 | 10.845157 | -0.863623 | 2977.2 | 523.366699 | 7.962405 | -0.095331 | 2977.2 | 523.183655 | 6.230449 | -0.000442 | 2977.2 | 523.382874 | 20.588572 | -0.030961 | 2977.2 | 523.109741 | 19.868565 | -2.100811 | 2977.2 | 522.911011 | 29.10605 | -0.161285
2977.6 | 523.394043 | 10.839403 | -0.866006 | 2977.6 | 523.434937 | 7.96161 | -0.095117 | 2977.6 | 523.251221 | 6.230392 | -0.00043 | 2977.6 | 523.442932 | 20.587343 | -0.030885 | 2977.6 | 523.186462 | 19.854569 | -2.100045 | 2977.6 | 523.010803 | 29.104809 | -0.160726
2978 | 523.458557 | 10.833593 | -0.868396 | 2978 | 523.500366 | 7.960834 | -0.094896 | 2978 | 523.317261 | 6.230363 | -0.000418 | 2978 | 523.505493 | 20.586139 | -0.030809 | 2978 | 523.263 | 19.840621 | -2.09928 | 2978 | 523.107239 | 29.103567 | -0.16017
2978.4 | 523.526184 | 10.827832 | -0.870792 | 2978.4 | 523.563477 | 7.960096 | -0.094673 | 2978.4 | 523.38147 | 6.230323 | -0.000407 | 2978.4 | 523.573364 | 20.584961 | -0.030733 | 2978.4 | 523.337341 | 19.826652 | -2.09852 | 2978.4 | 523.196228 | 29.102333 | -0.159617
2978.8 | 523.593872 | 10.822078 | -0.873196 | 2978.8 | 523.626709 | 7.959377 | -0.094449 | 2978.8 | 523.445252 | 6.230318 | -0.000397 | 2978.8 | 523.644775 | 20.583802 | -0.030657 | 2978.8 | 523.407349 | 19.81285 | -2.097764 | 2978.8 | 523.273865 | 29.101091 | -0.159066
2979.2 | 523.664185 | 10.816311 | -0.875611 | 2979.2 | 523.688355 | 7.958689 | -0.094224 | 2979.2 | 523.51001 | 6.230329 | -0.000388 | 2979.2 | 523.716858 | 20.582663 | -0.030582 | 2979.2 | 523.473755 | 19.798954 | -2.097017 | 2979.2 | 523.343445 | 29.099862 | -0.158518
2979.6 | 523.733154 | 10.810569 | -0.878039 | 2979.6 | 523.752014 | 7.958007 | -0.094001 | 2979.6 | 523.574158 | 6.230334 | -0.000379 | 2979.6 | 523.791016 | 20.581549 | -0.030508 | 2979.6 | 523.537659 | 19.785106 | -2.096273 | 2979.6 | 523.405396 | 29.09867 | -0.157971
2980 | 523.80481 | 10.804813 | -0.880483 | 2980 | 523.815308 | 7.957331 | -0.093778 | 2980 | 523.640137 | 6.230357 | -0.000372 | 2980 | 523.867493 | 20.580465 | -0.030435 | 2980 | 523.601135 | 19.77142 | -2.095539 | 2980 | 523.462219 | 29.097515 | -0.157426
2980.4 | 523.874756 | 10.799029 | -0.882942 | 2980.4 | 523.880737 | 7.956661 | -0.093557 | 2980.4 | 523.705933 | 6.230369 | -0.000366 | 2980.4 | 523.939575 | 20.579396 | -0.030363 | 2980.4 | 523.664917 | 19.757771 | -2.09482 | 2980.4 | 523.517944 | 29.096408 | -0.156883
2980.8 | 523.9422 | 10.793298 | -0.885418 | 2980.8 | 523.947144 | 7.956011 | -0.093336 | 2980.8 | 523.775085 | 6.23038 | -0.00036 | 2980.8 | 524.005676 | 20.578346 | -0.030292 | 2980.8 | 523.730225 | 19.744022 | -2.094116 | 2980.8 | 523.577942 | 29.095351 | -0.156344
2981.2 | 524.00824 | 10.787471 | -0.887912 | 2981.2 | 524.014343 | 7.955348 | -0.093114 | 2981.2 | 523.845093 | 6.230363 | -0.000355 | 2981.2 | 524.071533 | 20.577297 | -0.030223 | 2981.2 | 523.797974 | 19.730304 | -2.093431 | 2981.2 | 523.641968 | 29.094349 | -0.15581
2981.6 | 524.076172 | 10.781607 | -0.89042 | 2981.6 | 524.082214 | 7.954704 | -0.092892 | 2981.6 | 523.917358 | 6.23034 | -0.000351 | 2981.6 | 524.136597 | 20.576258 | -0.030155 | 2981.6 | 523.867371 | 19.716808 | -2.092761 | 2981.6 | 523.710327 | 29.093421 | -0.155286
2982 | 524.14331 | 10.775762 | -0.892942 | 2982 | 524.148804 | 7.954059 | -0.092666 | 2982 | 523.990051 | 6.230334 | -0.000348 | 2982 | 524.200684 | 20.575233 | -0.030088 | 2982 | 523.937073 | 19.703211 | -2.092113 | 2982 | 523.776062 | 29.092592 | -0.154774
2982.4 | 524.21106 | 10.76988 | -0.895478 | 2982.4 | 524.214966 | 7.953427 | -0.092437 | 2982.4 | 524.06488 | 6.230335 | -0.000345 | 2982.4 | 524.266541 | 20.574203 | -0.030021 | 2982.4 | 524.006043 | 19.689699 | -2.091488 | 2982.4 | 523.838867 | 29.091818 | -0.154279
2982.8 | 524.280334 | 10.763871 | -0.898026 | 2982.8 | 524.280457 | 7.952808 | -0.092204 | 2982.8 | 524.137817 | 6.230357 | -0.000342 | 2982.8 | 524.334656 | 20.573174 | -0.029955 | 2982.8 | 524.075989 | 19.676123 | -2.090889 | 2982.8 | 523.896912 | 29.091118 | -0.153807
2983.2 | 524.35144 | 10.757838 | -0.900583 | 2983.2 | 524.348267 | 7.952207 | -0.091967 | 2983.2 | 524.210144 | 6.230426 | -0.00034 | 2983.2 | 524.406799 | 20.57216 | -0.02989 | 2983.2 | 524.148499 | 19.662558 | -2.090321 | 2983.2 | 523.952393 | 29.090472 | -0.153362
2983.6 | 524.423096 | 10.751841 | -0.903148 | 2983.6 | 524.416626 | 7.951606 | -0.091727 | 2983.6 | 524.280396 | 6.230552 | -0.000339 | 2983.6 | 524.479797 | 20.571155 | -0.029825 | 2983.6 | 524.217651 | 19.649019 | -2.089776 | 2983.6 | 524.007202 | 29.089894 | -0.152951
2984 | 524.492737 | 10.745784 | -0.90572 | 2984 | 524.487915 | 7.951024 | -0.091484 | 2984 | 524.348023 | 6.230701 | -0.000339 | 2984 | 524.54895 | 20.57018 | -0.02976 | 2984 | 524.286133 | 19.63546 | -2.089262 | 2984 | 524.064636 | 29.089378 | -0.152576
2984.4 | 524.559692 | 10.739733 | -0.908303 | 2984.4 | 524.558228 | 7.950449 | -0.091236 | 2984.4 | 524.413208 | 6.230866 | -0.00034 | 2984.4 | 524.618164 | 20.56921 | -0.029695 | 2984.4 | 524.351807 | 19.621805 | -2.08877 | 2984.4 | 524.127075 | 29.088892 | -0.152244
2984.8 | 524.625122 | 10.733633 | -0.910895 | 2984.8 | 524.627869 | 7.949866 | -0.090985 | 2984.8 | 524.475037 | 6.231043 | -0.000343 | 2984.8 | 524.688232 | 20.56824 | -0.02963 | 2984.8 | 524.414185 | 19.608078 | -2.088301 | 2984.8 | 524.198608 | 29.088456 | -0.151956
2985.2 | 524.689514 | 10.72754 | -0.913495 | 2985.2 | 524.69397 | 7.949254 | -0.090731 | 2985.2 | 524.536987 | 6.231203 | -0.000347 | 2985.2 | 524.755066 | 20.567265 | -0.029567 | 2985.2 | 524.471741 | 19.594292 | -2.087853 | 2985.2 | 524.279053 | 29.088039 | -0.151717
2985.6 | 524.753113 | 10.721446 | -0.916103 | 2985.6 | 524.757385 | 7.948634 | -0.090472 | 2985.6 | 524.598633 | 6.231352 | -0.000353 | 2985.6 | 524.818237 | 20.566281 | -0.029503 | 2985.6 | 524.528442 | 19.580517 | -2.087415 | 2985.6 | 524.363892 | 29.087651 | -0.151525
2986 | 524.815185 | 10.715359 | -0.918721 | 2986 | 524.81897 | 7.947984 | -0.090207 | 2986 | 524.663086 | 6.231472 | -0.000361 | 2986 | 524.882996 | 20.56527 | -0.02944 | 2986 | 524.583862 | 19.566642 | -2.086987 | 2986 | 524.456482 | 29.087264 | -0.151383
2986.4 | 524.882141 | 10.709223 | -0.921349 | 2986.4 | 524.8797 | 7.94732 | -0.089934 | 2986.4 | 524.730041 | 6.231546 | -0.00037 | 2986.4 | 524.949219 | 20.564246 | -0.029377 | 2986.4 | 524.640747 | 19.55273 | -2.086565 | 2986.4 | 524.556763 | 29.086858 | -0.151289
2986.8 | 524.952576 | 10.703032 | -0.923985 | 2986.8 | 524.939941 | 7.946651 | -0.089653 | 2986.8 | 524.800293 | 6.231592 | -0.000381 | 2986.8 | 525.012817 | 20.563197 | -0.029314 | 2986.8 | 524.700317 | 19.538824 | -2.086146 | 2986.8 | 524.655334 | 29.086471 | -0.151241
2987.2 | 525.025574 | 10.69683 | -0.926629 | 2987.2 | 524.998901 | 7.945988 | -0.089363 | 2987.2 | 524.873413 | 6.231598 | -0.000392 | 2987.2 | 525.075562 | 20.562152 | -0.029251 | 2987.2 | 524.765198 | 19.524855 | -2.085728 | 2987.2 | 524.751587 | 29.086053 | -0.151237
2987.6 | 525.101135 | 10.690584 | -0.929278 | 2987.6 | 525.06311 | 7.945344 | -0.089064 | 2987.6 | 524.947327 | 6.231569 | -0.000404 | 2987.6 | 525.139526 | 20.561108 | -0.029187 | 2987.6 | 524.834106 | 19.511048 | -2.085312 | 2987.6 | 524.841675 | 29.085586 | -0.151273
2988 | 525.178345 | 10.684291 | -0.931932 | 2988 | 525.126953 | 7.944724 | -0.088756 | 2988 | 525.018677 | 6.231535 | -0.000416 | 2988 | 525.200989 | 20.560058 | -0.029122 | 2988 | 524.909302 | 19.497157 | -2.084894 | 2988 | 524.926025 | 29.085082 | -0.151346
2988.4 | 525.257446 | 10.677956 | -0.93459 | 2988.4 | 525.193054 | 7.944092 | -0.088441 | 2988.4 | 525.091003 | 6.231455 | -0.000428 | 2988.4 | 525.262329 | 20.559004 | -0.029056 | 2988.4 | 524.988403 | 19.483156 | -2.084477 | 2988.4 | 525.003418 | 29.084504 | -0.15145
2988.8 | 525.336365 | 10.671578 | -0.937251 | 2988.8 | 525.261231 | 7.943498 | -0.088118 | 2988.8 | 525.160095 | 6.231381 | -0.00044 | 2988.8 | 525.323731 | 20.557999 | -0.028989 | 2988.8 | 525.068909 | 19.46936 | -2.084057 | 2988.8 | 525.07196 | 29.083871 | -0.15158
2989.2 | 525.40979 | 10.665121 | -0.939912 | 2989.2 | 525.330994 | 7.942916 | -0.087788 | 2989.2 | 525.227783 | 6.231289 | -0.000452 | 2989.2 | 525.386719 | 20.557 | -0.028921 | 2989.2 | 525.148865 | 19.455527 | -2.08363 | 2989.2 | 525.133972 | 29.083189 | -0.151732
2989.6 | 525.480347 | 10.658731 | -0.942573 | 2989.6 | 525.398132 | 7.942347 | -0.087452 | 2989.6 | 525.294495 | 6.231158 | -0.000463 | 2989.6 | 525.453369 | 20.55603 | -0.028853 | 2989.6 | 525.225647 | 19.441637 | -2.083197 | 2989.6 | 525.191467 | 29.082397 | -0.151899
2990 | 525.547058 | 10.65228 | -0.945233 | 2990 | 525.466553 | 7.941789 | -0.08711 | 2990 | 525.36554 | 6.231043 | -0.000474 | 2990 | 525.526245 | 20.555085 | -0.028784 | 2990 | 525.298462 | 19.427846 | -2.082756 | 2990 | 525.244751 | 29.081549 | -0.152077
2990.4 | 525.607117 | 10.645745 | -0.947891 | 2990.4 | 525.533447 | 7.941245 | -0.086764 | 2990.4 | 525.437927 | 6.230918 | -0.000485 | 2990.4 | 525.598206 | 20.55417 | -0.028716 | 2990.4 | 525.370972 | 19.414139 | -2.082311 | 2990.4 | 525.296753 | 29.080632 | -0.152259
2990.8 | 525.661987 | 10.639331 | -0.950547 | 2990.8 | 525.603699 | 7.940707 | -0.086415 | 2990.8 | 525.510315 | 6.230786 | -0.000494 | 2990.8 | 525.670776 | 20.553284 | -0.028648 | 2990.8 | 525.441956 | 19.400385 | -2.081855 | 2990.8 | 525.349609 | 29.079594 | -0.15244
2991.2 | 525.717834 | 10.632886 | -0.953201 | 2991.2 | 525.674011 | 7.940213 | -0.086063 | 2991.2 | 525.583984 | 6.230632 | -0.000503 | 2991.2 | 525.745178 | 20.552409 | -0.028582 | 2991.2 | 525.510864 | 19.386605 | -2.081392 | 2991.2 | 525.40625 | 29.078481 | -0.152615
2991.6 | 525.77594 | 10.626436 | -0.955854 | 2991.6 | 525.746033 | 7.939738 | -0.085711 | 2991.6 | 525.660767 | 6.230449 | -0.000511 | 2991.6 | 525.818298 | 20.551544 | -0.028516 | 2991.6 | 525.579163 | 19.372987 | -2.080919 | 2991.6 | 525.467163 | 29.077283 | -0.152777
2992 | 525.833618 | 10.620046 | -0.958508 | 2992 | 525.81604 | 7.939262 | -0.085361 | 2992 | 525.736145 | 6.230255 | -0.000517 | 2992 | 525.885376 | 20.550664 | -0.028452 | 2992 | 525.645325 | 19.359259 | -2.080436 | 2992 | 525.534424 | 29.076042 | -0.152922
2992.4 | 525.894898 | 10.613625 | -0.961165 | 2992.4 | 525.890991 | 7.938805 | -0.085014 | 2992.4 | 525.809204 | 6.230066 | -0.000521 | 2992.4 | 525.952942 | 20.549783 | -0.028388 | 2992.4 | 525.708313 | 19.345699 | -2.079951 | 2992.4 | 525.604431 | 29.074733 | -0.153045
2992.8 | 525.961304 | 10.607272 | -0.963827 | 2992.8 | 525.964478 | 7.938355 | -0.084671 | 2992.8 | 525.881897 | 6.229878 | -0.000523 | 2992.8 | 526.020081 | 20.548893 | -0.028326 | 2992.8 | 525.767273 | 19.332161 | -2.079461 | 2992.8 | 525.679565 | 29.073405 | -0.153144
2993.2 | 526.032532 | 10.600912 | -0.966497 | 2993.2 | 526.035889 | 7.937898 | -0.084333 | 2993.2 | 525.953735 | 6.229723 | -0.000523 | 2993.2 | 526.085083 | 20.547983 | -0.028264 | 2993.2 | 525.822876 | 19.318522 | -2.078968 | 2993.2 | 525.758118 | 29.072072 | -0.153216
2993.6 | 526.103821 | 10.594606 | -0.969177 | 2993.6 | 526.106506 | 7.937467 | -0.083999 | 2993.6 | 526.022949 | 6.22958 | -0.000522 | 2993.6 | 526.148865 | 20.547088 | -0.028202 | 2993.6 | 525.877136 | 19.305021 | -2.078471 | 2993.6 | 525.837158 | 29.070751 | -0.153262
2994 | 526.175964 | 10.588222 | -0.97187 | 2994 | 526.178528 | 7.937042 | -0.083671 | 2994 | 526.089478 | 6.229471 | -0.000519 | 2994 | 526.211487 | 20.546208 | -0.02814 | 2994 | 525.928589 | 19.291518 | -2.077974 | 2994 | 525.917175 | 29.06946 | -0.153283
2994.4 | 526.24707 | 10.581904 | -0.974575 | 2994.4 | 526.247742 | 7.936597 | -0.083349 | 2994.4 | 526.154724 | 6.229414 | -0.000514 | 2994.4 | 526.273804 | 20.545317 | -0.028079 | 2994.4 | 525.981262 | 19.278021 | -2.077481 | 2994.4 | 525.997192 | 29.068231 | -0.15328
2994.8 | 526.317688 | 10.575569 | -0.977292 | 2994.8 | 526.314453 | 7.936134 | -0.083032 | 2994.8 | 526.221741 | 6.229408 | -0.000509 | 2994.8 | 526.337402 | 20.544422 | -0.028018 | 2994.8 | 526.0354 | 19.264425 | -2.076984 | 2994.8 | 526.071777 | 29.067032 | -0.153258
2995.2 | 526.385376 | 10.569161 | -0.98002 | 2995.2 | 526.380493 | 7.935683 | -0.082721 | 2995.2 | 526.288269 | 6.229425 | -0.000503 | 2995.2 | 526.399536 | 20.543542 | -0.027957 | 2995.2 | 526.095398 | 19.250781 | -2.076485 | 2995.2 | 526.140015 | 29.06584 | -0.153221
2995.6 | 526.451111 | 10.56277 | -0.982758 | 2995.6 | 526.446655 | 7.935195 | -0.082413 | 2995.6 | 526.354126 | 6.229477 | -0.000497 | 2995.6 | 526.461853 | 20.542646 | -0.027898 | 2995.6 | 526.161316 | 19.237111 | -2.075978 | 2995.6 | 526.208008 | 29.06471 | -0.153172
2996 | 526.517212 | 10.556362 | -0.985504 | 2996 | 526.511841 | 7.934676 | -0.082108 | 2996 | 526.418152 | 6.229534 | -0.000491 | 2996 | 526.523377 | 20.541751 | -0.027839 | 2996 | 526.233276 | 19.223383 | -2.075462 | 2996 | 526.270691 | 29.063579 | -0.153115
2996.4 | 526.585571 | 10.549942 | -0.988261 | 2996.4 | 526.574768 | 7.934138 | -0.081803 | 2996.4 | 526.487427 | 6.229626 | -0.000486 | 2996.4 | 526.587341 | 20.540826 | -0.02778 | 2996.4 | 526.308838 | 19.209672 | -2.074934 | 2996.4 | 526.333496 | 29.062472 | -0.153056
2996.8 | 526.655396 | 10.543437 | -0.991024 | 2996.8 | 526.637512 | 7.933575 | -0.081496 | 2996.8 | 526.555237 | 6.2297 | -0.000482 | 2996.8 | 526.648682 | 20.539861 | -0.027723 | 2996.8 | 526.388062 | 19.195838 | -2.074387 | 2996.8 | 526.402527 | 29.061366 | -0.152997
2997.2 | 526.721985 | 10.536944 | -0.993795 | 2997.2 | 526.700867 | 7.933025 | -0.081184 | 2997.2 | 526.623657 | 6.229763 | -0.000477 | 2997.2 | 526.713745 | 20.538887 | -0.027664 | 2997.2 | 526.465942 | 19.181885 | -2.073822 | 2997.2 | 526.473999 | 29.06026 | -0.152942
2997.6 | 526.790466 | 10.530433 | -0.996573 | 2997.6 | 526.767334 | 7.932455 | -0.080867 | 2997.6 | 526.693237 | 6.229837 | -0.000473 | 2997.6 | 526.780396 | 20.537901 | -0.027606 | 2997.6 | 526.540772 | 19.168026 | -2.073236 | 2997.6 | 526.551453 | 29.059161 | -0.152893
2998 | 526.859497 | 10.523879 | -0.99936 | 2998 | 526.835327 | 7.931917 | -0.080546 | 2998 | 526.76294 | 6.229883 | -0.000469 | 2998 | 526.848328 | 20.536902 | -0.027547 | 2998 | 526.614563 | 19.154119 | -2.072626 | 2998 | 526.634155 | 29.058054 | -0.152852
2998.4 | 526.929321 | 10.517344 | -1.00216 | 2998.4 | 526.901489 | 7.931366 | -0.08022 | 2998.4 | 526.832092 | 6.229883 | -0.000464 | 2998.4 | 526.914734 | 20.535892 | -0.027487 | 2998.4 | 526.685791 | 19.139976 | -2.071993 | 2998.4 | 526.716003 | 29.056929 | -0.15282
2998.8 | 526.996338 | 10.510748 | -1.004967 | 2998.8 | 526.970642 | 7.930835 | -0.079891 | 2998.8 | 526.901123 | 6.229872 | -0.00046 | 2998.8 | 526.983154 | 20.534872 | -0.027426 | 2998.8 | 526.756714 | 19.125897 | -2.071331 | 2998.8 | 526.795227 | 29.055842 | -0.152798
2999.2 | 527.062744 | 10.504079 | -1.007786 | 2999.2 | 527.040039 | 7.930309 | -0.079559 | 2999.2 | 526.967041 | 6.229814 | -0.000454 | 2999.2 | 527.050659 | 20.533868 | -0.027363 | 2999.2 | 526.828918 | 19.111781 | -2.070636 | 2999.2 | 526.87262 | 29.054766 | -0.152788
2999.6 | 527.130127 | 10.497454 | -1.010615 | 2999.6 | 527.10791 | 7.929778 | -0.079227 | 2999.6 | 527.035156 | 6.229734 | -0.000448 | 2999.6 | 527.118774 | 20.532858 | -0.0273 | 2999.6 | 526.901184 | 19.097564 | -2.069911 | 2999.6 | 526.942627 | 29.053709 | -0.15279
3000 | 527.198975 | 10.490743 | -1.013455 | 3000 | 527.175049 | 7.929264 | -0.078895 | 3000 | 527.105103 | 6.22966 | -0.000441 | 3000 | 527.187134 | 20.531858 | -0.027235 | 3000 | 526.976624 | 19.083442 | -2.069151 | 3000 | 527.004761 | 29.052634 | -0.152806
3000.4 | 527.264771 | 10.483996 | -1.016306 | 3000.4 | 527.241638 | 7.928751 | -0.078563 | 3000.4 | 527.174988 | 6.229563 | -0.000434 | 3000.4 | 527.25531 | 20.530859 | -0.02717 | 3000.4 | 527.054993 | 19.069168 | -2.068359 | 3000.4 | 527.06427 | 29.051552 | -0.152838
3000.8 | 527.333191 | 10.477194 | -1.019162 | 3000.8 | 527.308166 | 7.928251 | -0.078233 | 3000.8 | 527.243286 | 6.229454 | -0.000426 | 3000.8 | 527.323547 | 20.529884 | -0.027104 | 3000.8 | 527.136414 | 19.054853 | -2.067527 | 3000.8 | 527.118835 | 29.050439 | -0.152885
3001.2 | 527.399475 | 10.470338 | -1.022024 | 3001.2 | 527.375183 | 7.927713 | -0.077905 | 3001.2 | 527.315796 | 6.22934 | -0.000418 | 3001.2 | 527.389343 | 20.528924 | -0.027037 | 3001.2 | 527.214722 | 19.040662 | -2.066659 | 3001.2 | 527.172668 | 29.049321 | -0.152948
3001.6 | 527.467407 | 10.463421 | -1.02489 | 3001.6 | 527.440185 | 7.927156 | -0.07758 | 3001.6 | 527.391724 | 6.229237 | -0.000409 | 3001.6 | 527.456055 | 20.527954 | -0.02697 | 3001.6 | 527.290588 | 19.026451 | -2.065759 | 3001.6 | 527.230652 | 29.048148 | -0.153027
3002 | 527.531616 | 10.456535 | -1.027758 | 3002 | 527.507996 | 7.92658 | -0.077256 | 3002 | 527.466492 | 6.229151 | -0.0004 | 3002 | 527.521362 | 20.526985 | -0.026904 | 3002 | 527.360779 | 19.012125 | -2.064828 | 3002 | 527.292969 | 29.046931 | -0.153121
3002.4 | 527.597351 | 10.449534 | -1.03063 | 3002.4 | 527.577576 | 7.92598 | -0.076933 | 3002.4 | 527.541321 | 6.229031 | -0.000391 | 3002.4 | 527.588135 | 20.526 | -0.026838 | 3002.4 | 527.422241 | 18.997777 | -2.06387 | 3002.4 | 527.35907 | 29.045695 | -0.153229
3002.8 | 527.661621 | 10.442556 | -1.0335 | 3002.8 | 527.646912 | 7.925372 | -0.076609 | 3002.8 | 527.619263 | 6.228928 | -0.00038 | 3002.8 | 527.65509 | 20.525035 | -0.026772 | 3002.8 | 527.478149 | 18.98365 | -2.062882 | 3002.8 | 527.431519 | 29.044448 | -0.153351
3003.2 | 527.727783 | 10.435574 | -1.036372 | 3003.2 | 527.713684 | 7.924722 | -0.076284 | 3003.2 | 527.697144 | 6.228809 | -0.000369 | 3003.2 | 527.722046 | 20.524045 | -0.026706 | 3003.2 | 527.53125 | 18.969434 | -2.06187 | 3003.2 | 527.507874 | 29.043218 | -0.153486
3003.6 | 527.792175 | 10.428602 | -1.039246 | 3003.6 | 527.78186 | 7.924072 | -0.075957 | 3003.6 | 527.770813 | 6.228694 | -0.000356 | 3003.6 | 527.789917 | 20.523046 | -0.02664 | 3003.6 | 527.583313 | 18.955297 | -2.060838 | 3003.6 | 527.587097 | 29.041984 | -0.153635
3004 | 527.859741 | 10.421577 | -1.042122 | 3004 | 527.850037 | 7.923452 | -0.075627 | 3004 | 527.840637 | 6.228591 | -0.000342 | 3004 | 527.858704 | 20.522056 | -0.026574 | 3004 | 527.639893 | 18.941149 | -2.059792 | 3004 | 527.669006 | 29.040785 | -0.153797
3004.4 | 527.927246 | 10.414539 | -1.045003 | 3004.4 | 527.915405 | 7.922851 | -0.075298 | 3004.4 | 527.906067 | 6.228494 | -0.000327 | 3004.4 | 527.927185 | 20.521051 | -0.026507 | 3004.4 | 527.698547 | 18.927048 | -2.058738 | 3004.4 | 527.752747 | 29.039636 | -0.153973
3004.8 | 527.994751 | 10.407617 | -1.047884 | 3004.8 | 527.98053 | 7.922263 | -0.074972 | 3004.8 | 527.968872 | 6.22838 | -0.00031 | 3004.8 | 527.998169 | 20.520056 | -0.026441 | 3004.8 | 527.76001 | 18.913053 | -2.057674 | 3004.8 | 527.83606 | 29.038524 | -0.15416
3005.2 | 528.06189 | 10.400616 | -1.05077 | 3005.2 | 528.047791 | 7.921706 | -0.07465 | 3005.2 | 528.027039 | 6.228294 | -0.000293 | 3005.2 | 528.067505 | 20.519092 | -0.026375 | 3005.2 | 527.826538 | 18.899099 | -2.056608 | 3005.2 | 527.920044 | 29.037461 | -0.154361
3005.6 | 528.129334 | 10.393632 | -1.053662 | 3005.6 | 528.115356 | 7.921144 | -0.074336 | 3005.6 | 528.08374 | 6.228185 | -0.000276 | 3005.6 | 528.135437 | 20.518102 | -0.026309 | 3005.6 | 527.900024 | 18.885098 | -2.055541 | 3005.6 | 528.002075 | 29.036435 | -0.154573
3006 | 528.198059 | 10.386655 | -1.05656 | 3006 | 528.181763 | 7.920574 | -0.07403 | 3006 | 528.141602 | 6.228082 | -0.000258 | 3006 | 528.20398 | 20.517107 | -0.026245 | 3006 | 527.975037 | 18.871066 | -2.054476 | 3006 | 528.081848 | 29.035439 | -0.154795
3006.4 | 528.265381 | 10.379618 | -1.059465 | 3006.4 | 528.248901 | 7.920023 | -0.073732 | 3006.4 | 528.204956 | 6.228002 | -0.000241 | 3006.4 | 528.271179 | 20.516122 | -0.026181 | 3006.4 | 528.054321 | 18.857112 | -2.053415 | 3006.4 | 528.159973 | 29.034468 | -0.155027
3006.8 | 528.334473 | 10.372659 | -1.062377 | 3006.8 | 528.317505 | 7.919479 | -0.073441 | 3006.8 | 528.271728 | 6.227945 | -0.000224 | 3006.8 | 528.338318 | 20.515143 | -0.026118 | 3006.8 | 528.13324 | 18.843237 | -2.052353 | 3006.8 | 528.235779 | 29.033515 | -0.155268
3007.2 | 528.402649 | 10.365658 | -1.065299 | 3007.2 | 528.386353 | 7.918947 | -0.073158 | 3007.2 | 528.341125 | 6.227889 | -0.000207 | 3007.2 | 528.403687 | 20.514183 | -0.026056 | 3007.2 | 528.210632 | 18.82932 | -2.051295 | 3007.2 | 528.310181 | 29.032557 | -0.155516
3007.6 | 528.472351 | 10.358621 | -1.068231 | 3007.6 | 528.454102 | 7.918422 | -0.07288 | 3007.6 | 528.415466 | 6.227877 | -0.000191 | 3007.6 | 528.467834 | 20.513233 | -0.025996 | 3007.6 | 528.290344 | 18.815419 | -2.050239 | 3007.6 | 528.380615 | 29.03161 | -0.15577
3008 | 528.540894 | 10.351528 | -1.071174 | 3008 | 528.520142 | 7.917909 | -0.072608 | 3008 | 528.49292 | 6.227871 | -0.000176 | 3008 | 528.53125 | 20.512293 | -0.025937 | 3008 | 528.371216 | 18.80155 | -2.049187 | 3008 | 528.447632 | 29.03067 | -0.156028
3008.4 | 528.609131 | 10.344412 | -1.074128 | 3008.4 | 528.585388 | 7.917396 | -0.072342 | 3008.4 | 528.56897 | 6.227882 | -0.000162 | 3008.4 | 528.596375 | 20.511373 | -0.025879 | 3008.4 | 528.450378 | 18.787632 | -2.048138 | 3008.4 | 528.511902 | 29.029704 | -0.156289
3008.8 | 528.676392 | 10.337247 | -1.077089 | 3008.8 | 528.651062 | 7.916895 | -0.072082 | 3008.8 | 528.641663 | 6.227905 | -0.000148 | 3008.8 | 528.661804 | 20.510457 | -0.025824 | 3008.8 | 528.529602 | 18.773925 | -2.047092 | 3008.8 | 528.574463 | 29.028771 | -0.15655
3009.2 | 528.744202 | 10.330028 | -1.080057 | 3009.2 | 528.718933 | 7.916419 | -0.071828 | 3009.2 | 528.711792 | 6.227922 | -0.000135 | 3009.2 | 528.729065 | 20.509532 | -0.025769 | 3009.2 | 528.60675 | 18.760114 | -2.046049 | 3009.2 | 528.634216 | 29.027843 | -0.156809
3009.6 | 528.809326 | 10.322748 | -1.083029 | 3009.6 | 528.783752 | 7.91595 | -0.071581 | 3009.6 | 528.780762 | 6.227923 | -0.000124 | 3009.6 | 528.799439 | 20.508608 | -0.025717 | 3009.6 | 528.678345 | 18.746197 | -2.045011 | 3009.6 | 528.695129 | 29.026921 | -0.157064
3010 | 528.874146 | 10.315426 | -1.086003 | 3010 | 528.851685 | 7.915525 | -0.071341 | 3010 | 528.849793 | 6.227911 | -0.000113 | 3010 | 528.870117 | 20.507707 | -0.025666 | 3010 | 528.748535 | 18.732464 | -2.043974 | 3010 | 528.759216 | 29.025999 | -0.157312
3010.4 | 528.9375 | 10.308056 | -1.088978 | 3010.4 | 528.921021 | 7.915112 | -0.07111 | 3010.4 | 528.916626 | 6.227889 | -0.000103 | 3010.4 | 528.940064 | 20.506797 | -0.025615 | 3010.4 | 528.816528 | 18.718699 | -2.042935 | 3010.4 | 528.824402 | 29.025059 | -0.15755
3010.8 | 529.00238 | 10.300722 | -1.091951 | 3010.8 | 528.990601 | 7.914718 | -0.07089 | 3010.8 | 528.985962 | 6.227854 | -9.5e-05 | 3010.8 | 529.00769 | 20.505887 | -0.025566 | 3010.8 | 528.879517 | 18.704893 | -2.041894 | 3010.8 | 528.894714 | 29.024081 | -0.157774
3011.2 | 529.069336 | 10.293303 | -1.094921 | 3011.2 | 529.058228 | 7.914356 | -0.070679 | 3011.2 | 529.054443 | 6.227831 | -8.7e-05 | 3011.2 | 529.075989 | 20.504987 | -0.025518 | 3011.2 | 528.942261 | 18.691144 | -2.04085 | 3011.2 | 528.96814 | 29.023074 | -0.157981
3011.6 | 529.137817 | 10.285812 | -1.097888 | 3011.6 | 529.127075 | 7.913999 | -0.07048 | 3011.6 | 529.126099 | 6.227808 | -8.1e-05 | 3011.6 | 529.14148 | 20.504096 | -0.02547 | 3011.6 | 529.00061 | 18.677474 | -2.039808 | 3011.6 | 529.047424 | 29.022023 | -0.158165
3012 | 529.207642 | 10.278375 | -1.100851 | 3012 | 529.195252 | 7.913654 | -0.070291 | 3012 | 529.193481 | 6.22778 | -7.7e-05 | 3012 | 529.206665 | 20.503236 | -0.025423 | 3012 | 529.056213 | 18.663735 | -2.038761 | 3012 | 529.13031 | 29.020917 | -0.158323
3012.4 | 529.276245 | 10.270877 | -1.103808 | 3012.4 | 529.264099 | 7.913316 | -0.070113 | 3012.4 | 529.260376 | 6.227751 | -7.4e-05 | 3012.4 | 529.268677 | 20.502395 | -0.025378 | 3012.4 | 529.113892 | 18.649945 | -2.037709 | 3012.4 | 529.215881 | 29.019792 | -0.15845
3012.8 | 529.345886 | 10.263319 | -1.106758 | 3012.8 | 529.329956 | 7.912985 | -0.069945 | 3012.8 | 529.325073 | 6.227734 | -7.3e-05 | 3012.8 | 529.335449 | 20.501565 | -0.025333 | 3012.8 | 529.172607 | 18.636301 | -2.036651 | 3012.8 | 529.302002 | 29.0186 | -0.158543
3013.2 | 529.412659 | 10.255743 | -1.109701 | 3013.2 | 529.396179 | 7.912653 | -0.069788 | 3013.2 | 529.389893 | 6.227728 | -7.3e-05 | 3013.2 | 529.400757 | 20.500724 | -0.025289 | 3013.2 | 529.23291 | 18.622536 | -2.035586 | 3013.2 | 529.386597 | 29.017396 | -0.1586
3013.6 | 529.478882 | 10.248113 | -1.112637 | 3013.6 | 529.460754 | 7.912359 | -0.069642 | 3013.6 | 529.452637 | 6.227706 | -7.4e-05 | 3013.6 | 529.469421 | 20.499904 | -0.025247 | 3013.6 | 529.296814 | 18.608919 | -2.034517 | 3013.6 | 529.46759 | 29.016142 | -0.158618
3014 | 529.543823 | 10.240494 | -1.115562 | 3014 | 529.52771 | 7.912084 | -0.069507 | 3014 | 529.518921 | 6.227705 | -7.5e-05 | 3014 | 529.540222 | 20.499098 | -0.025206 | 3014 | 529.359253 | 18.595328 | -2.033441 | 3014 | 529.543152 | 29.014851 | -0.158596
3014.4 | 529.608276 | 10.232858 | -1.118476 | 3014.4 | 529.590698 | 7.911796 | -0.069388 | 3014.4 | 529.586121 | 6.227723 | -7.8e-05 | 3014.4 | 529.612549 | 20.498273 | -0.025165 | 3014.4 | 529.420288 | 18.581652 | -2.032361 | 3014.4 | 529.615356 | 29.013549 | -0.158531
3014.8 | 529.671448 | 10.225239 | -1.121382 | 3014.8 | 529.65564 | 7.911533 | -0.069283 | 3014.8 | 529.658569 | 6.227717 | -8e-05 | 3014.8 | 529.682861 | 20.497487 | -0.025126 | 3014.8 | 529.482727 | 18.568134 | -2.031275 | 3014.8 | 529.680969 | 29.012215 | -0.158423
3015.2 | 529.735718 | 10.217536 | -1.124278 | 3015.2 | 529.721435 | 7.911233 | -0.069196 | 3015.2 | 529.73169 | 6.227711 | -8.4e-05 | 3015.2 | 529.752808 | 20.496671 | -0.025089 | 3015.2 | 529.542847 | 18.554617 | -2.030192 | 3015.2 | 529.741394 | 29.010875 | -0.158269
3015.6 | 529.799316 | 10.209893 | -1.127164 | 3015.6 | 529.78833 | 7.910926 | -0.069126 | 3015.6 | 529.805542 | 6.227694 | -8.8e-05 | 3015.6 | 529.818603 | 20.495875 | -0.025052 | 3015.6 | 529.601929 | 18.54112 | -2.029117 | 3015.6 | 529.796875 | 29.009573 | -0.158071
3016 | 529.864136 | 10.202268 | -1.130043 | 3016 | 529.853882 | 7.910582 | -0.069073 | 3016 | 529.880371 | 6.227671 | -9.3e-05 | 3016 | 529.885864 | 20.495094 | -0.025016 | 3016 | 529.660706 | 18.527576 | -2.028046 | 3016 | 529.851746 | 29.008288 | -0.157827
3016.4 | 529.934143 | 10.194577 | -1.132912 | 3016.4 | 529.92218 | 7.910226 | -0.069037 | 3016.4 | 529.95636 | 6.227682 | -9.9e-05 | 3016.4 | 529.951538 | 20.494309 | -0.024982 | 3016.4 | 529.716675 | 18.514042 | -2.026983 | 3016.4 | 529.907837 | 29.007065 | -0.157542
3016.8 | 530.004028 | 10.186977 | -1.135773 | 3016.8 | 529.989624 | 7.909862 | -0.069015 | 3016.8 | 530.027344 | 6.227694 | -0.000105 | 3016.8 | 530.015381 | 20.493542 | -0.02495 | 3016.8 | 529.775452 | 18.500519 | -2.025929 | 3016.8 | 529.966431 | 29.005897 | -0.157217
3017.2 | 530.073669 | 10.179383 | -1.138631 | 3017.2 | 530.059204 | 7.9095 | -0.069006 | 3017.2 | 530.096435 | 6.227717 | -0.000113 | 3017.2 | 530.077759 | 20.492796 | -0.024918 | 3017.2 | 529.838745 | 18.487049 | -2.024882 | 3017.2 | 530.029846 | 29.004791 | -0.156857
3017.6 | 530.14148 | 10.17177 | -1.141488 | 3017.6 | 530.12854 | 7.909149 | -0.069009 | 3017.6 | 530.163879 | 6.227757 | -0.000122 | 3017.6 | 530.142456 | 20.492055 | -0.024889 | 3017.6 | 529.905151 | 18.473673 | -2.023847 | 3017.6 | 530.097839 | 29.003777 | -0.156465
3018 | 530.21228 | 10.164169 | -1.144345 | 3018 | 530.198059 | 7.908805 | -0.069021 | 3018 | 530.229981 | 6.227814 | -0.000133 | 3018 | 530.207459 | 20.4913 | -0.024861 | 3018 | 529.977051 | 18.460292 | -2.022821 | 3018 | 530.168457 | 29.002824 | -0.156048
3018.4 | 530.279175 | 10.156576 | -1.147204 | 3018.4 | 530.26825 | 7.908462 | -0.069044 | 3018.4 | 530.291931 | 6.227905 | -0.000146 | 3018.4 | 530.271423 | 20.490568 | -0.024834 | 3018.4 | 530.055054 | 18.446947 | -2.021807 | 3018.4 | 530.242798 | 29.001939 | -0.15561
3018.8 | 530.346924 | 10.148982 | -1.150067 | 3018.8 | 530.337708 | 7.908123 | -0.069075 | 3018.8 | 530.355591 | 6.227991 | -0.00016 | 3018.8 | 530.336792 | 20.489827 | -0.024808 | 3018.8 | 530.134644 | 18.433787 | -2.020809 | 3018.8 | 530.314575 | 29.001115 | -0.155158
3019.2 | 530.414734 | 10.141398 | -1.152936 | 3019.2 | 530.406555 | 7.907785 | -0.069114 | 3019.2 | 530.419556 | 6.228093 | -0.000176 | 3019.2 | 530.403687 | 20.489071 | -0.024783 | 3019.2 | 530.21521 | 18.420694 | -2.019829 | 3019.2 | 530.387512 | 29.000323 | -0.154696
3019.6 | 530.482544 | 10.133883 | -1.155816 | 3019.6 | 530.474609 | 7.907416 | -0.06916 | 3019.6 | 530.483521 | 6.228237 | -0.000195 | 3019.6 | 530.471008 | 20.48829 | -0.024759 | 3019.6 | 530.292419 | 18.407502 | -2.018871 | 3019.6 | 530.456665 | 28.999573 | -0.154228
3020 | 530.548645 | 10.126259 | -1.158706 | 3020 | 530.542481 | 7.90701 | -0.069212 | 3020 | 530.54657 | 6.228385 | -0.000215 | 3020 | 530.538696 | 20.48747 | -0.024736 | 3020 | 530.364746 | 18.394499 | -2.017933 | 3020 | 530.522949 | 28.998854 | -0.153758
3020.4 | 530.615051 | 10.118646 | -1.161608 | 3020.4 | 530.607727 | 7.906585 | -0.069268 | 3020.4 | 530.610168 | 6.228562 | -0.000238 | 3020.4 | 530.607483 | 20.486639 | -0.024712 | 3020.4 | 530.432922 | 18.381558 | -2.017018 | 3020.4 | 530.587952 | 28.998148 | -0.15329
3020.8 | 530.679688 | 10.111076 | -1.164524 | 3020.8 | 530.67041 | 7.906134 | -0.069324 | 3020.8 | 530.676636 | 6.228757 | -0.000263 | 3020.8 | 530.677612 | 20.485819 | -0.024687 | 3020.8 | 530.49707 | 18.368608 | -2.016129 | 3020.8 | 530.652466 | 28.997435 | -0.152826
3021.2 | 530.746948 | 10.103452 | -1.167453 | 3021.2 | 530.732117 | 7.90564 | -0.069379 | 3021.2 | 530.745544 | 6.22898 | -0.000291 | 3021.2 | 530.750855 | 20.484984 | -0.024661 | 3021.2 | 530.555481 | 18.355815 | -2.015269 | 3021.2 | 530.716736 | 28.99671 | -0.152368
3021.6 | 530.81311 | 10.095803 | -1.170396 | 3021.6 | 530.795532 | 7.905101 | -0.069429 | 3021.6 | 530.81427 | 6.229232 | -0.000321 | 3021.6 | 530.822632 | 20.484148 | -0.024633 | 3021.6 | 530.61438 | 18.342901 | -2.014443 | 3021.6 | 530.782105 | 28.996015 | -0.151918
3022 | 530.877808 | 10.088076 | -1.173352 | 3022 | 530.858948 | 7.904558 | -0.069471 | 3022 | 530.885864 | 6.229483 | -0.000354 | 3022 | 530.891418 | 20.483337 | -0.024603 | 3022 | 530.675659 | 18.330009 | -2.013644 | 3022 | 530.849487 | 28.995321 | -0.15148
3022.4 | 530.940613 | 10.080299 | -1.176318 | 3022.4 | 530.925659 | 7.904 | -0.069501 | 3022.4 | 530.957153 | 6.229706 | -0.00039 | 3022.4 | 530.959412 | 20.482541 | -0.024572 | 3022.4 | 530.739319 | 18.317247 | -2.012874 | 3022.4 | 530.918213 | 28.994651 | -0.151056
3022.8 | 531.006958 | 10.07247 | -1.179293 | 3022.8 | 530.99353 | 7.90345 | -0.069518 | 3022.8 | 531.029419 | 6.229951 | -0.000429 | 3022.8 | 531.027405 | 20.48175 | -0.024539 | 3022.8 | 530.807373 | 18.304475 | -2.012135 | 3022.8 | 530.98938 | 28.993987 | -0.150647
3023.2 | 531.07312 | 10.064657 | -1.182273 | 3023.2 | 531.061523 | 7.902887 | -0.069521 | 3023.2 | 531.09967 | 6.230186 | -0.00047 | 3023.2 | 531.092651 | 20.480944 | -0.024504 | 3023.2 | 530.880554 | 18.291593 | -2.011425 | 3023.2 | 531.060181 | 28.993336 | -0.150257
3023.6 | 531.138306 | 10.056779 | -1.185259 | 3023.6 | 531.128845 | 7.902343 | -0.06951 | 3023.6 | 531.170532 | 6.230403 | -0.000515 | 3023.6 | 531.153992 | 20.480124 | -0.024468 | 3023.6 | 530.956421 | 18.278689 | -2.010744 | 3023.6 | 531.129883 | 28.992691 | -0.149886
3024 | 531.204468 | 10.048864 | -1.188246 | 3024 | 531.195374 | 7.901804 | -0.069485 | 3024 | 531.239563 | 6.230626 | -0.000561 | 3024 | 531.218018 | 20.479283 | -0.02443 | 3024 | 531.034058 | 18.265959 | -2.010083 | 3024 | 531.199829 | 28.992027 | -0.149536
3024.4 | 531.273315 | 10.041027 | -1.191235 | 3024.4 | 531.259705 | 7.901273 | -0.069445 | 3024.4 | 531.308594 | 6.230826 | -0.00061 | 3024.4 | 531.282471 | 20.478433 | -0.024391 | 3024.4 | 531.111816 | 18.253124 | -2.009445 | 3024.4 | 531.266846 | 28.991338 | -0.149207
3024.8 | 531.340698 | 10.033173 | -1.194229 | 3024.8 | 531.321472 | 7.900728 | -0.069394 | 3024.8 | 531.37439 | 6.231009 | -0.00066 | 3024.8 | 531.348572 | 20.477548 | -0.024349 | 3024.8 | 531.186401 | 18.240341 | -2.008829 | 3024.8 | 531.332398 | 28.990582 | -0.148898
3025.2 | 531.407105 | 10.025252 | -1.197227 | 3025.2 | 531.384705 | 7.900215 | -0.069333 | 3025.2 | 531.440491 | 6.231209 | -0.00071 | 3025.2 | 531.417664 | 20.476662 | -0.024305 | 3025.2 | 531.26001 | 18.227475 | -2.008236 | 3025.2 | 531.397278 | 28.989747 | -0.148607
3025.6 | 531.472961 | 10.017306 | -1.200229 | 3025.6 | 531.446472 | 7.899702 | -0.069265 | 3025.6 | 531.505737 | 6.231374 | -0.000761 | 3025.6 | 531.489441 | 20.475777 | -0.024259 | 3025.6 | 531.329651 | 18.214598 | -2.007669 | 3025.6 | 531.46106 | 28.988843 | -0.148332
3026 | 531.538757 | 10.009416 | -1.203232 | 3026 | 531.510986 | 7.899189 | -0.069191 | 3026 | 531.572449 | 6.231535 | -0.000813 | 3026 | 531.562622 | 20.474907 | -0.024212 | 3026 | 531.393677 | 18.201774 | -2.00712 | 3026 | 531.521851 | 28.987823 | -0.14807
3026.4 | 531.605774 | 10.001404 | -1.206236 | 3026.4 | 531.579895 | 7.898707 | -0.069115 | 3026.4 | 531.640686 | 6.231678 | -0.000864 | 3026.4 | 531.637451 | 20.474061 | -0.024163 | 3026.4 | 531.455017 | 18.188917 | -2.006593 | 3026.4 | 531.580689 | 28.986717 | -0.147817
3026.8 | 531.671997 | 9.993398 | -1.209242 | 3026.8 | 531.652771 | 7.898219 | -0.069037 | 3026.8 | 531.7099 | 6.23182 | -0.000915 | 3026.8 | 531.709106 | 20.473221 | -0.024113 | 3026.8 | 531.512756 | 18.176004 | -2.006087 | 3026.8 | 531.640503 | 28.985543 | -0.14757
3027.2 | 531.737366 | 9.985289 | -1.212248 | 3027.2 | 531.725586 | 7.897763 | -0.068959 | 3027.2 | 531.781616 | 6.231947 | -0.000965 | 3027.2 | 531.780212 | 20.472415 | -0.024062 | 3027.2 | 531.568726 | 18.163006 | -2.0056 | 3027.2 | 531.702148 | 28.984277 | -0.147325
3027.6 | 531.803223 | 9.977077 | -1.215252 | 3027.6 | 531.800171 | 7.897337 | -0.068883 | 3027.6 | 531.852295 | 6.232014 | -0.001015 | 3027.6 | 531.851379 | 20.471634 | -0.024012 | 3027.6 | 531.625122 | 18.150076 | -2.005133 | 3027.6 | 531.766357 | 28.982999 | -0.147079
3028 | 531.871887 | 9.968963 | -1.218247 | 3028 | 531.872192 | 7.896911 | -0.06881 | 3028 | 531.922852 | 6.232066 | -0.001065 | 3028 | 531.9198 | 20.470873 | -0.023962 | 3028 | 531.685974 | 18.137194 | -2.00468 | 3028 | 531.831055 | 28.981672 | -0.14683
3028.4 | 531.939941 | 9.960775 | -1.221239 | 3028.4 | 531.940979 | 7.896492 | -0.068742 | 3028.4 | 531.990845 | 6.232072 | -0.001114 | 3028.4 | 531.98407 | 20.470152 | -0.023913 | 3028.4 | 531.748657 | 18.124233 | -2.004244 | 3028.4 | 531.898621 | 28.980319 | -0.146578
3028.8 | 532.004883 | 9.952558 | -1.224226 | 3028.8 | 532.007263 | 7.896055 | -0.068681 | 3028.8 | 532.058533 | 6.232044 | -0.001162 | 3028.8 | 532.050415 | 20.469406 | -0.023866 | 3028.8 | 531.814087 | 18.111256 | -2.003828 | 3028.8 | 531.96875 | 28.978967 | -0.146321
3029.2 | 532.071106 | 9.944341 | -1.227208 | 3029.2 | 532.07135 | 7.895623 | -0.068629 | 3029.2 | 532.123718 | 6.231958 | -0.00121 | 3029.2 | 532.114807 | 20.468655 | -0.023821 | 3029.2 | 531.880554 | 18.098269 | -2.003428 | 3029.2 | 532.039246 | 28.977615 | -0.146058
3029.6 | 532.138489 | 9.936098 | -1.230188 | 3029.6 | 532.132446 | 7.895173 | -0.068585 | 3029.6 | 532.187927 | 6.231832 | -0.001255 | 3029.6 | 532.176086 | 20.467899 | -0.023778 | 3029.6 | 531.945801 | 18.085203 | -2.003044 | 3029.6 | 532.112183 | 28.976258 | -0.145787
3030 | 532.204346 | 9.92796 | -1.233162 | 3030 | 532.189941 | 7.894741 | -0.068553 | 3030 | 532.250855 | 6.231689 | -0.001299 | 3030 | 532.236633 | 20.467133 | -0.023737 | 3030 | 532.008789 | 18.072278 | -2.002675 | 3030 | 532.18689 | 28.974862 | -0.145509
3030.4 | 532.268677 | 9.919761 | -1.236136 | 3030.4 | 532.250244 | 7.89429 | -0.068532 | 3030.4 | 532.314148 | 6.231524 | -0.00134 | 3030.4 | 532.299622 | 20.466332 | -0.023699 | 3030.4 | 532.06842 | 18.059202 | -2.002319 | 3030.4 | 532.262878 | 28.973418 | -0.145221
3030.8 | 532.332519 | 9.911561 | -1.239109 | 3030.8 | 532.310669 | 7.893827 | -0.068523 | 3030.8 | 532.377136 | 6.231358 | -0.001379 | 3030.8 | 532.359497 | 20.465502 | -0.023663 | 3030.8 | 532.124634 | 18.045947 | -2.00198 | 3030.8 | 532.341003 | 28.971943 | -0.144921
3031.2 | 532.397278 | 9.903349 | -1.242086 | 3031.2 | 532.373901 | 7.893371 | -0.068525 | 3031.2 | 532.442139 | 6.231226 | -0.001415 | 3031.2 | 532.42273 | 20.464666 | -0.023629 | 3031.2 | 532.181397 | 18.032822 | -2.001651 | 3031.2 | 532.421021 | 28.970394 | -0.144606
3031.6 | 532.46228 | 9.895053 | -1.245065 | 3031.6 | 532.440735 | 7.892926 | -0.068536 | 3031.6 | 532.506226 | 6.231123 | -0.001448 | 3031.6 | 532.486877 | 20.46384 | -0.023597 | 3031.6 | 532.239502 | 18.019588 | -2.001328 | 3031.6 | 532.501465 | 28.968803 | -0.144271
3032 | 532.525085 | 9.886829 | -1.248049 | 3032 | 532.511841 | 7.892476 | -0.068559 | 3032 | 532.571655 | 6.231037 | -0.001479 | 3032 | 532.553711 | 20.462995 | -0.023566 | 3032 | 532.303101 | 18.006234 | -2.001012 | 3032 | 532.581177 | 28.967131 | -0.143913
3032.4 | 532.590942 | 9.878497 | -1.251035 | 3032.4 | 532.583374 | 7.892038 | -0.068592 | 3032.4 | 532.635132 | 6.230969 | -0.001507 | 3032.4 | 532.621582 | 20.462169 | -0.023536 | 3032.4 | 532.372437 | 17.9929 | -2.000697 | 3032.4 | 532.659546 | 28.965423 | -0.143527
3032.8 | 532.660339 | 9.870025 | -1.254026 | 3032.8 | 532.65741 | 7.891569 | -0.068635 | 3032.8 | 532.701538 | 6.230877 | -0.001534 | 3032.8 | 532.692017 | 20.461339 | -0.023508 | 3032.8 | 532.447632 | 17.979592 | -2.000389 | 3032.8 | 532.733826 | 28.963714 | -0.143109
3033.2 | 532.730896 | 9.861633 | -1.257019 | 3033.2 | 532.729919 | 7.891106 | -0.068688 | 3033.2 | 532.767761 | 6.230792 | -0.001559 | 3033.2 | 532.758362 | 20.460518 | -0.02348 | 3033.2 | 532.52655 | 17.966169 | -2.00008 | 3033.2 | 532.803467 | 28.962012 | -0.142656
3033.6 | 532.799805 | 9.853148 | -1.260012 | 3033.6 | 532.803589 | 7.890586 | -0.06875 | 3033.6 | 532.833252 | 6.230683 | -0.001582 | 3033.6 | 532.824219 | 20.459678 | -0.023455 | 3033.6 | 532.611267 | 17.952641 | -1.999769 | 3033.6 | 532.865356 | 28.960359 | -0.142165
3034 | 532.871582 | 9.844622 | -1.263004 | 3034 | 532.873962 | 7.890054 | -0.06882 | 3034 | 532.898987 | 6.230523 | -0.001604 | 3034 | 532.891418 | 20.458822 | -0.02343 | 3034 | 532.694214 | 17.93917 | -1.999454 | 3034 | 532.922791 | 28.958792 | -0.141636
3034.4 | 532.941773 | 9.836133 | -1.265997 | 3034.4 | 532.943115 | 7.889498 | -0.068897 | 3034.4 | 532.967407 | 6.230334 | -0.001624 | 3034.4 | 532.959595 | 20.457952 | -0.023407 | 3034.4 | 532.775513 | 17.925584 | -1.999133 | 3034.4 | 532.977051 | 28.957299 | -0.141069
3034.8 | 533.010376 | 9.827564 | -1.26899 | 3034.8 | 533.007446 | 7.888916 | -0.068978 | 3034.8 | 533.033569 | 6.2301 | -0.001642 | 3034.8 | 533.023743 | 20.457072 | -0.023384 | 3034.8 | 532.855774 | 17.911982 | -1.998808 | 3034.8 | 533.028687 | 28.95594 | -0.140467
3035.2 | 533.078552 | 9.81902 | -1.271981 | 3035.2 | 533.073181 | 7.888341 | -0.069063 | 3035.2 | 533.099853 | 6.229854 | -0.001657 | 3035.2 | 533.091614 | 20.456172 | -0.023362 | 3035.2 | 532.92981 | 17.898328 | -1.998476 | 3035.2 | 533.081787 | 28.954687 | -0.139831
3035.6 | 533.146606 | 9.810475 | -1.274969 | 3035.6 | 533.136658 | 7.887777 | -0.069152 | 3035.6 | 533.165588 | 6.229597 | -0.00167 | 3035.6 | 533.161987 | 20.455241 | -0.02334 | 3035.6 | 532.998047 | 17.88449 | -1.998134 | 3035.6 | 533.136475 | 28.953531 | -0.139167
3036 | 533.210693 | 9.801925 | -1.277955 | 3036 | 533.198914 | 7.887258 | -0.069243 | 3036 | 533.232056 | 6.229352 | -0.001679 | 3036 | 533.233215 | 20.454311 | -0.023319 | 3036 | 533.061157 | 17.870709 | -1.997778 | 3036 | 533.192444 | 28.952486 | -0.138477
3036.4 | 533.276611 | 9.79326 | -1.280938 | 3036.4 | 533.261291 | 7.886751 | -0.069338 | 3036.4 | 533.298462 | 6.229123 | -0.001685 | 3036.4 | 533.303223 | 20.453362 | -0.023296 | 3036.4 | 533.123779 | 17.856887 | -1.997411 | 3036.4 | 533.252747 | 28.951515 | -0.137765
3036.8 | 533.340332 | 9.784666 | -1.283918 | 3036.8 | 533.327332 | 7.886288 | -0.069436 | 3036.8 | 533.364075 | 6.228928 | -0.001689 | 3036.8 | 533.372192 | 20.452416 | -0.023274 | 3036.8 | 533.187195 | 17.843049 | -1.997032 | 3036.8 | 533.314087 | 28.950624 | -0.137035
3037.2 | 533.403625 | 9.776014 | -1.286891 | 3037.2 | 533.393982 | 7.885813 | -0.069537 | 3037.2 | 533.428345 | 6.228752 | -0.001689 | 3037.2 | 533.438538 | 20.451447 | -0.023251 | 3037.2 | 533.250793 | 17.829111 | -1.996636 | 3037.2 | 533.375244 | 28.949807 | -0.136289
3037.6 | 533.468567 | 9.767251 | -1.289858 | 3037.6 | 533.461548 | 7.885344 | -0.06964 | 3037.6 | 533.495789 | 6.22858 | -0.001688 | 3037.6 | 533.504089 | 20.450462 | -0.023227 | 3037.6 | 533.31842 | 17.815168 | -1.996224 | 3037.6 | 533.442017 | 28.949057 | -0.135533
3038 | 533.536072 | 9.758525 | -1.292815 | 3038 | 533.530212 | 7.884837 | -0.069744 | 3038 | 533.562622 | 6.228426 | -0.001686 | 3038 | 533.565185 | 20.449457 | -0.023201 | 3038 | 533.391541 | 17.801225 | -1.995792 | 3038 | 533.51355 | 28.948387 | -0.134768
3038.4 | 533.601135 | 9.749775 | -1.295764 | 3038.4 | 533.60022 | 7.884311 | -0.069845 | 3038.4 | 533.630188 | 6.228288 | -0.001682 | 3038.4 | 533.626404 | 20.448457 | -0.023174 | 3038.4 | 533.467651 | 17.787303 | -1.99534 | 3038.4 | 533.589783 | 28.947791 | -0.134
3038.8 | 533.666748 | 9.741013 | -1.298708 | 3038.8 | 533.669434 | 7.883779 | -0.069944 | 3038.8 | 533.696533 | 6.228122 | -0.001677 | 3038.8 | 533.6875 | 20.447478 | -0.023145 | 3038.8 | 533.543884 | 17.773475 | -1.994872 | 3038.8 | 533.672546 | 28.947324 | -0.133232
3039.2 | 533.733337 | 9.73216 | -1.301644 | 3039.2 | 533.734985 | 7.883229 | -0.070038 | 3039.2 | 533.768189 | 6.227905 | -0.001671 | 3039.2 | 533.751831 | 20.446498 | -0.023114 | 3039.2 | 533.620056 | 17.759579 | -1.994382 | 3039.2 | 533.757202 | 28.946918 | -0.132469
3039.6 | 533.800537 | 9.723307 | -1.304571 | 3039.6 | 533.798218 | 7.882672 | -0.070126 | 3039.6 | 533.837158 | 6.227631 | -0.001663 | 3039.6 | 533.815185 | 20.445538 | -0.023081 | 3039.6 | 533.694031 | 17.745673 | -1.993875 | 3039.6 | 533.841553 | 28.946593 | -0.131718
3040 | 533.86554 | 9.714448 | -1.307487 | 3040 | 533.861572 | 7.882134 | -0.070209 | 3040 | 533.906372 | 6.227334 | -0.001655 | 3040 | 533.881531 | 20.444598 | -0.023046 | 3040 | 533.762573 | 17.731924 | -1.993353 | 3040 | 533.925537 | 28.94636 | -0.130984
3040.4 | 533.933044 | 9.705577 | -1.310394 | 3040.4 | 533.922302 | 7.881608 | -0.070285 | 3040.4 | 533.974487 | 6.226997 | -0.001644 | 3040.4 | 533.948731 | 20.443668 | -0.02301 | 3040.4 | 533.825073 | 17.718196 | -1.992818 | 3040.4 | 534.004089 | 28.946157 | -0.130271
3040.8 | 534.000855 | 9.696766 | -1.313294 | 3040.8 | 533.981812 | 7.881114 | -0.070355 | 3040.8 | 534.043091 | 6.226636 | -0.001631 | 3040.8 | 534.017395 | 20.442753 | -0.022973 | 3040.8 | 533.883301 | 17.7043 | -1.992271 | 3040.8 | 534.075989 | 28.945997 | -0.129584
3041.2 | 534.067993 | 9.687865 | -1.316185 | 3041.2 | 534.040161 | 7.880638 | -0.070421 | 3041.2 | 534.108521 | 6.226242 | -0.001616 | 3041.2 | 534.085571 | 20.441848 | -0.022934 | 3041.2 | 533.941773 | 17.690546 | -1.991708 | 3041.2 | 534.144775 | 28.945825 | -0.128927
3041.6 | 534.134033 | 9.679018 | -1.319069 | 3041.6 | 534.103638 | 7.880194 | -0.070481 | 3041.6 | 534.173462 | 6.225865 | -0.001599 | 3041.6 | 534.154175 | 20.440952 | -0.022894 | 3041.6 | 533.999634 | 17.676902 | -1.991128 | 3041.6 | 534.209778 | 28.945646 | -0.128302
3042 | 534.199524 | 9.67025 | -1.321951 | 3042 | 534.168396 | 7.879738 | -0.070538 | 3042 | 534.235596 | 6.225504 | -0.001579 | 3042 | 534.220581 | 20.440063 | -0.022852 | 3042 | 534.053894 | 17.663148 | -1.990534 | 3042 | 534.2724 | 28.94545 | -0.127712
3042.4 | 534.265747 | 9.661421 | -1.324833 | 3042.4 | 534.237 | 7.879306 | -0.070591 | 3042.4 | 534.299316 | 6.225156 | -0.001556 | 3042.4 | 534.287476 | 20.439192 | -0.02281 | 3042.4 | 534.10675 | 17.649504 | -1.989926 | 3042.4 | 534.337647 | 28.945161 | -0.127157
3042.8 | 534.333313 | 9.652604 | -1.327717 | 3042.8 | 534.309021 | 7.878843 | -0.070641 | 3042.8 | 534.363892 | 6.22483 | -0.001532 | 3042.8 | 534.355103 | 20.438307 | -0.022767 | 3042.8 | 534.160278 | 17.635845 | -1.989304 | 3042.8 | 534.407959 | 28.944848 | -0.126637
3043.2 | 534.399292 | 9.643794 | -1.330605 | 3043.2 | 534.383545 | 7.878374 | -0.070687 | 3043.2 | 534.429932 | 6.224516 | -0.001505 | 3043.2 | 534.422913 | 20.437436 | -0.022724 | 3043.2 | 534.213562 | 17.622227 | -1.988662 | 3043.2 | 534.47937 | 28.944454 | -0.126153
3043.6 | 534.466614 | 9.634978 | -1.3335 | 3043.6 | 534.459717 | 7.877848 | -0.070729 | 3043.6 | 534.495789 | 6.224207 | -0.001476 | 3043.6 | 534.490967 | 20.436571 | -0.022679 | 3043.6 | 534.266296 | 17.608767 | -1.988004 | 3043.6 | 534.552856 | 28.944018 | -0.125705
3044 | 534.532654 | 9.626112 | -1.336404 | 3044 | 534.536194 | 7.877291 | -0.070765 | 3044 | 534.565491 | 6.223915 | -0.001446 | 3044 | 534.557861 | 20.435701 | -0.022634 | 3044 | 534.323425 | 17.595339 | -1.987335 | 3044 | 534.625793 | 28.943526 | -0.125294
3044.4 | 534.598877 | 9.61732 | -1.339316 | 3044.4 | 534.609009 | 7.876697 | -0.070792 | 3044.4 | 534.637451 | 6.223613 | -0.001414 | 3044.4 | 534.623901 | 20.434835 | -0.022587 | 3044.4 | 534.383423 | 17.581784 | -1.986652 | 3044.4 | 534.696838 | 28.942986 | -0.124922
3044.8 | 534.663208 | 9.608424 | -1.342241 | 3044.8 | 534.679932 | 7.876096 | -0.07081 | 3044.8 | 534.706299 | 6.223299 | -0.00138 | 3044.8 | 534.687256 | 20.43397 | -0.022541 | 3044.8 | 534.446167 | 17.568235 | -1.985957 | 3044.8 | 534.761108 | 28.942395 | -0.124589
3045.2 | 534.729858 | 9.599487 | -1.345172 | 3045.2 | 534.749878 | 7.875483 | -0.070817 | 3045.2 | 534.773315 | 6.222973 | -0.001344 | 3045.2 | 534.74939 | 20.433114 | -0.022493 | 3045.2 | 534.51294 | 17.554864 | -1.985242 | 3045.2 | 534.821045 | 28.941794 | -0.124298
3045.6 | 534.796082 | 9.590634 | -1.348114 | 3045.6 | 534.815979 | 7.87487 | -0.070814 | 3045.6 | 534.840454 | 6.222647 | -0.001306 | 3045.6 | 534.80957 | 20.432269 | -0.022445 | 3045.6 | 534.581543 | 17.541357 | -1.984513 | 3045.6 | 534.879334 | 28.94116 | -0.124048
3046 | 534.862 | 9.581763 | -1.351069 | 3046 | 534.876038 | 7.874301 | -0.0708 | 3046 | 534.907593 | 6.222333 | -0.001266 | 3046 | 534.869934 | 20.431463 | -0.022396 | 3046 | 534.651733 | 17.527913 | -1.983768 | 3046 | 534.937744 | 28.940509 | -0.12384
3046.4 | 534.925049 | 9.572794 | -1.354033 | 3046.4 | 534.936157 | 7.873762 | -0.070777 | 3046.4 | 534.972107 | 6.222041 | -0.001224 | 3046.4 | 534.932007 | 20.430667 | -0.022347 | 3046.4 | 534.722168 | 17.514453 | -1.983008 | 3046.4 | 534.998169 | 28.939833 | -0.123673
3046.8 | 534.989136 | 9.563803 | -1.357011 | 3046.8 | 534.997192 | 7.873281 | -0.070747 | 3046.8 | 535.035156 | 6.221766 | -0.00118 | 3046.8 | 534.996826 | 20.429911 | -0.022298 | 3046.8 | 534.792358 | 17.501003 | -1.982237 | 3046.8 | 535.05896 | 28.939132 | -0.123544
3047.2 | 535.052307 | 9.554865 | -1.359995 | 3047.2 | 535.055908 | 7.872831 | -0.070712 | 3047.2 | 535.09906 | 6.221515 | -0.001133 | 3047.2 | 535.064819 | 20.429185 | -0.022249 | 3047.2 | 534.861145 | 17.487638 | -1.98145 | 3047.2 | 535.121216 | 28.938425 | -0.123453
3047.6 | 535.115967 | 9.545867 | -1.362986 | 3047.6 | 535.115906 | 7.872411 | -0.070674 | 3047.6 | 535.165894 | 6.221281 | -0.001085 | 3047.6 | 535.138306 | 20.428493 | -0.022201 | 3047.6 | 534.928955 | 17.47433 | -1.980649 | 3047.6 | 535.188171 | 28.937706 | -0.123396
3048 | 535.17981 | 9.536874 | -1.365989 | 3048 | 535.18219 | 7.87203 | -0.070634 | 3048 | 535.232971 | 6.221063 | -0.001036 | 3048 | 535.212891 | 20.427817 | -0.022154 | 3048 | 534.998352 | 17.461007 | -1.979835 | 3048 | 535.256653 | 28.936988 | -0.123369
3048.4 | 535.244019 | 9.52781 | -1.368999 | 3048.4 | 535.252258 | 7.871641 | -0.070594 | 3048.4 | 535.301025 | 6.220881 | -0.000985 | 3048.4 | 535.28772 | 20.42715 | -0.022108 | 3048.4 | 535.068481 | 17.447657 | -1.979009 | 3048.4 | 535.325073 | 28.936268 | -0.123372
3048.8 | 535.307983 | 9.518691 | -1.372017 | 3048.8 | 535.324585 | 7.871273 | -0.070555 | 3048.8 | 535.370728 | 6.220744 | -0.000933 | 3048.8 | 535.361206 | 20.426505 | -0.022064 | 3048.8 | 535.141968 | 17.434386 | -1.978168 | 3048.8 | 535.395813 | 28.935561 | -0.123401
3049.2 | 535.371643 | 9.509626 | -1.375036 | 3049.2 | 535.398621 | 7.870922 | -0.070515 | 3049.2 | 535.443665 | 6.220623 | -0.00088 | 3049.2 | 535.43103 | 20.425888 | -0.022022 | 3049.2 | 535.215515 | 17.421273 | -1.977309 | 3049.2 | 535.467957 | 28.93488 | -0.123456
3049.6 | 535.437378 | 9.500489 | -1.37806 | 3049.6 | 535.473389 | 7.870578 | -0.070475 | 3049.6 | 535.515991 | 6.22052 | -0.000826 | 3049.6 | 535.498535 | 20.425306 | -0.021981 | 3049.6 | 535.287598 | 17.408007 | -1.976435 | 3049.6 | 535.537476 | 28.93421 | -0.123534
3050 | 535.503296 | 9.491279 | -1.381082 | 3050 | 535.547424 | 7.870265 | -0.070437 | 3050 | 535.584351 | 6.220453 | -0.000771 | 3050 | 535.562561 | 20.424754 | -0.021943 | 3050 | 535.358521 | 17.394804 | -1.97555 | 3050 | 535.602661 | 28.933558 | -0.123635
3050.4 | 535.572327 | 9.48202 | -1.384104 | 3050.4 | 535.618652 | 7.869983 | -0.070401 | 3050.4 | 535.652893 | 6.220429 | -0.000716 | 3050.4 | 535.625122 | 20.424241 | -0.021907 | 3050.4 | 535.43103 | 17.381617 | -1.974646 | 3050.4 | 535.663513 | 28.932925 | -0.123757
3050.8 | 535.640747 | 9.472738 | -1.387125 | 3050.8 | 535.686768 | 7.869702 | -0.070369 | 3050.8 | 535.721008 | 6.220423 | -0.000661 | 3050.8 | 535.687195 | 20.423749 | -0.021875 | 3050.8 | 535.501343 | 17.368367 | -1.973726 | 3050.8 | 535.719238 | 28.932292 | -0.123899
3051.2 | 535.708435 | 9.463456 | -1.390139 | 3051.2 | 535.753113 | 7.869464 | -0.070342 | 3051.2 | 535.784546 | 6.220458 | -0.000605 | 3051.2 | 535.752197 | 20.423302 | -0.021846 | 3051.2 | 535.569031 | 17.355306 | -1.972787 | 3051.2 | 535.772339 | 28.931647 | -0.124059
3051.6 | 535.773621 | 9.454076 | -1.393147 | 3051.6 | 535.820374 | 7.869283 | -0.070321 | 3051.6 | 535.846375 | 6.220469 | -0.000549 | 3051.6 | 535.817383 | 20.422879 | -0.021821 | 3051.6 | 535.638184 | 17.342145 | -1.971831 | 3051.6 | 535.822388 | 28.931002 | -0.124233
3052 | 535.838074 | 9.444678 | -1.396148 | 3052 | 535.886658 | 7.869114 | -0.07031 | 3052 | 535.907593 | 6.220497 | -0.000493 | 3052 | 535.883362 | 20.422466 | -0.021799 | 3052 | 535.710266 | 17.32888 | -1.97086 | 3052 | 535.878052 | 28.93035 | -0.124418
3052.4 | 535.898804 | 9.435244 | -1.399143 | 3052.4 | 535.951355 | 7.868982 | -0.07031 | 3052.4 | 535.969849 | 6.220532 | -0.000437 | 3052.4 | 535.951355 | 20.422083 | -0.021781 | 3052.4 | 535.782043 | 17.31583 | -1.969873 | 3052.4 | 535.938477 | 28.929668 | -0.124609
3052.8 | 535.959045 | 9.425713 | -1.402131 | 3052.8 | 536.018677 | 7.868851 | -0.070321 | 3052.8 | 536.032166 | 6.220578 | -0.000381 | 3052.8 | 536.021179 | 20.421675 | -0.021766 | 3052.8 | 535.85437 | 17.302764 | -1.968869 | 3052.8 | 536.008179 | 28.928974 | -0.124802
3053.2 | 536.015808 | 9.416328 | -1.405112 | 3053.2 | 536.087524 | 7.868707 | -0.070344 | 3053.2 | 536.093201 | 6.220675 | -0.000324 | 3053.2 | 536.089844 | 20.421267 | -0.021755 | 3053.2 | 535.925598 | 17.289703 | -1.967851 | 3053.2 | 536.085205 | 28.92823 | -0.124992
3053.6 | 536.075073 | 9.406821 | -1.408085 | 3053.6 | 536.155151 | 7.868563 | -0.07038 | 3053.6 | 536.156982 | 6.220806 | -0.000268 | 3053.6 | 536.158081 | 20.420869 | -0.021747 | 3053.6 | 535.996826 | 17.276726 | -1.966823 | 3053.6 | 536.164734 | 28.927425 | -0.125174
3054 | 536.13446 | 9.397194 | -1.411053 | 3054 | 536.221252 | 7.86837 | -0.070427 | 3054 | 536.221069 | 6.220978 | -0.000213 | 3054 | 536.228455 | 20.420446 | -0.021742 | 3054 | 536.063721 | 17.263859 | -1.965792 | 3054 | 536.246643 | 28.926589 | -0.125343
3054.4 | 536.201782 | 9.38773 | -1.414014 | 3054.4 | 536.286255 | 7.86812 | -0.070484 | 3054.4 | 536.288696 | 6.221206 | -0.000159 | 3054.4 | 536.298706 | 20.420004 | -0.02174 | 3054.4 | 536.124634 | 17.250967 | -1.964756 | 3054.4 | 536.32605 | 28.925649 | -0.125498
3054.8 | 536.274353 | 9.378175 | -1.416966 | 3054.8 | 536.350037 | 7.867794 | -0.070549 | 3054.8 | 536.354553 | 6.221452 | -0.000106 | 3054.8 | 536.368469 | 20.419507 | -0.021741 | 3054.8 | 536.180176 | 17.238037 | -1.963717 | 3054.8 | 536.400269 | 28.924659 | -0.125633
3055.2 | 536.348938 | 9.368681 | -1.419913 | 3055.2 | 536.414185 | 7.867437 | -0.07062 | 3055.2 | 536.422058 | 6.221732 | -5.5e-05 | 3055.2 | 536.435364 | 20.418964 | -0.021744 | 3055.2 | 536.234192 | 17.225275 | -1.962674 | 3055.2 | 536.471314 | 28.923577 | -0.125747
3055.6 | 536.424683 | 9.359198 | -1.422857 | 3055.6 | 536.477112 | 7.867044 | -0.070693 | 3055.6 | 536.485962 | 6.222046 | -7e-06 | 3055.6 | 536.502808 | 20.418393 | -0.021749 | 3055.6 | 536.28717 | 17.212472 | -1.961632 | 3055.6 | 536.536316 | 28.922429 | -0.125837
3056 | 536.50354 | 9.349661 | -1.425802 | 3056 | 536.542664 | 7.866636 | -0.070766 | 3056 | 536.5495 | 6.222332 | 4e-05 | 3056 | 536.566589 | 20.417786 | -0.021756 | 3056 | 536.340515 | 17.199768 | -1.960595 | 3056 | 536.595398 | 28.921236 | -0.125902
3056.4 | 536.578613 | 9.340143 | -1.428747 | 3056.4 | 536.607178 | 7.86623 | -0.070837 | 3056.4 | 536.608459 | 6.222601 | 8.4e-05 | 3056.4 | 536.6297 | 20.417159 | -0.021763 | 3056.4 | 536.398193 | 17.187086 | -1.959565 | 3056.4 | 536.648987 | 28.919964 | -0.125942
3056.8 | 536.649658 | 9.330618 | -1.431694 | 3056.8 | 536.676453 | 7.865798 | -0.070907 | 3056.8 | 536.668945 | 6.222864 | 0.000126 | 3056.8 | 536.692993 | 20.416503 | -0.021771 | 3056.8 | 536.46106 | 17.174424 | -1.958544 | 3056.8 | 536.698731 | 28.918655 | -0.125954
3057.2 | 536.718323 | 9.321094 | -1.434647 | 3057.2 | 536.743042 | 7.865335 | -0.070975 | 3057.2 | 536.727417 | 6.223087 | 0.000166 | 3057.2 | 536.757324 | 20.415787 | -0.021778 | 3057.2 | 536.528015 | 17.161799 | -1.957533 | 3057.2 | 536.742981 | 28.917309 | -0.125939
3057.6 | 536.784851 | 9.311454 | -1.437605 | 3057.6 | 536.812866 | 7.864841 | -0.071038 | 3057.6 | 536.787048 | 6.223316 | 0.000203 | 3057.6 | 536.82312 | 20.41504 | -0.021784 | 3057.6 | 536.595337 | 17.149295 | -1.956542 | 3057.6 | 536.784973 | 28.915945 | -0.125897
3058 | 536.849365 | 9.301875 | -1.440572 | 3058 | 536.883118 | 7.864284 | -0.071095 | 3058 | 536.846558 | 6.223556 | 0.000239 | 3058 | 536.890747 | 20.414239 | -0.021789 | 3058 | 536.662476 | 17.136843 | -1.955572 | 3058 | 536.824463 | 28.914575 | -0.125827
3058.4 | 536.910767 | 9.292266 | -1.443545 | 3058.4 | 536.95459 | 7.863653 | -0.071143 | 3058.4 | 536.910034 | 6.22379 | 0.000273 | 3058.4 | 536.95636 | 20.413379 | -0.021791 | 3058.4 | 536.728882 | 17.124386 | -1.954623 | 3058.4 | 536.865662 | 28.913192 | -0.125729
3058.8 | 536.971314 | 9.28256 | -1.446523 | 3058.8 | 537.022644 | 7.862977 | -0.07118 | 3058.8 | 536.976379 | 6.224059 | 0.000305 | 3058.8 | 537.025024 | 20.412474 | -0.021791 | 3058.8 | 536.794617 | 17.111961 | -1.953701 | 3058.8 | 536.914429 | 28.911822 | -0.125604
3059.2 | 537.035034 | 9.272932 | -1.449506 | 3059.2 | 537.093689 | 7.862213 | -0.071204 | 3059.2 | 537.046997 | 6.224361 | 0.000333 | 3059.2 | 537.09314 | 20.411514 | -0.021787 | 3059.2 | 536.860352 | 17.099562 | -1.952805 | 3059.2 | 536.970215 | 28.91047 | -0.125453
3059.6 | 537.099731 | 9.263305 | -1.452495 | 3059.6 | 537.161011 | 7.861419 | -0.071212 | 3059.6 | 537.117432 | 6.224687 | 0.000359 | 3059.6 | 537.159729 | 20.410525 | -0.02178 | 3059.6 | 536.925476 | 17.087178 | -1.951938 | 3059.6 | 537.038757 | 28.909123 | -0.125278
3060 | 537.165649 | 9.253695 | -1.455492 | 3060 | 537.227661 | 7.860618 | -0.071203 | 3060 | 537.187012 | 6.225064 | 0.000381 | 3060 | 537.223084 | 20.40953 | -0.02177 | 3060 | 536.993164 | 17.074858 | -1.951102 | 3060 | 537.117127 | 28.90782 | -0.125081
3060.4 | 537.230591 | 9.244007 | -1.458492 | 3060.4 | 537.291382 | 7.859817 | -0.071175 | 3060.4 | 537.257507 | 6.225465 | 0.000399 | 3060.4 | 537.289307 | 20.40851 | -0.021756 | 3060.4 | 537.062866 | 17.06249 | -1.950291 | 3060.4 | 537.19928 | 28.906592 | -0.124864
3060.8 | 537.298462 | 9.234326 | -1.461499 | 3060.8 | 537.352356 | 7.859047 | -0.071132 | 3060.8 | 537.32898 | 6.225905 | 0.000413 | 3060.8 | 537.355835 | 20.407531 | -0.021739 | 3060.8 | 537.130432 | 17.050038 | -1.94951 | 3060.8 | 537.277954 | 28.905399 | -0.124633
3061.2 | 537.364197 | 9.224595 | -1.464508 | 3061.2 | 537.410217 | 7.858309 | -0.071075 | 3061.2 | 537.396118 | 6.226311 | 0.000422 | 3061.2 | 537.421509 | 20.406556 | -0.02172 | 3061.2 | 537.198425 | 17.037681 | -1.948759 | 3061.2 | 537.355896 | 28.904305 | -0.124394
3061.6 | 537.429321 | 9.214846 | -1.467523 | 3061.6 | 537.467896 | 7.857596 | -0.071007 | 3061.6 | 537.465454 | 6.226705 | 0.000426 | 3061.6 | 537.488464 | 20.405586 | -0.021698 | 3061.6 | 537.265991 | 17.025319 | -1.948037 | 3061.6 | 537.429688 | 28.903286 | -0.124152
3062 | 537.493286 | 9.205128 | -1.470544 | 3062 | 537.523682 | 7.856933 | -0.07093 | 3062 | 537.534912 | 6.227071 | 0.000427 | 3062 | 537.558472 | 20.404641 | -0.021674 | 3062 | 537.331421 | 17.012762 | -1.947344 | 3062 | 537.497803 | 28.902321 | -0.123913
3062.4 | 537.556702 | 9.19524 | -1.473567 | 3062.4 | 537.581482 | 7.856288 | -0.070846 | 3062.4 | 537.601257 | 6.227385 | 0.000423 | 3062.4 | 537.629028 | 20.403701 | -0.021648 | 3062.4 | 537.39032 | 17.000289 | -1.946676 | 3062.4 | 537.562988 | 28.90146 | -0.123684
3062.8 | 537.619324 | 9.185352 | -1.476592 | 3062.8 | 537.644775 | 7.855657 | -0.070759 | 3062.8 | 537.665894 | 6.227665 | 0.000416 | 3062.8 | 537.697815 | 20.402776 | -0.02162 | 3062.8 | 537.448608 | 16.987822 | -1.946033 | 3062.8 | 537.626709 | 28.900673 | -0.123471
3063.2 | 537.682861 | 9.175447 | -1.479618 | 3063.2 | 537.711121 | 7.855018 | -0.070669 | 3063.2 | 537.730469 | 6.227905 | 0.000405 | 3063.2 | 537.765137 | 20.401876 | -0.021591 | 3063.2 | 537.506226 | 16.975176 | -1.945414 | 3063.2 | 537.690796 | 28.899973 | -0.123279
3063.6 | 537.745361 | 9.165468 | -1.482645 | 3063.6 | 537.779785 | 7.854368 | -0.070579 | 3063.6 | 537.7948 | 6.228146 | 0.000392 | 3063.6 | 537.8302 | 20.400975 | -0.021561 | 3063.6 | 537.56665 | 16.962519 | -1.944818 | 3063.6 | 537.756836 | 28.899321 | -0.123114
3064 | 537.80957 | 9.155466 | -1.485671 | 3064 | 537.854126 | 7.853686 | -0.07049 | 3064 | 537.861877 | 6.228391 | 0.000376 | 3064 | 537.894165 | 20.400085 | -0.02153 | 3064 | 537.634644 | 16.949726 | -1.944242 | 3064 | 537.821411 | 28.898743 | -0.122978
3064.4 | 537.87561 | 9.145433 | -1.488693 | 3064.4 | 537.930847 | 7.852991 | -0.070403 | 3064.4 | 537.926514 | 6.228648 | 0.000357 | 3064.4 | 537.955322 | 20.399209 | -0.021499 | 3064.4 | 537.710083 | 16.936823 | -1.943678 | 3064.4 | 537.885803 | 28.898221 | -0.122875
3064.8 | 537.943665 | 9.135405 | -1.49171 | 3064.8 | 538.005249 | 7.852284 | -0.070316 | 3064.8 | 537.991821 | 6.228928 | 0.000335 | 3064.8 | 538.014771 | 20.398359 | -0.021469 | 3064.8 | 537.789612 | 16.923873 | -1.943124 | 3064.8 | 537.951294 | 28.897748 | -0.122806
3065.2 | 538.010986 | 9.125355 | -1.494724 | 3065.2 | 538.07959 | 7.851602 | -0.070231 | 3065.2 | 538.056946 | 6.229226 | 0.00031 | 3065.2 | 538.074463 | 20.397519 | -0.021439 | 3065.2 | 537.869995 | 16.910885 | -1.942578 | 3065.2 | 538.01532 | 28.897318 | -0.122771
3065.6 | 538.082398 | 9.115376 | -1.497736 | 3065.6 | 538.149719 | 7.850952 | -0.070148 | 3065.6 | 538.12439 | 6.2295 | 0.000281 | 3065.6 | 538.138611 | 20.396703 | -0.02141 | 3065.6 | 537.950195 | 16.897714 | -1.942035 | 3065.6 | 538.075684 | 28.896925 | -0.122772
3066 | 538.156372 | 9.105325 | -1.500746 | 3066 | 538.217834 | 7.850357 | -0.070069 | 3066 | 538.188965 | 6.229734 | 0.000249 | 3066 | 538.204529 | 20.395887 | -0.021382 | 3066 | 538.023987 | 16.88448 | -1.941495 | 3066 | 538.13794 | 28.89655 | -0.122806
3066.4 | 538.229065 | 9.095262 | -1.503752 | 3066.4 | 538.283875 | 7.849825 | -0.069995 | 3066.4 | 538.256226 | 6.229929 | 0.000214 | 3066.4 | 538.270325 | 20.395111 | -0.021357 | 3066.4 | 538.092773 | 16.871362 | -1.94095 | 3066.4 | 538.204956 | 28.8962 | -0.122873
3066.8 | 538.301941 | 9.085253 | -1.506759 | 3066.8 | 538.348023 | 7.849331 | -0.069927 | 3066.8 | 538.321472 | 6.230014 | 0.000177 | 3066.8 | 538.340027 | 20.394345 | -0.021333 | 3066.8 | 538.155762 | 16.858085 | -1.9404 | 3066.8 | 538.27478 | 28.895868 | -0.12297
3067.2 | 538.376587 | 9.075244 | -1.509763 | 3067.2 | 538.411316 | 7.848905 | -0.069868 | 3067.2 | 538.385925 | 6.230055 | 0.000138 | 3067.2 | 538.410828 | 20.393599 | -0.021311 | 3067.2 | 538.209717 | 16.844861 | -1.939844 | 3067.2 | 538.347534 | 28.895536 | -0.123094
3067.6 | 538.447815 | 9.065109 | -1.512769 | 3067.6 | 538.473999 | 7.848505 | -0.069819 | 3067.6 | 538.447571 | 6.23002 | 9.9e-05 | 3067.6 | 538.478455 | 20.392868 | -0.021292 | 3067.6 | 538.260315 | 16.831548 | -1.939283 | 3067.6 | 538.421814 | 28.895216 | -0.123244
3068 | 538.515259 | 9.054961 | -1.515777 | 3068 | 538.537048 | 7.848111 | -0.069783 | 3068 | 538.510132 | 6.229951 | 5.9e-05 | 3068 | 538.544434 | 20.392157 | -0.021275 | 3068 | 538.306763 | 16.81823 | -1.938716 | 3068 | 538.498474 | 28.894897 | -0.123414
3068.4 | 538.579956 | 9.044916 | -1.518782 | 3068.4 | 538.598938 | 7.847729 | -0.06976 | 3068.4 | 538.570129 | 6.229837 | 2e-05 | 3068.4 | 538.608765 | 20.391461 | -0.02126 | 3068.4 | 538.3526 | 16.804975 | -1.93814 | 3068.4 | 538.576599 | 28.894553 | -0.123602
3068.8 | 538.642334 | 9.034852 | -1.521787 | 3068.8 | 538.661438 | 7.847316 | -0.069748 | 3068.8 | 538.632141 | 6.229712 | -1.9e-05 | 3068.8 | 538.67273 | 20.39078 | -0.021248 | 3068.8 | 538.403198 | 16.791694 | -1.937557 | 3068.8 | 538.651794 | 28.894177 | -0.123803
3069.2 | 538.704651 | 9.024826 | -1.524797 | 3069.2 | 538.723938 | 7.846891 | -0.069748 | 3069.2 | 538.695496 | 6.229552 | -5.6e-05 | 3069.2 | 538.736145 | 20.390093 | -0.021238 | 3069.2 | 538.461792 | 16.778355 | -1.936963 | 3069.2 | 538.72583 | 28.893772 | -0.124009
3069.6 | 538.767456 | 9.014775 | -1.527813 | 3069.6 | 538.787598 | 7.846459 | -0.069757 | 3069.6 | 538.761841 | 6.229409 | -9.2e-05 | 3069.6 | 538.798706 | 20.389412 | -0.021231 | 3069.6 | 538.531555 | 16.764952 | -1.93636 | 3069.6 | 538.796997 | 28.893336 | -0.124216
3070 | 538.830689 | 9.004663 | -1.530836 | 3070 | 538.851563 | 7.846028 | -0.069774 | 3070 | 538.8302 | 6.22926 | -0.000127 | 3070 | 538.86615 | 20.388741 | -0.021226 | 3070 | 538.61145 | 16.751634 | -1.935748 | 3070 | 538.865356 | 28.892875 | -0.124418
3070.4 | 538.895142 | 8.994666 | -1.533863 | 3070.4 | 538.918091 | 7.84559 | -0.069797 | 3070.4 | 538.899902 | 6.229088 | -0.000162 | 3070.4 | 538.933472 | 20.388044 | -0.021223 | 3070.4 | 538.698059 | 16.738458 | -1.935122 | 3070.4 | 538.932007 | 28.892383 | -0.124609
3070.8 | 538.964111 | 8.984597 | -1.536899 | 3070.8 | 538.986328 | 7.845171 | -0.069825 | 3070.8 | 538.971924 | 6.228917 | -0.000195 | 3070.8 | 539.004028 | 20.387353 | -0.021223 | 3070.8 | 538.791077 | 16.72515 | -1.934488 | 3070.8 | 538.998535 | 28.891848 | -0.124787
3071.2 | 539.033081 | 8.974449 | -1.539943 | 3071.2 | 539.056885 | 7.844733 | -0.069858 | 3071.2 | 539.044312 | 6.228752 | -0.000228 | 3071.2 | 539.073853 | 20.386627 | -0.021224 | 3071.2 | 538.883606 | 16.711958 | -1.933853 | 3071.2 | 539.060608 | 28.89129 | -0.124948
3071.6 | 539.098633 | 8.964277 | -1.542993 | 3071.6 | 539.129639 | 7.844313 | -0.069894 | 3071.6 | 539.115784 | 6.22858 | -0.00026 | 3071.6 | 539.147461 | 20.385896 | -0.021227 | 3071.6 | 538.967285 | 16.698823 | -1.933213 | 3071.6 | 539.119629 | 28.890717 | -0.12509
3072 | 539.16449 | 8.954062 | -1.546051 | 3072 | 539.202515 | 7.843875 | -0.069932 | 3072 | 539.185913 | 6.228397 | -0.000292 | 3072 | 539.220032 | 20.385149 | -0.02123 | 3072 | 539.037231 | 16.685699 | -1.932572 | 3072 | 539.173218 | 28.890054 | -0.125215
3072.4 | 539.230347 | 8.943854 | -1.549111 | 3072.4 | 539.275452 | 7.843444 | -0.069971 | 3072.4 | 539.254456 | 6.228203 | -0.000323 | 3072.4 | 539.293823 | 20.384398 | -0.021235 | 3072.4 | 539.093201 | 16.672807 | -1.931935 | 3072.4 | 539.223511 | 28.889311 | -0.125321
3072.8 | 539.292664 | 8.933548 | -1.552176 | 3072.8 | 539.345947 | 7.843012 | -0.07001 | 3072.8 | 539.320313 | 6.227985 | -0.000353 | 3072.8 | 539.363464 | 20.383628 | -0.02124 | 3072.8 | 539.134705 | 16.659867 | -1.931304 | 3072.8 | 539.273987 | 28.888487 | -0.125408
3073.2 | 539.355286 | 8.923213 | -1.555242 | 3073.2 | 539.415161 | 7.842536 | -0.070049 | 3073.2 | 539.385986 | 6.227763 | -0.000382 | 3073.2 | 539.434875 | 20.382856 | -0.021246 | 3073.2 | 539.1698 | 16.646848 | -1.930685 | 3073.2 | 539.326904 | 28.887553 | -0.125475
3073.6 | 539.419006 | 8.912829 | -1.558307 | 3073.6 | 539.479797 | 7.842048 | -0.070087 | 3073.6 | 539.451172 | 6.227528 | -0.000411 | 3073.6 | 539.504517 | 20.382086 | -0.021251 | 3073.6 | 539.202759 | 16.634049 | -1.930075 | 3073.6 | 539.38147 | 28.886466 | -0.12552
3074 | 539.485046 | 8.902379 | -1.561371 | 3074 | 539.543762 | 7.841529 | -0.070123 | 3074 | 539.517212 | 6.227311 | -0.000439 | 3074 | 539.573242 | 20.381295 | -0.021256 | 3074 | 539.244446 | 16.621199 | -1.929474 | 3074 | 539.440552 | 28.885273 | -0.125541
3074.4 | 539.553955 | 8.892037 | -1.564431 | 3074.4 | 539.606812 | 7.840991 | -0.070156 | 3074.4 | 539.583252 | 6.227134 | -0.000466 | 3074.4 | 539.639526 | 20.380489 | -0.02126 | 3074.4 | 539.298828 | 16.608311 | -1.928884 | 3074.4 | 539.499878 | 28.883945 | -0.125534
3074.8 | 539.622681 | 8.881514 | -1.567486 | 3074.8 | 539.670532 | 7.840472 | -0.070187 | 3074.8 | 539.651001 | 6.226951 | -0.000494 | 3074.8 | 539.705627 | 20.379699 | -0.021264 | 3074.8 | 539.364868 | 16.595466 | -1.928307 | 3074.8 | 539.558533 | 28.882544 | -0.125497
3075.2 | 539.692749 | 8.870919 | -1.570537 | 3075.2 | 539.736572 | 7.839952 | -0.070215 | 3075.2 | 539.71759 | 6.226791 | -0.000521 | 3075.2 | 539.771728 | 20.378898 | -0.021266 | 3075.2 | 539.441528 | 16.582672 | -1.927746 | 3075.2 | 539.617065 | 28.881088 | -0.125427
3075.6 | 539.762024 | 8.860431 | -1.573581 | 3075.6 | 539.805664 | 7.839446 | -0.070242 | 3075.6 | 539.783325 | 6.226659 | -0.000548 | 3075.6 | 539.838867 | 20.378102 | -0.021267 | 3075.6 | 539.520935 | 16.569801 | -1.927198 | 3075.6 | 539.679321 | 28.87957 | -0.125322
3076 | 539.833435 | 8.849818 | -1.576616 | 3076 | 539.873474 | 7.838951 | -0.070267 | 3076 | 539.848877 | 6.226505 | -0.000576 | 3076 | 539.90387 | 20.377281 | -0.021266 | 3076 | 539.600647 | 16.556871 | -1.926663 | 3076 | 539.741028 | 28.878015 | -0.125183
3076.4 | 539.899963 | 8.839221 | -1.579641 | 3076.4 | 539.946594 | 7.83847 | -0.070291 | 3076.4 | 539.911316 | 6.226362 | -0.000604 | 3076.4 | 539.968628 | 20.376441 | -0.021264 | 3076.4 | 539.677734 | 16.544057 | -1.926139 | 3076.4 | 539.805176 | 28.87646 | -0.125006
3076.8 | 539.966797 | 8.82859 | -1.582656 | 3076.8 | 540.020264 | 7.838007 | -0.070312 | 3076.8 | 539.972473 | 6.226202 | -0.000633 | 3076.8 | 540.034302 | 20.375595 | -0.021261 | 3076.8 | 539.752136 | 16.531207 | -1.925625 | 3076.8 | 539.872925 | 28.874887 | -0.124793
3077.2 | 540.032288 | 8.817873 | -1.585663 | 3077.2 | 540.093445 | 7.837556 | -0.07033 | 3077.2 | 540.032837 | 6.226013 | -0.000661 | 3077.2 | 540.099304 | 20.37473 | -0.021255 | 3077.2 | 539.819397 | 16.518408 | -1.925124 | 3077.2 | 539.942505 | 28.873326 | -0.124545
3077.6 | 540.09845 | 8.807187 | -1.588657 | 3077.6 | 540.163269 | 7.837118 | -0.070344 | 3077.6 | 540.094543 | 6.225825 | -0.00069 | 3077.6 | 540.159302 | 20.37385 | -0.021246 | 3077.6 | 539.884399 | 16.505636 | -1.924629 | 3077.6 | 540.015198 | 28.871771 | -0.124261
3078 | 540.161255 | 8.796464 | -1.591638 | 3078 | 540.235168 | 7.83668 | -0.070355 | 3078 | 540.157593 | 6.225596 | -0.000718 | 3078 | 540.220337 | 20.372935 | -0.021236 | 3078 | 539.946655 | 16.492827 | -1.924139 | 3078 | 540.089722 | 28.870223 | -0.123942
3078.4 | 540.226929 | 8.785808 | -1.594608 | 3078.4 | 540.302856 | 7.836273 | -0.07036 | 3078.4 | 540.222046 | 6.225413 | -0.000745 | 3078.4 | 540.280884 | 20.372039 | -0.021222 | 3078.4 | 540.005981 | 16.480029 | -1.923653 | 3078.4 | 540.163391 | 28.868704 | -0.123588
3078.8 | 540.292481 | 8.775043 | -1.597566 | 3078.8 | 540.367554 | 7.835874 | -0.070362 | 3078.8 | 540.28894 | 6.225202 | -0.000772 | 3078.8 | 540.341003 | 20.371149 | -0.021205 | 3078.8 | 540.062744 | 16.467294 | -1.923172 | 3078.8 | 540.235046 | 28.867223 | -0.1232
3079.2 | 540.361328 | 8.764386 | -1.600519 | 3079.2 | 540.43103 | 7.835504 | -0.070359 | 3079.2 | 540.358276 | 6.225007 | -0.000798 | 3079.2 | 540.402161 | 20.370278 | -0.021185 | 3079.2 | 540.12439 | 16.454542 | -1.922694 | 3079.2 | 540.303406 | 28.865791 | -0.122778
3079.6 | 540.429504 | 8.753713 | -1.603461 | 3079.6 | 540.495911 | 7.835153 | -0.070353 | 3079.6 | 540.427551 | 6.224825 | -0.000824 | 3079.6 | 540.465149 | 20.369423 | -0.021162 | 3079.6 | 540.190857 | 16.441739 | -1.922209 | 3079.6 | 540.362427 | 28.864403 | -0.122322
3080 | 540.498657 | 8.742887 | -1.606395 | 3080 | 540.559509 | 7.834854 | -0.070345 | 3080 | 540.495972 | 6.224613 | -0.000848 | 3080 | 540.531189 | 20.368588 | -0.021136 | 3080 | 540.263977 | 16.428931 | -1.921722 | 3080 | 540.418701 | 28.863076 | -0.121831
3080.4 | 540.569336 | 8.732163 | -1.609322 | 3080.4 | 540.623596 | 7.834559 | -0.070336 | 3080.4 | 540.566101 | 6.224436 | -0.000871 | 3080.4 | 540.60083 | 20.367767 | -0.021107 | 3080.4 | 540.34375 | 16.416101 | -1.921224 | 3080.4 | 540.474915 | 28.861871 | -0.121308
3080.8 | 540.641541 | 8.721428 | -1.612238 | 3080.8 | 540.687927 | 7.83429 | -0.070327 | 3080.8 | 540.632874 | 6.224276 | -0.000893 | 3080.8 | 540.669434 | 20.366981 | -0.021074 | 3080.8 | 540.430725 | 16.40325 | -1.920717 | 3080.8 | 540.529602 | 28.860777 | -0.120754
3081.2 | 540.709839 | 8.710681 | -1.61515 | 3081.2 | 540.754944 | 7.834053 | -0.070319 | 3081.2 | 540.697937 | 6.224116 | -0.000914 | 3081.2 | 540.738403 | 20.36623 | -0.021039 | 3081.2 | 540.520325 | 16.390446 | -1.920198 | 3081.2 | 540.584778 | 28.859787 | -0.120173
3081.6 | 540.777344 | 8.699886 | -1.618054 | 3081.6 | 540.822876 | 7.833852 | -0.070313 | 3081.6 | 540.759766 | 6.223973 | -0.000934 | 3081.6 | 540.805054 | 20.365504 | -0.021001 | 3081.6 | 540.614075 | 16.377564 | -1.919661 | 3081.6 | 540.640991 | 28.858951 | -0.119571
3082 | 540.844299 | 8.689043 | -1.620954 | 3082 | 540.890259 | 7.833683 | -0.070311 | 3082 | 540.823853 | 6.223819 | -0.000951 | 3082 | 540.870117 | 20.364832 | -0.020962 | 3082 | 540.703735 | 16.364608 | -1.919106 | 3082 | 540.696167 | 28.858232 | -0.118954
3082.4 | 540.910034 | 8.678193 | -1.623847 | 3082.4 | 540.956482 | 7.833515 | -0.070313 | 3082.4 | 540.886353 | 6.223642 | -0.000968 | 3082.4 | 540.931458 | 20.364176 | -0.02092 | 3082.4 | 540.789063 | 16.351757 | -1.918533 | 3082.4 | 540.751831 | 28.857637 | -0.118328
3082.8 | 540.970825 | 8.667398 | -1.626735 | 3082.8 | 541.024536 | 7.833358 | -0.07032 | 3082.8 | 540.951294 | 6.223482 | -0.000982 | 3082.8 | 540.994263 | 20.363559 | -0.020877 | 3082.8 | 540.866272 | 16.338917 | -1.917938 | 3082.8 | 540.807434 | 28.857139 | -0.117701
3083.2 | 541.032959 | 8.65656 | -1.629623 | 3083.2 | 541.091309 | 7.833183 | -0.070333 | 3083.2 | 541.017578 | 6.223333 | -0.000994 | 3083.2 | 541.05658 | 20.362967 | -0.020834 | 3083.2 | 540.936768 | 16.325882 | -1.917323 | 3083.2 | 540.866943 | 28.856684 | -0.117078
3083.6 | 541.096924 | 8.645601 | -1.632506 | 3083.6 | 541.158203 | 7.833013 | -0.070353 | 3083.6 | 541.086243 | 6.223167 | -0.001004 | 3083.6 | 541.119934 | 20.362401 | -0.020791 | 3083.6 | 541.001831 | 16.312974 | -1.916679 | 3083.6 | 540.930054 | 28.856284 | -0.116465
3084 | 541.161865 | 8.634648 | -1.635383 | 3084 | 541.221375 | 7.832795 | -0.070379 | 3084 | 541.154053 | 6.223047 | -0.001011 | 3084 | 541.183106 | 20.361844 | -0.020748 | 3084 | 541.066223 | 16.30016 | -1.916008 | 3084 | 540.996582 | 28.855897 | -0.115865
3084.4 | 541.228149 | 8.623707 | -1.638258 | 3084.4 | 541.287598 | 7.832569 | -0.070413 | 3084.4 | 541.222107 | 6.22291 | -0.001016 | 3084.4 | 541.24884 | 20.361306 | -0.020705 | 3084.4 | 541.128845 | 16.287235 | -1.915311 | 3084.4 | 541.063538 | 28.85551 | -0.115282
3084.8 | 541.29541 | 8.612682 | -1.641127 | 3084.8 | 541.351318 | 7.832332 | -0.070454 | 3084.8 | 541.287476 | 6.222795 | -0.001017 | 3084.8 | 541.314514 | 20.360799 | -0.020663 | 3084.8 | 541.191528 | 16.27439 | -1.914589 | 3084.8 | 541.133179 | 28.855135 | -0.11472
3085.2 | 541.364624 | 8.601603 | -1.643992 | 3085.2 | 541.415283 | 7.832082 | -0.070506 | 3085.2 | 541.352966 | 6.222699 | -0.001016 | 3085.2 | 541.382263 | 20.360307 | -0.020622 | 3085.2 | 541.251221 | 16.261502 | -1.913846 | 3085.2 | 541.208374 | 28.85476 | -0.114178
3085.6 | 541.434509 | 8.590492 | -1.646846 | 3085.6 | 541.479614 | 7.831838 | -0.070571 | 3085.6 | 541.415772 | 6.222619 | -0.001012 | 3085.6 | 541.452271 | 20.359859 | -0.020583 | 3085.6 | 541.307495 | 16.248588 | -1.913077 | 3085.6 | 541.281677 | 28.854385 | -0.113662
3086 | 541.504089 | 8.579346 | -1.649689 | 3086 | 541.545959 | 7.831575 | -0.070648 | 3086 | 541.477966 | 6.22255 | -0.001006 | 3086 | 541.525269 | 20.359456 | -0.020546 | 3086 | 541.36023 | 16.235722 | -1.912284 | 3086 | 541.353577 | 28.854017 | -0.113172
3086.4 | 541.572388 | 8.568115 | -1.652519 | 3086.4 | 541.613769 | 7.831306 | -0.070738 | 3086.4 | 541.537293 | 6.22247 | -0.000996 | 3086.4 | 541.598572 | 20.359059 | -0.020512 | 3086.4 | 541.412476 | 16.222903 | -1.911467 | 3086.4 | 541.422241 | 28.85363 | -0.112711
3086.8 | 541.638855 | 8.556956 | -1.655337 | 3086.8 | 541.68512 | 7.831031 | -0.070841 | 3086.8 | 541.600525 | 6.222407 | -0.000985 | 3086.8 | 541.671814 | 20.358681 | -0.020481 | 3086.8 | 541.466675 | 16.209905 | -1.910625 | 3086.8 | 541.490112 | 28.853254 | -0.112283
3087.2 | 541.705505 | 8.545683 | -1.658142 | 3087.2 | 541.755005 | 7.830743 | -0.070957 | 3087.2 | 541.667908 | 6.222355 | -0.000971 | 3087.2 | 541.746521 | 20.358322 | -0.020454 | 3087.2 | 541.521484 | 16.196896 | -1.909757 | 3087.2 | 541.552612 | 28.852861 | -0.111887
3087.6 | 541.770264 | 8.534373 | -1.660928 | 3087.6 | 541.82666 | 7.83043 | -0.071086 | 3087.6 | 541.736939 | 6.222287 | -0.000955 | 3087.6 | 541.818726 | 20.357954 | -0.02043 | 3087.6 | 541.578064 | 16.184056 | -1.908859 | 3087.6 | 541.614868 | 28.852475 | -0.111526
3088 | 541.834106 | 8.52319 | -1.663702 | 3088 | 541.899536 | 7.830073 | -0.071226 | 3088 | 541.808411 | 6.222252 | -0.000937 | 3088 | 541.88855 | 20.357551 | -0.020411 | 3088 | 541.638977 | 16.171111 | -1.907931 | 3088 | 541.677429 | 28.852063 | -0.111202
3088.4 | 541.896912 | 8.511893 | -1.666461 | 3088.4 | 541.969605 | 7.829686 | -0.071376 | 3088.4 | 541.883667 | 6.222207 | -0.000917 | 3088.4 | 541.956177 | 20.357124 | -0.020395 | 3088.4 | 541.704102 | 16.158228 | -1.906974 | 3088.4 | 541.740845 | 28.851614 | -0.110914
3088.8 | 541.959351 | 8.500565 | -1.669207 | 3088.8 | 542.03418 | 7.82926 | -0.071536 | 3088.8 | 541.958618 | 6.222155 | -0.000895 | 3088.8 | 542.021301 | 20.356646 | -0.020384 | 3088.8 | 541.770325 | 16.145325 | -1.905987 | 3088.8 | 541.804565 | 28.851153 | -0.110661
3089.2 | 542.018921 | 8.489255 | -1.671941 | 3089.2 | 542.098633 | 7.828809 | -0.071703 | 3089.2 | 542.03064 | 6.222115 | -0.000872 | 3089.2 | 542.084717 | 20.356134 | -0.020377 | 3089.2 | 541.836792 | 16.13249 | -1.904974 | 3089.2 | 541.869324 | 28.850649 | -0.11044
3089.6 | 542.077942 | 8.478018 | -1.674661 | 3089.6 | 542.162293 | 7.828303 | -0.071877 | 3089.6 | 542.100525 | 6.222081 | -0.000848 | 3089.6 | 542.149841 | 20.355572 | -0.020373 | 3089.6 | 541.899536 | 16.119744 | -1.903933 | 3089.6 | 541.935486 | 28.850102 | -0.11025
3090 | 542.135315 | 8.466696 | -1.677368 | 3090 | 542.222778 | 7.827746 | -0.072056 | 3090 | 542.16687 | 6.222035 | -0.000822 | 3090 | 542.215576 | 20.35496 | -0.020372 | 3090 | 541.958618 | 16.107062 | -1.902868 | 3090 | 542.003662 | 28.84953 | -0.110086
3090.4 | 542.194946 | 8.455417 | -1.680064 | 3090.4 | 542.283752 | 7.827145 | -0.072238 | 3090.4 | 542.232056 | 6.222001 | -0.000794 | 3090.4 | 542.284485 | 20.354323 | -0.020374 | 3090.4 | 542.013306 | 16.094353 | -1.90178 | 3090.4 | 542.071655 | 28.84891 | -0.109944
3090.8 | 542.257324 | 8.44404 | -1.682747 | 3090.8 | 542.346985 | 7.826507 | -0.072419 | 3090.8 | 542.293701 | 6.221984 | -0.000764 | 3090.8 | 542.353516 | 20.353657 | -0.020379 | 3090.8 | 542.065064 | 16.081638 | -1.900672 | 3090.8 | 542.13916 | 28.848271 | -0.10982
3091.2 | 542.324219 | 8.432591 | -1.685419 | 3091.2 | 542.411255 | 7.825838 | -0.072596 | 3091.2 | 542.353027 | 6.221944 | -0.000733 | 3091.2 | 542.422852 | 20.352961 | -0.020386 | 3091.2 | 542.116455 | 16.069029 | -1.899545 | 3091.2 | 542.204895 | 28.84762 | -0.10971
3091.6 | 542.394959 | 8.421312 | -1.688073 | 3091.6 | 542.47644 | 7.825137 | -0.072767 | 3091.6 | 542.412231 | 6.221932 | -0.000701 | 3091.6 | 542.489014 | 20.35223 | -0.020394 | 3091.6 | 542.170654 | 16.056562 | -1.898399 | 3091.6 | 542.27301 | 28.846949 | -0.109613
3092 | 542.468445 | 8.40996 | -1.690716 | 3092 | 542.542236 | 7.824424 | -0.072931 | 3092 | 542.475464 | 6.221893 | -0.000668 | 3092 | 542.555115 | 20.351499 | -0.020404 | 3092 | 542.229004 | 16.043953 | -1.89724 | 3092 | 542.341187 | 28.846237 | -0.109524
3092.4 | 542.544739 | 8.398571 | -1.693347 | 3092.4 | 542.607849 | 7.823692 | -0.073084 | 3092.4 | 542.539368 | 6.221863 | -0.000634 | 3092.4 | 542.618469 | 20.350743 | -0.020415 | 3092.4 | 542.288025 | 16.031417 | -1.896071 | 3092.4 | 542.40918 | 28.845505 | -0.109443
3092.8 | 542.619629 | 8.387189 | -1.695969 | 3092.8 | 542.675598 | 7.822891 | -0.073226 | 3092.8 | 542.603699 | 6.221847 | -0.000599 | 3092.8 | 542.678223 | 20.349932 | -0.020426 | 3092.8 | 542.349609 | 16.018907 | -1.89489 | 3092.8 | 542.474731 | 28.844755 | -0.109367
3093.2 | 542.692566 | 8.375794 | -1.698584 | 3093.2 | 542.743652 | 7.82209 | -0.073355 | 3093.2 | 542.672363 | 6.221824 | -0.000563 | 3093.2 | 542.737 | 20.349097 | -0.020439 | 3093.2 | 542.417297 | 16.00634 | -1.893698 | 3093.2 | 542.540894 | 28.843957 | -0.109294
3093.6 | 542.762695 | 8.364497 | -1.701187 | 3093.6 | 542.811157 | 7.821246 | -0.073468 | 3093.6 | 542.742676 | 6.221812 | -0.000527 | 3093.6 | 542.798767 | 20.348191 | -0.020451 | 3093.6 | 542.484741 | 15.993956 | -1.892498 | 3093.6 | 542.606873 | 28.843102 | -0.109221
3094 | 542.829529 | 8.353133 | -1.703786 | 3094 | 542.879517 | 7.820383 | -0.073566 | 3094 | 542.812195 | 6.221841 | -0.000489 | 3094 | 542.860474 | 20.347256 | -0.020462 | 3094 | 542.550293 | 15.981474 | -1.891295 | 3094 | 542.671631 | 28.842217 | -0.109146
3094.4 | 542.893494 | 8.341756 | -1.70638 | 3094.4 | 542.950684 | 7.819506 | -0.073649 | 3094.4 | 542.880981 | 6.221881 | -0.000451 | 3094.4 | 542.923706 | 20.346291 | -0.020473 | 3094.4 | 542.61322 | 15.968891 | -1.89009 | 3094.4 | 542.735718 | 28.841302 | -0.109066
3094.8 | 542.957214 | 8.330319 | -1.708969 | 3094.8 | 543.020874 | 7.818611 | -0.073716 | 3094.8 | 542.948608 | 6.221944 | -0.000412 | 3094.8 | 542.98938 | 20.345292 | -0.020481 | 3094.8 | 542.677856 | 15.956518 | -1.888885 | 3094.8 | 542.798645 | 28.840361 | -0.108977
3095.2 | 543.017822 | 8.318859 | -1.711552 | 3095.2 | 543.088257 | 7.817711 | -0.073768 | 3095.2 | 543.015808 | 6.222029 | -0.000373 | 3095.2 | 543.057739 | 20.344262 | -0.020488 | 3095.2 | 542.744324 | 15.944108 | -1.887685 | 3095.2 | 542.860413 | 28.839433 | -0.108878
3095.6 | 543.081482 | 8.307555 | -1.714128 | 3095.6 | 543.157349 | 7.816803 | -0.073805 | 3095.6 | 543.081116 | 6.222138 | -0.000332 | 3095.6 | 543.125183 | 20.343228 | -0.020492 | 3095.6 | 542.815002 | 15.931651 | -1.886493 | 3095.6 | 542.922485 | 28.838524 | -0.108766
3096 | 543.145386 | 8.296093 | -1.716698 | 3096 | 543.226196 | 7.815927 | -0.073826 | 3096 | 543.142151 | 6.222258 | -0.000292 | 3096 | 543.190857 | 20.342213 | -0.020494 | 3096 | 542.889221 | 15.919284 | -1.885312 | 3096 | 542.984009 | 28.837645 | -0.108642
3096.4 | 543.211182 | 8.284674 | -1.719265 | 3096.4 | 543.292603 | 7.815052 | -0.073831 | 3096.4 | 543.204285 | 6.222395 | -0.000251 | 3096.4 | 543.254944 | 20.341214 | -0.020492 | 3096.4 | 542.96814 | 15.906974 | -1.884151 | 3096.4 | 543.04541 | 28.83684 | -0.108505
3096.8 | 543.275208 | 8.273293 | -1.721829 | 3096.8 | 543.359192 | 7.81422 | -0.073819 | 3096.8 | 543.267273 | 6.222521 | -0.000211 | 3096.8 | 543.320068 | 20.340244 | -0.020488 | 3096.8 | 543.056458 | 15.894617 | -1.883009 | 3096.8 | 543.105591 | 28.836078 | -0.108358
3097.2 | 543.345093 | 8.261807 | -1.724389 | 3097.2 | 543.424927 | 7.813412 | -0.07379 | 3097.2 | 543.32959 | 6.222681 | -0.00017 | 3097.2 | 543.384399 | 20.339304 | -0.020481 | 3097.2 | 543.144898 | 15.882202 | -1.88189 | 3097.2 | 543.167603 | 28.835384 | -0.108201
3097.6 | 543.412903 | 8.250353 | -1.726943 | 3097.6 | 543.490112 | 7.812649 | -0.073745 | 3097.6 | 543.391785 | 6.222824 | -0.000131 | 3097.6 | 543.448914 | 20.338388 | -0.020472 | 3097.6 | 543.231506 | 15.869876 | -1.880793 | 3097.6 | 543.230774 | 28.834775 | -0.108039
3098 | 543.479431 | 8.238898 | -1.729494 | 3098 | 543.556641 | 7.811942 | -0.073685 | 3098 | 543.457886 | 6.222996 | -9.3e-05 | 3098 | 543.512634 | 20.337503 | -0.020459 | 3098 | 543.317261 | 15.857482 | -1.87972 | 3098 | 543.294495 | 28.834222 | -0.107874
3098.4 | 543.546326 | 8.227388 | -1.732043 | 3098.4 | 543.621399 | 7.811267 | -0.07361 | 3098.4 | 543.526001 | 6.223167 | -5.5e-05 | 3098.4 | 543.582519 | 20.336628 | -0.020445 | 3098.4 | 543.402649 | 15.845146 | -1.878676 | 3098.4 | 543.357239 | 28.833773 | -0.107709
3098.8 | 543.616211 | 8.215927 | -1.734588 | 3098.8 | 543.688355 | 7.810647 | -0.073524 | 3098.8 | 543.595032 | 6.223338 | -2e-05 | 3098.8 | 543.652954 | 20.335772 | -0.020428 | 3098.8 | 543.477051 | 15.832783 | -1.877656 | 3098.8 | 543.42041 | 28.833386 | -0.107549
3099.2 | 543.684387 | 8.204442 | -1.737128 | 3099.2 | 543.754761 | 7.810065 | -0.073428 | 3099.2 | 543.664917 | 6.223533 | 1.4e-05 | 3099.2 | 543.72522 | 20.334931 | -0.020408 | 3099.2 | 543.542114 | 15.820306 | -1.876663 | 3099.2 | 543.483948 | 28.833048 | -0.107398
3099.6 | 543.754334 | 8.193005 | -1.739666 | 3099.6 | 543.823547 | 7.809496 | -0.073324 | 3099.6 | 543.736389 | 6.223739 | 4.6e-05 | 3099.6 | 543.798889 | 20.334091 | -0.020387 | 3099.6 | 543.603149 | 15.807812 | -1.875694 | 3099.6 | 543.546387 | 28.83276 | -0.10726
3100 | 543.824341 | 8.181405 | -1.742201 | 3100 | 543.888733 | 7.808964 | -0.073215 | 3100 | 543.807129 | 6.223927 | 7.6e-05 | 3100 | 543.874207 | 20.333255 | -0.020363 | 3100 | 543.655884 | 15.795334 | -1.874753 | 3100 | 543.608276 | 28.832526 | -0.107137
3100.4 | 543.895386 | 8.169889 | -1.744738 | 3100.4 | 543.958008 | 7.808432 | -0.0731 | 3100.4 | 543.877747 | 6.22411 | 0.000104 | 3100.4 | 543.947815 | 20.33242 | -0.020336 | 3100.4 | 543.70575 | 15.782835 | -1.873837 | 3100.4 | 543.670044 | 28.832299 | -0.107033
3100.8 | 543.966431 | 8.158307 | -1.747267 | 3100.8 | 544.0271 | 7.807932 | -0.07298 | 3100.8 | 543.945435 | 6.224298 | 0.00013 | 3100.8 | 544.021851 | 20.331609 | -0.020308 | 3100.8 | 543.752564 | 15.770226 | -1.87294 | 3100.8 | 543.733887 | 28.832034 | -0.106946
3101.2 | 544.034546 | 8.146556 | -1.749792 | 3101.2 | 544.098389 | 7.807456 | -0.072856 | 3101.2 | 544.013 | 6.224453 | 0.000155 | 3101.2 | 544.09259 | 20.330823 | -0.020276 | 3101.2 | 543.799683 | 15.757596 | -1.872066 | 3101.2 | 543.800293 | 28.831733 | -0.106879
3101.6 | 544.099976 | 8.134883 | -1.75231 | 3101.6 | 544.168823 | 7.806993 | -0.072728 | 3101.6 | 544.080566 | 6.224619 | 0.000177 | 3101.6 | 544.16394 | 20.330063 | -0.020243 | 3101.6 | 543.849304 | 15.744955 | -1.871206 | 3101.6 | 543.866943 | 28.831395 | -0.106827
3102 | 544.167114 | 8.123095 | -1.75482 | 3102 | 544.242188 | 7.806574 | -0.072595 | 3102 | 544.148132 | 6.224738 | 0.000197 | 3102 | 544.234009 | 20.329356 | -0.020208 | 3102 | 543.904114 | 15.732319 | -1.870362 | 3102 | 543.935486 | 28.830984 | -0.106791
3102.4 | 544.231018 | 8.111343 | -1.757323 | 3102.4 | 544.31366 | 7.806161 | -0.072459 | 3102.4 | 544.213989 | 6.224813 | 0.000215 | 3102.4 | 544.30188 | 20.328665 | -0.020171 | 3102.4 | 543.962463 | 15.719731 | -1.869532 | 3102.4 | 544.006592 | 28.830485 | -0.10677
3102.8 | 544.294067 | 8.099562 | -1.759813 | 3102.8 | 544.385742 | 7.805786 | -0.07232 | 3102.8 | 544.280151 | 6.224876 | 0.000231 | 3102.8 | 544.365478 | 20.328033 | -0.020134 | 3102.8 | 544.026916 | 15.707075 | -1.868711 | 3102.8 | 544.077393 | 28.829908 | -0.106761
3103.2 | 544.356445 | 8.087713 | -1.762294 | 3103.2 | 544.454468 | 7.805416 | -0.072178 | 3103.2 | 544.346802 | 6.224876 | 0.000246 | 3103.2 | 544.428223 | 20.327432 | -0.020095 | 3103.2 | 544.099182 | 15.694355 | -1.8679 | 3103.2 | 544.144043 | 28.829238 | -0.106764
3103.6 | 544.423462 | 8.075865 | -1.764763 | 3103.6 | 544.520935 | 7.805041 | -0.072037 | 3103.6 | 544.415161 | 6.224853 | 0.000259 | 3103.6 | 544.491089 | 20.32686 | -0.020057 | 3103.6 | 544.174927 | 15.681741 | -1.867097 | 3103.6 | 544.211304 | 28.82847 | -0.106779
3104 | 544.490784 | 8.064059 | -1.767221 | 3104 | 544.587097 | 7.804678 | -0.071894 | 3104 | 544.479248 | 6.224807 | 0.000272 | 3104 | 544.551941 | 20.326322 | -0.020019 | 3104 | 544.254456 | 15.669094 | -1.8663 | 3104 | 544.280396 | 28.827615 | -0.106805
3104.4 | 544.561401 | 8.052235 | -1.769671 | 3104.4 | 544.651428 | 7.804322 | -0.071753 | 3104.4 | 544.543396 | 6.224744 | 0.000285 | 3104.4 | 544.613037 | 20.325801 | -0.019982 | 3104.4 | 544.338989 | 15.656281 | -1.865508 | 3104.4 | 544.35144 | 28.826687 | -0.10684
3104.8 | 544.63269 | 8.040314 | -1.772107 | 3104.8 | 544.711304 | 7.803953 | -0.071615 | 3104.8 | 544.609253 | 6.224687 | 0.000297 | 3104.8 | 544.677002 | 20.325293 | -0.019947 | 3104.8 | 544.421997 | 15.643556 | -1.864713 | 3104.8 | 544.426269 | 28.825692 | -0.106885
3105.2 | 544.702637 | 8.028418 | -1.774533 | 3105.2 | 544.771179 | 7.803602 | -0.071481 | 3105.2 | 544.675659 | 6.22463 | 0.00031 | 3105.2 | 544.74353 | 20.324801 | -0.019914 | 3105.2 | 544.503601 | 15.6309 | -1.863915 | 3105.2 | 544.504273 | 28.824672 | -0.106938
3105.6 | 544.772888 | 8.016581 | -1.776949 | 3105.6 | 544.833191 | 7.803226 | -0.071352 | 3105.6 | 544.740845 | 6.224573 | 0.000323 | 3105.6 | 544.811096 | 20.324294 | -0.019883 | 3105.6 | 544.584106 | 15.618148 | -1.863113 | 3105.6 | 544.581787 | 28.823608 | -0.107
3106 | 544.841919 | 8.004678 | -1.779356 | 3106 | 544.895691 | 7.802864 | -0.07123 | 3106 | 544.807495 | 6.224527 | 0.000336 | 3106 | 544.880798 | 20.323786 | -0.019854 | 3106 | 544.660034 | 15.605497 | -1.862306 | 3106 | 544.65802 | 28.822515 | -0.107071
3106.4 | 544.906128 | 7.992758 | -1.781756 | 3106.4 | 544.956604 | 7.802526 | -0.071116 | 3106.4 | 544.875488 | 6.224464 | 0.000349 | 3106.4 | 544.95166 | 20.323264 | -0.019828 | 3106.4 | 544.727356 | 15.592809 | -1.861498 | 3106.4 | 544.732117 | 28.821408 | -0.107149
3106.8 | 544.970886 | 7.980836 | -1.784146 | 3106.8 | 545.020264 | 7.802207 | -0.071012 | 3106.8 | 544.944885 | 6.224407 | 0.000363 | 3106.8 | 545.023193 | 20.322722 | -0.019805 | 3106.8 | 544.787781 | 15.58031 | -1.860683 | 3106.8 | 544.801392 | 28.820296 | -0.107235
3107.2 | 545.03772 | 7.968898 | -1.786528 | 3107.2 | 545.085144 | 7.801869 | -0.070919 | 3107.2 | 545.013062 | 6.224328 | 0.000378 | 3107.2 | 545.094299 | 20.32218 | -0.019784 | 3107.2 | 544.841675 | 15.567822 | -1.859864 | 3107.2 | 544.86438 | 28.81919 | -0.107329
3107.6 | 545.10376 | 7.956886 | -1.788904 | 3107.6 | 545.149475 | 7.801575 | -0.070837 | 3107.6 | 545.082642 | 6.224242 | 0.000392 | 3107.6 | 545.16217 | 20.321632 | -0.019765 | 3107.6 | 544.890747 | 15.555433 | -1.859048 | 3107.6 | 544.922546 | 28.81809 | -0.107431
3108 | 545.168335 | 7.944989 | -1.791273 | 3108 | 545.215576 | 7.801256 | -0.070769 | 3108 | 545.150757 | 6.224161 | 0.000407 | 3108 | 545.228516 | 20.321065 | -0.019749 | 3108 | 544.940125 | 15.542997 | -1.858228 | 3108 | 544.977234 | 28.817021 | -0.107541
3108.4 | 545.236145 | 7.932923 | -1.793637 | 3108.4 | 545.283325 | 7.800968 | -0.070713 | 3108.4 | 545.22168 | 6.224076 | 0.000422 | 3108.4 | 545.296326 | 20.320518 | -0.019737 | 3108.4 | 544.989868 | 15.530635 | -1.857405 | 3108.4 | 545.032349 | 28.815983 | -0.107659
3108.8 | 545.304565 | 7.920929 | -1.79599 | 3108.8 | 545.354492 | 7.80068 | -0.070669 | 3108.8 | 545.288879 | 6.223978 | 0.000437 | 3108.8 | 545.361694 | 20.319966 | -0.019727 | 3108.8 | 545.046204 | 15.518493 | -1.85658 | 3108.8 | 545.085938 | 28.815024 | -0.107785
3109.2 | 545.370728 | 7.909044 | -1.798339 | 3109.2 | 545.428467 | 7.800386 | -0.070638 | 3109.2 | 545.356567 | 6.223893 | 0.000453 | 3109.2 | 545.42273 | 20.319445 | -0.019721 | 3109.2 | 545.110535 | 15.50632 | -1.855753 | 3109.2 | 545.139038 | 28.81412 | -0.107921
3109.6 | 545.436523 | 7.897051 | -1.800685 | 3109.6 | 545.504089 | 7.80008 | -0.07062 | 3109.6 | 545.424255 | 6.223813 | 0.000468 | 3109.6 | 545.486084 | 20.318907 | -0.019717 | 3109.6 | 545.18042 | 15.494256 | -1.854926 | 3109.6 | 545.195068 | 28.813284 | -0.108066
3110 | 545.503845 | 7.885112 | -1.803028 | 3110 | 545.579895 | 7.799773 | -0.070612 | 3110 | 545.492371 | 6.223721 | 0.000483 | 3110 | 545.549194 | 20.318365 | -0.019717 | 3110 | 545.253357 | 15.482193 | -1.854101 | 3110 | 545.254456 | 28.812528 | -0.108221
3110.4 | 545.571228 | 7.873118 | -1.805376 | 3110.4 | 545.654602 | 7.799441 | -0.070613 | 3110.4 | 545.556763 | 6.223681 | 0.000498 | 3110.4 | 545.611206 | 20.317793 | -0.01972 | 3110.4 | 545.3302 | 15.470173 | -1.853281 | 3110.4 | 545.317566 | 28.811846 | -0.108386
3110.8 | 545.638428 | 7.861209 | -1.807725 | 3110.8 | 545.72876 | 7.799079 | -0.070622 | 3110.8 | 545.622315 | 6.223647 | 0.000512 | 3110.8 | 545.673767 | 20.317191 | -0.019725 | 3110.8 | 545.405334 | 15.458262 | -1.852462 | 3110.8 | 545.382507 | 28.811201 | -0.108558
3111.2 | 545.705383 | 7.849198 | -1.810079 | 3111.2 | 545.799683 | 7.79871 | -0.070635 | 3111.2 | 545.685669 | 6.223641 | 0.000526 | 3111.2 | 545.735962 | 20.31655 | -0.019732 | 3111.2 | 545.477417 | 15.446398 | -1.85165 | 3111.2 | 545.452393 | 28.810574 | -0.108737
3111.6 | 545.772278 | 7.837216 | -1.812438 | 3111.6 | 545.869629 | 7.79834 | -0.07065 | 3111.6 | 545.747437 | 6.223675 | 0.000539 | 3111.6 | 545.799316 | 20.315868 | -0.01974 | 3111.6 | 545.548523 | 15.434493 | -1.850844 | 3111.6 | 545.524109 | 28.809984 | -0.108918
3112 | 545.839966 | 7.825138 | -1.814802 | 3112 | 545.938599 | 7.797946 | -0.070664 | 3112 | 545.809631 | 6.223733 | 0.000551 | 3112 | 545.864197 | 20.315147 | -0.019748 | 3112 | 545.619019 | 15.42255 | -1.850047 | 3112 | 545.596558 | 28.809412 | -0.109096
3112.4 | 545.906616 | 7.812999 | -1.817172 | 3112.4 | 546.00769 | 7.79754 | -0.070676 | 3112.4 | 545.872192 | 6.223841 | 0.000561 | 3112.4 | 545.927429 | 20.314396 | -0.019756 | 3112.4 | 545.68988 | 15.410686 | -1.849259 | 3112.4 | 545.669128 | 28.808841 | -0.10927
3112.8 | 545.97168 | 7.80097 | -1.819543 | 3112.8 | 546.076538 | 7.797102 | -0.070683 | 3112.8 | 545.934326 | 6.223972 | 0.000568 | 3112.8 | 545.993958 | 20.31361 | -0.019763 | 3112.8 | 545.762817 | 15.398918 | -1.84848 | 3112.8 | 545.740967 | 28.808282 | -0.109436
3113.2 | 546.036255 | 7.788867 | -1.821918 | 3113.2 | 546.146973 | 7.796663 | -0.070683 | 3113.2 | 545.996399 | 6.22411 | 0.000574 | 3113.2 | 546.060913 | 20.312829 | -0.019768 | 3113.2 | 545.833557 | 15.38697 | -1.847713 | 3113.2 | 545.810181 | 28.807723 | -0.10959
3113.6 | 546.100403 | 7.776692 | -1.824293 | 3113.6 | 546.216003 | 7.796201 | -0.070672 | 3113.6 | 546.060669 | 6.224247 | 0.000577 | 3113.6 | 546.132141 | 20.312044 | -0.019771 | 3113.6 | 545.905212 | 15.375044 | -1.846963 | 3113.6 | 545.87561 | 28.807151 | -0.10973
3114 | 546.165039 | 7.764463 | -1.826671 | 3114 | 546.284485 | 7.795713 | -0.070649 | 3114 | 546.124207 | 6.224373 | 0.000577 | 3114 | 546.201599 | 20.311253 | -0.019771 | 3114 | 545.974731 | 15.363139 | -1.846226 | 3114 | 545.937134 | 28.806585 | -0.109855
3114.4 | 546.227417 | 7.752221 | -1.829049 | 3114.4 | 546.352722 | 7.795181 | -0.070614 | 3114.4 | 546.189087 | 6.224504 | 0.000574 | 3114.4 | 546.274475 | 20.310477 | -0.019769 | 3114.4 | 546.042969 | 15.351086 | -1.845502 | 3114.4 | 545.99646 | 28.80602 | -0.109964
3114.8 | 546.293823 | 7.74001 | -1.831424 | 3114.8 | 546.418579 | 7.794599 | -0.070561 | 3114.8 | 546.253235 | 6.224636 | 0.000569 | 3114.8 | 546.347107 | 20.309686 | -0.019764 | 3114.8 | 546.108887 | 15.339059 | -1.844791 | 3114.8 | 546.056946 | 28.80543 | -0.110056
3115.2 | 546.361023 | 7.727726 | -1.833798 | 3115.2 | 546.483154 | 7.794023 | -0.070489 | 3115.2 | 546.315796 | 6.224762 | 0.000562 | 3115.2 | 546.420166 | 20.308901 | -0.019756 | 3115.2 | 546.173157 | 15.326986 | -1.84409 | 3115.2 | 546.120728 | 28.804834 | -0.11013
3115.6 | 546.429077 | 7.715442 | -1.836172 | 3115.6 | 546.546265 | 7.793429 | -0.070395 | 3115.6 | 546.376953 | 6.224893 | 0.000552 | 3115.6 | 546.487244 | 20.308114 | -0.019744 | 3115.6 | 546.238159 | 15.314771 | -1.8434 | 3115.6 | 546.18396 | 28.804213 | -0.110185
3116 | 546.495789 | 7.703043 | -1.838543 | 3116 | 546.611267 | 7.792841 | -0.070278 | 3116 | 546.438477 | 6.225019 | 0.00054 | 3116 | 546.555481 | 20.307329 | -0.019728 | 3116 | 546.303711 | 15.302676 | -1.84272 | 3116 | 546.248962 | 28.803538 | -0.110221
3116.4 | 546.563477 | 7.690698 | -1.840911 | 3116.4 | 546.675659 | 7.792246 | -0.070138 | 3116.4 | 546.498962 | 6.225133 | 0.000526 | 3116.4 | 546.6203 | 20.306538 | -0.019709 | 3116.4 | 546.367493 | 15.290502 | -1.84205 | 3116.4 | 546.316834 | 28.802873 | -0.110235
3116.8 | 546.631592 | 7.678432 | -1.843277 | 3116.8 | 546.743774 | 7.79169 | -0.069973 | 3116.8 | 546.562561 | 6.22523 | 0.000511 | 3116.8 | 546.684937 | 20.305757 | -0.019684 | 3116.8 | 546.432678 | 15.27823 | -1.84139 | 3116.8 | 546.389343 | 28.802143 | -0.110229
3117.2 | 546.702515 | 7.665991 | -1.84564 | 3117.2 | 546.813355 | 7.791151 | -0.069786 | 3117.2 | 546.627564 | 6.225316 | 0.000493 | 3117.2 | 546.74823 | 20.304991 | -0.019656 | 3117.2 | 546.496277 | 15.265978 | -1.84074 | 3117.2 | 546.46167 | 28.80138 | -0.110203
3117.6 | 546.770813 | 7.653603 | -1.848002 | 3117.6 | 546.883606 | 7.790657 | -0.069578 | 3117.6 | 546.697144 | 6.225384 | 0.000475 | 3117.6 | 546.812683 | 20.304221 | -0.019623 | 3117.6 | 546.555176 | 15.253752 | -1.840106 | 3117.6 | 546.533508 | 28.800624 | -0.110159
3118 | 546.841187 | 7.641223 | -1.850361 | 3118 | 546.952698 | 7.790188 | -0.069352 | 3118 | 546.770874 | 6.225419 | 0.000455 | 3118 | 546.877747 | 20.303469 | -0.019586 | 3118 | 546.610352 | 15.241452 | -1.839483 | 3118 | 546.605225 | 28.799863 | -0.110098
3118.4 | 546.910156 | 7.628709 | -1.852715 | 3118.4 | 547.021851 | 7.789787 | -0.069111 | 3118.4 | 546.848999 | 6.225401 | 0.000434 | 3118.4 | 546.944641 | 20.302743 | -0.019545 | 3118.4 | 546.662109 | 15.229074 | -1.838871 | 3118.4 | 546.671753 | 28.799106 | -0.110026
3118.8 | 546.980652 | 7.616256 | -1.855061 | 3118.8 | 547.085449 | 7.789419 | -0.068859 | 3118.8 | 546.93042 | 6.225373 | 0.000413 | 3118.8 | 547.008911 | 20.302022 | -0.019501 | 3118.8 | 546.71521 | 15.216791 | -1.838269 | 3118.8 | 546.734009 | 28.798381 | -0.109947
3119.2 | 547.046265 | 7.603808 | -1.857399 | 3119.2 | 547.150085 | 7.789056 | -0.068601 | 3119.2 | 547.011353 | 6.225316 | 0.000392 | 3119.2 | 547.072571 | 20.301301 | -0.019455 | 3119.2 | 546.776245 | 15.204454 | -1.837678 | 3119.2 | 546.794678 | 28.797699 | -0.109866
3119.6 | 547.11438 | 7.591289 | -1.859729 | 3119.6 | 547.213074 | 7.788705 | -0.068341 | 3119.6 | 547.092102 | 6.225219 | 0.000371 | 3119.6 | 547.137573 | 20.300574 | -0.019406 | 3119.6 | 546.845703 | 15.192197 | -1.837098 | 3119.6 | 546.854736 | 28.797054 | -0.109789
3120 | 547.181458 | 7.578805 | -1.862048 | 3120 | 547.277039 | 7.788393 | -0.068083 | 3120 | 547.168335 | 6.225087 | 0.000352 | 3120 | 547.203003 | 20.299878 | -0.019355 | 3120 | 546.926269 | 15.17994 | -1.836523 | 3120 | 546.914368 | 28.796439 | -0.109721
3120.4 | 547.248413 | 7.566291 | -1.864359 | 3120.4 | 547.338989 | 7.788042 | -0.06783 | 3120.4 | 547.23999 | 6.224922 | 0.000333 | 3120.4 | 547.264832 | 20.299152 | -0.019303 | 3120.4 | 547.016968 | 15.167646 | -1.835957 | 3120.4 | 546.969849 | 28.795831 | -0.109665
3120.8 | 547.311829 | 7.553843 | -1.866657 | 3120.8 | 547.406189 | 7.787692 | -0.067587 | 3120.8 | 547.305298 | 6.224722 | 0.000316 | 3120.8 | 547.328918 | 20.298436 | -0.019249 | 3120.8 | 547.112671 | 15.155367 | -1.835395 | 3120.8 | 547.022888 | 28.795191 | -0.109624
3121.2 | 547.377564 | 7.541257 | -1.868946 | 3121.2 | 547.473511 | 7.787341 | -0.067356 | 3121.2 | 547.367432 | 6.224505 | 0.000301 | 3121.2 | 547.395447 | 20.297719 | -0.019195 | 3121.2 | 547.207886 | 15.143173 | -1.834837 | 3121.2 | 547.074829 | 28.794553 | -0.109597
3121.6 | 547.442749 | 7.528785 | -1.871233 | 3121.6 | 547.5401 | 7.78696 | -0.067138 | 3121.6 | 547.425476 | 6.224316 | 0.000289 | 3121.6 | 547.462463 | 20.296999 | -0.019141 | 3121.6 | 547.299194 | 15.131015 | -1.834283 | 3121.6 | 547.13324 | 28.793865 | -0.109584
3122 | 547.509949 | 7.516272 | -1.873509 | 3122 | 547.606201 | 7.786566 | -0.066935 | 3122 | 547.48291 | 6.224144 | 0.000279 | 3122 | 547.529419 | 20.296277 | -0.019086 | 3122 | 547.381226 | 15.118763 | -1.833727 | 3122 | 547.19397 | 28.793102 | -0.109582
3122.4 | 547.576782 | 7.503678 | -1.875776 | 3122.4 | 547.6745 | 7.786172 | -0.066747 | 3122.4 | 547.539063 | 6.224001 | 0.00027 | 3122.4 | 547.596191 | 20.295542 | -0.019032 | 3122.4 | 547.453796 | 15.1066 | -1.833172 | 3122.4 | 547.264282 | 28.792291 | -0.109588
3122.8 | 547.645325 | 7.491201 | -1.878038 | 3122.8 | 547.740051 | 7.785759 | -0.066575 | 3122.8 | 547.596314 | 6.223881 | 0.000264 | 3122.8 | 547.66394 | 20.29481 | -0.018978 | 3122.8 | 547.516357 | 15.094464 | -1.832612 | 3122.8 | 547.344543 | 28.791431 | -0.109599
3123.2 | 547.716553 | 7.478669 | -1.880292 | 3123.2 | 547.804565 | 7.785333 | -0.066419 | 3123.2 | 547.658569 | 6.22379 | 0.00026 | 3123.2 | 547.73169 | 20.294079 | -0.018925 | 3123.2 | 547.575806 | 15.082322 | -1.832051 | 3123.2 | 547.428772 | 28.790509 | -0.109614
3123.6 | 547.787353 | 7.466179 | -1.882543 | 3123.6 | 547.868897 | 7.784889 | -0.066278 | 3123.6 | 547.722107 | 6.223739 | 0.000256 | 3123.6 | 547.797668 | 20.293368 | -0.018872 | 3123.6 | 547.63324 | 15.070259 | -1.831489 | 3123.6 | 547.51178 | 28.789563 | -0.109631
3124 | 547.858093 | 7.453671 | -1.884785 | 3124 | 547.934082 | 7.784413 | -0.066154 | 3124 | 547.786926 | 6.223687 | 0.000254 | 3124 | 547.864197 | 20.292647 | -0.018821 | 3124 | 547.695129 | 15.058133 | -1.830922 | 3124 | 547.590454 | 28.788579 | -0.109649
3124.4 | 547.92865 | 7.441097 | -1.887022 | 3124.4 | 547.998901 | 7.7839 | -0.066043 | 3124.4 | 547.850403 | 6.22367 | 0.000252 | 3124.4 | 547.930481 | 20.291935 | -0.018771 | 3124.4 | 547.76062 | 15.045943 | -1.830353 | 3124.4 | 547.657105 | 28.78759 | -0.109667
3124.8 | 547.999878 | 7.428516 | -1.889253 | 3124.8 | 548.065064 | 7.783362 | -0.065945 | 3124.8 | 547.918335 | 6.223664 | 0.00025 | 3124.8 | 547.998535 | 20.291224 | -0.018722 | 3124.8 | 547.830444 | 15.033849 | -1.829782 | 3124.8 | 547.710327 | 28.786606 | -0.109685
3125.2 | 548.06897 | 7.415936 | -1.891476 | 3125.2 | 548.13092 | 7.782793 | -0.065858 | 3125.2 | 547.983826 | 6.223658 | 0.000249 | 3125.2 | 548.065857 | 20.290518 | -0.018675 | 3125.2 | 547.899597 | 15.021728 | -1.829207 | 3125.2 | 547.754517 | 28.785641 | -0.109701
3125.6 | 548.136108 | 7.403355 | -1.893695 | 3125.6 | 548.198608 | 7.782192 | -0.065782 | 3125.6 | 548.051758 | 6.223687 | 0.000249 | 3125.6 | 548.135254 | 20.289822 | -0.018629 | 3125.6 | 547.964905 | 15.009413 | -1.828629 | 3125.6 | 547.792114 | 28.784671 | -0.109717
3126 | 548.200806 | 7.390641 | -1.8959 | 3126 | 548.265015 | 7.781604 | -0.065716 | 3126 | 548.120178 | 6.223739 | 0.000249 | 3126 | 548.204895 | 20.289131 | -0.018586 | 3126 | 548.021606 | 14.99715 | -1.82804 | 3126 | 547.830689 | 28.783731 | -0.109729
3126.4 | 548.266907 | 7.377989 | -1.898094 | 3126.4 | 548.332398 | 7.780991 | -0.065657 | 3126.4 | 548.191406 | 6.223818 | 0.000249 | 3126.4 | 548.275513 | 20.288454 | -0.018545 | 3126.4 | 548.07251 | 14.984925 | -1.827438 | 3126.4 | 547.880005 | 28.782833 | -0.109737
3126.8 | 548.331421 | 7.365365 | -1.900273 | 3126.8 | 548.397156 | 7.780384 | -0.065607 | 3126.8 | 548.263428 | 6.223899 | 0.000249 | 3126.8 | 548.344666 | 20.287793 | -0.018506 | 3126.8 | 548.118225 | 14.972552 | -1.826821 | 3126.8 | 547.938538 | 28.781936 | -0.109736
3127.2 | 548.397095 | 7.35267 | -1.902439 | 3127.2 | 548.466309 | 7.779802 | -0.065563 | 3127.2 | 548.337585 | 6.223996 | 0.000249 | 3127.2 | 548.414185 | 20.287161 | -0.018471 | 3127.2 | 548.158508 | 14.9602 | -1.826186 | 3127.2 | 548.007752 | 28.781063 | -0.109725
3127.6 | 548.462219 | 7.339963 | -1.904594 | 3127.6 | 548.533508 | 7.779226 | -0.065525 | 3127.6 | 548.408997 | 6.224088 | 0.000249 | 3127.6 | 548.480591 | 20.286544 | -0.018438 | 3127.6 | 548.202637 | 14.947764 | -1.825532 | 3127.6 | 548.087769 | 28.780203 | -0.109702
3128 | 548.52771 | 7.327219 | -1.906731 | 3128 | 548.601929 | 7.778688 | -0.06549 | 3128 | 548.482117 | 6.224196 | 0.000249 | 3128 | 548.546814 | 20.285947 | -0.018408 | 3128 | 548.253235 | 14.935412 | -1.824851 | 3128 | 548.173584 | 28.779361 | -0.109663
3128.4 | 548.591553 | 7.314469 | -1.908852 | 3128.4 | 548.671021 | 7.778157 | -0.065456 | 3128.4 | 548.551636 | 6.22431 | 0.000249 | 3128.4 | 548.613648 | 20.285371 | -0.018381 | 3128.4 | 548.309875 | 14.922971 | -1.824143 | 3128.4 | 548.261536 | 28.77855 | -0.109607
3128.8 | 548.653748 | 7.301634 | -1.910959 | 3128.8 | 548.740723 | 7.777644 | -0.065424 | 3128.8 | 548.616455 | 6.224424 | 0.000248 | 3128.8 | 548.680786 | 20.284794 | -0.018357 | 3128.8 | 548.373718 | 14.910561 | -1.823408 | 3128.8 | 548.351379 | 28.777769 | -0.109532
3129.2 | 548.712769 | 7.288866 | -1.913048 | 3129.2 | 548.807251 | 7.777149 | -0.065391 | 3129.2 | 548.675903 | 6.224539 | 0.000247 | 3129.2 | 548.747986 | 20.284236 | -0.018335 | 3129.2 | 548.444214 | 14.897999 | -1.822641 | 3129.2 | 548.439087 | 28.777019 | -0.109437
3129.6 | 548.769287 | 7.275904 | -1.915119 | 3129.6 | 548.875061 | 7.77668 | -0.065357 | 3129.6 | 548.73706 | 6.224647 | 0.000246 | 3129.6 | 548.81366 | 20.283705 | -0.018315 | 3129.6 | 548.516602 | 14.885395 | -1.821839 | 3129.6 | 548.52179 | 28.776288 | -0.109321
3130 | 548.827698 | 7.263046 | -1.917163 | 3130 | 548.940735 | 7.77623 | -0.065322 | 3130 | 548.797241 | 6.224756 | 0.000244 | 3130 | 548.880554 | 20.283182 | -0.018297 | 3130 | 548.591919 | 14.872897 | -1.820999 | 3130 | 548.599426 | 28.775631 | -0.109185
3130.4 | 548.886047 | 7.250187 | -1.919185 | 3130.4 | 549.006897 | 7.775792 | -0.065285 | 3130.4 | 548.858093 | 6.224831 | 0.000243 | 3130.4 | 548.946777 | 20.28269 | -0.018282 | 3130.4 | 548.668335 | 14.860271 | -1.820119 | 3130.4 | 548.667541 | 28.774991 | -0.109027
3130.8 | 548.946533 | 7.237219 | -1.921186 | 3130.8 | 549.073914 | 7.775398 | -0.06525 | 3130.8 | 548.921082 | 6.224888 | 0.000241 | 3130.8 | 549.014282 | 20.282217 | -0.018269 | 3130.8 | 548.743774 | 14.847657 | -1.819198 | 3130.8 | 548.728882 | 28.774371 | -0.108849
3131.2 | 549.011414 | 7.224299 | -1.923161 | 3131.2 | 549.140503 | 7.775041 | -0.065217 | 3131.2 | 548.987 | 6.224933 | 0.00024 | 3131.2 | 549.081177 | 20.281775 | -0.018258 | 3131.2 | 548.817017 | 14.834979 | -1.818237 | 3131.2 | 548.785278 | 28.773744 | -0.10865
3131.6 | 549.08075 | 7.211295 | -1.925117 | 3131.6 | 549.203674 | 7.774729 | -0.065188 | 3131.6 | 549.053467 | 6.224939 | 0.00024 | 3131.6 | 549.148254 | 20.281347 | -0.018249 | 3131.6 | 548.891235 | 14.82227 | -1.817237 | 3131.6 | 548.840332 | 28.773123 | -0.10843
3132 | 549.151672 | 7.198461 | -1.927049 | 3132 | 549.269104 | 7.774441 | -0.065166 | 3132 | 549.120239 | 6.224967 | 0.00024 | 3132 | 549.215454 | 20.280919 | -0.018244 | 3132 | 548.959168 | 14.809609 | -1.816192 | 3132 | 548.900147 | 28.772477 | -0.108187
3132.4 | 549.225647 | 7.185553 | -1.928964 | 3132.4 | 549.335266 | 7.774177 | -0.06515 | 3132.4 | 549.18573 | 6.225001 | 0.000241 | 3132.4 | 549.283935 | 20.280477 | -0.01824 | 3132.4 | 549.027222 | 14.796968 | -1.815105 | 3132.4 | 548.966736 | 28.771789 | -0.107922
3132.8 | 549.29895 | 7.172713 | -1.930864 | 3132.8 | 549.396728 | 7.773915 | -0.065142 | 3132.8 | 549.25061 | 6.225025 | 0.000244 | 3132.8 | 549.350037 | 20.280004 | -0.018239 | 3132.8 | 549.093933 | 14.784274 | -1.813975 | 3132.8 | 549.040894 | 28.771046 | -0.107632
3133.2 | 549.368897 | 7.159829 | -1.932749 | 3133.2 | 549.458252 | 7.773683 | -0.06514 | 3133.2 | 549.315491 | 6.225064 | 0.000246 | 3133.2 | 549.419861 | 20.279517 | -0.018239 | 3133.2 | 549.160339 | 14.77156 | -1.812802 | 3133.2 | 549.123657 | 28.770284 | -0.107318
3133.6 | 549.438965 | 7.146879 | -1.934622 | 3133.6 | 549.521606 | 7.773415 | -0.065146 | 3133.6 | 549.377747 | 6.225116 | 0.00025 | 3133.6 | 549.489441 | 20.278975 | -0.018241 | 3133.6 | 549.226868 | 14.758936 | -1.811588 | 3133.6 | 549.208801 | 28.769516 | -0.106979
3134 | 549.50708 | 7.134112 | -1.936483 | 3134 | 549.585144 | 7.773114 | -0.065158 | 3134 | 549.440674 | 6.225168 | 0.000253 | 3134 | 549.559082 | 20.278403 | -0.018242 | 3134 | 549.29419 | 14.746478 | -1.810332 | 3134 | 549.295776 | 28.768705 | -0.106617
3134.4 | 549.572815 | 7.121295 | -1.938333 | 3134.4 | 549.64978 | 7.772764 | -0.065174 | 3134.4 | 549.505981 | 6.225265 | 0.000257 | 3134.4 | 549.624634 | 20.277801 | -0.018243 | 3134.4 | 549.361389 | 14.733906 | -1.809043 | 3134.4 | 549.379517 | 28.767856 | -0.106235
3134.8 | 549.635071 | 7.108406 | -1.940174 | 3134.8 | 549.717041 | 7.772357 | -0.065192 | 3134.8 | 549.576294 | 6.225368 | 0.000261 | 3134.8 | 549.692749 | 20.277169 | -0.018243 | 3134.8 | 549.427551 | 14.721444 | -1.807727 | 3134.8 | 549.455933 | 28.766984 | -0.10583
3135.2 | 549.700867 | 7.095517 | -1.942009 | 3135.2 | 549.786926 | 7.771888 | -0.065209 | 3135.2 | 549.649292 | 6.225488 | 0.000264 | 3135.2 | 549.758667 | 20.276513 | -0.018241 | 3135.2 | 549.494507 | 14.709087 | -1.806386 | 3135.2 | 549.523804 | 28.766105 | -0.105406
3135.6 | 549.764282 | 7.082622 | -1.943837 | 3135.6 | 549.861633 | 7.771357 | -0.065221 | 3135.6 | 549.721008 | 6.225619 | 0.000268 | 3135.6 | 549.822876 | 20.275851 | -0.018237 | 3135.6 | 549.561035 | 14.696693 | -1.805024 | 3135.6 | 549.584961 | 28.765207 | -0.104963
3136 | 549.830383 | 7.069793 | -1.945654 | 3136 | 549.936096 | 7.770787 | -0.065227 | 3136 | 549.794861 | 6.225733 | 0.00027 | 3136 | 549.886536 | 20.27517 | -0.018231 | 3136 | 549.626404 | 14.684399 | -1.803647 | 3136 | 549.639587 | 28.764279 | -0.104503
3136.4 | 549.897949 | 7.05688 | -1.947466 | 3136.4 | 550.008057 | 7.770168 | -0.065223 | 3136.4 | 549.870483 | 6.225848 | 0.000273 | 3136.4 | 549.953491 | 20.274459 | -0.018223 | 3136.4 | 549.688599 | 14.672199 | -1.802258 | 3136.4 | 549.690979 | 28.763333 | -0.104026
3136.8 | 549.968384 | 7.043954 | -1.949271 | 3136.8 | 550.078857 | 7.769535 | -0.065206 | 3136.8 | 549.943237 | 6.225962 | 0.000275 | 3136.8 | 550.020203 | 20.273737 | -0.018212 | 3136.8 | 549.749512 | 14.659942 | -1.800861 | 3136.8 | 549.739807 | 28.762393 | -0.103536
3137.2 | 550.039978 | 7.030938 | -1.951067 | 3137.2 | 550.150024 | 7.768872 | -0.065174 | 3137.2 | 550.014954 | 6.226047 | 0.000278 | 3137.2 | 550.0896 | 20.272966 | -0.018198 | 3137.2 | 549.812256 | 14.647963 | -1.799456 | 3137.2 | 549.788208 | 28.761447 | -0.103034
3137.6 | 550.113831 | 7.017958 | -1.952855 | 3137.6 | 550.216858 | 7.768221 | -0.065125 | 3137.6 | 550.086975 | 6.226133 | 0.00028 | 3137.6 | 550.160339 | 20.27219 | -0.018183 | 3137.6 | 549.870728 | 14.636026 | -1.798051 | 3137.6 | 549.839722 | 28.760524 | -0.102525
3138 | 550.184875 | 7.00502 | -1.954637 | 3138 | 550.279602 | 7.767559 | -0.065056 | 3138 | 550.158447 | 6.226173 | 0.000282 | 3138 | 550.23407 | 20.271395 | -0.018164 | 3138 | 549.92688 | 14.624141 | -1.79665 | 3138 | 549.894898 | 28.759622 | -0.102012
3138.4 | 550.258911 | 6.991902 | -1.956411 | 3138.4 | 550.342346 | 7.766914 | -0.064968 | 3138.4 | 550.22821 | 6.226213 | 0.000284 | 3138.4 | 550.307434 | 20.270599 | -0.018142 | 3138.4 | 549.9823 | 14.61243 | -1.795256 | 3138.4 | 549.955689 | 28.758767 | -0.101501
3138.8 | 550.332336 | 6.978794 | -1.958177 | 3138.8 | 550.40564 | 7.766245 | -0.06486 | 3138.8 | 550.295898 | 6.226231 | 0.000286 | 3138.8 | 550.378662 | 20.269784 | -0.018118 | 3138.8 | 550.037659 | 14.600871 | -1.793878 | 3138.8 | 550.02356 | 28.75798 | -0.100995
3139.2 | 550.403687 | 6.96567 | -1.959933 | 3139.2 | 550.467957 | 7.765594 | -0.06473 | 3139.2 | 550.362915 | 6.226219 | 0.000288 | 3139.2 | 550.445679 | 20.268983 | -0.01809 | 3139.2 | 550.09314 | 14.589349 | -1.792514 | 3139.2 | 550.0979 | 28.757274 | -0.100501
3139.6 | 550.470703 | 6.952411 | -1.961675 | 3139.6 | 550.531128 | 7.764968 | -0.064577 | 3139.6 | 550.429993 | 6.226213 | 0.000291 | 3139.6 | 550.513123 | 20.268187 | -0.018059 | 3139.6 | 550.152344 | 14.577869 | -1.79117 | 3139.6 | 550.176148 | 28.756641 | -0.100024
3140 | 550.538818 | 6.939147 | -1.9634 | 3140 | 550.594788 | 7.764343 | -0.064403 | 3140 | 550.494507 | 6.226185 | 0.000294 | 3140 | 550.577087 | 20.267411 | -0.018025 | 3140 | 550.214966 | 14.566557 | -1.789845 | 3140 | 550.252747 | 28.756112 | -0.09957
3140.4 | 550.602417 | 6.925828 | -1.965104 | 3140.4 | 550.661133 | 7.763736 | -0.064209 | 3140.4 | 550.555542 | 6.226116 | 0.000298 | 3140.4 | 550.640686 | 20.266675 | -0.017989 | 3140.4 | 550.28125 | 14.555245 | -1.788542 | 3140.4 | 550.329041 | 28.755664 | -0.099147
3140.8 | 550.662964 | 6.912431 | -1.966787 | 3140.8 | 550.727173 | 7.763179 | -0.063997 | 3140.8 | 550.619629 | 6.226037 | 0.000303 | 3140.8 | 550.70105 | 20.265974 | -0.01795 | 3140.8 | 550.356323 | 14.544028 | -1.787266 | 3140.8 | 550.40332 | 28.755295 | -0.098758
3141.2 | 550.722595 | 6.899046 | -1.968443 | 3141.2 | 550.791565 | 7.762666 | -0.063769 | 3141.2 | 550.686584 | 6.225933 | 0.000308 | 3141.2 | 550.765625 | 20.265312 | -0.01791 | 3141.2 | 550.43457 | 14.532826 | -1.78601 | 3141.2 | 550.473816 | 28.754994 | -0.09841
3141.6 | 550.783691 | 6.885648 | -1.970075 | 3141.6 | 550.857544 | 7.762159 | -0.063529 | 3141.6 | 550.750977 | 6.225808 | 0.000316 | 3141.6 | 550.828918 | 20.264641 | -0.017869 | 3141.6 | 550.516663 | 14.521577 | -1.784776 | 3141.6 | 550.54071 | 28.754723 | -0.098109
3142 | 550.843628 | 6.87219 | -1.971682 | 3142 | 550.922424 | 7.761715 | -0.063277 | 3142 | 550.815796 | 6.225676 | 0.000324 | 3142 | 550.895019 | 20.264029 | -0.017827 | 3142 | 550.602295 | 14.510312 | -1.783561 | 3142 | 550.603149 | 28.754496 | -0.097858
3142.4 | 550.905884 | 6.858727 | -1.973263 | 3142.4 | 550.988769 | 7.761314 | -0.063018 | 3142.4 | 550.882141 | 6.225534 | 0.000334 | 3142.4 | 550.961975 | 20.263457 | -0.017786 | 3142.4 | 550.686951 | 14.499062 | -1.782363 | 3142.4 | 550.660461 | 28.754293 | -0.097659
3142.8 | 550.969055 | 6.845383 | -1.974825 | 3142.8 | 551.053223 | 7.76097 | -0.062753 | 3142.8 | 550.946533 | 6.225362 | 0.000346 | 3142.8 | 551.030273 | 20.2629 | -0.017746 | 3142.8 | 550.767456 | 14.487766 | -1.78118 | 3142.8 | 550.714416 | 28.754134 | -0.097514
3143.2 | 551.033997 | 6.83198 | -1.976367 | 3143.2 | 551.119446 | 7.760689 | -0.062489 | 3143.2 | 551.009094 | 6.225214 | 0.000359 | 3143.2 | 551.098694 | 20.262378 | -0.017708 | 3143.2 | 550.843933 | 14.476302 | -1.780002 | 3143.2 | 550.766968 | 28.753968 | -0.097424
3143.6 | 551.103088 | 6.818497 | -1.97789 | 3143.6 | 551.186829 | 7.760445 | -0.062228 | 3143.6 | 551.071594 | 6.22503 | 0.000375 | 3143.6 | 551.168579 | 20.261865 | -0.017671 | 3143.6 | 550.913757 | 14.464827 | -1.778829 | 3143.6 | 550.816894 | 28.753808 | -0.09739
3144 | 551.173218 | 6.805131 | -1.979397 | 3144 | 551.256775 | 7.760263 | -0.061976 | 3144 | 551.134399 | 6.224859 | 0.000392 | 3144 | 551.23584 | 20.261398 | -0.017636 | 3144 | 550.977661 | 14.453279 | -1.777653 | 3144 | 550.869141 | 28.753679 | -0.097409
3144.4 | 551.242432 | 6.79169 | -1.98089 | 3144.4 | 551.325806 | 7.760125 | -0.061737 | 3144.4 | 551.197754 | 6.224699 | 0.00041 | 3144.4 | 551.30304 | 20.260965 | -0.017604 | 3144.4 | 551.038269 | 14.441683 | -1.776471 | 3144.4 | 550.92273 | 28.753575 | -0.097481
3144.8 | 551.312134 | 6.778312 | -1.982372 | 3144.8 | 551.398193 | 7.760019 | -0.061516 | 3144.8 | 551.262756 | 6.224539 | 0.00043 | 3144.8 | 551.37146 | 20.260557 | -0.017575 | 3144.8 | 551.096497 | 14.430072 | -1.775283 | 3144.8 | 550.978699 | 28.753464 | -0.097602
3145.2 | 551.384766 | 6.764944 | -1.98384 | 3145.2 | 551.470947 | 7.759938 | -0.061318 | 3145.2 | 551.327332 | 6.224413 | 0.000451 | 3145.2 | 551.439575 | 20.260185 | -0.017549 | 3145.2 | 551.154968 | 14.41834 | -1.774085 | 3145.2 | 551.041016 | 28.753359 | -0.097771
3145.6 | 551.454956 | 6.751499 | -1.9853 | 3145.6 | 551.545837 | 7.759888 | -0.061145 | 3145.6 | 551.393616 | 6.224288 | 0.000473 | 3145.6 | 551.504089 | 20.259827 | -0.017527 | 3145.6 | 551.217773 | 14.406513 | -1.772875 | 3145.6 | 551.10907 | 28.753212 | -0.097984
3146 | 551.522095 | 6.738089 | -1.986749 | 3146 | 551.620239 | 7.759856 | -0.061 | 3146 | 551.463074 | 6.224196 | 0.000496 | 3146 | 551.570679 | 20.259478 | -0.017509 | 3146 | 551.285828 | 14.394712 | -1.77165 | 3146 | 551.18042 | 28.752996 | -0.098236
3146.4 | 551.59082 | 6.72474 | -1.988191 | 3146.4 | 551.693298 | 7.759825 | -0.060887 | 3146.4 | 551.535278 | 6.224116 | 0.000519 | 3146.4 | 551.638611 | 20.25912 | -0.017496 | 3146.4 | 551.359985 | 14.382854 | -1.770407 | 3146.4 | 551.254883 | 28.752701 | -0.098522
3146.8 | 551.6604 | 6.711379 | -1.989629 | 3146.8 | 551.765625 | 7.759794 | -0.060807 | 3146.8 | 551.602661 | 6.224053 | 0.000543 | 3146.8 | 551.703003 | 20.258767 | -0.017487 | 3146.8 | 551.434265 | 14.370781 | -1.769144 | 3146.8 | 551.33136 | 28.752308 | -0.098835
3147.2 | 551.727112 | 6.697921 | -1.991056 | 3147.2 | 551.837402 | 7.75975 | -0.060761 | 3147.2 | 551.67041 | 6.224002 | 0.000568 | 3147.2 | 551.766235 | 20.258389 | -0.017484 | 3147.2 | 551.505615 | 14.358738 | -1.767855 | 3147.2 | 551.408814 | 28.751768 | -0.099168
3147.6 | 551.792419 | 6.684542 | -1.992479 | 3147.6 | 551.905029 | 7.7597 | -0.060751 | 3147.6 | 551.73761 | 6.223973 | 0.000592 | 3147.6 | 551.832275 | 20.257991 | -0.017485 | 3147.6 | 551.572144 | 14.346723 | -1.766536 | 3147.6 | 551.484741 | 28.751104 | -0.099513
3148 | 551.856995 | 6.671241 | -1.993893 | 3148 | 551.970581 | 7.759612 | -0.060776 | 3148 | 551.804382 | 6.22395 | 0.000616 | 3148 | 551.896362 | 20.257568 | -0.017491 | 3148 | 551.632813 | 14.334559 | -1.765186 | 3148 | 551.56189 | 28.750287 | -0.09986
3148.4 | 551.922119 | 6.657898 | -1.995305 | 3148.4 | 552.036438 | 7.759475 | -0.060838 | 3148.4 | 551.869995 | 6.22395 | 0.00064 | 3148.4 | 551.959778 | 20.257101 | -0.017501 | 3148.4 | 551.688599 | 14.322423 | -1.763802 | 3148.4 | 551.639038 | 28.749316 | -0.100198
3148.8 | 551.987122 | 6.644579 | -1.996718 | 3148.8 | 552.102905 | 7.759294 | -0.060933 | 3148.8 | 551.935547 | 6.224002 | 0.000662 | 3148.8 | 552.024597 | 20.256628 | -0.017516 | 3148.8 | 551.744202 | 14.310229 | -1.762385 | 3148.8 | 551.719055 | 28.748283 | -0.100517
3149.2 | 552.050415 | 6.631266 | -1.99813 | 3149.2 | 552.16687 | 7.759024 | -0.061057 | 3149.2 | 552.000549 | 6.224053 | 0.000684 | 3149.2 | 552.090149 | 20.256111 | -0.017534 | 3149.2 | 551.802918 | 14.29815 | -1.760931 | 3149.2 | 551.795898 | 28.74717 | -0.100808
3149.6 | 552.115051 | 6.617911 | -1.99954 | 3149.6 | 552.233154 | 7.75868 | -0.061209 | 3149.6 | 552.067017 | 6.224144 | 0.000704 | 3149.6 | 552.157654 | 20.255579 | -0.017555 | 3149.6 | 551.872437 | 14.286045 | -1.759442 | 3149.6 | 551.87146 | 28.746028 | -0.101063
3150 | 552.180603 | 6.604659 | -2.00095 | 3150 | 552.300903 | 7.75828 | -0.061381 | 3150 | 552.131958 | 6.224253 | 0.000723 | 3150 | 552.2276 | 20.255007 | -0.017579 | 3150 | 551.951782 | 14.274035 | -1.757919 | 3150 | 551.946411 | 28.744885 | -0.101277
3150.4 | 552.24585 | 6.591377 | -2.002365 | 3150.4 | 552.36853 | 7.757798 | -0.061568 | 3150.4 | 552.199829 | 6.224367 | 0.000739 | 3150.4 | 552.297424 | 20.254381 | -0.017605 | 3150.4 | 552.037964 | 14.262013 | -1.756363 | 3150.4 | 552.016846 | 28.743742 | -0.101445
3150.8 | 552.308228 | 6.577907 | -2.003784 | 3150.8 | 552.435364 | 7.757266 | -0.061766 | 3150.8 | 552.268433 | 6.22451 | 0.000752 | 3150.8 | 552.367188 | 20.253709 | -0.017633 | 3150.8 | 552.126648 | 14.249998 | -1.754776 | 3150.8 | 552.083557 | 28.742623 | -0.101566
3151.2 | 552.373901 | 6.564527 | -2.005195 | 3151.2 | 552.500671 | 7.756672 | -0.061968 | 3151.2 | 552.341125 | 6.224642 | 0.000763 | 3151.2 | 552.439392 | 20.252988 | -0.017663 | 3151.2 | 552.215698 | 14.238197 | -1.753158 | 3151.2 | 552.146851 | 28.741547 | -0.101643
3151.6 | 552.442749 | 6.55119 | -2.006606 | 3151.6 | 552.565369 | 7.756046 | -0.062167 | 3151.6 | 552.409851 | 6.224768 | 0.000771 | 3151.6 | 552.50885 | 20.252247 | -0.017692 | 3151.6 | 552.296631 | 14.226371 | -1.751509 | 3151.6 | 552.208679 | 28.740503 | -0.101675
3152 | 552.511047 | 6.537714 | -2.008014 | 3152 | 552.630005 | 7.755421 | -0.062361 | 3152 | 552.480591 | 6.224887 | 0.000776 | 3152 | 552.575073 | 20.251481 | -0.017722 | 3152 | 552.367554 | 14.214644 | -1.749832 | 3152 | 552.269959 | 28.739458 | -0.101667
3152.4 | 552.581055 | 6.524293 | -2.009418 | 3152.4 | 552.693603 | 7.754808 | -0.062546 | 3152.4 | 552.550537 | 6.225007 | 0.000779 | 3152.4 | 552.644043 | 20.250705 | -0.017752 | 3152.4 | 552.429688 | 14.202922 | -1.748131 | 3152.4 | 552.332581 | 28.738414 | -0.101623
3152.8 | 552.655212 | 6.51078 | -2.01082 | 3152.8 | 552.75769 | 7.754194 | -0.062722 | 3152.8 | 552.620911 | 6.225076 | 0.00078 | 3152.8 | 552.713501 | 20.249924 | -0.017781 | 3152.8 | 552.484985 | 14.191237 | -1.746406 | 3152.8 | 552.397827 | 28.737368 | -0.101547
3153.2 | 552.729553 | 6.497395 | -2.012215 | 3153.2 | 552.820862 | 7.753593 | -0.062886 | 3153.2 | 552.688477 | 6.22515 | 0.000778 | 3153.2 | 552.780273 | 20.249168 | -0.017809 | 3153.2 | 552.536743 | 14.179605 | -1.744653 | 3153.2 | 552.466553 | 28.736318 | -0.101442
3153.6 | 552.804321 | 6.483931 | -2.013606 | 3153.6 | 552.885254 | 7.753019 | -0.06304 | 3153.6 | 552.757202 | 6.225179 | 0.000775 | 3153.6 | 552.846069 | 20.248438 | -0.017837 | 3153.6 | 552.590088 | 14.167977 | -1.742874 | 3153.6 | 552.539063 | 28.735255 | -0.101313
3154 | 552.878235 | 6.470497 | -2.014998 | 3154 | 552.949097 | 7.75243 | -0.063182 | 3154 | 552.823059 | 6.225179 | 0.00077 | 3154 | 552.909668 | 20.247721 | -0.017863 | 3154 | 552.646301 | 14.156303 | -1.741068 | 3154 | 552.611206 | 28.73421 | -0.101163
3154.4 | 552.950012 | 6.457015 | -2.016387 | 3154.4 | 553.014221 | 7.751854 | -0.063314 | 3154.4 | 552.88855 | 6.225173 | 0.000764 | 3154.4 | 552.971924 | 20.24701 | -0.017888 | 3154.4 | 552.704895 | 14.144566 | -1.739234 | 3154.4 | 552.682861 | 28.733208 | -0.100995
3154.8 | 553.019409 | 6.443485 | -2.017775 | 3154.8 | 553.079468 | 7.751254 | -0.063435 | 3154.8 | 552.953735 | 6.225156 | 0.000756 | 3154.8 | 553.036316 | 20.246249 | -0.017912 | 3154.8 | 552.767822 | 14.13287 | -1.737371 | 3154.8 | 552.75238 | 28.732231 | -0.100815
3155.2 | 553.086426 | 6.43016 | -2.019161 | 3155.2 | 553.146851 | 7.750653 | -0.063544 | 3155.2 | 553.017944 | 6.225168 | 0.000748 | 3155.2 | 553.100342 | 20.245463 | -0.017935 | 3155.2 | 552.831848 | 14.121285 | -1.735477 | 3155.2 | 552.817993 | 28.73134 | -0.100625
3155.6 | 553.149109 | 6.416732 | -2.020547 | 3155.6 | 553.214172 | 7.750027 | -0.06364 | 3155.6 | 553.082825 | 6.225179 | 0.000738 | 3155.6 | 553.169067 | 20.244647 | -0.017956 | 3155.6 | 552.897705 | 14.109553 | -1.733555 | 3155.6 | 552.879211 | 28.730485 | -0.100431
3156 | 553.211121 | 6.403322 | -2.021936 | 3156 | 553.282837 | 7.749396 | -0.063722 | 3156 | 553.146668 | 6.225196 | 0.000728 | 3156 | 553.239685 | 20.243772 | -0.017974 | 3156 | 552.965942 | 14.097905 | -1.73161 | 3156 | 552.938599 | 28.729742 | -0.100239
3156.4 | 553.273804 | 6.389919 | -2.023327 | 3156.4 | 553.35144 | 7.748783 | -0.063788 | 3156.4 | 553.21167 | 6.22523 | 0.000716 | 3156.4 | 553.315796 | 20.242877 | -0.01799 | 3156.4 | 553.036316 | 14.086356 | -1.729642 | 3156.4 | 552.997559 | 28.72909 | -0.100053
3156.8 | 553.338196 | 6.376522 | -2.024723 | 3156.8 | 553.421387 | 7.748201 | -0.063839 | 3156.8 | 553.275757 | 6.225247 | 0.000704 | 3156.8 | 553.38916 | 20.241981 | -0.018003 | 3156.8 | 553.109253 | 14.074766 | -1.727655 | 3156.8 | 553.054199 | 28.728476 | -0.09988
3157.2 | 553.398987 | 6.363178 | -2.026117 | 3157.2 | 553.491272 | 7.747675 | -0.063875 | 3157.2 | 553.342285 | 6.225253 | 0.000692 | 3157.2 | 553.46582 | 20.241091 | -0.018012 | 3157.2 | 553.1828 | 14.063291 | -1.725654 | 3157.2 | 553.112183 | 28.727929 | -0.099724
3157.6 | 553.461548 | 6.349805 | -2.027515 | 3157.6 | 553.561279 | 7.747206 | -0.063898 | 3157.6 | 553.410034 | 6.22523 | 0.000679 | 3157.6 | 553.540222 | 20.240226 | -0.018017 | 3157.6 | 553.25647 | 14.051874 | -1.723642 | 3157.6 | 553.172974 | 28.727419 | -0.099589
3158 | 553.525513 | 6.336365 | -2.028914 | 3158 | 553.629394 | 7.746762 | -0.063912 | 3158 | 553.479736 | 6.225196 | 0.000666 | 3158 | 553.612366 | 20.2394 | -0.018019 | 3158 | 553.325867 | 14.04043 | -1.721627 | 3158 | 553.238769 | 28.726921 | -0.099479
3158.4 | 553.590454 | 6.322865 | -2.030314 | 3158.4 | 553.69458 | 7.746374 | -0.063919 | 3158.4 | 553.550903 | 6.225156 | 0.000655 | 3158.4 | 553.677307 | 20.238624 | -0.018018 | 3158.4 | 553.389771 | 14.029145 | -1.71961 | 3158.4 | 553.311707 | 28.726461 | -0.099395
3158.8 | 553.654663 | 6.309438 | -2.031711 | 3158.8 | 553.759094 | 7.746005 | -0.063922 | 3158.8 | 553.624268 | 6.225133 | 0.000644 | 3158.8 | 553.742615 | 20.237908 | -0.018014 | 3158.8 | 553.449951 | 14.017916 | -1.717598 | 3158.8 | 553.388672 | 28.726005 | -0.099337
3159.2 | 553.720642 | 6.296149 | -2.033108 | 3159.2 | 553.821167 | 7.745642 | -0.063926 | 3159.2 | 553.697266 | 6.225111 | 0.000634 | 3159.2 | 553.804077 | 20.237252 | -0.018008 | 3159.2 | 553.508911 | 14.006673 | -1.715596 | 3159.2 | 553.469055 | 28.7256 | -0.099307
3159.6 | 553.788513 | 6.282709 | -2.034508 | 3159.6 | 553.882263 | 7.745285 | -0.06393 | 3159.6 | 553.771728 | 6.225121 | 0.000625 | 3159.6 | 553.867554 | 20.236615 | -0.018 | 3159.6 | 553.57019 | 13.995508 | -1.71361 | 3159.6 | 553.549683 | 28.725225 | -0.099305
3160 | 553.859497 | 6.26933 | -2.035914 | 3160 | 553.943726 | 7.744891 | -0.063937 | 3160 | 553.844238 | 6.225151 | 0.000616 | 3160 | 553.93158 | 20.235998 | -0.017991 | 3160 | 553.638184 | 13.984416 | -1.711649 | 3160 | 553.630249 | 28.724918 | -0.099332
3160.4 | 553.930054 | 6.256023 | -2.037323 | 3160.4 | 554.0047 | 7.744484 | -0.063947 | 3160.4 | 553.916016 | 6.22519 | 0.000609 | 3160.4 | 553.997315 | 20.235387 | -0.01798 | 3160.4 | 553.711365 | 13.973256 | -1.709711 | 3160.4 | 553.707092 | 28.72469 | -0.099389
3160.8 | 554.003052 | 6.24259 | -2.038738 | 3160.8 | 554.06604 | 7.744052 | -0.063958 | 3160.8 | 553.987671 | 6.225265 | 0.000602 | 3160.8 | 554.06366 | 20.23479 | -0.017968 | 3160.8 | 553.790833 | 13.962049 | -1.707801 | 3160.8 | 553.779053 | 28.724524 | -0.099479
3161.2 | 554.074402 | 6.229204 | -2.040157 | 3161.2 | 554.128723 | 7.743614 | -0.063969 | 3161.2 | 554.05957 | 6.225356 | 0.000596 | 3161.2 | 554.130127 | 20.234183 | -0.017955 | 3161.2 | 553.873047 | 13.950937 | -1.705918 | 3161.2 | 553.847412 | 28.724451 | -0.099604
3161.6 | 554.147217 | 6.215825 | -2.041579 | 3161.6 | 554.19104 | 7.743183 | -0.063979 | 3161.6 | 554.131653 | 6.225476 | 0.00059 | 3161.6 | 554.192078 | 20.233577 | -0.01794 | 3161.6 | 553.95105 | 13.939777 | -1.704065 | 3161.6 | 553.912353 | 28.724445 | -0.099768
3162 | 554.215393 | 6.202373 | -2.043003 | 3162 | 554.25592 | 7.742758 | -0.063987 | 3162 | 554.201538 | 6.225613 | 0.000584 | 3162 | 554.253113 | 20.232959 | -0.017924 | 3162 | 554.020569 | 13.92868 | -1.702244 | 3162 | 553.974182 | 28.724481 | -0.099975
3162.4 | 554.285156 | 6.18897 | -2.044425 | 3162.4 | 554.320557 | 7.742363 | -0.063995 | 3162.4 | 554.271179 | 6.22579 | 0.000578 | 3162.4 | 554.315064 | 20.232362 | -0.017907 | 3162.4 | 554.085571 | 13.917568 | -1.700452 | 3162.4 | 554.034607 | 28.724555 | -0.100228
3162.8 | 554.354431 | 6.175524 | -2.045847 | 3162.8 | 554.385559 | 7.741976 | -0.064003 | 3162.8 | 554.338501 | 6.225956 | 0.000572 | 3162.8 | 554.376953 | 20.231811 | -0.01789 | 3162.8 | 554.141968 | 13.906398 | -1.698689 | 3162.8 | 554.096069 | 28.724635 | -0.100528
3163.2 | 554.424988 | 6.161981 | -2.047264 | 3163.2 | 554.449646 | 7.741613 | -0.064013 | 3163.2 | 554.405151 | 6.226122 | 0.000566 | 3163.2 | 554.43689 | 20.231318 | -0.017872 | 3163.2 | 554.192078 | 13.895201 | -1.696954 | 3163.2 | 554.156555 | 28.724715 | -0.100876
3163.6 | 554.493469 | 6.148487 | -2.048675 | 3163.6 | 554.51709 | 7.741256 | -0.064026 | 3163.6 | 554.469727 | 6.22631 | 0.000559 | 3163.6 | 554.501465 | 20.230851 | -0.017855 | 3163.6 | 554.242371 | 13.88402 | -1.695242 | 3163.6 | 554.220825 | 28.72477 | -0.101274
3164 | 554.564026 | 6.135047 | -2.050085 | 3164 | 554.585571 | 7.740893 | -0.064046 | 3164 | 554.533814 | 6.226517 | 0.000552 | 3164 | 554.568726 | 20.230433 | -0.017839 | 3164 | 554.29718 | 13.872808 | -1.693552 | 3164 | 554.286133 | 28.724826 | -0.101718
3164.4 | 554.632019 | 6.121498 | -2.051489 | 3164.4 | 554.655457 | 7.740536 | -0.064073 | 3164.4 | 554.595093 | 6.226716 | 0.000545 | 3164.4 | 554.636047 | 20.23004 | -0.017826 | 3164.4 | 554.359253 | 13.861422 | -1.691873 | 3164.4 | 554.35199 | 28.724844 | -0.102207
3164.8 | 554.698853 | 6.107859 | -2.052886 | 3164.8 | 554.7276 | 7.740173 | -0.064112 | 3164.8 | 554.655579 | 6.226928 | 0.000537 | 3164.8 | 554.705261 | 20.229662 | -0.017815 | 3164.8 | 554.426148 | 13.850027 | -1.690201 | 3164.8 | 554.421692 | 28.724813 | -0.102741
3165.2 | 554.764771 | 6.094322 | -2.054276 | 3165.2 | 554.802246 | 7.739792 | -0.064162 | 3165.2 | 554.714722 | 6.227162 | 0.000528 | 3165.2 | 554.775208 | 20.229274 | -0.017808 | 3165.2 | 554.498718 | 13.838552 | -1.688529 | 3165.2 | 554.494202 | 28.724734 | -0.103314
3165.6 | 554.829529 | 6.080707 | -2.055658 | 3165.6 | 554.876892 | 7.739435 | -0.064226 | 3165.6 | 554.775024 | 6.227414 | 0.000517 | 3165.6 | 554.844605 | 20.228886 | -0.017803 | 3165.6 | 554.570923 | 13.827014 | -1.686849 | 3165.6 | 554.564514 | 28.724598 | -0.103925
3166 | 554.894959 | 6.06714 | -2.057037 | 3166 | 554.951111 | 7.73906 | -0.064305 | 3166 | 554.838562 | 6.22766 | 0.000506 | 3166 | 554.912964 | 20.228469 | -0.017801 | 3166 | 554.644836 | 13.815465 | -1.685156 | 3166 | 554.634277 | 28.724352 | -0.104569
3166.4 | 554.960388 | 6.053525 | -2.058406 | 3166.4 | 555.024353 | 7.738697 | -0.0644 | 3166.4 | 554.905884 | 6.227911 | 0.000493 | 3166.4 | 554.979858 | 20.228035 | -0.017802 | 3166.4 | 554.719177 | 13.803807 | -1.683444 | 3166.4 | 554.7005 | 28.723989 | -0.105243
3166.8 | 555.028687 | 6.039825 | -2.059769 | 3166.8 | 555.098267 | 7.738353 | -0.064513 | 3166.8 | 554.976807 | 6.22814 | 0.000477 | 3166.8 | 555.045959 | 20.227583 | -0.017806 | 3166.8 | 554.790283 | 13.792069 | -1.681706 | 3166.8 | 554.764465 | 28.723492 | -0.105942
3167.2 | 555.097229 | 6.026082 | -2.061122 | 3167.2 | 555.171326 | 7.738046 | -0.064644 | 3167.2 | 555.047241 | 6.228357 | 0.000461 | 3167.2 | 555.109985 | 20.227125 | -0.017813 | 3167.2 | 554.859253 | 13.780416 | -1.679937 | 3167.2 | 554.827393 | 28.722853 | -0.106659
3167.6 | 555.168213 | 6.012377 | -2.062468 | 3167.6 | 555.241638 | 7.737778 | -0.064796 | 3167.6 | 555.121948 | 6.228569 | 0.000442 | 3167.6 | 555.174439 | 20.226668 | -0.017822 | 3167.6 | 554.925964 | 13.768746 | -1.678131 | 3167.6 | 554.890564 | 28.722048 | -0.107388
3168 | 555.238648 | 5.998652 | -2.063806 | 3168 | 555.309875 | 7.73752 | -0.064969 | 3168 | 555.194946 | 6.228757 | 0.000421 | 3168 | 555.237915 | 20.226215 | -0.017834 | 3168 | 554.988831 | 13.756925 | -1.676287 | 3168 | 554.958435 | 28.72112 | -0.10812
3168.4 | 555.308716 | 5.984789 | -2.065129 | 3168.4 | 555.379578 | 7.737302 | -0.065166 | 3168.4 | 555.267517 | 6.228969 | 0.000398 | 3168.4 | 555.303284 | 20.225763 | -0.01785 | 3168.4 | 555.046204 | 13.74525 | -1.674395 | 3168.4 | 555.032349 | 28.720013 | -0.108848
3168.8 | 555.378784 | 5.97098 | -2.06644 | 3168.8 | 555.44696 | 7.737102 | -0.065386 | 3168.8 | 555.33783 | 6.229151 | 0.000373 | 3168.8 | 555.368958 | 20.22529 | -0.017869 | 3168.8 | 555.101685 | 13.73365 | -1.672452 | 3168.8 | 555.108765 | 28.718784 | -0.109561
3169.2 | 555.44812 | 5.957195 | -2.067737 | 3169.2 | 555.513733 | 7.736908 | -0.065633 | 3169.2 | 555.407715 | 6.229357 | 0.000346 | 3169.2 | 555.436035 | 20.224808 | -0.017891 | 3169.2 | 555.154907 | 13.721986 | -1.670458 | 3169.2 | 555.187561 | 28.717408 | -0.110249
3169.6 | 555.516174 | 5.943398 | -2.069021 | 3169.6 | 555.577026 | 7.736708 | -0.065903 | 3169.6 | 555.474304 | 6.22954 | 0.000317 | 3169.6 | 555.502136 | 20.2243 | -0.017917 | 3169.6 | 555.205444 | 13.710422 | -1.668411 | 3169.6 | 555.267883 | 28.715902 | -0.110902
3170 | 555.586304 | 5.929589 | -2.070299 | 3170 | 555.641785 | 7.736501 | -0.066197 | 3170 | 555.541565 | 6.229688 | 0.000285 | 3170 | 555.569702 | 20.223774 | -0.017945 | 3170 | 555.256409 | 13.698862 | -1.666311 | 3170 | 555.345581 | 28.714311 | -0.111509
3170.4 | 555.655884 | 5.915774 | -2.071566 | 3170.4 | 555.702881 | 7.736257 | -0.066513 | 3170.4 | 555.606567 | 6.229814 | 0.000252 | 3170.4 | 555.635742 | 20.223221 | -0.017976 | 3170.4 | 555.309692 | 13.687472 | -1.664157 | 3170.4 | 555.420288 | 28.712621 | -0.11206
3170.8 | 555.725403 | 5.901869 | -2.072825 | 3170.8 | 555.764282 | 7.736032 | -0.066846 | 3170.8 | 555.675537 | 6.229912 | 0.000216 | 3170.8 | 555.70166 | 20.222649 | -0.018008 | 3170.8 | 555.369507 | 13.676118 | -1.661951 | 3170.8 | 555.491577 | 28.710856 | -0.112547
3171.2 | 555.796509 | 5.888054 | -2.074077 | 3171.2 | 555.825378 | 7.735788 | -0.067193 | 3171.2 | 555.744751 | 6.229969 | 0.000179 | 3171.2 | 555.767883 | 20.222047 | -0.018042 | 3171.2 | 555.437561 | 13.664869 | -1.659697 | 3171.2 | 555.557129 | 28.709031 | -0.112965
3171.6 | 555.867065 | 5.874197 | -2.075326 | 3171.6 | 555.886597 | 7.735544 | -0.067551 | 3171.6 | 555.815491 | 6.22998 | 0.000141 | 3171.6 | 555.835815 | 20.221446 | -0.018075 | 3171.6 | 555.509399 | 13.653641 | -1.657397 | 3171.6 | 555.620789 | 28.707176 | -0.113307
3172 | 555.937317 | 5.860097 | -2.076569 | 3172 | 555.946899 | 7.735275 | -0.067918 | 3172 | 555.883728 | 6.229968 | 0.000101 | 3172 | 555.904175 | 20.220819 | -0.018109 | 3172 | 555.586853 | 13.642465 | -1.655055 | 3172 | 555.679565 | 28.705307 | -0.11357
3172.4 | 556.004883 | 5.846113 | -2.077799 | 3172.4 | 556.008728 | 7.734968 | -0.068289 | 3172.4 | 555.956665 | 6.229917 | 6.1e-05 | 3172.4 | 555.971435 | 20.220177 | -0.018142 | 3172.4 | 555.667664 | 13.631495 | -1.652672 | 3172.4 | 555.736816 | 28.703464 | -0.113754
3172.8 | 556.070557 | 5.832147 | -2.079017 | 3172.8 | 556.068481 | 7.734636 | -0.068659 | 3172.8 | 556.026856 | 6.229843 | 2e-05 | 3172.8 | 556.040222 | 20.219536 | -0.018174 | 3172.8 | 555.748901 | 13.620508 | -1.650255 | 3172.8 | 555.792297 | 28.701657 | -0.11386
3173.2 | 556.134155 | 5.818023 | -2.080223 | 3173.2 | 556.131409 | 7.734255 | -0.069026 | 3173.2 | 556.094605 | 6.229723 | -2.1e-05 | 3173.2 | 556.108948 | 20.218884 | -0.018205 | 3173.2 | 555.831116 | 13.609606 | -1.64781 | 3173.2 | 555.849609 | 28.699899 | -0.113889
3173.6 | 556.197632 | 5.80393 | -2.081412 | 3173.6 | 556.194031 | 7.733835 | -0.069385 | 3173.6 | 556.161621 | 6.229597 | -6.1e-05 | 3173.6 | 556.178833 | 20.218228 | -0.018235 | 3173.6 | 555.91687 | 13.598703 | -1.645341 | 3173.6 | 555.904419 | 28.698265 | -0.113845
3174 | 556.25885 | 5.789746 | -2.082587 | 3174 | 556.259644 | 7.733379 | -0.069733 | 3174 | 556.229126 | 6.229449 | -0.000101 | 3174 | 556.24939 | 20.217551 | -0.018263 | 3174 | 555.999207 | 13.587821 | -1.642853 | 3174 | 555.965149 | 28.69674 | -0.113731
3174.4 | 556.318726 | 5.77567 | -2.08374 | 3174.4 | 556.325562 | 7.732885 | -0.070065 | 3174.4 | 556.293091 | 6.229266 | -0.00014 | 3174.4 | 556.320679 | 20.216851 | -0.01829 | 3174.4 | 556.080689 | 13.577014 | -1.640345 | 3174.4 | 556.028931 | 28.695358 | -0.113553
3174.8 | 556.379639 | 5.76151 | -2.084876 | 3174.8 | 556.39679 | 7.732334 | -0.07038 | 3174.8 | 556.35791 | 6.229088 | -0.000179 | 3174.8 | 556.392212 | 20.216119 | -0.018315 | 3174.8 | 556.158569 | 13.566222 | -1.637822 | 3174.8 | 556.095886 | 28.694116 | -0.113315
3175.2 | 556.442017 | 5.747393 | -2.085997 | 3175.2 | 556.469666 | 7.731746 | -0.070674 | 3175.2 | 556.423279 | 6.228894 | -0.000216 | 3175.2 | 556.463501 | 20.215343 | -0.018338 | 3175.2 | 556.230591 | 13.555398 | -1.635284 | 3175.2 | 556.167481 | 28.693035 | -0.113023
3175.6 | 556.505249 | 5.733197 | -2.087097 | 3175.6 | 556.542786 | 7.731095 | -0.070945 | 3175.6 | 556.491028 | 6.228688 | -0.000252 | 3175.6 | 556.531372 | 20.214528 | -0.018358 | 3175.6 | 556.301148 | 13.544543 | -1.632734 | 3175.6 | 556.242554 | 28.692082 | -0.112683
3176 | 556.570496 | 5.718934 | -2.088179 | 3176 | 556.616089 | 7.730394 | -0.071189 | 3176 | 556.561401 | 6.2285 | -0.000288 | 3176 | 556.60022 | 20.213697 | -0.018374 | 3176 | 556.367554 | 13.533771 | -1.630173 | 3176 | 556.317627 | 28.691246 | -0.112303
3176.4 | 556.64032 | 5.704871 | -2.089241 | 3176.4 | 556.691284 | 7.729625 | -0.071404 | 3176.4 | 556.632752 | 6.228316 | -0.000324 | 3176.4 | 556.665588 | 20.212806 | -0.018385 | 3176.4 | 556.428101 | 13.523121 | -1.627601 | 3176.4 | 556.393982 | 28.690552 | -0.111889
3176.8 | 556.71106 | 5.690662 | -2.090284 | 3176.8 | 556.763672 | 7.728774 | -0.071587 | 3176.8 | 556.703674 | 6.228117 | -0.000359 | 3176.8 | 556.729004 | 20.211921 | -0.018392 | 3176.8 | 556.485901 | 13.512345 | -1.625024 | 3176.8 | 556.470093 | 28.689919 | -0.111451
3177.2 | 556.781433 | 5.676533 | -2.091307 | 3177.2 | 556.832153 | 7.727848 | -0.071734 | 3177.2 | 556.774536 | 6.227928 | -0.000395 | 3177.2 | 556.789673 | 20.211007 | -0.018394 | 3177.2 | 556.539368 | 13.501663 | -1.622447 | 3177.2 | 556.547363 | 28.689415 | -0.110995
3177.6 | 556.848023 | 5.662331 | -2.092314 | 3177.6 | 556.898682 | 7.726847 | -0.071842 | 3177.6 | 556.845276 | 6.227757 | -0.000431 | 3177.6 | 556.853149 | 20.210076 | -0.018391 | 3177.6 | 556.589478 | 13.491028 | -1.61987 | 3177.6 | 556.624939 | 28.68901 | -0.110533
3178 | 556.916504 | 5.648135 | -2.093304 | 3178 | 556.962036 | 7.725803 | -0.071907 | 3178 | 556.913208 | 6.227573 | -0.000468 | 3178 | 556.917236 | 20.209156 | -0.018383 | 3178 | 556.64093 | 13.480325 | -1.617296 | 3178 | 556.704712 | 28.688689 | -0.110074
3178.4 | 556.981812 | 5.633999 | -2.094271 | 3178.4 | 557.024292 | 7.724733 | -0.071927 | 3178.4 | 556.975159 | 6.227402 | -0.000505 | 3178.4 | 556.982239 | 20.208241 | -0.01837 | 3178.4 | 556.693665 | 13.469675 | -1.614726 | 3178.4 | 556.783081 | 28.688463 | -0.10963
3178.8 | 557.047119 | 5.619869 | -2.095219 | 3178.8 | 557.0849 | 7.723663 | -0.071903 | 3178.8 | 557.036804 | 6.22722 | -0.000543 | 3178.8 | 557.048218 | 20.207351 | -0.018352 | 3178.8 | 556.751221 | 13.459025 | -1.612161 | 3178.8 | 556.859497 | 28.688309 | -0.109213
3179.2 | 557.112671 | 5.605692 | -2.096148 | 3179.2 | 557.144043 | 7.722624 | -0.071835 | 3179.2 | 557.098144 | 6.227042 | -0.000582 | 3179.2 | 557.117615 | 20.20648 | -0.018329 | 3179.2 | 556.815613 | 13.448322 | -1.609601 | 3179.2 | 556.930237 | 28.688241 | -0.108829
3179.6 | 557.180237 | 5.591428 | -2.097056 | 3179.6 | 557.203125 | 7.72163 | -0.071727 | 3179.6 | 557.157105 | 6.226876 | -0.000621 | 3179.6 | 557.186401 | 20.205625 | -0.018303 | 3179.6 | 556.884522 | 13.437714 | -1.607043 | 3179.6 | 556.995422 | 28.68826 | -0.108489
3180 | 557.247925 | 5.57725 | -2.097943 | 3180 | 557.264771 | 7.720722 | -0.071583 | 3180 | 557.216858 | 6.226705 | -0.00066 | 3180 | 557.252991 | 20.204794 | -0.018274 | 3180 | 556.956848 | 13.427121 | -1.604489 | 3180 | 557.054565 | 28.688291 | -0.108199
3180.4 | 557.317505 | 5.563212 | -2.098806 | 3180.4 | 557.326782 | 7.719921 | -0.071409 | 3180.4 | 557.278381 | 6.226551 | -0.0007 | 3180.4 | 557.317993 | 20.204004 | -0.018241 | 3180.4 | 557.035156 | 13.416528 | -1.601938 | 3180.4 | 557.106445 | 28.688352 | -0.107966
3180.8 | 557.385132 | 5.548973 | -2.099651 | 3180.8 | 557.388184 | 7.719214 | -0.071211 | 3180.8 | 557.344421 | 6.226408 | -0.000741 | 3180.8 | 557.38385 | 20.203233 | -0.018206 | 3180.8 | 557.11499 | 13.406025 | -1.599388 | 3180.8 | 557.155151 | 28.688432 | -0.107792
3181.2 | 557.456177 | 5.534826 | -2.100481 | 3181.2 | 557.454224 | 7.718589 | -0.070997 | 3181.2 | 557.413391 | 6.226282 | -0.000782 | 3181.2 | 557.448547 | 20.202467 | -0.01817 | 3181.2 | 557.198975 | 13.395595 | -1.596843 | 3181.2 | 557.204468 | 28.688487 | -0.10768
3181.6 | 557.52594 | 5.52072 | -2.101294 | 3181.6 | 557.52301 | 7.71805 | -0.070773 | 3181.6 | 557.48169 | 6.22615 | -0.000824 | 3181.6 | 557.513855 | 20.20174 | -0.018131 | 3181.6 | 557.283142 | 13.385197 | -1.594298 | 3181.6 | 557.260559 | 28.688475 | -0.107631
3182 | 557.594421 | 5.506451 | -2.10209 | 3182 | 557.591919 | 7.717562 | -0.070543 | 3182 | 557.551392 | 6.225996 | -0.000868 | 3182 | 557.580261 | 20.201029 | -0.018091 | 3182 | 557.365478 | 13.374804 | -1.591755 | 3182 | 557.32196 | 28.688401 | -0.107644
3182.4 | 557.660095 | 5.492249 | -2.102868 | 3182.4 | 557.661011 | 7.717143 | -0.070312 | 3182.4 | 557.622681 | 6.225848 | -0.000912 | 3182.4 | 557.649231 | 20.200368 | -0.018051 | 3182.4 | 557.448242 | 13.364552 | -1.589214 | 3182.4 | 557.391907 | 28.688211 | -0.107716
3182.8 | 557.728333 | 5.478029 | -2.103625 | 3182.8 | 557.729858 | 7.716786 | -0.070081 | 3182.8 | 557.692444 | 6.225688 | -0.000957 | 3182.8 | 557.717468 | 20.199751 | -0.018009 | 3182.8 | 557.528198 | 13.354312 | -1.586675 | 3182.8 | 557.470886 | 28.687946 | -0.107844
3183.2 | 557.793823 | 5.463633 | -2.104362 | 3183.2 | 557.79718 | 7.716449 | -0.069855 | 3183.2 | 557.759583 | 6.225482 | -0.001002 | 3183.2 | 557.786194 | 20.199165 | -0.017967 | 3183.2 | 557.602173 | 13.344155 | -1.584141 | 3183.2 | 557.554688 | 28.687571 | -0.108024
3183.6 | 557.858276 | 5.44937 | -2.10507 | 3183.6 | 557.86261 | 7.716168 | -0.069634 | 3183.6 | 557.827759 | 6.225271 | -0.001047 | 3183.6 | 557.850708 | 20.198633 | -0.017925 | 3183.6 | 557.672668 | 13.334009 | -1.58161 | 3183.6 | 557.640076 | 28.687092 | -0.108252
3184 | 557.922485 | 5.43507 | -2.105753 | 3184 | 557.925903 | 7.71591 | -0.069422 | 3184 | 557.896423 | 6.22503 | -0.001091 | 3184 | 557.917847 | 20.198119 | -0.017884 | 3184 | 557.738464 | 13.323842 | -1.579084 | 3184 | 557.721802 | 28.686514 | -0.108523
3184.4 | 557.988403 | 5.420706 | -2.10641 | 3184.4 | 557.989197 | 7.715704 | -0.06922 | 3184.4 | 557.963379 | 6.224779 | -0.001135 | 3184.4 | 557.982727 | 20.197647 | -0.017843 | 3184.4 | 557.797485 | 13.313674 | -1.576563 | 3184.4 | 557.798279 | 28.685844 | -0.10883
3184.8 | 558.054199 | 5.406406 | -2.107038 | 3184.8 | 558.053955 | 7.715567 | -0.069029 | 3184.8 | 558.030396 | 6.22455 | -0.001177 | 3184.8 | 558.047607 | 20.19718 | -0.017804 | 3184.8 | 557.850464 | 13.30355 | -1.574049 | 3184.8 | 557.868225 | 28.685101 | -0.109166
3185.2 | 558.119934 | 5.392173 | -2.107645 | 3185.2 | 558.119995 | 7.715441 | -0.068854 | 3185.2 | 558.099487 | 6.224321 | -0.001217 | 3185.2 | 558.113403 | 20.196707 | -0.017766 | 3185.2 | 557.899231 | 13.293398 | -1.57154 | 3185.2 | 557.932373 | 28.684283 | -0.109527
3185.6 | 558.184204 | 5.377916 | -2.108226 | 3185.6 | 558.184265 | 7.715366 | -0.068696 | 3185.6 | 558.169678 | 6.224104 | -0.001256 | 3185.6 | 558.179688 | 20.19625 | -0.017729 | 3185.6 | 557.947571 | 13.283116 | -1.569032 | 3185.6 | 557.991333 | 28.68338 | -0.109902
3186 | 558.250732 | 5.363624 | -2.108782 | 3186 | 558.250855 | 7.71531 | -0.068557 | 3186 | 558.238403 | 6.223939 | -0.001293 | 3186 | 558.246399 | 20.195787 | -0.017694 | 3186 | 557.998657 | 13.272859 | -1.566525 | 3186 | 558.045959 | 28.682403 | -0.110285
3186.4 | 558.320496 | 5.349488 | -2.109314 | 3186.4 | 558.319275 | 7.715266 | -0.068438 | 3186.4 | 558.305969 | 6.223796 | -0.001327 | 3186.4 | 558.314819 | 20.19531 | -0.017661 | 3186.4 | 558.054016 | 13.262618 | -1.564015 | 3186.4 | 558.101196 | 28.681395 | -0.110666
3186.8 | 558.390625 | 5.335317 | -2.109824 | 3186.8 | 558.385559 | 7.715222 | -0.068341 | 3186.8 | 558.372315 | 6.223693 | -0.001359 | 3186.8 | 558.382202 | 20.194852 | -0.017629 | 3186.8 | 558.116028 | 13.252299 | -1.561498 | 3186.8 | 558.158691 | 28.680326 | -0.111036
3187.2 | 558.461548 | 5.321228 | -2.110314 | 3187.2 | 558.451721 | 7.715141 | -0.068264 | 3187.2 | 558.438782 | 6.223641 | -0.00139 | 3187.2 | 558.450073 | 20.19437 | -0.0176 | 3187.2 | 558.18396 | 13.241937 | -1.558976 | 3187.2 | 558.218994 | 28.679207 | -0.111388
3187.6 | 558.534485 | 5.307178 | -2.110782 | 3187.6 | 558.519959 | 7.715022 | -0.068206 | 3187.6 | 558.503723 | 6.223613 | -0.001419 | 3187.6 | 558.518555 | 20.193887 | -0.017572 | 3187.6 | 558.258911 | 13.231533 | -1.55644 | 3187.6 | 558.283081 | 28.678095 | -0.111713
3188 | 558.608215 | 5.293061 | -2.111233 | 3188 | 558.586731 | 7.714853 | -0.068165 | 3188 | 558.569641 | 6.223619 | -0.001446 | 3188 | 558.585327 | 20.19341 | -0.017547 | 3188 | 558.335999 | 13.22103 | -1.553886 | 3188 | 558.349609 | 28.676964 | -0.112005
3188.4 | 558.679871 | 5.278967 | -2.111665 | 3188.4 | 558.655579 | 7.714615 | -0.068138 | 3188.4 | 558.636536 | 6.223652 | -0.001473 | 3188.4 | 558.650208 | 20.192917 | -0.017523 | 3188.4 | 558.411011 | 13.21058 | -1.551312 | 3188.4 | 558.420044 | 28.675821 | -0.112261
3188.8 | 558.748108 | 5.26494 | -2.112081 | 3188.8 | 558.724243 | 7.714334 | -0.068123 | 3188.8 | 558.70581 | 6.223681 | -0.001498 | 3188.8 | 558.717896 | 20.192435 | -0.017501 | 3188.8 | 558.484436 | 13.200061 | -1.548713 | 3188.8 | 558.491028 | 28.674678 | -0.112473
3189.2 | 558.818298 | 5.250944 | -2.112482 | 3189.2 | 558.793091 | 7.713984 | -0.068118 | 3189.2 | 558.776184 | 6.223761 | -0.001523 | 3189.2 | 558.78717 | 20.191963 | -0.01748 | 3189.2 | 558.552856 | 13.189368 | -1.546087 | 3189.2 | 558.562134 | 28.673523 | -0.112639
3189.6 | 558.888611 | 5.236844 | -2.112863 | 3189.6 | 558.864197 | 7.713589 | -0.06812 | 3189.6 | 558.845581 | 6.223864 | -0.001547 | 3189.6 | 558.853149 | 20.191475 | -0.017461 | 3189.6 | 558.611511 | 13.178723 | -1.543424 | 3189.6 | 558.634644 | 28.672392 | -0.112754
3190 | 558.956299 | 5.222824 | -2.113228 | 3190 | 558.937561 | 7.713177 | -0.068127 | 3190 | 558.917419 | 6.22399 | -0.001571 | 3190 | 558.917236 | 20.191008 | -0.017444 | 3190 | 558.665161 | 13.168078 | -1.540723 | 3190 | 558.707886 | 28.671304 | -0.112817
3190.4 | 559.022522 | 5.208863 | -2.113573 | 3190.4 | 559.006958 | 7.712732 | -0.068139 | 3190.4 | 558.988648 | 6.224155 | -0.001595 | 3190.4 | 558.982056 | 20.190535 | -0.017427 | 3190.4 | 558.71405 | 13.157307 | -1.537981 | 3190.4 | 558.784485 | 28.670223 | -0.112828
3190.8 | 559.088928 | 5.194904 | -2.113901 | 3190.8 | 559.074829 | 7.71225 | -0.068155 | 3190.8 | 559.056702 | 6.224345 | -0.001619 | 3190.8 | 559.044617 | 20.190023 | -0.017412 | 3190.8 | 558.763123 | 13.146567 | -1.535197 | 3190.8 | 558.862793 | 28.669147 | -0.112783
3191.2 | 559.157593 | 5.181052 | -2.114218 | 3191.2 | 559.140137 | 7.711756 | -0.068174 | 3191.2 | 559.121216 | 6.224573 | -0.001643 | 3191.2 | 559.10437 | 20.189496 | -0.017399 | 3191.2 | 558.816284 | 13.135807 | -1.532369 | 3191.2 | 558.940796 | 28.668103 | -0.112684
3191.6 | 559.227478 | 5.167128 | -2.114524 | 3191.6 | 559.203491 | 7.711225 | -0.068193 | 3191.6 | 559.182983 | 6.224819 | -0.001668 | 3191.6 | 559.164795 | 20.188899 | -0.017386 | 3191.6 | 558.879639 | 13.125161 | -1.529494 | 3191.6 | 559.015076 | 28.667106 | -0.112528
3192 | 559.295288 | 5.153168 | -2.11482 | 3192 | 559.262329 | 7.710655 | -0.068212 | 3192 | 559.241699 | 6.225081 | -0.001694 | 3192 | 559.226929 | 20.188268 | -0.017373 | 3192 | 558.953064 | 13.1145 | -1.526575 | 3192 | 559.089722 | 28.666148 | -0.112316
3192.4 | 559.364014 | 5.139334 | -2.115105 | 3192.4 | 559.322083 | 7.710055 | -0.068227 | 3192.4 | 559.300964 | 6.225339 | -0.001721 | 3192.4 | 559.290527 | 20.187601 | -0.01736 | 3192.4 | 559.036743 | 13.103914 | -1.523613 | 3192.4 | 559.159302 | 28.665245 | -0.112051
3192.8 | 559.43103 | 5.125465 | -2.115384 | 3192.8 | 559.383118 | 7.709404 | -0.068236 | 3192.8 | 559.358215 | 6.225573 | -0.001749 | 3192.8 | 559.354858 | 20.186894 | -0.017347 | 3192.8 | 559.12616 | 13.093363 | -1.520608 | 3192.8 | 559.225952 | 28.664366 | -0.111735
3193.2 | 559.497192 | 5.111426 | -2.115657 | 3193.2 | 559.446899 | 7.708728 | -0.068235 | 3193.2 | 559.41803 | 6.225808 | -0.001778 | 3193.2 | 559.420227 | 20.186183 | -0.017333 | 3193.2 | 559.217834 | 13.082812 | -1.517562 | 3193.2 | 559.287842 | 28.66353 | -0.111369
3193.6 | 559.559448 | 5.097473 | -2.115919 | 3193.6 | 559.510986 | 7.708009 | -0.068222 | 3193.6 | 559.478699 | 6.225996 | -0.001807 | 3193.6 | 559.48645 | 20.185452 | -0.017317 | 3193.6 | 559.305298 | 13.072488 | -1.514475 | 3193.6 | 559.349304 | 28.662786 | -0.110956
3194 | 559.622925 | 5.083573 | -2.11617 | 3194 | 559.57666 | 7.707252 | -0.068195 | 3194 | 559.544006 | 6.226156 | -0.001838 | 3194 | 559.556152 | 20.184726 | -0.0173 | 3194 | 559.383057 | 13.062178 | -1.511353 | 3194 | 559.411987 | 28.66208 | -0.110501
3194.4 | 559.686096 | 5.069522 | -2.116411 | 3194.4 | 559.64563 | 7.706482 | -0.068151 | 3194.4 | 559.606995 | 6.226276 | -0.001868 | 3194.4 | 559.625 | 20.18402 | -0.01728 | 3194.4 | 559.45282 | 13.05188 | -1.508199 | 3194.4 | 559.476318 | 28.661447 | -0.110007
3194.8 | 559.74939 | 5.055507 | -2.11664 | 3194.8 | 559.716492 | 7.705719 | -0.068089 | 3194.8 | 559.67511 | 6.226351 | -0.001898 | 3194.8 | 559.690796 | 20.183334 | -0.017258 | 3194.8 | 559.513245 | 13.04166 | -1.505017 | 3194.8 | 559.542969 | 28.660857 | -0.109481
3195.2 | 559.810852 | 5.041408 | -2.11686 | 3195.2 | 559.784607 | 7.704956 | -0.068009 | 3195.2 | 559.74353 | 6.226385 | -0.001928 | 3195.2 | 559.757935 | 20.182658 | -0.017235 | 3195.2 | 559.567932 | 13.031493 | -1.501809 | 3195.2 | 559.611633 | 28.660298 | -0.108927
3195.6 | 559.874695 | 5.027411 | -2.117063 | 3195.6 | 559.852539 | 7.704186 | -0.067911 | 3195.6 | 559.812378 | 6.226391 | -0.001957 | 3195.6 | 559.825134 | 20.181985 | -0.017209 | 3195.6 | 559.619873 | 13.02142 | -1.498575 | 3195.6 | 559.67981 | 28.659732 | -0.108352
3196 | 559.938965 | 5.013336 | -2.117253 | 3196 | 559.917603 | 7.703417 | -0.067794 | 3196 | 559.877808 | 6.226373 | -0.001984 | 3196 | 559.888306 | 20.181314 | -0.017182 | 3196 | 559.674194 | 13.011406 | -1.495321 | 3196 | 559.747315 | 28.659149 | -0.107758
3196.4 | 560.005432 | 4.999322 | -2.117432 | 3196.4 | 559.983032 | 7.702653 | -0.067656 | 3196.4 | 559.945679 | 6.226333 | -0.00201 | 3196.4 | 559.951477 | 20.180623 | -0.017152 | 3196.4 | 559.733276 | 13.001369 | -1.492047 | 3196.4 | 559.809998 | 28.658546 | -0.107151
3196.8 | 560.071716 | 4.985168 | -2.117595 | 3196.8 | 560.044983 | 7.701903 | -0.067497 | 3196.8 | 560.010376 | 6.226265 | -0.002034 | 3196.8 | 560.01355 | 20.179937 | -0.01712 | 3196.8 | 559.798401 | 12.991333 | -1.488753 | 3196.8 | 559.869995 | 28.657919 | -0.106535
3197.2 | 560.13855 | 4.971014 | -2.117744 | 3197.2 | 560.108948 | 7.701189 | -0.067316 | 3197.2 | 560.076538 | 6.226185 | -0.002057 | 3197.2 | 560.075317 | 20.179221 | -0.017086 | 3197.2 | 559.86908 | 12.981376 | -1.48544 | 3197.2 | 559.929565 | 28.657286 | -0.105915
3197.6 | 560.207703 | 4.957066 | -2.117878 | 3197.6 | 560.173218 | 7.700463 | -0.067113 | 3197.6 | 560.1427 | 6.226077 | -0.002077 | 3197.6 | 560.138 | 20.178484 | -0.017049 | 3197.6 | 559.937927 | 12.971545 | -1.482105 | 3197.6 | 559.988037 | 28.656635 | -0.105296
3198 | 560.279236 | 4.943003 | -2.118 | 3198 | 560.239014 | 7.699756 | -0.066886 | 3198 | 560.210266 | 6.225985 | -0.002094 | 3198 | 560.199524 | 20.177733 | -0.01701 | 3198 | 560.004456 | 12.961636 | -1.47875 | 3198 | 560.048706 | 28.655971 | -0.104684
3198.4 | 560.348755 | 4.929012 | -2.118109 | 3198.4 | 560.303406 | 7.699049 | -0.066635 | 3198.4 | 560.278809 | 6.225887 | -0.00211 | 3198.4 | 560.264526 | 20.176942 | -0.016968 | 3198.4 | 560.070862 | 12.951804 | -1.47538 | 3198.4 | 560.110901 | 28.65535 | -0.104083
3198.8 | 560.418213 | 4.914973 | -2.11821 | 3198.8 | 560.371277 | 7.698399 | -0.066358 | 3198.8 | 560.347107 | 6.22579 | -0.002123 | 3198.8 | 560.331421 | 20.176177 | -0.016922 | 3198.8 | 560.132568 | 12.942036 | -1.471991 | 3198.8 | 560.174683 | 28.654766 | -0.1035
3199.2 | 560.488709 | 4.900922 | -2.118304 | 3199.2 | 560.439941 | 7.697767 | -0.066057 | 3199.2 | 560.416138 | 6.225693 | -0.002134 | 3199.2 | 560.402954 | 20.175431 | -0.016872 | 3199.2 | 560.191467 | 12.93221 | -1.468583 | 3199.2 | 560.239929 | 28.65422 | -0.102942
3199.6 | 560.559021 | 4.886956 | -2.118382 | 3199.6 | 560.510986 | 7.697203 | -0.065732 | 3199.6 | 560.485107 | 6.225619 | -0.002143 | 3199.6 | 560.473511 | 20.174724 | -0.01682 | 3199.6 | 560.253235 | 12.922447 | -1.465155 | 3199.6 | 560.309204 | 28.653716 | -0.102416
3200 | 560.624878 | 4.872954 | -2.11845 | 3200 | 560.583069 | 7.696691 | -0.065388 | 3200 | 560.555115 | 6.225545 | -0.002149 | 3200 | 560.546692 | 20.174063 | -0.016764 | 3200 | 560.317383 | 12.912716 | -1.461705 | 3200 | 560.378052 | 28.653225 | -0.101929
3200.4 | 560.692749 | 4.85886 | -2.118507 | 3200.4 | 560.656128 | 7.696265 | -0.065029 | 3200.4 | 560.624023 | 6.225476 | -0.002152 | 3200.4 | 560.617554 | 20.173461 | -0.016707 | 3200.4 | 560.386169 | 12.902959 | -1.458235 | 3200.4 | 560.448486 | 28.652739 | -0.101487
3200.8 | 560.761597 | 4.844701 | -2.118549 | 3200.8 | 560.72821 | 7.695902 | -0.064662 | 3200.8 | 560.692505 | 6.225413 | -0.002154 | 3200.8 | 560.687927 | 20.172889 | -0.016649 | 3200.8 | 560.460144 | 12.893259 | -1.45474 | 3200.8 | 560.518616 | 28.652241 | -0.101096
3201.2 | 560.83081 | 4.830595 | -2.118576 | 3201.2 | 560.798157 | 7.695602 | -0.06429 | 3201.2 | 560.759705 | 6.225356 | -0.002154 | 3201.2 | 560.754089 | 20.172352 | -0.01659 | 3201.2 | 560.536926 | 12.88358 | -1.45122 | 3201.2 | 560.589111 | 28.651737 | -0.100759
3201.6 | 560.89978 | 4.816592 | -2.118586 | 3201.6 | 560.866577 | 7.695383 | -0.06392 | 3201.6 | 560.827515 | 6.22531 | -0.002153 | 3201.6 | 560.821106 | 20.171845 | -0.01653 | 3201.6 | 560.616577 | 12.87398 | -1.447675 | 3201.6 | 560.660339 | 28.651172 | -0.100481
3202 | 560.969788 | 4.802402 | -2.118582 | 3202 | 560.931946 | 7.69522 | -0.063554 | 3202 | 560.893921 | 6.225299 | -0.002151 | 3202 | 560.886963 | 20.171357 | -0.016471 | 3202 | 560.700073 | 12.864301 | -1.444105 | 3202 | 560.73175 | 28.650563 | -0.100263
3202.4 | 561.039917 | 4.788273 | -2.11857 | 3202.4 | 560.994873 | 7.69507 | -0.063199 | 3202.4 | 560.961121 | 6.225328 | -0.002149 | 3202.4 | 560.953796 | 20.17084 | -0.016413 | 3202.4 | 560.779114 | 12.854722 | -1.440513 | 3202.4 | 560.80188 | 28.649918 | -0.100106
3202.8 | 561.110168 | 4.774192 | -2.118547 | 3202.8 | 561.056274 | 7.69492 | -0.062857 | 3202.8 | 561.025757 | 6.225368 | -0.002148 | 3202.8 | 561.020019 | 20.170308 | -0.016356 | 3202.8 | 560.854431 | 12.845154 | -1.436891 | 3202.8 | 560.873962 | 28.649236 | -0.100009
3203.2 | 561.17749 | 4.759996 | -2.118513 | 3203.2 | 561.117065 | 7.694777 | -0.062527 | 3203.2 | 561.089661 | 6.225442 | -0.002148 | 3203.2 | 561.087158 | 20.169746 | -0.0163 | 3203.2 | 560.927368 | 12.835532 | -1.433242 | 3203.2 | 560.943909 | 28.64856 | -0.099971
3203.6 | 561.24469 | 4.745865 | -2.11847 | 3203.6 | 561.179382 | 7.694645 | -0.062211 | 3203.6 | 561.151856 | 6.225522 | -0.002149 | 3203.6 | 561.154419 | 20.169179 | -0.016244 | 3203.6 | 560.995239 | 12.826027 | -1.429565 | 3203.6 | 561.009888 | 28.647908 | -0.099991
3204 | 561.309631 | 4.731694 | -2.118416 | 3204 | 561.244751 | 7.694494 | -0.06191 | 3204 | 561.21228 | 6.225562 | -0.002151 | 3204 | 561.221069 | 20.168607 | -0.016189 | 3204 | 561.058899 | 12.816516 | -1.425861 | 3204 | 561.071899 | 28.647324 | -0.100068
3204.4 | 561.375793 | 4.717394 | -2.118353 | 3204.4 | 561.312134 | 7.694319 | -0.061626 | 3204.4 | 561.271912 | 6.225556 | -0.002156 | 3204.4 | 561.284119 | 20.168045 | -0.016134 | 3204.4 | 561.118774 | 12.807058 | -1.422133 | 3204.4 | 561.13147 | 28.646814 | -0.1002
3204.8 | 561.440796 | 4.703265 | -2.118274 | 3204.8 | 561.383179 | 7.694126 | -0.061357 | 3204.8 | 561.330689 | 6.225488 | -0.002161 | 3204.8 | 561.344482 | 20.167498 | -0.01608 | 3204.8 | 561.174988 | 12.797647 | -1.41838 | 3204.8 | 561.187622 | 28.646372 | -0.100388
3205.2 | 561.507324 | 4.68905 | -2.118183 | 3205.2 | 561.455689 | 7.693913 | -0.061106 | 3205.2 | 561.390808 | 6.225333 | -0.002167 | 3205.2 | 561.404419 | 20.166976 | -0.016027 | 3205.2 | 561.228333 | 12.788194 | -1.414605 | 3205.2 | 561.247681 | 28.645985 | -0.10063
3205.6 | 561.574585 | 4.674758 | -2.118078 | 3205.6 | 561.529663 | 7.693681 | -0.060873 | 3205.6 | 561.451782 | 6.225111 | -0.002172 | 3205.6 | 561.463379 | 20.166488 | -0.015976 | 3205.6 | 561.280579 | 12.778757 | -1.410808 | 3205.6 | 561.310181 | 28.645635 | -0.100924
3206 | 561.644104 | 4.660483 | -2.117954 | 3206 | 561.603516 | 7.693431 | -0.06066 | 3206 | 561.516357 | 6.224802 | -0.002177 | 3206 | 561.520752 | 20.166016 | -0.015927 | 3206 | 561.329834 | 12.769398 | -1.40699 | 3206 | 561.379334 | 28.645327 | -0.101268
3206.4 | 561.713013 | 4.646293 | -2.117818 | 3206.4 | 561.676148 | 7.693162 | -0.060467 | 3206.4 | 561.583862 | 6.22443 | -0.00218 | 3206.4 | 561.581909 | 20.165573 | -0.015881 | 3206.4 | 561.380371 | 12.76003 | -1.403154 | 3206.4 | 561.455689 | 28.64502 | -0.101659
3206.8 | 561.782227 | 4.632023 | -2.117662 | 3206.8 | 561.746643 | 7.692887 | -0.060295 | 3206.8 | 561.655334 | 6.224025 | -0.002181 | 3206.8 | 561.646851 | 20.16514 | -0.015838 | 3206.8 | 561.435364 | 12.750598 | -1.399293 | 3206.8 | 561.536743 | 28.644669 | -0.102093
3207.2 | 561.848267 | 4.617676 | -2.117488 | 3207.2 | 561.813538 | 7.692587 | -0.060147 | 3207.2 | 561.729126 | 6.223561 | -0.002179 | 3207.2 | 561.713684 | 20.164693 | -0.015798 | 3207.2 | 561.489075 | 12.741213 | -1.395409 | 3207.2 | 561.619263 | 28.644282 | -0.102564
3207.6 | 561.912537 | 4.603449 | -2.117292 | 3207.6 | 561.878052 | 7.69228 | -0.060023 | 3207.6 | 561.804565 | 6.223087 | -0.002175 | 3207.6 | 561.784973 | 20.164235 | -0.015762 | 3207.6 | 561.545532 | 12.73188 | -1.391499 | 3207.6 | 561.70282 | 28.643834 | -0.103065
3208 | 561.976502 | 4.58915 | -2.117077 | 3208 | 561.941101 | 7.691948 | -0.059922 | 3208 | 561.878723 | 6.222595 | -0.002167 | 3208 | 561.857422 | 20.163758 | -0.01573 | 3208 | 561.606812 | 12.722507 | -1.387563 | 3208 | 561.780029 | 28.643293 | -0.103587
3208.4 | 562.039612 | 4.574924 | -2.116843 | 3208.4 | 562.004211 | 7.691617 | -0.059843 | 3208.4 | 561.951538 | 6.222081 | -0.002156 | 3208.4 | 561.932068 | 20.163266 | -0.015701 | 3208.4 | 561.671509 | 12.713163 | -1.3836 | 3208.4 | 561.848999 | 28.642685 | -0.10412
3208.8 | 562.102478 | 4.560697 | -2.116585 | 3208.8 | 562.066284 | 7.691273 | -0.059787 | 3208.8 | 562.022339 | 6.221561 | -0.002142 | 3208.8 | 562.006348 | 20.162753 | -0.015675 | 3208.8 | 561.737976 | 12.703842 | -1.379605 | 3208.8 | 561.912353 | 28.641966 | -0.104655
3209.2 | 562.165833 | 4.546386 | -2.116304 | 3209.2 | 562.129028 | 7.690903 | -0.059751 | 3209.2 | 562.090637 | 6.221035 | -0.002124 | 3209.2 | 562.07898 | 20.162226 | -0.01565 | 3209.2 | 561.808411 | 12.69451 | -1.375577 | 3209.2 | 561.971191 | 28.641185 | -0.105182
3209.6 | 562.230286 | 4.532082 | -2.115999 | 3209.6 | 562.194702 | 7.690516 | -0.059734 | 3209.6 | 562.157349 | 6.220475 | -0.002101 | 3209.6 | 562.149902 | 20.161679 | -0.015629 | 3209.6 | 561.881653 | 12.685193 | -1.371516 | 3209.6 | 562.026916 | 28.640306 | -0.105691
3210 | 562.292847 | 4.517819 | -2.115671 | 3210 | 562.260681 | 7.690153 | -0.059733 | 3210 | 562.219605 | 6.219898 | -0.002075 | 3210 | 562.21814 | 20.161147 | -0.015608 | 3210 | 561.955994 | 12.675992 | -1.367414 | 3210 | 562.087524 | 28.639329 | -0.106172
3210.4 | 562.356018 | 4.503568 | -2.115319 | 3210.4 | 562.326721 | 7.689783 | -0.059747 | 3210.4 | 562.282532 | 6.219292 | -0.002044 | 3210.4 | 562.284851 | 20.160625 | -0.015589 | 3210.4 | 562.033691 | 12.666713 | -1.363272 | 3210.4 | 562.150269 | 28.638303 | -0.106616
3210.8 | 562.419128 | 4.489203 | -2.114935 | 3210.8 | 562.392456 | 7.68944 | -0.059775 | 3210.8 | 562.343872 | 6.218675 | -0.002008 | 3210.8 | 562.348938 | 20.160127 | -0.015572 | 3210.8 | 562.111511 | 12.657575 | -1.359085 | 3210.8 | 562.217285 | 28.637172 | -0.107017
3211.2 | 562.482056 | 4.474921 | -2.114527 | 3211.2 | 562.459961 | 7.689095 | -0.059816 | 3211.2 | 562.407043 | 6.218074 | -0.001966 | 3211.2 | 562.413147 | 20.15965 | -0.015555 | 3211.2 | 562.190308 | 12.648505 | -1.35485 | 3211.2 | 562.286987 | 28.635998 | -0.107368
3211.6 | 562.547058 | 4.460641 | -2.114089 | 3211.6 | 562.525085 | 7.688751 | -0.059868 | 3211.6 | 562.470215 | 6.217468 | -0.00192 | 3211.6 | 562.477539 | 20.159177 | -0.015541 | 3211.6 | 562.267944 | 12.639399 | -1.350567 | 3211.6 | 562.359985 | 28.634763 | -0.107662
3212 | 562.612671 | 4.446409 | -2.113625 | 3212 | 562.589844 | 7.688433 | -0.05993 | 3212 | 562.535889 | 6.216914 | -0.001868 | 3212 | 562.544067 | 20.15872 | -0.015528 | 3212 | 562.345459 | 12.630382 | -1.346232 | 3212 | 562.436157 | 28.633454 | -0.107897
3212.4 | 562.677063 | 4.432248 | -2.113141 | 3212.4 | 562.650574 | 7.688107 | -0.06 | 3212.4 | 562.601318 | 6.216445 | -0.001813 | 3212.4 | 562.611755 | 20.158262 | -0.015517 | 3212.4 | 562.418457 | 12.621381 | -1.341845 | 3212.4 | 562.514954 | 28.632126 | -0.108068
3212.8 | 562.746216 | 4.418046 | -2.112638 | 3212.8 | 562.715454 | 7.687788 | -0.060077 | 3212.8 | 562.667847 | 6.216022 | -0.001753 | 3212.8 | 562.681274 | 20.157795 | -0.015508 | 3212.8 | 562.487 | 12.6125 | -1.3374 | 3212.8 | 562.592834 | 28.630763 | -0.108175
3213.2 | 562.815613 | 4.403789 | -2.112117 | 3213.2 | 562.779419 | 7.687462 | -0.060158 | 3213.2 | 562.731567 | 6.215714 | -0.00169 | 3213.2 | 562.749939 | 20.157342 | -0.015499 | 3213.2 | 562.552002 | 12.60363 | -1.332894 | 3213.2 | 562.67041 | 28.629398 | -0.108217
3213.6 | 562.88562 | 4.389659 | -2.111583 | 3213.6 | 562.845947 | 7.687137 | -0.060242 | 3213.6 | 562.798889 | 6.215479 | -0.001625 | 3213.6 | 562.818054 | 20.156879 | -0.015492 | 3213.6 | 562.610291 | 12.594823 | -1.328326 | 3213.6 | 562.747681 | 28.628028 | -0.108194
3214 | 562.954651 | 4.375506 | -2.111035 | 3214 | 562.913452 | 7.686812 | -0.060326 | 3214 | 562.86499 | 6.21528 | -0.001558 | 3214 | 562.884644 | 20.156407 | -0.015486 | 3214 | 562.664429 | 12.586006 | -1.32369 | 3214 | 562.823853 | 28.626694 | -0.108109
3214.4 | 563.026489 | 4.361176 | -2.110475 | 3214.4 | 562.983459 | 7.686493 | -0.06041 | 3214.4 | 562.931824 | 6.215188 | -0.001491 | 3214.4 | 562.948791 | 20.155949 | -0.015481 | 3214.4 | 562.718567 | 12.577167 | -1.318981 | 3214.4 | 562.896484 | 28.625391 | -0.107964
3214.8 | 563.095215 | 4.346931 | -2.109896 | 3214.8 | 563.051697 | 7.686205 | -0.060493 | 3214.8 | 562.996399 | 6.21513 | -0.001423 | 3214.8 | 563.013367 | 20.155497 | -0.015476 | 3214.8 | 562.77478 | 12.56846 | -1.314193 | 3214.8 | 562.968567 | 28.624156 | -0.107765
3215.2 | 563.161987 | 4.332784 | -2.109298 | 3215.2 | 563.119812 | 7.68593 | -0.060572 | 3215.2 | 563.063843 | 6.215159 | -0.001355 | 3215.2 | 563.077271 | 20.155079 | -0.015473 | 3215.2 | 562.834106 | 12.559716 | -1.309321 | 3215.2 | 563.033569 | 28.623007 | -0.107517
3215.6 | 563.227478 | 4.318527 | -2.108681 | 3215.6 | 563.183044 | 7.685667 | -0.060651 | 3215.6 | 563.130554 | 6.215222 | -0.001288 | 3215.6 | 563.142456 | 20.154671 | -0.01547 | 3215.6 | 562.900085 | 12.550961 | -1.304364 | 3215.6 | 563.095032 | 28.62195 | -0.107227
3216 | 563.294556 | 4.304343 | -2.108045 | 3216 | 563.246277 | 7.685398 | -0.060728 | 3216 | 563.197083 | 6.215319 | -0.001222 | 3216 | 563.207519 | 20.154263 | -0.015468 | 3216 | 562.968384 | 12.542217 | -1.299316 | 3216 | 563.148499 | 28.621022 | -0.106905
3216.4 | 563.359985 | 4.290135 | -2.107393 | 3216.4 | 563.307129 | 7.685129 | -0.060805 | 3216.4 | 563.263367 | 6.215497 | -0.001157 | 3216.4 | 563.276245 | 20.153861 | -0.015468 | 3216.4 | 563.04126 | 12.533473 | -1.294173 | 3216.4 | 563.197998 | 28.620216 | -0.10656
3216.8 | 563.425964 | 4.276048 | -2.106718 | 3216.8 | 563.368286 | 7.684835 | -0.060878 | 3216.8 | 563.332275 | 6.215691 | -0.001094 | 3216.8 | 563.346802 | 20.153433 | -0.015469 | 3216.8 | 563.117737 | 12.524782 | -1.288928 | 3216.8 | 563.246216 | 28.619571 | -0.106203
3217.2 | 563.492493 | 4.261924 | -2.106026 | 3217.2 | 563.427918 | 7.684484 | -0.060948 | 3217.2 | 563.399719 | 6.21592 | -0.001033 | 3217.2 | 563.418701 | 20.152975 | -0.015471 | 3217.2 | 563.195496 | 12.51609 | -1.28358 | 3217.2 | 563.297058 | 28.619061 | -0.105843
3217.6 | 563.560791 | 4.247898 | -2.105317 | 3217.6 | 563.495422 | 7.684097 | -0.061012 | 3217.6 | 563.465332 | 6.216183 | -0.000974 | 3217.6 | 563.491211 | 20.152498 | -0.015475 | 3217.6 | 563.272766 | 12.507377 | -1.278124 | 3217.6 | 563.350708 | 28.618698 | -0.105491
3218 | 563.6297 | 4.233756 | -2.104588 | 3218 | 563.564331 | 7.68364 | -0.061068 | 3218 | 563.529663 | 6.216445 | -0.000917 | 3218 | 563.56488 | 20.151975 | -0.01548 | 3218 | 563.354614 | 12.498623 | -1.272556 | 3218 | 563.407837 | 28.618483 | -0.105157
3218.4 | 563.697632 | 4.21962 | -2.103841 | 3218.4 | 563.633972 | 7.683139 | -0.061115 | 3218.4 | 563.594299 | 6.216697 | -0.000862 | 3218.4 | 563.635193 | 20.151403 | -0.015485 | 3218.4 | 563.435486 | 12.489906 | -1.26687 | 3218.4 | 563.472168 | 28.618348 | -0.10485
3218.8 | 563.762878 | 4.205648 | -2.103074 | 3218.8 | 563.704712 | 7.682589 | -0.061148 | 3218.8 | 563.65741 | 6.21696 | -0.000809 | 3218.8 | 563.706909 | 20.150822 | -0.015489 | 3218.8 | 563.514038 | 12.481272 | -1.261061 | 3218.8 | 563.544556 | 28.618329 | -0.104577
3219.2 | 563.828491 | 4.191585 | -2.102285 | 3219.2 | 563.776611 | 7.682032 | -0.061167 | 3219.2 | 563.718933 | 6.217205 | -0.000758 | 3219.2 | 563.776794 | 20.150225 | -0.015494 | 3219.2 | 563.59198 | 12.472527 | -1.255127 | 3219.2 | 563.624512 | 28.618348 | -0.104343
3219.6 | 563.890503 | 4.177582 | -2.101474 | 3219.6 | 563.843689 | 7.681431 | -0.061171 | 3219.6 | 563.780396 | 6.217434 | -0.000708 | 3219.6 | 563.84729 | 20.149618 | -0.015497 | 3219.6 | 563.669312 | 12.463821 | -1.249068 | 3219.6 | 563.707519 | 28.618404 | -0.104154
3220 | 563.949829 | 4.163507 | -2.100641 | 3220 | 563.908203 | 7.680844 | -0.061161 | 3220 | 563.845337 | 6.217651 | -0.000659 | 3220 | 563.915039 | 20.149032 | -0.0155 | 3220 | 563.739258 | 12.455166 | -1.242877 | 3220 | 563.790039 | 28.618478 | -0.104011
3220.4 | 564.005737 | 4.149444 | -2.099786 | 3220.4 | 563.969727 | 7.680249 | -0.061135 | 3220.4 | 563.911499 | 6.217823 | -0.000611 | 3220.4 | 563.987854 | 20.148434 | -0.015501 | 3220.4 | 563.803467 | 12.446464 | -1.236551 | 3220.4 | 563.872864 | 28.618526 | -0.103914
3220.8 | 564.065185 | 4.135423 | -2.098898 | 3220.8 | 564.030823 | 7.679661 | -0.061097 | 3220.8 | 563.980225 | 6.218 | -0.000564 | 3220.8 | 564.058533 | 20.147848 | -0.015501 | 3220.8 | 563.862793 | 12.437803 | -1.23009 | 3220.8 | 563.95044 | 28.618563 | -0.103863
3221.2 | 564.123352 | 4.121426 | -2.097981 | 3221.2 | 564.09613 | 7.679098 | -0.061044 | 3221.2 | 564.048767 | 6.218165 | -0.000516 | 3221.2 | 564.127075 | 20.14726 | -0.015501 | 3221.2 | 563.917969 | 12.429196 | -1.223489 | 3221.2 | 564.024109 | 28.618588 | -0.103858
3221.6 | 564.185059 | 4.107358 | -2.097031 | 3221.6 | 564.163269 | 7.678565 | -0.06098 | 3221.6 | 564.121704 | 6.218297 | -0.000469 | 3221.6 | 564.194214 | 20.146669 | -0.0155 | 3221.6 | 563.973144 | 12.420568 | -1.216749 | 3221.6 | 564.095093 | 28.618588 | -0.103896
3222 | 564.251099 | 4.093221 | -2.096049 | 3222 | 564.233032 | 7.678034 | -0.060908 | 3222 | 564.195435 | 6.218445 | -0.000421 | 3222 | 564.262695 | 20.146057 | -0.015498 | 3222 | 564.03064 | 12.412034 | -1.209864 | 3222 | 564.164124 | 28.618551 | -0.103976
3222.4 | 564.321411 | 4.079153 | -2.095035 | 3222.4 | 564.305542 | 7.677502 | -0.060827 | 3222.4 | 564.268677 | 6.218572 | -0.000373 | 3222.4 | 564.327637 | 20.14542 | -0.015495 | 3222.4 | 564.089966 | 12.403563 | -1.202833 | 3222.4 | 564.230835 | 28.618502 | -0.104095
3222.8 | 564.39624 | 4.065241 | -2.093985 | 3222.8 | 564.381714 | 7.676995 | -0.060741 | 3222.8 | 564.340271 | 6.218686 | -0.000325 | 3222.8 | 564.391357 | 20.144789 | -0.015492 | 3222.8 | 564.155945 | 12.395191 | -1.195657 | 3222.8 | 564.297974 | 28.618459 | -0.10425
3223.2 | 564.474609 | 4.051123 | -2.092904 | 3223.2 | 564.456238 | 7.676495 | -0.06065 | 3223.2 | 564.410339 | 6.218794 | -0.000276 | 3223.2 | 564.453308 | 20.144152 | -0.015488 | 3223.2 | 564.224731 | 12.38681 | -1.188336 | 3223.2 | 564.362854 | 28.618397 | -0.104439
3223.6 | 564.552002 | 4.037084 | -2.091795 | 3223.6 | 564.526245 | 7.675988 | -0.060556 | 3223.6 | 564.479126 | 6.218903 | -0.000227 | 3223.6 | 564.514771 | 20.14351 | -0.015483 | 3223.6 | 564.291931 | 12.378554 | -1.18087 | 3223.6 | 564.426819 | 28.618299 | -0.104659
3224 | 564.630066 | 4.023118 | -2.090655 | 3224 | 564.597107 | 7.675481 | -0.060462 | 3224 | 564.545227 | 6.218994 | -0.000178 | 3224 | 564.575073 | 20.142879 | -0.015478 | 3224 | 564.356812 | 12.370368 | -1.173254 | 3224 | 564.490478 | 28.618158 | -0.104906
3224.4 | 564.708374 | 4.009043 | -2.089485 | 3224.4 | 564.668213 | 7.674987 | -0.06037 | 3224.4 | 564.607666 | 6.219091 | -0.000129 | 3224.4 | 564.634155 | 20.142252 | -0.015472 | 3224.4 | 564.421753 | 12.362227 | -1.16549 | 3224.4 | 564.551636 | 28.617967 | -0.105174
3224.8 | 564.783814 | 3.99507 | -2.088287 | 3224.8 | 564.735901 | 7.674511 | -0.060281 | 3224.8 | 564.669556 | 6.219183 | -7.9e-05 | 3224.8 | 564.693054 | 20.141655 | -0.015466 | 3224.8 | 564.479736 | 12.354234 | -1.157581 | 3224.8 | 564.610474 | 28.617721 | -0.105456
3225.2 | 564.854431 | 3.98108 | -2.087057 | 3225.2 | 564.801697 | 7.674061 | -0.060197 | 3225.2 | 564.731873 | 6.219263 | -2.9e-05 | 3225.2 | 564.755371 | 20.141089 | -0.01546 | 3225.2 | 564.534058 | 12.346304 | -1.149528 | 3225.2 | 564.670471 | 28.617396 | -0.105745
3225.6 | 564.92395 | 3.966981 | -2.085799 | 3225.6 | 564.867188 | 7.673648 | -0.06012 | 3225.6 | 564.793396 | 6.219355 | 2e-05 | 3225.6 | 564.81842 | 20.140556 | -0.015455 | 3225.6 | 564.587891 | 12.33851 | -1.141335 | 3225.6 | 564.727905 | 28.616996 | -0.106035
3226 | 564.991455 | 3.953093 | -2.084504 | 3226 | 564.932251 | 7.673248 | -0.060055 | 3226 | 564.853088 | 6.219452 | 7e-05 | 3226 | 564.884338 | 20.140039 | -0.01545 | 3226 | 564.640625 | 12.330838 | -1.133004 | 3226 | 564.787903 | 28.616499 | -0.106318
3226.4 | 565.054199 | 3.939145 | -2.083178 | 3226.4 | 564.996521 | 7.672897 | -0.060002 | 3226.4 | 564.916992 | 6.21956 | 0.000119 | 3226.4 | 564.949524 | 20.139561 | -0.015447 | 3226.4 | 564.695129 | 12.323223 | -1.124539 | 3226.4 | 564.851318 | 28.615908 | -0.106587
3226.8 | 565.114929 | 3.925143 | -2.08182 | 3226.8 | 565.0578 | 7.672553 | -0.059964 | 3226.8 | 564.983826 | 6.219646 | 0.000167 | 3226.8 | 565.020019 | 20.139079 | -0.015446 | 3226.8 | 564.754273 | 12.315693 | -1.115946 | 3226.8 | 564.917481 | 28.61525 | -0.106834
3227.2 | 565.179321 | 3.911213 | -2.080429 | 3227.2 | 565.118774 | 7.672272 | -0.059943 | 3227.2 | 565.049439 | 6.219737 | 0.000214 | 3227.2 | 565.091614 | 20.138646 | -0.015447 | 3227.2 | 564.817261 | 12.308282 | -1.107225 | 3227.2 | 564.982483 | 28.614513 | -0.107054
3227.6 | 565.243591 | 3.897362 | -2.079011 | 3227.6 | 565.179993 | 7.671984 | -0.059938 | 3227.6 | 565.11554 | 6.219841 | 0.000259 | 3227.6 | 565.165772 | 20.138209 | -0.01545 | 3227.6 | 564.887817 | 12.300946 | -1.09838 | 3227.6 | 565.04773 | 28.613721 | -0.107242
3228 | 565.3078 | 3.883492 | -2.07756 | 3228 | 565.241943 | 7.671746 | -0.059952 | 3228 | 565.18396 | 6.21996 | 0.000303 | 3228 | 565.23938 | 20.137791 | -0.015456 | 3228 | 564.962647 | 12.293593 | -1.089409 | 3228 | 565.110962 | 28.612873 | -0.107392
3228.4 | 565.37323 | 3.869556 | -2.07608 | 3228.4 | 565.303101 | 7.671515 | -0.059984 | 3228.4 | 565.251526 | 6.220103 | 0.000344 | 3228.4 | 565.312378 | 20.137363 | -0.015465 | 3228.4 | 565.042908 | 12.286304 | -1.080315 | 3228.4 | 565.170959 | 28.611981 | -0.107502
3228.8 | 565.440064 | 3.855784 | -2.07457 | 3228.8 | 565.368591 | 7.671276 | -0.060038 | 3228.8 | 565.318481 | 6.220274 | 0.000384 | 3228.8 | 565.383911 | 20.136936 | -0.015476 | 3228.8 | 565.123169 | 12.279083 | -1.071094 | 3228.8 | 565.230957 | 28.611053 | -0.107568
3229.2 | 565.507752 | 3.841963 | -2.073031 | 3229.2 | 565.438599 | 7.670995 | -0.060111 | 3229.2 | 565.385498 | 6.220447 | 0.00042 | 3229.2 | 565.453613 | 20.136498 | -0.01549 | 3229.2 | 565.204834 | 12.271878 | -1.061748 | 3229.2 | 565.291687 | 28.610039 | -0.107586
3229.6 | 565.574402 | 3.828232 | -2.071468 | 3229.6 | 565.50769 | 7.670657 | -0.060203 | 3229.6 | 565.452026 | 6.220646 | 0.000454 | 3229.6 | 565.518738 | 20.13604 | -0.015507 | 3229.6 | 565.281738 | 12.264688 | -1.052277 | 3229.6 | 565.354736 | 28.608982 | -0.107554
3230 | 565.638489 | 3.814496 | -2.069879 | 3230 | 565.576233 | 7.670301 | -0.06031 | 3230 | 565.520142 | 6.220835 | 0.000485 | 3230 | 565.58313 | 20.135597 | -0.015526 | 3230 | 565.358276 | 12.257519 | -1.042681 | 3230 | 565.420166 | 28.607821 | -0.107466
3230.4 | 565.700378 | 3.800693 | -2.068262 | 3230.4 | 565.645996 | 7.669875 | -0.060429 | 3230.4 | 565.588501 | 6.220955 | 0.000514 | 3230.4 | 565.647705 | 20.135125 | -0.015547 | 3230.4 | 565.426453 | 12.250341 | -1.032958 | 3230.4 | 565.490112 | 28.606592 | -0.107319
3230.8 | 565.762695 | 3.786872 | -2.066617 | 3230.8 | 565.713013 | 7.669432 | -0.060556 | 3230.8 | 565.656433 | 6.221046 | 0.00054 | 3230.8 | 565.710815 | 20.134643 | -0.015571 | 3230.8 | 565.494751 | 12.243141 | -1.023108 | 3230.8 | 565.560181 | 28.60524 | -0.10711
3231.2 | 565.822388 | 3.773105 | -2.064945 | 3231.2 | 565.776733 | 7.668949 | -0.060687 | 3231.2 | 565.725037 | 6.221075 | 0.000564 | 3231.2 | 565.770996 | 20.13412 | -0.015596 | 3231.2 | 565.562561 | 12.235993 | -1.013129 | 3231.2 | 565.629883 | 28.603789 | -0.106835
3231.6 | 565.880554 | 3.759339 | -2.063246 | 3231.6 | 565.839722 | 7.668461 | -0.060818 | 3231.6 | 565.796387 | 6.221058 | 0.000586 | 3231.6 | 565.834045 | 20.133583 | -0.015622 | 3231.6 | 565.628296 | 12.228751 | -1.003019 | 3231.6 | 565.699036 | 28.602241 | -0.106489
3232 | 565.94281 | 3.745433 | -2.061511 | 3232 | 565.902222 | 7.667998 | -0.060944 | 3232 | 565.865845 | 6.221012 | 0.000607 | 3232 | 565.899536 | 20.133031 | -0.01565 | 3232 | 565.693726 | 12.221546 | -0.992775 | 3232 | 565.764404 | 28.600594 | -0.106073
3232.4 | 566.007935 | 3.731588 | -2.059746 | 3232.4 | 565.964233 | 7.667561 | -0.061064 | 3232.4 | 565.931763 | 6.220927 | 0.000627 | 3232.4 | 565.96228 | 20.132479 | -0.015678 | 3232.4 | 565.758728 | 12.214372 | -0.982396 | 3232.4 | 565.824829 | 28.598904 | -0.105583
3232.8 | 566.073608 | 3.717743 | -2.057943 | 3232.8 | 566.028687 | 7.667128 | -0.061176 | 3232.8 | 565.999207 | 6.220835 | 0.000646 | 3232.8 | 566.026184 | 20.131922 | -0.015707 | 3232.8 | 565.824829 | 12.20713 | -0.97188 | 3232.8 | 565.883301 | 28.597152 | -0.105021
3233.2 | 566.141052 | 3.70391 | -2.056104 | 3233.2 | 566.093811 | 7.66671 | -0.061282 | 3233.2 | 566.066589 | 6.220778 | 0.000665 | 3233.2 | 566.093079 | 20.131355 | -0.015736 | 3233.2 | 565.892212 | 12.199904 | -0.961226 | 3233.2 | 565.940674 | 28.595364 | -0.104392
3233.6 | 566.208862 | 3.690143 | -2.054232 | 3233.6 | 566.160156 | 7.666291 | -0.061381 | 3233.6 | 566.132202 | 6.220715 | 0.000683 | 3233.6 | 566.160584 | 20.130788 | -0.015766 | 3233.6 | 565.959961 | 12.192641 | -0.950434 | 3233.6 | 565.997681 | 28.593606 | -0.103695
3234 | 566.277588 | 3.676346 | -2.052325 | 3234 | 566.228455 | 7.665871 | -0.061472 | 3234 | 566.197266 | 6.220692 | 0.000701 | 3234 | 566.22821 | 20.130232 | -0.015796 | 3234 | 566.028198 | 12.18543 | -0.939501 | 3234 | 566.056397 | 28.591842 | -0.102937
3234.4 | 566.347046 | 3.66252 | -2.050383 | 3234.4 | 566.29956 | 7.665402 | -0.061555 | 3234.4 | 566.260925 | 6.220692 | 0.000718 | 3234.4 | 566.297302 | 20.129634 | -0.015826 | 3234.4 | 566.096863 | 12.178167 | -0.928428 | 3234.4 | 566.11615 | 28.590115 | -0.102122
3234.8 | 566.412476 | 3.648825 | -2.048411 | 3234.8 | 566.367065 | 7.664908 | -0.061629 | 3234.8 | 566.322876 | 6.220698 | 0.000734 | 3234.8 | 566.365906 | 20.129017 | -0.015856 | 3234.8 | 566.167114 | 12.170935 | -0.917215 | 3234.8 | 566.179443 | 28.588438 | -0.101254
3235.2 | 566.477478 | 3.63518 | -2.046406 | 3235.2 | 566.437439 | 7.664401 | -0.061695 | 3235.2 | 566.385925 | 6.220743 | 0.000748 | 3235.2 | 566.437256 | 20.128401 | -0.015886 | 3235.2 | 566.237732 | 12.163646 | -0.905863 | 3235.2 | 566.248169 | 28.586809 | -0.100341
3235.6 | 566.541565 | 3.621347 | -2.044374 | 3235.6 | 566.509338 | 7.663857 | -0.061751 | 3235.6 | 566.446228 | 6.220738 | 0.000761 | 3235.6 | 566.508728 | 20.127744 | -0.015914 | 3235.6 | 566.309204 | 12.156346 | -0.894374 | 3235.6 | 566.32196 | 28.585249 | -0.099387
3236 | 566.607849 | 3.607689 | -2.042311 | 3236 | 566.58075 | 7.663306 | -0.061797 | 3236 | 566.509277 | 6.220726 | 0.000771 | 3236 | 566.578552 | 20.127068 | -0.015942 | 3236 | 566.384155 | 12.149157 | -0.882749 | 3236 | 566.397156 | 28.583742 | -0.098398
3236.4 | 566.671936 | 3.594098 | -2.040218 | 3236.4 | 566.651123 | 7.662756 | -0.061833 | 3236.4 | 566.572815 | 6.220698 | 0.000781 | 3236.4 | 566.648804 | 20.126407 | -0.015968 | 3236.4 | 566.460693 | 12.141978 | -0.87099 | 3236.4 | 566.475647 | 28.582329 | -0.097378
3236.8 | 566.740173 | 3.580386 | -2.038099 | 3236.8 | 566.722107 | 7.662236 | -0.061858 | 3236.8 | 566.640991 | 6.220635 | 0.000788 | 3236.8 | 566.720581 | 20.12574 | -0.015992 | 3236.8 | 566.531677 | 12.134815 | -0.859101 | 3236.8 | 566.557495 | 28.581008 | -0.096335
3237.2 | 566.808716 | 3.566777 | -2.035952 | 3237.2 | 566.792603 | 7.661761 | -0.061874 | 3237.2 | 566.707092 | 6.220578 | 0.000794 | 3237.2 | 566.789551 | 20.125099 | -0.016015 | 3237.2 | 566.597168 | 12.127714 | -0.847087 | 3237.2 | 566.635437 | 28.579797 | -0.095275
3237.6 | 566.878418 | 3.553119 | -2.033782 | 3237.6 | 566.865112 | 7.661316 | -0.061883 | 3237.6 | 566.77771 | 6.220515 | 0.000798 | 3237.6 | 566.854126 | 20.124467 | -0.016036 | 3237.6 | 566.656372 | 12.120699 | -0.834949 | 3237.6 | 566.707581 | 28.578697 | -0.094207
3238 | 566.946289 | 3.539631 | -2.031582 | 3238 | 566.936157 | 7.660929 | -0.061886 | 3238 | 566.847778 | 6.220435 | 0.000801 | 3238 | 566.920044 | 20.123865 | -0.016056 | 3238 | 566.707031 | 12.113803 | -0.822693 | 3238 | 566.774841 | 28.57772 | -0.09314
3238.4 | 567.015991 | 3.526118 | -2.02936 | 3238.4 | 567.008301 | 7.660559 | -0.061885 | 3238.4 | 566.918335 | 6.220452 | 0.000802 | 3238.4 | 566.985718 | 20.123303 | -0.016076 | 3238.4 | 566.753113 | 12.106997 | -0.810325 | 3238.4 | 566.835815 | 28.576841 | -0.092084
3238.8 | 567.08313 | 3.51269 | -2.027119 | 3238.8 | 567.079102 | 7.660184 | -0.061884 | 3238.8 | 566.984985 | 6.220469 | 0.000801 | 3238.8 | 567.050415 | 20.122741 | -0.016094 | 3238.8 | 566.798096 | 12.100306 | -0.797852 | 3238.8 | 566.891174 | 28.576091 | -0.091046
3239.2 | 567.150696 | 3.499166 | -2.024856 | 3239.2 | 567.150879 | 7.659821 | -0.061882 | 3239.2 | 567.051148 | 6.220509 | 0.000797 | 3239.2 | 567.114868 | 20.122209 | -0.016112 | 3239.2 | 566.843689 | 12.093742 | -0.78528 | 3239.2 | 566.946716 | 28.575446 | -0.090037
3239.6 | 567.215454 | 3.485685 | -2.022573 | 3239.6 | 567.217102 | 7.659415 | -0.061881 | 3239.6 | 567.112549 | 6.220601 | 0.000791 | 3239.6 | 567.178589 | 20.121681 | -0.01613 | 3239.6 | 566.89917 | 12.087324 | -0.772617 | 3239.6 | 567.00354 | 28.574887 | -0.089064
3240 | 567.278442 | 3.472372 | -2.020269 | 3240 | 567.283447 | 7.658976 | -0.061882 | 3240 | 567.176148 | 6.220658 | 0.000781 | 3240 | 567.24353 | 20.121155 | -0.016148 | 3240 | 566.962952 | 12.081122 | -0.759871 | 3240 | 567.069702 | 28.574444 | -0.088135
3240.4 | 567.34082 | 3.458914 | -2.017946 | 3240.4 | 567.346069 | 7.658513 | -0.061881 | 3240.4 | 567.239563 | 6.220721 | 0.000769 | 3240.4 | 567.311401 | 20.120647 | -0.016166 | 3240.4 | 567.036499 | 12.074957 | -0.747049 | 3240.4 | 567.141663 | 28.57407 | -0.087257
3240.8 | 567.405884 | 3.445504 | -2.015602 | 3240.8 | 567.406128 | 7.658013 | -0.061878 | 3240.8 | 567.306213 | 6.220772 | 0.000754 | 3240.8 | 567.37793 | 20.12011 | -0.016183 | 3240.8 | 567.116577 | 12.068943 | -0.734161 | 3240.8 | 567.219605 | 28.573793 | -0.086435
3241.2 | 567.470947 | 3.43201 | -2.013238 | 3241.2 | 567.462036 | 7.657506 | -0.061869 | 3241.2 | 567.377564 | 6.220772 | 0.000736 | 3241.2 | 567.446106 | 20.119568 | -0.016199 | 3241.2 | 567.200745 | 12.063082 | -0.721207 | 3241.2 | 567.299927 | 28.573609 | -0.085674
3241.6 | 567.537537 | 3.41851 | -2.010853 | 3241.6 | 567.51825 | 7.657019 | -0.061853 | 3241.6 | 567.45398 | 6.220784 | 0.000716 | 3241.6 | 567.513 | 20.119011 | -0.016214 | 3241.6 | 567.280334 | 12.057311 | -0.708193 | 3241.6 | 567.379944 | 28.573467 | -0.08498
3242 | 567.605957 | 3.405022 | -2.00844 | 3242 | 567.573486 | 7.656536 | -0.061827 | 3242 | 567.528442 | 6.220744 | 0.000694 | 3242 | 567.58136 | 20.118434 | -0.016228 | 3242 | 567.357056 | 12.051691 | -0.695126 | 3242 | 567.456421 | 28.573412 | -0.084355
3242.4 | 567.673462 | 3.391527 | -2.006 | 3242.4 | 567.631531 | 7.656111 | -0.061792 | 3242.4 | 567.603943 | 6.220709 | 0.00067 | 3242.4 | 567.644898 | 20.117882 | -0.01624 | 3242.4 | 567.426392 | 12.046267 | -0.682008 | 3242.4 | 567.530151 | 28.573405 | -0.083805
3242.8 | 567.737305 | 3.377972 | -2.003529 | 3242.8 | 567.691711 | 7.655699 | -0.061748 | 3242.8 | 567.677368 | 6.220698 | 0.000644 | 3242.8 | 567.710877 | 20.11732 | -0.016251 | 3242.8 | 567.490356 | 12.040994 | -0.668846 | 3242.8 | 567.596314 | 28.573437 | -0.083331
3243.2 | 567.803772 | 3.364351 | -2.001025 | 3243.2 | 567.755493 | 7.655322 | -0.061697 | 3243.2 | 567.746277 | 6.220686 | 0.000618 | 3243.2 | 567.774963 | 20.116753 | -0.01626 | 3243.2 | 567.550171 | 12.035989 | -0.655643 | 3243.2 | 567.658386 | 28.573492 | -0.082936
3243.6 | 567.870666 | 3.350808 | -1.998489 | 3243.6 | 567.823181 | 7.654934 | -0.061639 | 3243.6 | 567.808289 | 6.220692 | 0.000592 | 3243.6 | 567.840942 | 20.116181 | -0.016267 | 3243.6 | 567.609131 | 12.03121 | -0.642409 | 3243.6 | 567.718994 | 28.573559 | -0.082621
3244 | 567.935486 | 3.337405 | -1.995914 | 3244 | 567.89032 | 7.654553 | -0.061574 | 3244 | 567.86853 | 6.220743 | 0.000565 | 3244 | 567.90448 | 20.115604 | -0.016273 | 3244 | 567.667236 | 12.026662 | -0.629152 | 3244 | 567.779785 | 28.573615 | -0.082387
3244.4 | 568.001892 | 3.323838 | -1.993306 | 3244.4 | 567.958435 | 7.654178 | -0.061502 | 3244.4 | 567.926636 | 6.220795 | 0.000537 | 3244.4 | 567.970093 | 20.115027 | -0.016277 | 3244.4 | 567.730408 | 12.022329 | -0.615884 | 3244.4 | 567.841125 | 28.573621 | -0.082231
3244.8 | 568.067383 | 3.310374 | -1.990667 | 3244.8 | 568.024902 | 7.653784 | -0.061424 | 3244.8 | 567.982788 | 6.220858 | 0.000509 | 3244.8 | 568.033508 | 20.114435 | -0.016278 | 3244.8 | 567.794739 | 12.018207 | -0.602614 | 3244.8 | 567.905518 | 28.57359 | -0.082152
3245.2 | 568.131653 | 3.296904 | -1.987993 | 3245.2 | 568.091431 | 7.653364 | -0.061337 | 3245.2 | 568.04126 | 6.220932 | 0.00048 | 3245.2 | 568.099243 | 20.113828 | -0.016278 | 3245.2 | 567.861511 | 12.014315 | -0.58935 | 3245.2 | 567.969116 | 28.573486 | -0.082145
3245.6 | 568.197205 | 3.283386 | -1.985283 | 3245.6 | 568.156128 | 7.652939 | -0.061241 | 3245.6 | 568.100708 | 6.220967 | 0.00045 | 3245.6 | 568.163696 | 20.113202 | -0.016274 | 3245.6 | 567.931213 | 12.010613 | -0.576102 | 3245.6 | 568.033386 | 28.573326 | -0.082202
3246 | 568.263062 | 3.269939 | -1.982539 | 3246 | 568.221191 | 7.652533 | -0.061133 | 3246 | 568.162964 | 6.221012 | 0.00042 | 3246 | 568.229248 | 20.112571 | -0.016268 | 3246 | 568.004639 | 12.007126 | -0.562881 | 3246 | 568.09668 | 28.573086 | -0.082318
3246.4 | 568.32898 | 3.256506 | -1.979758 | 3246.4 | 568.285706 | 7.652163 | -0.061014 | 3246.4 | 568.227783 | 6.221035 | 0.000391 | 3246.4 | 568.296631 | 20.111954 | -0.016258 | 3246.4 | 568.077515 | 12.003854 | -0.549696 | 3246.4 | 568.158875 | 28.572779 | -0.082483
3246.8 | 568.393677 | 3.24297 | -1.976941 | 3246.8 | 568.352661 | 7.651801 | -0.060885 | 3246.8 | 568.294861 | 6.221075 | 0.000361 | 3246.8 | 568.367065 | 20.111327 | -0.016245 | 3246.8 | 568.148193 | 12.000793 | -0.536557 | 3246.8 | 568.221314 | 28.572423 | -0.082689
3247.2 | 568.459351 | 3.229614 | -1.974083 | 3247.2 | 568.418091 | 7.651481 | -0.060748 | 3247.2 | 568.363464 | 6.221138 | 0.000332 | 3247.2 | 568.437256 | 20.110725 | -0.016228 | 3247.2 | 568.214172 | 11.997956 | -0.523473 | 3247.2 | 568.28479 | 28.572023 | -0.082928
3247.6 | 568.523377 | 3.216216 | -1.971189 | 3247.6 | 568.484558 | 7.651175 | -0.060603 | 3247.6 | 568.431274 | 6.221189 | 0.000304 | 3247.6 | 568.509338 | 20.110103 | -0.016209 | 3247.6 | 568.273132 | 11.995336 | -0.510453 | 3247.6 | 568.35144 | 28.571587 | -0.083191
3248 | 568.590576 | 3.202801 | -1.968256 | 3248 | 568.54895 | 7.650931 | -0.060455 | 3248 | 568.500122 | 6.221258 | 0.000276 | 3248 | 568.582886 | 20.109531 | -0.016188 | 3248 | 568.327271 | 11.992894 | -0.497511 | 3248 | 568.418274 | 28.57112 | -0.083471
3248.4 | 568.658508 | 3.189513 | -1.965285 | 3248.4 | 568.61322 | 7.650705 | -0.060306 | 3248.4 | 568.56665 | 6.221361 | 0.000249 | 3248.4 | 568.65448 | 20.108964 | -0.016164 | 3248.4 | 568.376099 | 11.990668 | -0.484656 | 3248.4 | 568.487244 | 28.570634 | -0.083761
3248.8 | 568.726807 | 3.176309 | -1.962283 | 3248.8 | 568.676269 | 7.650474 | -0.06016 | 3248.8 | 568.632935 | 6.221464 | 0.000222 | 3248.8 | 568.720337 | 20.108422 | -0.016139 | 3248.8 | 568.422485 | 11.988609 | -0.471897 | 3248.8 | 568.556213 | 28.570155 | -0.084056
3249.2 | 568.793701 | 3.163123 | -1.959248 | 3249.2 | 568.739441 | 7.650255 | -0.06002 | 3249.2 | 568.698914 | 6.221584 | 0.000195 | 3249.2 | 568.784302 | 20.10789 | -0.016112 | 3249.2 | 568.470093 | 11.986713 | -0.459242 | 3249.2 | 568.628906 | 28.569669 | -0.084352
3249.6 | 568.861023 | 3.149925 | -1.956185 | 3249.6 | 568.804565 | 7.650029 | -0.059888 | 3249.6 | 568.767212 | 6.221709 | 0.000168 | 3249.6 | 568.847046 | 20.107363 | -0.016085 | 3249.6 | 568.519653 | 11.98498 | -0.446704 | 3249.6 | 568.705017 | 28.569153 | -0.084646
3250 | 568.92572 | 3.136916 | -1.953093 | 3250 | 568.870666 | 7.649798 | -0.059767 | 3250 | 568.834168 | 6.22183 | 0.000141 | 3250 | 568.906128 | 20.106851 | -0.016058 | 3250 | 568.57135 | 11.983383 | -0.434292 | 3250 | 568.782043 | 28.568656 | -0.084936
3250.4 | 568.99054 | 3.123893 | -1.949977 | 3250.4 | 568.940491 | 7.649592 | -0.059658 | 3250.4 | 568.902222 | 6.221984 | 0.000115 | 3250.4 | 568.965698 | 20.106358 | -0.016031 | 3250.4 | 568.628418 | 11.981918 | -0.422012 | 3250.4 | 568.860596 | 28.568145 | -0.085219
3250.8 | 569.05658 | 3.110944 | -1.946842 | 3250.8 | 569.011414 | 7.649367 | -0.059563 | 3250.8 | 568.969727 | 6.22211 | 8.7e-05 | 3250.8 | 569.026245 | 20.105871 | -0.016004 | 3250.8 | 568.6875 | 11.980568 | -0.409874 | 3250.8 | 568.937683 | 28.567635 | -0.085494
3251.2 | 569.123657 | 3.097994 | -1.943688 | 3251.2 | 569.084473 | 7.649129 | -0.059484 | 3251.2 | 569.036011 | 6.222201 | 6e-05 | 3251.2 | 569.090271 | 20.105393 | -0.015978 | 3251.2 | 568.748413 | 11.979355 | -0.397886 | 3251.2 | 569.01239 | 28.567113 | -0.085761
3251.6 | 569.191894 | 3.084923 | -1.940512 | 3251.6 | 569.157166 | 7.648916 | -0.05942 | 3251.6 | 569.101379 | 6.222321 | 3.2e-05 | 3251.6 | 569.155579 | 20.104955 | -0.015952 | 3251.6 | 568.808472 | 11.978237 | -0.386054 | 3251.6 | 569.081909 | 28.566584 | -0.086018
3252 | 569.25769 | 3.071895 | -1.937312 | 3252 | 569.228882 | 7.648685 | -0.05937 | 3252 | 569.167053 | 6.222395 | 3e-06 | 3252 | 569.22229 | 20.104513 | -0.015928 | 3252 | 568.865356 | 11.977192 | -0.374386 | 3252 | 569.146057 | 28.566086 | -0.086265
3252.4 | 569.325806 | 3.058939 | -1.934088 | 3252.4 | 569.298035 | 7.648459 | -0.059335 | 3252.4 | 569.2323 | 6.222464 | -2.6e-05 | 3252.4 | 569.290649 | 20.104095 | -0.015905 | 3252.4 | 568.922485 | 11.976272 | -0.362887 | 3252.4 | 569.205078 | 28.565607 | -0.086502
3252.8 | 569.392822 | 3.045959 | -1.930841 | 3252.8 | 569.366821 | 7.648222 | -0.059315 | 3252.8 | 569.295715 | 6.222538 | -5.5e-05 | 3252.8 | 569.357544 | 20.103672 | -0.015884 | 3252.8 | 568.98291 | 11.975433 | -0.351561 | 3252.8 | 569.259094 | 28.565165 | -0.08673
3253.2 | 569.458862 | 3.032937 | -1.927562 | 3253.2 | 569.433716 | 7.647959 | -0.059309 | 3253.2 | 569.360962 | 6.222601 | -8.5e-05 | 3253.2 | 569.424683 | 20.103225 | -0.015865 | 3253.2 | 569.043091 | 11.974687 | -0.340415 | 3253.2 | 569.31189 | 28.564784 | -0.086949
3253.6 | 569.522034 | 3.019927 | -1.924255 | 3253.6 | 569.498047 | 7.647633 | -0.059316 | 3253.6 | 569.42395 | 6.222704 | -0.000115 | 3253.6 | 569.489868 | 20.102758 | -0.015848 | 3253.6 | 569.109009 | 11.974009 | -0.329452 | 3253.6 | 569.365356 | 28.564464 | -0.087162
3254 | 569.58606 | 3.006965 | -1.920916 | 3254 | 569.564148 | 7.647283 | -0.059334 | 3254 | 569.488709 | 6.222818 | -0.000146 | 3254 | 569.556274 | 20.10226 | -0.015833 | 3254 | 569.175354 | 11.973358 | -0.318677 | 3254 | 569.420837 | 28.56423 | -0.087373
3254.4 | 569.649536 | 2.994082 | -1.917544 | 3254.4 | 569.629394 | 7.646889 | -0.05936 | 3254.4 | 569.554504 | 6.222939 | -0.000177 | 3254.4 | 569.624084 | 20.101718 | -0.015819 | 3254.4 | 569.243835 | 11.972759 | -0.30809 | 3254.4 | 569.482239 | 28.564126 | -0.087587
3254.8 | 569.7146 | 2.98132 | -1.914145 | 3254.8 | 569.695252 | 7.646433 | -0.059393 | 3254.8 | 569.62085 | 6.223064 | -0.000209 | 3254.8 | 569.694946 | 20.101131 | -0.015807 | 3254.8 | 569.317749 | 11.972182 | -0.297692 | 3254.8 | 569.547668 | 28.564102 | -0.08781
3255.2 | 569.779053 | 2.968546 | -1.91072 | 3255.2 | 569.758301 | 7.645957 | -0.05943 | 3255.2 | 569.686157 | 6.223195 | -0.000241 | 3255.2 | 569.765442 | 20.100515 | -0.015794 | 3255.2 | 569.397583 | 11.97164 | -0.287482 | 3255.2 | 569.617065 | 28.564194 | -0.08805
3255.6 | 569.848511 | 2.95579 | -1.907271 | 3255.6 | 569.8255 | 7.645431 | -0.059469 | 3255.6 | 569.752075 | 6.223287 | -0.000276 | 3255.6 | 569.837647 | 20.099873 | -0.015782 | 3255.6 | 569.480896 | 11.971136 | -0.277459 | 3255.6 | 569.688355 | 28.564397 | -0.088315
3256 | 569.918579 | 2.943173 | -1.903804 | 3256 | 569.890259 | 7.644881 | -0.059506 | 3256 | 569.814575 | 6.223338 | -0.000311 | 3256 | 569.909973 | 20.099206 | -0.015768 | 3256 | 569.566834 | 11.970653 | -0.267622 | 3256 | 569.759888 | 28.564704 | -0.088612
3256.4 | 569.99054 | 2.930581 | -1.900318 | 3256.4 | 569.955689 | 7.644349 | -0.059539 | 3256.4 | 569.879394 | 6.223338 | -0.000348 | 3256.4 | 569.980957 | 20.098545 | -0.015753 | 3256.4 | 569.650696 | 11.970233 | -0.257967 | 3256.4 | 569.829956 | 28.565104 | -0.088952
3256.8 | 570.060669 | 2.917836 | -1.896819 | 3256.8 | 570.02063 | 7.643805 | -0.059568 | 3256.8 | 569.943909 | 6.22327 | -0.000387 | 3256.8 | 570.05011 | 20.097878 | -0.015736 | 3256.8 | 569.732605 | 11.969881 | -0.248497 | 3256.8 | 569.901978 | 28.565539 | -0.089342
3257.2 | 570.135071 | 2.90519 | -1.893303 | 3257.2 | 570.087769 | 7.643292 | -0.05959 | 3257.2 | 570.01062 | 6.223173 | -0.000426 | 3257.2 | 570.117065 | 20.097227 | -0.015717 | 3257.2 | 569.813232 | 11.969587 | -0.23921 | 3257.2 | 569.971558 | 28.566044 | -0.08979
3257.6 | 570.206909 | 2.892603 | -1.889765 | 3257.6 | 570.154907 | 7.642766 | -0.059606 | 3257.6 | 570.076843 | 6.223036 | -0.000467 | 3257.6 | 570.184204 | 20.09661 | -0.015697 | 3257.6 | 569.890564 | 11.969398 | -0.230106 | 3257.6 | 570.039917 | 28.566541 | -0.090299
3258 | 570.275757 | 2.879919 | -1.886206 | 3258 | 570.22522 | 7.642241 | -0.059616 | 3258 | 570.147156 | 6.222892 | -0.000507 | 3258 | 570.247925 | 20.096004 | -0.015674 | 3258 | 569.96637 | 11.969256 | -0.221188 | 3258 | 570.110535 | 28.567076 | -0.090875
3258.4 | 570.341492 | 2.867296 | -1.882623 | 3258.4 | 570.294495 | 7.641671 | -0.059618 | 3258.4 | 570.218445 | 6.222721 | -0.000548 | 3258.4 | 570.314026 | 20.095381 | -0.01565 | 3258.4 | 570.040894 | 11.969173 | -0.212458 | 3258.4 | 570.178101 | 28.56758 | -0.09152
3258.8 | 570.406616 | 2.854643 | -1.879016 | 3258.8 | 570.365234 | 7.641095 | -0.059611 | 3258.8 | 570.289856 | 6.222538 | -0.000587 | 3258.8 | 570.37854 | 20.094765 | -0.015625 | 3258.8 | 570.109924 | 11.969157 | -0.203917 | 3258.8 | 570.244507 | 28.568084 | -0.092234
3259.2 | 570.467773 | 2.842044 | -1.875371 | 3259.2 | 570.433655 | 7.640507 | -0.059592 | 3259.2 | 570.361572 | 6.222384 | -0.000625 | 3259.2 | 570.445374 | 20.094138 | -0.015598 | 3259.2 | 570.178101 | 11.969183 | -0.195565 | 3259.2 | 570.310364 | 28.568557 | -0.093018
3259.6 | 570.528076 | 2.829609 | -1.871691 | 3259.6 | 570.499939 | 7.639862 | -0.059563 | 3259.6 | 570.435913 | 6.22223 | -0.000661 | 3259.6 | 570.512817 | 20.093462 | -0.015569 | 3259.6 | 570.244751 | 11.969246 | -0.187403 | 3259.6 | 570.375305 | 28.569006 | -0.093873
3260 | 570.588013 | 2.817199 | -1.86798 | 3260 | 570.56189 | 7.639206 | -0.059523 | 3260 | 570.50769 | 6.222076 | -0.000694 | 3260 | 570.582581 | 20.092766 | -0.015539 | 3260 | 570.311523 | 11.96934 | -0.179432 | 3260 | 570.442017 | 28.569417 | -0.094796
3260.4 | 570.650452 | 2.804721 | -1.864235 | 3260.4 | 570.624756 | 7.638562 | -0.05947 | 3260.4 | 570.576538 | 6.221915 | -0.000724 | 3260.4 | 570.651978 | 20.09204 | -0.015506 | 3260.4 | 570.374695 | 11.969461 | -0.171652 | 3260.4 | 570.513062 | 28.569774 | -0.09579
3260.8 | 570.71582 | 2.792255 | -1.860458 | 3260.8 | 570.684937 | 7.637936 | -0.059406 | 3260.8 | 570.643616 | 6.221698 | -0.00075 | 3260.8 | 570.724243 | 20.091289 | -0.015471 | 3260.8 | 570.435547 | 11.969619 | -0.164065 | 3260.8 | 570.585083 | 28.570069 | -0.096852
3261.2 | 570.781921 | 2.780013 | -1.856648 | 3261.2 | 570.742493 | 7.637354 | -0.059333 | 3261.2 | 570.70874 | 6.221464 | -0.000772 | 3261.2 | 570.794312 | 20.090552 | -0.015433 | 3261.2 | 570.493286 | 11.969803 | -0.156672 | 3261.2 | 570.660278 | 28.570284 | -0.097982
3261.6 | 570.847107 | 2.767694 | -1.852809 | 3261.6 | 570.800903 | 7.636822 | -0.059253 | 3261.6 | 570.769714 | 6.2212 | -0.000789 | 3261.6 | 570.866089 | 20.089826 | -0.015392 | 3261.6 | 570.548401 | 11.970023 | -0.149471 | 3261.6 | 570.740112 | 28.570388 | -0.09918
3262 | 570.912048 | 2.755445 | -1.848943 | 3262 | 570.863953 | 7.636315 | -0.05917 | 3262 | 570.827759 | 6.220898 | -0.000803 | 3262 | 570.935181 | 20.0891 | -0.01535 | 3262 | 570.604126 | 11.970275 | -0.142468 | 3262 | 570.82074 | 28.570352 | -0.100442
3262.4 | 570.975769 | 2.743186 | -1.845056 | 3262.4 | 570.930298 | 7.635859 | -0.059085 | 3262.4 | 570.885376 | 6.220589 | -0.000812 | 3262.4 | 571.001953 | 20.088419 | -0.015306 | 3262.4 | 570.661194 | 11.970538 | -0.135663 | 3262.4 | 570.900757 | 28.570118 | -0.101765
3262.8 | 571.03656 | 2.730926 | -1.841148 | 3262.8 | 570.99939 | 7.635409 | -0.059 | 3262.8 | 570.946655 | 6.220258 | -0.000816 | 3262.8 | 571.065002 | 20.087772 | -0.01526 | 3262.8 | 570.719971 | 11.970806 | -0.129057 | 3262.8 | 570.97876 | 28.569743 | -0.103142
3263.2 | 571.093262 | 2.718769 | -1.837218 | 3263.2 | 571.070007 | 7.634989 | -0.058917 | 3263.2 | 571.01062 | 6.219904 | -0.000816 | 3263.2 | 571.130737 | 20.08716 | -0.015213 | 3263.2 | 570.782715 | 11.971047 | -0.122651 | 3263.2 | 571.049194 | 28.569104 | -0.104565
3263.6 | 571.151916 | 2.706624 | -1.833269 | 3263.6 | 571.141174 | 7.634602 | -0.058837 | 3263.6 | 571.081726 | 6.219589 | -0.00081 | 3263.6 | 571.192871 | 20.086584 | -0.015167 | 3263.6 | 570.845093 | 11.971252 | -0.116444 | 3263.6 | 571.113342 | 28.568293 | -0.106027
3264 | 571.211975 | 2.694461 | -1.829298 | 3264 | 571.213013 | 7.634188 | -0.058763 | 3264 | 571.156982 | 6.21932 | -0.0008 | 3264 | 571.253357 | 20.086017 | -0.015121 | 3264 | 570.908081 | 11.97142 | -0.110437 | 3264 | 571.172668 | 28.567236 | -0.107514
3264.4 | 571.273071 | 2.682262 | -1.825304 | 3264.4 | 571.281067 | 7.633769 | -0.058695 | 3264.4 | 571.239502 | 6.219063 | -0.000783 | 3264.4 | 571.315979 | 20.085474 | -0.015075 | 3264.4 | 570.973999 | 11.971483 | -0.104627 | 3264.4 | 571.228882 | 28.56597 | -0.109017
3264.8 | 571.336792 | 2.670141 | -1.821288 | 3264.8 | 571.346985 | 7.633318 | -0.058634 | 3264.8 | 571.32074 | 6.218897 | -0.000762 | 3264.8 | 571.382263 | 20.084927 | -0.015031 | 3264.8 | 571.042297 | 11.971457 | -0.099011 | 3264.8 | 571.281921 | 28.564574 | -0.110521
3265.2 | 571.402222 | 2.658099 | -1.817242 | 3265.2 | 571.411987 | 7.632862 | -0.05858 | 3265.2 | 571.400269 | 6.218765 | -0.000735 | 3265.2 | 571.449341 | 20.08437 | -0.014988 | 3265.2 | 571.110413 | 11.971378 | -0.093585 | 3265.2 | 571.335877 | 28.56302 | -0.112018
3265.6 | 571.471069 | 2.645973 | -1.813171 | 3265.6 | 571.47876 | 7.632412 | -0.058533 | 3265.6 | 571.474793 | 6.21868 | -0.000703 | 3265.6 | 571.519165 | 20.083809 | -0.014946 | 3265.6 | 571.179565 | 11.971205 | -0.088346 | 3265.6 | 571.39331 | 28.561373 | -0.113496
3266 | 571.539734 | 2.633913 | -1.809076 | 3266 | 571.543335 | 7.631949 | -0.058494 | 3266 | 571.543823 | 6.218651 | -0.000667 | 3266 | 571.589966 | 20.083206 | -0.014905 | 3266 | 571.251587 | 11.971 | -0.083291 | 3266 | 571.451416 | 28.559665 | -0.114948
3266.4 | 571.605164 | 2.621876 | -1.804956 | 3266.4 | 571.606323 | 7.631517 | -0.058462 | 3266.4 | 571.606628 | 6.21864 | -0.000628 | 3266.4 | 571.662231 | 20.08262 | -0.014865 | 3266.4 | 571.320374 | 11.970711 | -0.078415 | 3266.4 | 571.512573 | 28.55787 | -0.116365
3266.8 | 571.671875 | 2.60978 | -1.80081 | 3266.8 | 571.671997 | 7.631098 | -0.058438 | 3266.8 | 571.664917 | 6.218623 | -0.000587 | 3266.8 | 571.733765 | 20.082023 | -0.014825 | 3266.8 | 571.389404 | 11.970391 | -0.073715 | 3266.8 | 571.575806 | 28.556032 | -0.117743
3267.2 | 571.739624 | 2.597847 | -1.796643 | 3267.2 | 571.739319 | 7.630691 | -0.058422 | 3267.2 | 571.720215 | 6.218605 | -0.000543 | 3267.2 | 571.801514 | 20.081431 | -0.014786 | 3267.2 | 571.456726 | 11.970023 | -0.069189 | 3267.2 | 571.639282 | 28.554146 | -0.119075
3267.6 | 571.805664 | 2.585829 | -1.792456 | 3267.6 | 571.80426 | 7.630303 | -0.058412 | 3267.6 | 571.777222 | 6.218571 | -0.000499 | 3267.6 | 571.866333 | 20.080859 | -0.014748 | 3267.6 | 571.523926 | 11.969592 | -0.064834 | 3267.6 | 571.703125 | 28.55221 | -0.120355
3268 | 571.870911 | 2.573733 | -1.788252 | 3268 | 571.86908 | 7.629921 | -0.05841 | 3268 | 571.83667 | 6.218532 | -0.000454 | 3268 | 571.931702 | 20.080302 | -0.014709 | 3268 | 571.588501 | 11.969136 | -0.060645 | 3268 | 571.767212 | 28.550274 | -0.121578
3268.4 | 571.938538 | 2.56183 | -1.784022 | 3268.4 | 571.93396 | 7.629546 | -0.058413 | 3268.4 | 571.897583 | 6.21852 | -0.000409 | 3268.4 | 571.997864 | 20.079785 | -0.014671 | 3268.4 | 571.653198 | 11.968631 | -0.056617 | 3268.4 | 571.830872 | 28.548308 | -0.122739
3268.8 | 572.006836 | 2.54994 | -1.779771 | 3268.8 | 572.001465 | 7.629126 | -0.058424 | 3268.8 | 571.959412 | 6.218538 | -0.000363 | 3268.8 | 572.064575 | 20.079272 | -0.014634 | 3268.8 | 571.714844 | 11.968064 | -0.052746 | 3268.8 | 571.897766 | 28.546353 | -0.123835
3269.2 | 572.072327 | 2.538025 | -1.775498 | 3269.2 | 572.069946 | 7.628707 | -0.05844 | 3269.2 | 572.023377 | 6.218577 | -0.000319 | 3269.2 | 572.130737 | 20.07879 | -0.014597 | 3269.2 | 571.776001 | 11.967486 | -0.049027 | 3269.2 | 571.964966 | 28.544412 | -0.124863
3269.6 | 572.136353 | 2.526188 | -1.771205 | 3269.6 | 572.138245 | 7.628263 | -0.05846 | 3269.6 | 572.088501 | 6.218629 | -0.000275 | 3269.6 | 572.201843 | 20.078328 | -0.014561 | 3269.6 | 571.835571 | 11.966867 | -0.045454 | 3269.6 | 572.031982 | 28.542488 | -0.125819
3270 | 572.199951 | 2.514455 | -1.766893 | 3270 | 572.209412 | 7.627825 | -0.058486 | 3270 | 572.151245 | 6.218731 | -0.000233 | 3270 | 572.276001 | 20.077885 | -0.014526 | 3270 | 571.893372 | 11.966236 | -0.042022 | 3270 | 572.097473 | 28.540632 | -0.126701
3270.4 | 572.263977 | 2.502673 | -1.762559 | 3270.4 | 572.282349 | 7.627413 | -0.058515 | 3270.4 | 572.214111 | 6.218857 | -0.000192 | 3270.4 | 572.349243 | 20.077472 | -0.014492 | 3270.4 | 571.95166 | 11.965622 | -0.038725 | 3270.4 | 572.158508 | 28.538832 | -0.127508
3270.8 | 572.325623 | 2.490862 | -1.758207 | 3270.8 | 572.352356 | 7.627038 | -0.05855 | 3270.8 | 572.280212 | 6.218978 | -0.000153 | 3270.8 | 572.420166 | 20.07708 | -0.014458 | 3270.8 | 572.013306 | 11.965029 | -0.035562 | 3270.8 | 572.217041 | 28.537086 | -0.128241
3271.2 | 572.387695 | 2.479152 | -1.753834 | 3271.2 | 572.418701 | 7.626717 | -0.058591 | 3271.2 | 572.349426 | 6.219132 | -0.000116 | 3271.2 | 572.489197 | 20.076721 | -0.014425 | 3271.2 | 572.077393 | 11.964483 | -0.032531 | 3271.2 | 572.274414 | 28.535421 | -0.128899
3271.6 | 572.451477 | 2.467401 | -1.749439 | 3271.6 | 572.484802 | 7.626418 | -0.058639 | 3271.6 | 572.419067 | 6.219292 | -8.1e-05 | 3271.6 | 572.556763 | 20.076358 | -0.014394 | 3271.6 | 572.144226 | 11.963989 | -0.02963 | 3271.6 | 572.329529 | 28.533804 | -0.129482
3272 | 572.517944 | 2.455734 | -1.745026 | 3272 | 572.548706 | 7.626154 | -0.058695 | 3272 | 572.489685 | 6.21944 | -4.9e-05 | 3272 | 572.620056 | 20.076005 | -0.014363 | 3272 | 572.212524 | 11.963574 | -0.02686 | 3272 | 572.389587 | 28.532219 | -0.129991
3272.4 | 572.584595 | 2.444091 | -1.740594 | 3272.4 | 572.6073 | 7.62593 | -0.058758 | 3272.4 | 572.56012 | 6.219629 | -2e-05 | 3272.4 | 572.678589 | 20.075662 | -0.014333 | 3272.4 | 572.284668 | 11.963248 | -0.024221 | 3272.4 | 572.453613 | 28.530688 | -0.130427
3272.8 | 572.652039 | 2.432346 | -1.736144 | 3272.8 | 572.664307 | 7.62571 | -0.058827 | 3272.8 | 572.631775 | 6.219766 | 7e-06 | 3272.8 | 572.73938 | 20.075314 | -0.014305 | 3272.8 | 572.35553 | 11.963023 | -0.021714 | 3272.8 | 572.522278 | 28.529183 | -0.130789
3273.2 | 572.720276 | 2.420776 | -1.731674 | 3273.2 | 572.722107 | 7.625516 | -0.058903 | 3273.2 | 572.702026 | 6.219909 | 3e-05 | 3273.2 | 572.803101 | 20.074975 | -0.014277 | 3273.2 | 572.425415 | 11.96287 | -0.01934 | 3273.2 | 572.599915 | 28.527696 | -0.131078
3273.6 | 572.790161 | 2.409224 | -1.727189 | 3273.6 | 572.780579 | 7.625323 | -0.058982 | 3273.6 | 572.770142 | 6.220017 | 5.2e-05 | 3273.6 | 572.868958 | 20.074657 | -0.014251 | 3273.6 | 572.495239 | 11.962807 | -0.017097 | 3273.6 | 572.681763 | 28.526227 | -0.131295
3274 | 572.860779 | 2.397721 | -1.72269 | 3274 | 572.839783 | 7.625135 | -0.059066 | 3274 | 572.837769 | 6.220069 | 7.2e-05 | 3274 | 572.935547 | 20.074368 | -0.014226 | 3274 | 572.564819 | 11.962791 | -0.014985 | 3274 | 572.763916 | 28.524776 | -0.131439
3274.4 | 572.927429 | 2.386218 | -1.718172 | 3274.4 | 572.901123 | 7.624966 | -0.059155 | 3274.4 | 572.908203 | 6.220086 | 8.9e-05 | 3274.4 | 573.006165 | 20.07409 | -0.014203 | 3274.4 | 572.63269 | 11.962865 | -0.013001 | 3274.4 | 572.843628 | 28.523338 | -0.131513
3274.8 | 572.9953 | 2.374738 | -1.713643 | 3274.8 | 572.965576 | 7.624791 | -0.059249 | 3274.8 | 572.977417 | 6.220092 | 0.000106 | 3274.8 | 573.078735 | 20.073851 | -0.014182 | 3274.8 | 572.698364 | 11.962981 | -0.011143 | 3274.8 | 572.917969 | 28.521937 | -0.13152
3275.2 | 573.063721 | 2.363289 | -1.709098 | 3275.2 | 573.033264 | 7.624616 | -0.059347 | 3275.2 | 573.04425 | 6.220069 | 0.000122 | 3275.2 | 573.147949 | 20.073622 | -0.014164 | 3275.2 | 572.762085 | 11.963143 | -0.00941 | 3275.2 | 572.983582 | 28.520591 | -0.131461
3275.6 | 573.130676 | 2.351877 | -1.70454 | 3275.6 | 573.101685 | 7.624472 | -0.059451 | 3275.6 | 573.114502 | 6.220046 | 0.000138 | 3275.6 | 573.213501 | 20.073419 | -0.014148 | 3275.6 | 572.824524 | 11.963375 | -0.007797 | 3275.6 | 573.046631 | 28.519264 | -0.131341
3276 | 573.19635 | 2.340543 | -1.699971 | 3276 | 573.1698 | 7.624341 | -0.05956 | 3276 | 573.185364 | 6.220023 | 0.000153 | 3276 | 573.27832 | 20.073215 | -0.014136 | 3276 | 572.884094 | 11.963647 | -0.006304 | 3276 | 573.104919 | 28.518017 | -0.131165
3276.4 | 573.261353 | 2.329172 | -1.69539 | 3276.4 | 573.238648 | 7.624209 | -0.059678 | 3276.4 | 573.254761 | 6.219983 | 0.000168 | 3276.4 | 573.341797 | 20.072986 | -0.014127 | 3276.4 | 572.940125 | 11.963979 | -0.004927 | 3276.4 | 573.162659 | 28.516818 | -0.130935
3276.8 | 573.325806 | 2.317754 | -1.690799 | 3276.8 | 573.308472 | 7.624146 | -0.059801 | 3276.8 | 573.323914 | 6.219972 | 0.000183 | 3276.8 | 573.402466 | 20.072762 | -0.01412 | 3276.8 | 572.994873 | 11.964367 | -0.003664 | 3276.8 | 573.223511 | 28.515651 | -0.130659
3277.2 | 573.391113 | 2.306456 | -1.686197 | 3277.2 | 573.378967 | 7.624065 | -0.059933 | 3277.2 | 573.392334 | 6.219966 | 0.000198 | 3277.2 | 573.46344 | 20.072514 | -0.014117 | 3277.2 | 573.05365 | 11.964793 | -0.002511 | 3277.2 | 573.28717 | 28.514544 | -0.130337
3277.6 | 573.453735 | 2.295171 | -1.681581 | 3277.6 | 573.446106 | 7.623984 | -0.060075 | 3277.6 | 573.459168 | 6.219943 | 0.000212 | 3277.6 | 573.526001 | 20.072245 | -0.014117 | 3277.6 | 573.114868 | 11.965249 | -0.001466 | 3277.6 | 573.35144 | 28.513493 | -0.129974
3278 | 573.51709 | 2.28377 | -1.676955 | 3278 | 573.515564 | 7.623896 | -0.060227 | 3278 | 573.5271 | 6.219949 | 0.000227 | 3278 | 573.592712 | 20.071967 | -0.01412 | 3278 | 573.178894 | 11.965733 | -0.000524 | 3278 | 573.416504 | 28.512492 | -0.129574
3278.4 | 573.579834 | 2.272472 | -1.672311 | 3278.4 | 573.586426 | 7.623759 | -0.060387 | 3278.4 | 573.592896 | 6.219932 | 0.000242 | 3278.4 | 573.660217 | 20.071628 | -0.014125 | 3278.4 | 573.245728 | 11.966226 | 0.000317 | 3278.4 | 573.482239 | 28.511521 | -0.129139
3278.8 | 573.644226 | 2.261187 | -1.667644 | 3278.8 | 573.657898 | 7.623583 | -0.060555 | 3278.8 | 573.660767 | 6.219932 | 0.000257 | 3278.8 | 573.729187 | 20.071275 | -0.014133 | 3278.8 | 573.31781 | 11.966693 | 0.001064 | 3278.8 | 573.546387 | 28.510586 | -0.128672
3279.2 | 573.704712 | 2.249871 | -1.662952 | 3279.2 | 573.727356 | 7.623327 | -0.060729 | 3279.2 | 573.727661 | 6.219943 | 0.000273 | 3279.2 | 573.799072 | 20.070877 | -0.014143 | 3279.2 | 573.390503 | 11.96714 | 0.001722 | 3279.2 | 573.60791 | 28.509696 | -0.128174
3279.6 | 573.768372 | 2.238628 | -1.658233 | 3279.6 | 573.796021 | 7.62302 | -0.060907 | 3279.6 | 573.798584 | 6.219943 | 0.000289 | 3279.6 | 573.869995 | 20.070439 | -0.014155 | 3279.6 | 573.460388 | 11.96755 | 0.002296 | 3279.6 | 573.667175 | 28.508866 | -0.127648
3280 | 573.832153 | 2.227355 | -1.653485 | 3280 | 573.863403 | 7.622639 | -0.061086 | 3280 | 573.866516 | 6.219955 | 0.000306 | 3280 | 573.939087 | 20.069967 | -0.014168 | 3280 | 573.529419 | 11.967928 | 0.002791 | 3280 | 573.725403 | 28.508073 | -0.127097
3280.4 | 573.898071 | 2.216105 | -1.6487 | 3280.4 | 573.93103 | 7.62222 | -0.061265 | 3280.4 | 573.937073 | 6.219955 | 0.000325 | 3280.4 | 574.003845 | 20.06946 | -0.014182 | 3280.4 | 573.598084 | 11.968258 | 0.003214 | 3280.4 | 573.787293 | 28.507342 | -0.126524
3280.8 | 573.964172 | 2.205013 | -1.643879 | 3280.8 | 573.995544 | 7.621782 | -0.061439 | 3280.8 | 574.007446 | 6.219915 | 0.000344 | 3280.8 | 574.068481 | 20.068938 | -0.014196 | 3280.8 | 573.666931 | 11.968521 | 0.003572 | 3280.8 | 573.850586 | 28.506653 | -0.125931
3281.2 | 574.034485 | 2.19397 | -1.639025 | 3281.2 | 574.061951 | 7.621331 | -0.061609 | 3281.2 | 574.077881 | 6.219869 | 0.000364 | 3281.2 | 574.134644 | 20.068395 | -0.01421 | 3281.2 | 573.735291 | 11.968726 | 0.00387 | 3281.2 | 573.914551 | 28.505983 | -0.125322
3281.6 | 574.104675 | 2.182884 | -1.634142 | 3281.6 | 574.127564 | 7.620849 | -0.061773 | 3281.6 | 574.14386 | 6.219829 | 0.000385 | 3281.6 | 574.200562 | 20.067819 | -0.014224 | 3281.6 | 573.806274 | 11.968863 | 0.004117 | 3281.6 | 573.979431 | 28.505356 | -0.1247
3282 | 574.175659 | 2.171834 | -1.629232 | 3282 | 574.195679 | 7.62038 | -0.06193 | 3282 | 574.21106 | 6.219761 | 0.000407 | 3282 | 574.265625 | 20.067237 | -0.014238 | 3282 | 573.878723 | 11.968936 | 0.004319 | 3282 | 574.042664 | 28.504754 | -0.124066
3282.4 | 574.246216 | 2.160978 | -1.624296 | 3282.4 | 574.260132 | 7.619911 | -0.062078 | 3282.4 | 574.274536 | 6.219709 | 0.00043 | 3282.4 | 574.330933 | 20.06664 | -0.01425 | 3282.4 | 573.950012 | 11.968951 | 0.004484 | 3282.4 | 574.104187 | 28.504202 | -0.123423
3282.8 | 574.315369 | 2.15011 | -1.619334 | 3282.8 | 574.326416 | 7.619435 | -0.062219 | 3282.8 | 574.336365 | 6.219669 | 0.000453 | 3282.8 | 574.398926 | 20.066028 | -0.014262 | 3282.8 | 574.019836 | 11.968904 | 0.00462 | 3282.8 | 574.164856 | 28.503667 | -0.122773
3283.2 | 574.383179 | 2.139327 | -1.614353 | 3283.2 | 574.391418 | 7.618953 | -0.062353 | 3283.2 | 574.397095 | 6.21964 | 0.000477 | 3283.2 | 574.468811 | 20.065396 | -0.014271 | 3283.2 | 574.087341 | 11.968836 | 0.004732 | 3283.2 | 574.226196 | 28.503132 | -0.122117
3283.6 | 574.447144 | 2.128538 | -1.609354 | 3283.6 | 574.457153 | 7.618453 | -0.06248 | 3283.6 | 574.458191 | 6.219646 | 0.000501 | 3283.6 | 574.537903 | 20.064765 | -0.014279 | 3283.6 | 574.152466 | 11.968731 | 0.004827 | 3283.6 | 574.288757 | 28.502628 | -0.121454
3284 | 574.509705 | 2.117766 | -1.604339 | 3284 | 574.52063 | 7.617953 | -0.062599 | 3284 | 574.519775 | 6.219612 | 0.000525 | 3284 | 574.60791 | 20.064148 | -0.014285 | 3284 | 574.21814 | 11.968605 | 0.00491 | 3284 | 574.352173 | 28.50213 | -0.120784
3284.4 | 574.569702 | 2.107074 | -1.599303 | 3284.4 | 574.58606 | 7.617452 | -0.062712 | 3284.4 | 574.584106 | 6.219549 | 0.00055 | 3284.4 | 574.676819 | 20.063561 | -0.01429 | 3284.4 | 574.285156 | 11.968479 | 0.004982 | 3284.4 | 574.418091 | 28.501626 | -0.120108
3284.8 | 574.629334 | 2.096381 | -1.594247 | 3284.8 | 574.651184 | 7.616908 | -0.062819 | 3284.8 | 574.646973 | 6.219423 | 0.000576 | 3284.8 | 574.746704 | 20.062994 | -0.014293 | 3284.8 | 574.350464 | 11.968358 | 0.005048 | 3284.8 | 574.486633 | 28.50111 | -0.119422
3285.2 | 574.687378 | 2.085647 | -1.589166 | 3285.2 | 574.719482 | 7.616364 | -0.06292 | 3285.2 | 574.710815 | 6.219223 | 0.000603 | 3285.2 | 574.812012 | 20.062462 | -0.014295 | 3285.2 | 574.417419 | 11.968248 | 0.005108 | 3285.2 | 574.558899 | 28.500588 | -0.118724
3285.6 | 574.745789 | 2.074839 | -1.584057 | 3285.6 | 574.787659 | 7.615819 | -0.063013 | 3285.6 | 574.778503 | 6.218966 | 0.000633 | 3285.6 | 574.877441 | 20.061945 | -0.014296 | 3285.6 | 574.486023 | 11.968164 | 0.005164 | 3285.6 | 574.634155 | 28.500041 | -0.118013
3286 | 574.806213 | 2.064074 | -1.57892 | 3286 | 574.856567 | 7.615281 | -0.0631 | 3286 | 574.848144 | 6.218595 | 0.000665 | 3286 | 574.942261 | 20.061442 | -0.014298 | 3286 | 574.55188 | 11.96808 | 0.005217 | 3286 | 574.71228 | 28.499457 | -0.117284
3286.4 | 574.86969 | 2.053387 | -1.573746 | 3286.4 | 574.925903 | 7.614762 | -0.063181 | 3286.4 | 574.914307 | 6.218183 | 0.0007 | 3286.4 | 575.008179 | 20.06096 | -0.014299 | 3286.4 | 574.619263 | 11.968033 | 0.005267 | 3286.4 | 574.790894 | 28.498836 | -0.116535
3286.8 | 574.934387 | 2.042713 | -1.568538 | 3286.8 | 574.993164 | 7.614236 | -0.063256 | 3286.8 | 574.984009 | 6.217766 | 0.000738 | 3286.8 | 575.071716 | 20.060467 | -0.0143 | 3286.8 | 574.687073 | 11.968012 | 0.005315 | 3286.8 | 574.867554 | 28.498209 | -0.115763
3287.2 | 575.00293 | 2.032093 | -1.563303 | 3287.2 | 575.059021 | 7.613711 | -0.063327 | 3287.2 | 575.055054 | 6.21736 | 0.00078 | 3287.2 | 575.137329 | 20.059955 | -0.014301 | 3287.2 | 574.75415 | 11.968022 | 0.005361 | 3287.2 | 574.944153 | 28.497564 | -0.114967
3287.6 | 575.072632 | 2.021595 | -1.55804 | 3287.6 | 575.123901 | 7.613191 | -0.063392 | 3287.6 | 575.123718 | 6.217005 | 0.000825 | 3287.6 | 575.203003 | 20.059443 | -0.014301 | 3287.6 | 574.82428 | 11.968069 | 0.005405 | 3287.6 | 575.015564 | 28.4969 | -0.114146
3288 | 575.143677 | 2.011144 | -1.552755 | 3288 | 575.188599 | 7.612672 | -0.063452 | 3288 | 575.192627 | 6.216731 | 0.000873 | 3288 | 575.271851 | 20.058921 | -0.014302 | 3288 | 574.896973 | 11.968153 | 0.00545 | 3288 | 575.081238 | 28.496237 | -0.113301
3288.4 | 575.214478 | 2.000996 | -1.547453 | 3288.4 | 575.252747 | 7.612178 | -0.063509 | 3288.4 | 575.261353 | 6.216566 | 0.000923 | 3288.4 | 575.340271 | 20.058423 | -0.014302 | 3288.4 | 574.96814 | 11.968274 | 0.005494 | 3288.4 | 575.140015 | 28.495597 | -0.112431
3288.8 | 575.284485 | 1.990885 | -1.542143 | 3288.8 | 575.317261 | 7.611683 | -0.063564 | 3288.8 | 575.328491 | 6.216542 | 0.000974 | 3288.8 | 575.408935 | 20.057931 | -0.014302 | 3288.8 | 575.037964 | 11.968453 | 0.005537 | 3288.8 | 575.194458 | 28.494983 | -0.111539
3289.2 | 575.353333 | 1.980754 | -1.536832 | 3289.2 | 575.383301 | 7.611202 | -0.063617 | 3289.2 | 575.394165 | 6.216656 | 0.001026 | 3289.2 | 575.477905 | 20.057449 | -0.014302 | 3289.2 | 575.104004 | 11.968658 | 0.005578 | 3289.2 | 575.242554 | 28.494405 | -0.110626
3289.6 | 575.419983 | 1.970861 | -1.53152 | 3289.6 | 575.451416 | 7.610726 | -0.06367 | 3289.6 | 575.457642 | 6.21688 | 0.001076 | 3289.6 | 575.546082 | 20.056961 | -0.014303 | 3289.6 | 575.165283 | 11.968915 | 0.005616 | 3289.6 | 575.293335 | 28.493839 | -0.109696
3290 | 575.48645 | 1.960991 | -1.526209 | 3290 | 575.518921 | 7.610251 | -0.063724 | 3290 | 575.519653 | 6.217263 | 0.001124 | 3290 | 575.613648 | 20.056479 | -0.014303 | 3290 | 575.223206 | 11.969188 | 0.005651 | 3290 | 575.350403 | 28.493312 | -0.108748
3290.4 | 575.550415 | 1.951074 | -1.520904 | 3290.4 | 575.588013 | 7.609757 | -0.06378 | 3290.4 | 575.5802 | 6.21768 | 0.001169 | 3290.4 | 575.680237 | 20.056002 | -0.014305 | 3290.4 | 575.282043 | 11.969498 | 0.005682 | 3290.4 | 575.411255 | 28.49277 | -0.107785
3290.8 | 575.617127 | 1.941216 | -1.515605 | 3290.8 | 575.654419 | 7.609294 | -0.063837 | 3290.8 | 575.642456 | 6.218149 | 0.001209 | 3290.8 | 575.746399 | 20.055509 | -0.014307 | 3290.8 | 575.339966 | 11.969845 | 0.005708 | 3290.8 | 575.480225 | 28.492254 | -0.106807
3291.2 | 575.685913 | 1.931401 | -1.510313 | 3291.2 | 575.717834 | 7.608805 | -0.063896 | 3291.2 | 575.70343 | 6.218629 | 0.001245 | 3291.2 | 575.81311 | 20.055001 | -0.01431 | 3291.2 | 575.406616 | 11.970186 | 0.00573 | 3291.2 | 575.557983 | 28.491745 | -0.105817
3291.6 | 575.756165 | 1.921525 | -1.505023 | 3291.6 | 575.778992 | 7.608292 | -0.063956 | 3291.6 | 575.76709 | 6.219097 | 0.001275 | 3291.6 | 575.880554 | 20.05445 | -0.014315 | 3291.6 | 575.477356 | 11.970527 | 0.005746 | 3291.6 | 575.636597 | 28.491197 | -0.104815
3292 | 575.827454 | 1.911619 | -1.499736 | 3292 | 575.838867 | 7.607761 | -0.064015 | 3292 | 575.833618 | 6.219589 | 0.001299 | 3292 | 575.94928 | 20.053858 | -0.01432 | 3292 | 575.551819 | 11.97089 | 0.00576 | 3292 | 575.712097 | 28.49062 | -0.103805
3292.4 | 575.900818 | 1.901792 | -1.494448 | 3292.4 | 575.898499 | 7.607197 | -0.064072 | 3292.4 | 575.903625 | 6.22008 | 0.001317 | 3292.4 | 576.020996 | 20.053221 | -0.014326 | 3292.4 | 575.629517 | 11.971241 | 0.005771 | 3292.4 | 575.783325 | 28.490029 | -0.102788
3292.8 | 575.970825 | 1.891911 | -1.489158 | 3292.8 | 575.957581 | 7.606635 | -0.064124 | 3292.8 | 575.974182 | 6.220601 | 0.001328 | 3292.8 | 576.093384 | 20.052564 | -0.014332 | 3292.8 | 575.70929 | 11.971583 | 0.005778 | 3292.8 | 575.849121 | 28.489409 | -0.101769
3293.2 | 576.037964 | 1.882174 | -1.483869 | 3293.2 | 576.019531 | 7.606047 | -0.06417 | 3293.2 | 576.048523 | 6.221178 | 0.001333 | 3293.2 | 576.166992 | 20.051853 | -0.014337 | 3293.2 | 575.78418 | 11.971913 | 0.005783 | 3293.2 | 575.910339 | 28.488764 | -0.10075
3293.6 | 576.104675 | 1.872498 | -1.478579 | 3293.6 | 576.083618 | 7.605439 | -0.064206 | 3293.6 | 576.121887 | 6.221812 | 0.00133 | 3293.6 | 576.237671 | 20.051132 | -0.01434 | 3293.6 | 575.854248 | 11.972223 | 0.005784 | 3293.6 | 575.972595 | 28.488094 | -0.099738
3294 | 576.167786 | 1.862816 | -1.473291 | 3294 | 576.153748 | 7.604814 | -0.064233 | 3294 | 576.193543 | 6.222515 | 0.00132 | 3294 | 576.305054 | 20.050411 | -0.014342 | 3294 | 575.921387 | 11.972518 | 0.005781 | 3294 | 576.036926 | 28.487412 | -0.098736
3294.4 | 576.228149 | 1.853249 | -1.468006 | 3294.4 | 576.227173 | 7.604176 | -0.064247 | 3294.4 | 576.26355 | 6.223241 | 0.001302 | 3294.4 | 576.369507 | 20.0497 | -0.014342 | 3294.4 | 575.984863 | 11.972786 | 0.005775 | 3294.4 | 576.110107 | 28.486736 | -0.09775
3294.8 | 576.285034 | 1.843718 | -1.46273 | 3294.8 | 576.304382 | 7.603513 | -0.064248 | 3294.8 | 576.332092 | 6.223956 | 0.001275 | 3294.8 | 576.431397 | 20.049004 | -0.01434 | 3294.8 | 576.048706 | 11.973037 | 0.005763 | 3294.8 | 576.190247 | 28.486078 | -0.096785
3295.2 | 576.34436 | 1.834225 | -1.457462 | 3295.2 | 576.381409 | 7.602856 | -0.064236 | 3295.2 | 576.398315 | 6.224648 | 0.00124 | 3295.2 | 576.490906 | 20.048322 | -0.014335 | 3295.2 | 576.109985 | 11.973269 | 0.005744 | 3295.2 | 576.276062 | 28.485451 | -0.095846
3295.6 | 576.402466 | 1.824651 | -1.4522 | 3295.6 | 576.459168 | 7.602236 | -0.064211 | 3295.6 | 576.461975 | 6.225281 | 0.001198 | 3295.6 | 576.548645 | 20.047686 | -0.014329 | 3295.6 | 576.172791 | 11.973463 | 0.005716 | 3295.6 | 576.364502 | 28.484837 | -0.094938
3296 | 576.46344 | 1.815078 | -1.446945 | 3296 | 576.534241 | 7.601598 | -0.064172 | 3296 | 576.52533 | 6.225802 | 0.001148 | 3296 | 576.609009 | 20.047059 | -0.014321 | 3296 | 576.236939 | 11.973625 | 0.00568 | 3296 | 576.44989 | 28.484235 | -0.094065
3296.4 | 576.527466 | 1.805438 | -1.441692 | 3296.4 | 576.605286 | 7.600997 | -0.064122 | 3296.4 | 576.586731 | 6.226208 | 0.001093 | 3296.4 | 576.670593 | 20.046447 | -0.014313 | 3296.4 | 576.299439 | 11.973736 | 0.005635 | 3296.4 | 576.53009 | 28.483626 | -0.093228
3296.8 | 576.595337 | 1.795768 | -1.436437 | 3296.8 | 576.6745 | 7.600384 | -0.06406 | 3296.8 | 576.648438 | 6.226511 | 0.001032 | 3296.8 | 576.735474 | 20.045831 | -0.014303 | 3296.8 | 576.362854 | 11.973836 | 0.00558 | 3296.8 | 576.601502 | 28.483017 | -0.092431
3297.2 | 576.664429 | 1.786129 | -1.431178 | 3297.2 | 576.741394 | 7.599765 | -0.063987 | 3297.2 | 576.711731 | 6.226665 | 0.000969 | 3297.2 | 576.802124 | 20.045219 | -0.014292 | 3297.2 | 576.430481 | 11.973899 | 0.005516 | 3297.2 | 576.663147 | 28.482415 | -0.091674
3297.6 | 576.736328 | 1.776447 | -1.425908 | 3297.6 | 576.806458 | 7.599158 | -0.063903 | 3297.6 | 576.777161 | 6.226705 | 0.000903 | 3297.6 | 576.871155 | 20.044602 | -0.014281 | 3297.6 | 576.5 | 11.973962 | 0.005441 | 3297.6 | 576.720459 | 28.481801 | -0.090959
3298 | 576.806824 | 1.766735 | -1.420627 | 3298 | 576.866699 | 7.598527 | -0.063808 | 3298 | 576.844849 | 6.226619 | 0.000837 | 3298 | 576.93988 | 20.044001 | -0.014269 | 3298 | 576.572022 | 11.973994 | 0.005354 | 3298 | 576.778687 | 28.481168 | -0.090287
3298.4 | 576.8797 | 1.757168 | -1.415332 | 3298.4 | 576.931213 | 7.597894 | -0.063703 | 3298.4 | 576.916748 | 6.226464 | 0.000771 | 3298.4 | 577.009888 | 20.043388 | -0.014256 | 3298.4 | 576.642761 | 11.974014 | 0.005254 | 3298.4 | 576.836548 | 28.48056 | -0.089659
3298.8 | 576.950806 | 1.747643 | -1.410019 | 3298.8 | 576.994019 | 7.59725 | -0.063586 | 3298.8 | 576.98822 | 6.226265 | 0.000707 | 3298.8 | 577.078674 | 20.042802 | -0.014242 | 3298.8 | 576.713562 | 11.974009 | 0.00514 | 3298.8 | 576.895264 | 28.479945 | -0.089075
3299.2 | 577.020386 | 1.738058 | -1.404689 | 3299.2 | 577.059631 | 7.596612 | -0.06346 | 3299.2 | 577.061646 | 6.226031 | 0.000646 | 3299.2 | 577.145142 | 20.042225 | -0.014227 | 3299.2 | 576.78186 | 11.974004 | 0.005009 | 3299.2 | 576.953247 | 28.479361 | -0.088535
3299.6 | 577.084595 | 1.72863 | -1.399343 | 3299.6 | 577.125122 | 7.596024 | -0.063323 | 3299.6 | 577.133972 | 6.225762 | 0.000589 | 3299.6 | 577.211487 | 20.041692 | -0.014211 | 3299.6 | 576.848511 | 11.973972 | 0.004862 | 3299.6 | 577.010132 | 28.478802 | -0.088041
3300 | 577.150635 | 1.719232 | -1.39398 | 3300 | 577.191894 | 7.595442 | -0.063177 | 3300 | 577.205872 | 6.225493 | 0.000536 | 3300 | 577.276245 | 20.04119 | -0.014195 | 3300 | 576.911377 | 11.97394 | 0.004694 | 3300 | 577.063904 | 28.478285 | -0.087594
3300.4 | 577.21405 | 1.709859 | -1.388604 | 3300.4 | 577.256714 | 7.594916 | -0.063024 | 3300.4 | 577.272217 | 6.225247 | 0.000488 | 3300.4 | 577.339661 | 20.040743 | -0.014177 | 3300.4 | 576.974976 | 11.973862 | 0.004506 | 3300.4 | 577.115601 | 28.477794 | -0.087194
3300.8 | 577.275085 | 1.700613 | -1.383217 | 3300.8 | 577.322388 | 7.594452 | -0.062863 | 3300.8 | 577.340088 | 6.225002 | 0.000445 | 3300.8 | 577.398804 | 20.040349 | -0.01416 | 3300.8 | 577.039612 | 11.973762 | 0.004298 | 3300.8 | 577.167236 | 28.477333 | -0.086842
3301.2 | 577.33606 | 1.691318 | -1.377825 | 3301.2 | 577.384399 | 7.594053 | -0.062697 | 3301.2 | 577.404236 | 6.224756 | 0.000407 | 3301.2 | 577.461365 | 20.039992 | -0.014143 | 3301.2 | 577.104492 | 11.973652 | 0.00407 | 3301.2 | 577.223023 | 28.476897 | -0.086537
3301.6 | 577.400757 | 1.682077 | -1.372425 | 3301.6 | 577.448059 | 7.593709 | -0.062528 | 3301.6 | 577.465332 | 6.224493 | 0.000373 | 3301.6 | 577.521362 | 20.039658 | -0.014127 | 3301.6 | 577.172119 | 11.973505 | 0.003823 | 3301.6 | 577.283203 | 28.476485 | -0.086281
3302 | 577.465027 | 1.672958 | -1.367021 | 3302 | 577.509705 | 7.593421 | -0.062358 | 3302 | 577.525391 | 6.224253 | 0.000344 | 3302 | 577.58374 | 20.03933 | -0.014111 | 3302 | 577.242065 | 11.973321 | 0.003559 | 3302 | 577.350952 | 28.476098 | -0.086074
3302.4 | 577.530273 | 1.663857 | -1.361617 | 3302.4 | 577.571289 | 7.593145 | -0.062189 | 3302.4 | 577.588501 | 6.224019 | 0.000321 | 3302.4 | 577.648132 | 20.038977 | -0.014098 | 3302.4 | 577.312622 | 11.973122 | 0.003282 | 3302.4 | 577.424439 | 28.475741 | -0.085914
3302.8 | 577.595886 | 1.654739 | -1.356212 | 3302.8 | 577.630676 | 7.59297 | -0.062024 | 3302.8 | 577.649902 | 6.223778 | 0.000301 | 3302.8 | 577.716675 | 20.038634 | -0.014085 | 3302.8 | 577.383179 | 11.972885 | 0.002993 | 3302.8 | 577.502747 | 28.475379 | -0.085802
3303.2 | 577.661804 | 1.645638 | -1.35081 | 3303.2 | 577.694153 | 7.592782 | -0.061864 | 3303.2 | 577.71283 | 6.223545 | 0.000287 | 3303.2 | 577.786377 | 20.038251 | -0.014074 | 3303.2 | 577.451111 | 11.972628 | 0.002696 | 3303.2 | 577.58313 | 28.475022 | -0.085739
3303.6 | 577.72876 | 1.636694 | -1.345406 | 3303.6 | 577.758057 | 7.592607 | -0.061711 | 3303.6 | 577.776123 | 6.223298 | 0.000276 | 3303.6 | 577.859619 | 20.037853 | -0.014063 | 3303.6 | 577.515137 | 11.972345 | 0.002395 | 3303.6 | 577.662659 | 28.474647 | -0.08572
3304 | 577.794434 | 1.627683 | -1.340003 | 3304 | 577.821899 | 7.592476 | -0.061565 | 3304 | 577.842529 | 6.223081 | 0.00027 | 3304 | 577.930115 | 20.037455 | -0.014053 | 3304 | 577.578308 | 11.972066 | 0.002094 | 3304 | 577.740845 | 28.474261 | -0.085746
3304.4 | 577.858032 | 1.618746 | -1.334601 | 3304.4 | 577.887817 | 7.592339 | -0.061428 | 3304.4 | 577.910278 | 6.222887 | 0.000268 | 3304.4 | 578.002564 | 20.037037 | -0.014043 | 3304.4 | 577.640259 | 11.971766 | 0.001794 | 3304.4 | 577.817139 | 28.473867 | -0.085812
3304.8 | 577.921021 | 1.609784 | -1.3292 | 3304.8 | 577.958557 | 7.592207 | -0.061299 | 3304.8 | 577.978638 | 6.222692 | 0.000269 | 3304.8 | 578.072693 | 20.036634 | -0.014033 | 3304.8 | 577.699097 | 11.971467 | 0.0015 | 3304.8 | 577.893372 | 28.473468 | -0.085919
3305.2 | 577.987793 | 1.60084 | -1.323799 | 3305.2 | 578.031128 | 7.592088 | -0.06118 | 3305.2 | 578.047058 | 6.222533 | 0.000273 | 3305.2 | 578.141235 | 20.036241 | -0.014023 | 3305.2 | 577.759583 | 11.971152 | 0.001212 | 3305.2 | 577.966553 | 28.473056 | -0.086064
3305.6 | 578.055298 | 1.591957 | -1.318398 | 3305.6 | 578.106567 | 7.591944 | -0.061071 | 3305.6 | 578.121094 | 6.222396 | 0.000279 | 3305.6 | 578.206299 | 20.035839 | -0.014012 | 3305.6 | 577.821533 | 11.970837 | 0.000934 | 3305.6 | 578.039917 | 28.47268 | -0.086245
3306 | 578.121216 | 1.583086 | -1.312998 | 3306 | 578.18457 | 7.591818 | -0.06097 | 3306 | 578.193726 | 6.222252 | 0.000287 | 3306 | 578.275024 | 20.035446 | -0.014002 | 3306 | 577.883606 | 11.970517 | 0.000668 | 3306 | 578.114014 | 28.472287 | -0.086463
3306.4 | 578.19104 | 1.574227 | -1.307597 | 3306.4 | 578.264282 | 7.591669 | -0.060876 | 3306.4 | 578.266541 | 6.222149 | 0.000298 | 3306.4 | 578.341736 | 20.035033 | -0.01399 | 3306.4 | 577.950928 | 11.970202 | 0.000415 | 3306.4 | 578.18573 | 28.471937 | -0.086716
3306.8 | 578.262573 | 1.565368 | -1.302199 | 3306.8 | 578.342468 | 7.591475 | -0.060789 | 3306.8 | 578.335144 | 6.222047 | 0.000309 | 3306.8 | 578.407654 | 20.034575 | -0.013979 | 3306.8 | 578.021606 | 11.969865 | 0.000177 | 3306.8 | 578.25238 | 28.471599 | -0.087002
3307.2 | 578.330933 | 1.556593 | -1.296805 | 3307.2 | 578.416443 | 7.591268 | -0.060707 | 3307.2 | 578.404358 | 6.221944 | 0.000322 | 3307.2 | 578.474548 | 20.034117 | -0.013967 | 3307.2 | 578.095642 | 11.96955 | -4.2e-05 | 3307.2 | 578.315064 | 28.471261 | -0.087322
3307.6 | 578.396851 | 1.547982 | -1.291413 | 3307.6 | 578.485474 | 7.591018 | -0.060626 | 3307.6 | 578.467834 | 6.221926 | 0.000336 | 3307.6 | 578.542664 | 20.033625 | -0.013954 | 3307.6 | 578.17334 | 11.96923 | -0.000242 | 3307.6 | 578.372315 | 28.470961 | -0.087674
3308 | 578.460999 | 1.539402 | -1.286027 | 3308 | 578.551941 | 7.590743 | -0.060546 | 3308 | 578.531128 | 6.221898 | 0.000351 | 3308 | 578.60791 | 20.033108 | -0.01394 | 3308 | 578.25354 | 11.968936 | -0.00042 | 3308 | 578.425903 | 28.470659 | -0.088058
3308.4 | 578.524841 | 1.530924 | -1.280653 | 3308.4 | 578.617493 | 7.59043 | -0.060464 | 3308.4 | 578.592468 | 6.221887 | 0.000367 | 3308.4 | 578.67273 | 20.032571 | -0.013925 | 3308.4 | 578.333618 | 11.968642 | -0.000576 | 3308.4 | 578.478455 | 28.47037 | -0.088471
3308.8 | 578.588074 | 1.522567 | -1.275293 | 3308.8 | 578.681335 | 7.590073 | -0.060381 | 3308.8 | 578.655396 | 6.221955 | 0.000382 | 3308.8 | 578.736511 | 20.032024 | -0.01391 | 3308.8 | 578.415161 | 11.968348 | -0.000707 | 3308.8 | 578.533569 | 28.470087 | -0.088912
3309.2 | 578.649353 | 1.514229 | -1.269948 | 3309.2 | 578.743286 | 7.589673 | -0.060294 | 3309.2 | 578.720581 | 6.222001 | 0.000398 | 3309.2 | 578.801025 | 20.031447 | -0.013893 | 3309.2 | 578.498962 | 11.968043 | -0.000812 | 3309.2 | 578.589233 | 28.469793 | -0.08938
3309.6 | 578.714844 | 1.506126 | -1.264622 | 3309.6 | 578.808472 | 7.589254 | -0.060202 | 3309.6 | 578.789429 | 6.222115 | 0.000414 | 3309.6 | 578.866394 | 20.03088 | -0.013875 | 3309.6 | 578.57898 | 11.967749 | -0.000891 | 3309.6 | 578.650879 | 28.469498 | -0.089873
3310 | 578.784363 | 1.497951 | -1.25932 | 3310 | 578.87439 | 7.588809 | -0.060103 | 3310 | 578.858337 | 6.222195 | 0.000428 | 3310 | 578.9328 | 20.030313 | -0.013856 | 3310 | 578.658386 | 11.967491 | -0.000944 | 3310 | 578.713379 | 28.469203 | -0.090389
3310.4 | 578.856384 | 1.489746 | -1.254047 | 3310.4 | 578.938049 | 7.588353 | -0.059999 | 3310.4 | 578.931091 | 6.222241 | 0.000442 | 3310.4 | 578.998779 | 20.029741 | -0.013835 | 3310.4 | 578.733826 | 11.96724 | -0.000971 | 3310.4 | 578.778442 | 28.468889 | -0.090928
3310.8 | 578.927307 | 1.481685 | -1.248797 | 3310.8 | 579.001892 | 7.587922 | -0.059888 | 3310.8 | 579.005798 | 6.22228 | 0.000456 | 3310.8 | 579.066406 | 20.029194 | -0.013813 | 3310.8 | 578.806641 | 11.967024 | -0.000973 | 3310.8 | 578.845886 | 28.468551 | -0.091487
3311.2 | 579.001587 | 1.473577 | -1.243573 | 3311.2 | 579.065613 | 7.587464 | -0.05977 | 3311.2 | 579.079224 | 6.222247 | 0.000469 | 3311.2 | 579.135681 | 20.028652 | -0.01379 | 3311.2 | 578.875 | 11.966845 | -0.000954 | 3311.2 | 578.914551 | 28.468195 | -0.092065
3311.6 | 579.073303 | 1.46548 | -1.238373 | 3311.6 | 579.130737 | 7.587046 | -0.059647 | 3311.6 | 579.148743 | 6.222218 | 0.000481 | 3311.6 | 579.204529 | 20.02814 | -0.013765 | 3311.6 | 578.942505 | 11.96672 | -0.000915 | 3311.6 | 578.983521 | 28.467814 | -0.092661
3312 | 579.141724 | 1.457444 | -1.233197 | 3312 | 579.196472 | 7.586607 | -0.059518 | 3312 | 579.218018 | 6.222184 | 0.000492 | 3312 | 579.269653 | 20.027637 | -0.01374 | 3312 | 579.008789 | 11.966625 | -0.000859 | 3312 | 579.053101 | 28.467402 | -0.093273
3312.4 | 579.205505 | 1.449433 | -1.228048 | 3312.4 | 579.260803 | 7.586169 | -0.059386 | 3312.4 | 579.2854 | 6.222093 | 0.000504 | 3312.4 | 579.334839 | 20.02715 | -0.013715 | 3312.4 | 579.070435 | 11.966578 | -0.000791 | 3312.4 | 579.122437 | 28.46699 | -0.093899
3312.8 | 579.269959 | 1.441468 | -1.222919 | 3312.8 | 579.327942 | 7.58575 | -0.059251 | 3312.8 | 579.347839 | 6.222035 | 0.000514 | 3312.8 | 579.398071 | 20.026677 | -0.013689 | 3312.8 | 579.13031 | 11.966578 | -0.000711 | 3312.8 | 579.19458 | 28.466548 | -0.094538
3313.2 | 579.331116 | 1.433499 | -1.217813 | 3313.2 | 579.397095 | 7.585344 | -0.059111 | 3313.2 | 579.407837 | 6.221984 | 0.000525 | 3313.2 | 579.458435 | 20.026225 | -0.013664 | 3313.2 | 579.189148 | 11.966609 | -0.000624 | 3313.2 | 579.271728 | 28.466068 | -0.095188
3313.6 | 579.393372 | 1.425662 | -1.212728 | 3313.6 | 579.463989 | 7.584943 | -0.05897 | 3313.6 | 579.467285 | 6.221938 | 0.000535 | 3313.6 | 579.517944 | 20.025797 | -0.013639 | 3313.6 | 579.247742 | 11.966662 | -0.000532 | 3313.6 | 579.347778 | 28.465552 | -0.095847
3314 | 579.455078 | 1.417851 | -1.207665 | 3314 | 579.527222 | 7.584574 | -0.058827 | 3314 | 579.52594 | 6.22195 | 0.000545 | 3314 | 579.576843 | 20.025389 | -0.013614 | 3314 | 579.307068 | 11.966762 | -0.000435 | 3314 | 579.42511 | 28.465006 | -0.096513
3314.4 | 579.520142 | 1.410129 | -1.202627 | 3314.4 | 579.592407 | 7.584193 | -0.058684 | 3314.4 | 579.584351 | 6.221944 | 0.000554 | 3314.4 | 579.640137 | 20.024991 | -0.013591 | 3314.4 | 579.36792 | 11.966882 | -0.000338 | 3314.4 | 579.504456 | 28.46444 | -0.097183
3314.8 | 579.588257 | 1.402487 | -1.197615 | 3314.8 | 579.657227 | 7.583854 | -0.058539 | 3314.8 | 579.643677 | 6.221955 | 0.000563 | 3314.8 | 579.705444 | 20.024638 | -0.013568 | 3314.8 | 579.425476 | 11.967045 | -0.000242 | 3314.8 | 579.57782 | 28.463825 | -0.097857
3315.2 | 579.660767 | 1.394789 | -1.19263 | 3315.2 | 579.719238 | 7.583529 | -0.058394 | 3315.2 | 579.704895 | 6.221995 | 0.00057 | 3315.2 | 579.770142 | 20.024305 | -0.013545 | 3315.2 | 579.485352 | 11.967234 | -0.000149 | 3315.2 | 579.649048 | 28.463198 | -0.098532
3315.6 | 579.732239 | 1.387171 | -1.187675 | 3315.6 | 579.782837 | 7.583229 | -0.058252 | 3315.6 | 579.770142 | 6.221984 | 0.000575 | 3315.6 | 579.838013 | 20.023996 | -0.013524 | 3315.6 | 579.546997 | 11.967429 | -6e-05 | 3315.6 | 579.71698 | 28.46251 | -0.099207
3316 | 579.804199 | 1.379582 | -1.182754 | 3316 | 579.85022 | 7.582917 | -0.058114 | 3316 | 579.837097 | 6.222001 | 0.000579 | 3316 | 579.908569 | 20.023668 | -0.013504 | 3316 | 579.609985 | 11.967644 | 2.4e-05 | 3316 | 579.780579 | 28.461754 | -0.099881
3316.4 | 579.876282 | 1.37197 | -1.177867 | 3316.4 | 579.919006 | 7.582597 | -0.057981 | 3316.4 | 579.905701 | 6.221995 | 0.00058 | 3316.4 | 579.976563 | 20.02336 | -0.013485 | 3316.4 | 579.678772 | 11.967865 | 0.000103 | 3316.4 | 579.839966 | 28.460961 | -0.100548
3316.8 | 579.947388 | 1.364321 | -1.173012 | 3316.8 | 579.98938 | 7.582241 | -0.057853 | 3316.8 | 579.975952 | 6.221984 | 0.000579 | 3316.8 | 580.042603 | 20.023027 | -0.013467 | 3316.8 | 579.754028 | 11.968101 | 0.000175 | 3316.8 | 579.897949 | 28.460101 | -0.101208
3317.2 | 580.011475 | 1.356655 | -1.168189 | 3317.2 | 580.061646 | 7.58189 | -0.057732 | 3317.2 | 580.049805 | 6.221961 | 0.000576 | 3317.2 | 580.110718 | 20.022678 | -0.01345 | 3317.2 | 579.829773 | 11.968342 | 0.000244 | 3317.2 | 579.955139 | 28.45921 | -0.101855
3317.6 | 580.074585 | 1.34897 | -1.163393 | 3317.6 | 580.135132 | 7.581521 | -0.057619 | 3317.6 | 580.123474 | 6.221926 | 0.00057 | 3317.6 | 580.181213 | 20.022321 | -0.013435 | 3317.6 | 579.907349 | 11.968584 | 0.000308 | 3317.6 | 580.012817 | 28.458245 | -0.102486
3318 | 580.135559 | 1.341339 | -1.158621 | 3318 | 580.210693 | 7.581152 | -0.057513 | 3318 | 580.193237 | 6.221921 | 0.000563 | 3318 | 580.251465 | 20.021947 | -0.01342 | 3318 | 579.986877 | 11.968841 | 0.000368 | 3318 | 580.07312 | 28.457256 | -0.103095
3318.4 | 580.194702 | 1.333733 | -1.153872 | 3318.4 | 580.284485 | 7.580795 | -0.057415 | 3318.4 | 580.264526 | 6.221921 | 0.000554 | 3318.4 | 580.324036 | 20.021579 | -0.013407 | 3318.4 | 580.068481 | 11.969083 | 0.000427 | 3318.4 | 580.134705 | 28.456254 | -0.103678
3318.8 | 580.251465 | 1.32612 | -1.149138 | 3318.8 | 580.354614 | 7.58042 | -0.057325 | 3318.8 | 580.337708 | 6.221944 | 0.000544 | 3318.8 | 580.398315 | 20.021196 | -0.013395 | 3318.8 | 580.14917 | 11.96935 | 0.000485 | 3318.8 | 580.19812 | 28.455271 | -0.104231
3319.2 | 580.309021 | 1.318514 | -1.144417 | 3319.2 | 580.422485 | 7.580082 | -0.057243 | 3319.2 | 580.40918 | 6.221984 | 0.000533 | 3319.2 | 580.471924 | 20.020818 | -0.013384 | 3319.2 | 580.227173 | 11.969629 | 0.000543 | 3319.2 | 580.263 | 28.454306 | -0.10475
3319.6 | 580.368835 | 1.310962 | -1.139709 | 3319.6 | 580.489136 | 7.579713 | -0.057169 | 3319.6 | 580.481018 | 6.222001 | 0.000522 | 3319.6 | 580.543091 | 20.020416 | -0.013375 | 3319.6 | 580.30072 | 11.969897 | 0.000599 | 3319.6 | 580.325806 | 28.453377 | -0.105233
3320 | 580.43335 | 1.303404 | -1.135007 | 3320 | 580.552856 | 7.579331 | -0.057101 | 3320 | 580.554138 | 6.221995 | 0.000511 | 3320 | 580.611206 | 20.020003 | -0.013368 | 3320 | 580.370117 | 11.970201 | 0.000655 | 3320 | 580.388123 | 28.452475 | -0.105679
3320.4 | 580.49823 | 1.295834 | -1.130312 | 3320.4 | 580.612915 | 7.578937 | -0.057039 | 3320.4 | 580.627319 | 6.221996 | 0.000502 | 3320.4 | 580.676086 | 20.01956 | -0.013361 | 3320.4 | 580.436096 | 11.970511 | 0.000709 | 3320.4 | 580.450378 | 28.451608 | -0.106087
3320.8 | 580.566223 | 1.288319 | -1.125623 | 3320.8 | 580.674927 | 7.578524 | -0.056981 | 3320.8 | 580.698486 | 6.221956 | 0.000495 | 3320.8 | 580.739868 | 20.019087 | -0.013355 | 3320.8 | 580.499023 | 11.970853 | 0.000762 | 3320.8 | 580.511353 | 28.45076 | -0.106459
3321.2 | 580.634094 | 1.280851 | -1.120939 | 3321.2 | 580.737671 | 7.57808 | -0.056927 | 3321.2 | 580.766602 | 6.221864 | 0.00049 | 3321.2 | 580.804382 | 20.018596 | -0.01335 | 3321.2 | 580.560669 | 11.971194 | 0.00081 | 3321.2 | 580.572144 | 28.449936 | -0.106795
3321.6 | 580.70459 | 1.273372 | -1.116263 | 3321.6 | 580.80249 | 7.577623 | -0.056875 | 3321.6 | 580.834106 | 6.221772 | 0.000488 | 3321.6 | 580.868652 | 20.018083 | -0.013345 | 3321.6 | 580.623047 | 11.97153 | 0.000853 | 3321.6 | 580.634277 | 28.449082 | -0.107094
3322 | 580.772217 | 1.265934 | -1.111598 | 3322 | 580.86853 | 7.577166 | -0.056827 | 3322 | 580.898743 | 6.221618 | 0.000489 | 3322 | 580.935425 | 20.017566 | -0.013341 | 3322 | 580.686035 | 11.971871 | 0.000891 | 3322 | 580.699402 | 28.44824 | -0.107358
3322.4 | 580.841736 | 1.258497 | -1.106946 | 3322.4 | 580.936462 | 7.576741 | -0.056784 | 3322.4 | 580.963501 | 6.221469 | 0.000493 | 3322.4 | 581.003845 | 20.017049 | -0.013337 | 3322.4 | 580.748901 | 11.972186 | 0.000925 | 3322.4 | 580.76648 | 28.447386 | -0.107587
3322.8 | 580.911011 | 1.251043 | -1.102306 | 3322.8 | 581.005676 | 7.57634 | -0.056748 | 3322.8 | 581.025269 | 6.221298 | 0.000501 | 3322.8 | 581.074951 | 20.016546 | -0.013335 | 3322.8 | 580.812866 | 11.972496 | 0.000954 | 3322.8 | 580.838745 | 28.44652 | -0.107783
3323.2 | 580.981506 | 1.243697 | -1.097678 | 3323.2 | 581.075806 | 7.575915 | -0.056721 | 3323.2 | 581.088074 | 6.221115 | 0.000511 | 3323.2 | 581.141418 | 20.016044 | -0.013333 | 3323.2 | 580.878357 | 11.972785 | 0.000981 | 3323.2 | 580.912842 | 28.445641 | -0.107945
3323.6 | 581.050598 | 1.23638 | -1.093063 | 3323.6 | 581.141235 | 7.575546 | -0.056703 | 3323.6 | 581.151794 | 6.220937 | 0.000525 | 3323.6 | 581.206787 | 20.015561 | -0.013333 | 3323.6 | 580.943665 | 11.973085 | 0.001005 | 3323.6 | 580.992676 | 28.444756 | -0.108074
3324 | 581.122131 | 1.229046 | -1.088462 | 3324 | 581.207275 | 7.575171 | -0.056695 | 3324 | 581.217651 | 6.220778 | 0.000542 | 3324 | 581.269653 | 20.015084 | -0.013334 | 3324 | 581.008789 | 11.973374 | 0.001026 | 3324 | 581.074463 | 28.443877 | -0.108173
3324.4 | 581.193237 | 1.221725 | -1.083873 | 3324.4 | 581.271118 | 7.574795 | -0.056697 | 3324.4 | 581.28125 | 6.220589 | 0.000563 | 3324.4 | 581.331665 | 20.014607 | -0.013337 | 3324.4 | 581.071655 | 11.973657 | 0.001042 | 3324.4 | 581.157837 | 28.442992 | -0.108244
3324.8 | 581.264587 | 1.214553 | -1.079294 | 3324.8 | 581.338074 | 7.574457 | -0.05671 | 3324.8 | 581.348084 | 6.220418 | 0.000588 | 3324.8 | 581.391907 | 20.014154 | -0.013342 | 3324.8 | 581.134338 | 11.973919 | 0.001053 | 3324.8 | 581.239136 | 28.442107 | -0.108288
3325.2 | 581.336182 | 1.207329 | -1.074725 | 3325.2 | 581.403015 | 7.574101 | -0.056732 | 3325.2 | 581.414734 | 6.220258 | 0.000616 | 3325.2 | 581.454224 | 20.013696 | -0.013349 | 3325.2 | 581.202698 | 11.974182 | 0.001057 | 3325.2 | 581.317505 | 28.441235 | -0.108307
3325.6 | 581.406982 | 1.200188 | -1.070168 | 3325.6 | 581.472534 | 7.573744 | -0.056764 | 3325.6 | 581.479858 | 6.220126 | 0.000649 | 3325.6 | 581.521912 | 20.013234 | -0.013357 | 3325.6 | 581.275757 | 11.974419 | 0.001053 | 3325.6 | 581.388672 | 28.440349 | -0.108303
3326 | 581.474609 | 1.193066 | -1.065624 | 3326 | 581.543335 | 7.573375 | -0.056804 | 3326 | 581.542358 | 6.220035 | 0.000685 | 3326 | 581.595032 | 20.012757 | -0.013367 | 3326 | 581.352356 | 11.974618 | 0.00104 | 3326 | 581.453003 | 28.439495 | -0.108277
3326.4 | 581.538696 | 1.185998 | -1.061093 | 3326.4 | 581.615906 | 7.572987 | -0.056852 | 3326.4 | 581.605469 | 6.219983 | 0.000724 | 3326.4 | 581.668884 | 20.012284 | -0.013378 | 3326.4 | 581.430847 | 11.974802 | 0.001018 | 3326.4 | 581.51239 | 28.438622 | -0.10823
3326.8 | 581.603027 | 1.179039 | -1.056578 | 3326.8 | 581.685242 | 7.572568 | -0.056908 | 3326.8 | 581.668213 | 6.219983 | 0.000765 | 3326.8 | 581.745789 | 20.011791 | -0.01339 | 3326.8 | 581.511169 | 11.974944 | 0.000986 | 3326.8 | 581.568726 | 28.437743 | -0.108167
3327.2 | 581.664917 | 1.172164 | -1.052086 | 3327.2 | 581.75592 | 7.572136 | -0.05697 | 3327.2 | 581.732544 | 6.220052 | 0.000807 | 3327.2 | 581.820374 | 20.011304 | -0.013403 | 3327.2 | 581.58905 | 11.975049 | 0.000944 | 3327.2 | 581.620666 | 28.436859 | -0.108087
3327.6 | 581.726502 | 1.165352 | -1.047619 | 3327.6 | 581.823181 | 7.571661 | -0.057038 | 3327.6 | 581.79657 | 6.220195 | 0.000849 | 3327.6 | 581.893433 | 20.010792 | -0.013417 | 3327.6 | 581.661255 | 11.975133 | 0.000895 | 3327.6 | 581.672241 | 28.435949 | -0.107991
3328 | 581.789734 | 1.15867 | -1.043182 | 3328 | 581.888367 | 7.571185 | -0.057111 | 3328 | 581.861694 | 6.220423 | 0.000891 | 3328 | 581.960266 | 20.010289 | -0.013432 | 3328 | 581.730408 | 11.975149 | 0.000839 | 3328 | 581.721863 | 28.435027 | -0.107879
3328.4 | 581.853577 | 1.152051 | -1.038782 | 3328.4 | 581.950317 | 7.570697 | -0.057188 | 3328.4 | 581.929321 | 6.220732 | 0.00093 | 3328.4 | 582.025085 | 20.009782 | -0.013448 | 3328.4 | 581.79126 | 11.975133 | 0.000778 | 3328.4 | 581.774963 | 28.434106 | -0.107752
3328.8 | 581.917786 | 1.145503 | -1.03442 | 3328.8 | 582.011108 | 7.570209 | -0.057269 | 3328.8 | 581.999695 | 6.221069 | 0.000967 | 3328.8 | 582.086731 | 20.0093 | -0.013465 | 3328.8 | 581.849548 | 11.975059 | 0.000715 | 3328.8 | 581.82782 | 28.433166 | -0.107611
3329.2 | 581.984375 | 1.138913 | -1.0301 | 3329.2 | 582.072632 | 7.569765 | -0.057353 | 3329.2 | 582.066956 | 6.221458 | 0.000999 | 3329.2 | 582.148499 | 20.008813 | -0.013482 | 3329.2 | 581.905029 | 11.974907 | 0.000651 | 3329.2 | 581.881714 | 28.432219 | -0.107455
3329.6 | 582.051514 | 1.132329 | -1.025823 | 3329.6 | 582.13446 | 7.569327 | -0.057439 | 3329.6 | 582.135986 | 6.221875 | 0.001027 | 3329.6 | 582.206909 | 20.00833 | -0.0135 | 3329.6 | 581.960877 | 11.974728 | 0.000591 | 3329.6 | 581.936462 | 28.43126 | -0.107284
3330 | 582.120117 | 1.12574 | -1.021584 | 3330 | 582.199097 | 7.568896 | -0.057525 | 3330 | 582.2052 | 6.222304 | 0.00105 | 3330 | 582.266724 | 20.007823 | -0.013519 | 3330 | 582.016968 | 11.974461 | 0.000538 | 3330 | 581.995178 | 28.430295 | -0.107098
3330.4 | 582.188355 | 1.119119 | -1.017383 | 3330.4 | 582.266235 | 7.568463 | -0.057611 | 3330.4 | 582.271973 | 6.22275 | 0.001069 | 3330.4 | 582.326843 | 20.007301 | -0.013537 | 3330.4 | 582.078186 | 11.974161 | 0.000494 | 3330.4 | 582.057373 | 28.4293 | -0.106896
3330.8 | 582.25769 | 1.11256 | -1.013218 | 3330.8 | 582.337769 | 7.568038 | -0.057693 | 3330.8 | 582.335693 | 6.223178 | 0.001082 | 3330.8 | 582.38855 | 20.006768 | -0.013555 | 3330.8 | 582.141968 | 11.973809 | 0.000461 | 3330.8 | 582.125366 | 28.428273 | -0.106676
3331.2 | 582.324524 | 1.10594 | -1.009086 | 3331.2 | 582.411499 | 7.567637 | -0.057771 | 3331.2 | 582.399719 | 6.22359 | 0.00109 | 3331.2 | 582.451294 | 20.006231 | -0.013571 | 3331.2 | 582.203918 | 11.973416 | 0.000442 | 3331.2 | 582.197449 | 28.427259 | -0.106437
3331.6 | 582.39563 | 1.099272 | -1.004985 | 3331.6 | 582.486877 | 7.567212 | -0.057844 | 3331.6 | 582.466248 | 6.223996 | 0.001093 | 3331.6 | 582.515442 | 20.005659 | -0.013586 | 3331.6 | 582.266296 | 11.972979 | 0.000438 | 3331.6 | 582.274475 | 28.426276 | -0.106178
3332 | 582.468689 | 1.0927 | -1.000912 | 3332 | 582.562378 | 7.566768 | -0.057909 | 3332 | 582.534607 | 6.22439 | 0.00109 | 3332 | 582.580444 | 20.005077 | -0.013599 | 3332 | 582.3302 | 11.972507 | 0.00045 | 3332 | 582.356079 | 28.425281 | -0.105898
3332.4 | 582.539978 | 1.086122 | -0.996865 | 3332.4 | 582.639404 | 7.56633 | -0.057965 | 3332.4 | 582.603638 | 6.224767 | 0.001083 | 3332.4 | 582.644775 | 20.0045 | -0.01361 | 3332.4 | 582.396362 | 11.972013 | 0.000478 | 3332.4 | 582.437805 | 28.424303 | -0.105596
3332.8 | 582.609375 | 1.079538 | -0.992842 | 3332.8 | 582.713379 | 7.565886 | -0.058014 | 3332.8 | 582.674744 | 6.225139 | 0.001071 | 3332.8 | 582.710571 | 20.003934 | -0.013619 | 3332.8 | 582.462341 | 11.971504 | 0.000523 | 3332.8 | 582.515686 | 28.423382 | -0.105271
3333.2 | 582.682007 | 1.073033 | -0.988844 | 3333.2 | 582.785523 | 7.565461 | -0.058053 | 3333.2 | 582.744629 | 6.225482 | 0.001054 | 3333.2 | 582.774292 | 20.003376 | -0.013626 | 3333.2 | 582.528931 | 11.971005 | 0.000586 | 3333.2 | 582.594849 | 28.422503 | -0.104924
3333.6 | 582.751831 | 1.066529 | -0.984871 | 3333.6 | 582.853027 | 7.565036 | -0.058084 | 3333.6 | 582.815613 | 6.225802 | 0.001031 | 3333.6 | 582.83905 | 20.00285 | -0.013632 | 3333.6 | 582.597534 | 11.970538 | 0.000665 | 3333.6 | 582.674011 | 28.421667 | -0.104555
3334 | 582.819214 | 1.06006 | -0.98092 | 3334 | 582.916382 | 7.564591 | -0.058107 | 3334 | 582.885071 | 6.226093 | 0.001004 | 3334 | 582.903748 | 20.002322 | -0.013636 | 3334 | 582.670044 | 11.97006 | 0.000758 | 3334 | 582.748047 | 28.420849 | -0.104168
3334.4 | 582.886536 | 1.053597 | -0.976993 | 3334.4 | 582.975708 | 7.564166 | -0.058122 | 3334.4 | 582.954224 | 6.226339 | 0.000972 | 3334.4 | 582.96814 | 20.0018 | -0.013639 | 3334.4 | 582.744873 | 11.969619 | 0.000867 | 3334.4 | 582.818726 | 28.42002 | -0.103763
3334.8 | 582.954224 | 1.047194 | -0.973087 | 3334.8 | 583.032349 | 7.563727 | -0.058129 | 3334.8 | 583.02179 | 6.226556 | 0.000936 | 3334.8 | 583.033325 | 20.001277 | -0.013642 | 3334.8 | 582.821838 | 11.969183 | 0.000989 | 3334.8 | 582.887085 | 28.419228 | -0.103341
3335.2 | 583.020264 | 1.040726 | -0.969202 | 3335.2 | 583.088318 | 7.563308 | -0.058127 | 3335.2 | 583.089478 | 6.226728 | 0.000897 | 3335.2 | 583.101257 | 20.00076 | -0.013644 | 3335.2 | 582.900024 | 11.968757 | 0.001125 | 3335.2 | 582.951965 | 28.41841 | -0.102902
3335.6 | 583.085815 | 1.034312 | -0.965338 | 3335.6 | 583.144226 | 7.562889 | -0.058118 | 3335.6 | 583.154175 | 6.226859 | 0.000854 | 3335.6 | 583.170715 | 20.000248 | -0.013645 | 3335.6 | 582.981445 | 11.968353 | 0.001273 | 3335.6 | 583.014465 | 28.417611 | -0.102449
3336 | 583.150024 | 1.027885 | -0.96149 | 3336 | 583.205872 | 7.562476 | -0.058101 | 3336 | 583.219788 | 6.226991 | 0.000808 | 3336 | 583.245361 | 19.999726 | -0.013645 | 3336 | 583.062378 | 11.967948 | 0.001434 | 3336 | 583.075867 | 28.416812 | -0.10198
3336.4 | 583.216065 | 1.021404 | -0.957657 | 3336.4 | 583.269898 | 7.562064 | -0.058077 | 3336.4 | 583.284668 | 6.227065 | 0.000761 | 3336.4 | 583.321411 | 19.999199 | -0.013644 | 3336.4 | 583.137512 | 11.967576 | 0.001604 | 3336.4 | 583.135864 | 28.416038 | -0.101498
3336.8 | 583.283142 | 1.015026 | -0.953837 | 3336.8 | 583.338684 | 7.561669 | -0.058047 | 3336.8 | 583.350464 | 6.227162 | 0.000711 | 3336.8 | 583.398193 | 19.998666 | -0.013643 | 3336.8 | 583.207642 | 11.967229 | 0.001783 | 3336.8 | 583.20166 | 28.415281 | -0.101002
3337.2 | 583.349976 | 1.008691 | -0.950028 | 3337.2 | 583.410034 | 7.561269 | -0.058011 | 3337.2 | 583.416626 | 6.227254 | 0.000659 | 3337.2 | 583.474853 | 19.998124 | -0.013641 | 3337.2 | 583.275513 | 11.966941 | 0.001967 | 3337.2 | 583.270874 | 28.41455 | -0.100495
3337.6 | 583.412903 | 1.002421 | -0.946232 | 3337.6 | 583.484009 | 7.560868 | -0.057971 | 3337.6 | 583.483521 | 6.227311 | 0.000605 | 3337.6 | 583.54956 | 19.997587 | -0.013638 | 3337.6 | 583.336548 | 11.966688 | 0.002154 | 3337.6 | 583.342773 | 28.41385 | -0.099978
3338 | 583.48053 | 0.996207 | -0.942443 | 3338 | 583.555115 | 7.560493 | -0.057931 | 3338 | 583.55011 | 6.227356 | 0.000551 | 3338 | 583.621094 | 19.997055 | -0.013634 | 3338 | 583.392639 | 11.96651 | 0.002339 | 3338 | 583.416992 | 28.413186 | -0.099452
3338.4 | 583.546631 | 0.990059 | -0.938663 | 3338.4 | 583.625305 | 7.560155 | -0.05789 | 3338.4 | 583.615845 | 6.227402 | 0.000496 | 3338.4 | 583.688232 | 19.996558 | -0.013631 | 3338.4 | 583.451111 | 11.966399 | 0.00252 | 3338.4 | 583.493225 | 28.412559 | -0.09892
3338.8 | 583.613769 | 0.983965 | -0.934889 | 3338.8 | 583.690552 | 7.55983 | -0.057853 | 3338.8 | 583.683594 | 6.227437 | 0.00044 | 3338.8 | 583.75354 | 19.99608 | -0.013628 | 3338.8 | 583.511169 | 11.966321 | 0.002692 | 3338.8 | 583.567688 | 28.411945 | -0.098384
3339.2 | 583.681702 | 0.977902 | -0.931122 | 3339.2 | 583.753845 | 7.559536 | -0.057822 | 3339.2 | 583.750122 | 6.227465 | 0.000385 | 3339.2 | 583.815308 | 19.995623 | -0.013625 | 3339.2 | 583.579041 | 11.966299 | 0.002852 | 3339.2 | 583.63739 | 28.411318 | -0.097846
3339.6 | 583.749512 | 0.971857 | -0.927361 | 3339.6 | 583.816711 | 7.559285 | -0.057798 | 3339.6 | 583.818176 | 6.227471 | 0.000331 | 3339.6 | 583.878052 | 19.995215 | -0.013623 | 3339.6 | 583.651489 | 11.966315 | 0.002997 | 3339.6 | 583.699707 | 28.410685 | -0.097308
3340 | 583.813904 | 0.965812 | -0.9236 | 3340 | 583.880798 | 7.55906 | -0.057785 | 3340 | 583.887329 | 6.227448 | 0.000277 | 3340 | 583.940002 | 19.994837 | -0.013623 | 3340 | 583.7276 | 11.966378 | 0.003125 | 3340 | 583.759399 | 28.410052 | -0.096769
3340.4 | 583.878174 | 0.959724 | -0.919843 | 3340.4 | 583.947144 | 7.558841 | -0.057784 | 3340.4 | 583.957642 | 6.227419 | 0.000226 | 3340.4 | 584.002075 | 19.994479 | -0.013624 | 3340.4 | 583.805481 | 11.966463 | 0.003237 | 3340.4 | 583.816223 | 28.409401 | -0.096233
3340.8 | 583.938843 | 0.953703 | -0.916091 | 3340.8 | 584.01355 | 7.558629 | -0.057793 | 3340.8 | 584.028931 | 6.227346 | 0.000176 | 3340.8 | 584.063049 | 19.994141 | -0.013627 | 3340.8 | 583.883118 | 11.966583 | 0.003331 | 3340.8 | 583.871826 | 28.408718 | -0.095698
3341.2 | 584.000061 | 0.94767 | -0.91234 | 3341.2 | 584.084106 | 7.558409 | -0.057812 | 3341.2 | 584.102844 | 6.227248 | 0.000128 | 3341.2 | 584.12561 | 19.993802 | -0.013631 | 3341.2 | 583.955322 | 11.966751 | 0.003408 | 3341.2 | 583.930481 | 28.408011 | -0.095168
3341.6 | 584.062317 | 0.941619 | -0.908592 | 3341.6 | 584.153503 | 7.558159 | -0.057841 | 3341.6 | 584.174927 | 6.227111 | 8.3e-05 | 3341.6 | 584.186523 | 19.993449 | -0.013637 | 3341.6 | 584.023071 | 11.966951 | 0.003467 | 3341.6 | 583.995239 | 28.407286 | -0.094641
3342 | 584.12561 | 0.93564 | -0.904847 | 3342 | 584.222839 | 7.55789 | -0.057878 | 3342 | 584.246277 | 6.226962 | 4e-05 | 3342 | 584.24646 | 19.993081 | -0.013645 | 3342 | 584.086548 | 11.967187 | 0.00351 | 3342 | 584.06134 | 28.406555 | -0.094119
3342.4 | 584.18866 | 0.92971 | -0.901103 | 3342.4 | 584.290527 | 7.557639 | -0.05792 | 3342.4 | 584.313843 | 6.226813 | 0 | 3342.4 | 584.30957 | 19.992728 | -0.013653 | 3342.4 | 584.147095 | 11.967476 | 0.003533 | 3342.4 | 584.130737 | 28.40583 | -0.093602
3342.8 | 584.258484 | 0.923786 | -0.897364 | 3342.8 | 584.358521 | 7.557359 | -0.057969 | 3342.8 | 584.379456 | 6.226636 | -3.8e-05 | 3342.8 | 584.374329 | 19.992345 | -0.013663 | 3342.8 | 584.210327 | 11.967781 | 0.003538 | 3342.8 | 584.199341 | 28.405099 | -0.093092
3343.2 | 584.332336 | 0.917977 | -0.893627 | 3343.2 | 584.42456 | 7.557114 | -0.058022 | 3343.2 | 584.440308 | 6.226476 | -7.3e-05 | 3343.2 | 584.441162 | 19.991982 | -0.013673 | 3343.2 | 584.277283 | 11.968096 | 0.003523 | 3343.2 | 584.2677 | 28.404361 | -0.092589
3343.6 | 584.404785 | 0.912149 | -0.889897 | 3343.6 | 584.49115 | 7.556889 | -0.05808 | 3343.6 | 584.503113 | 6.226322 | -0.000105 | 3343.6 | 584.506958 | 19.991619 | -0.013684 | 3343.6 | 584.349182 | 11.968421 | 0.003489 | 3343.6 | 584.335083 | 28.40363 | -0.092096
3344 | 584.478638 | 0.906365 | -0.886169 | 3344 | 584.557068 | 7.556676 | -0.058145 | 3344 | 584.566406 | 6.226185 | -0.000135 | 3344 | 584.57605 | 19.991251 | -0.013696 | 3344 | 584.425049 | 11.968721 | 0.003436 | 3344 | 584.400635 | 28.402899 | -0.091612
3344.4 | 584.553955 | 0.900652 | -0.882444 | 3344.4 | 584.627502 | 7.556489 | -0.058217 | 3344.4 | 584.630554 | 6.226048 | -0.000161 | 3344.4 | 584.642517 | 19.990903 | -0.013708 | 3344.4 | 584.504211 | 11.969025 | 0.003368 | 3344.4 | 584.465698 | 28.402161 | -0.091139
3344.8 | 584.625549 | 0.89497 | -0.878722 | 3344.8 | 584.699036 | 7.556276 | -0.058298 | 3344.8 | 584.697327 | 6.225933 | -0.000185 | 3344.8 | 584.70929 | 19.990564 | -0.013721 | 3344.8 | 584.582398 | 11.969325 | 0.003287 | 3344.8 | 584.530396 | 28.401454 | -0.090677
3345.2 | 584.693665 | 0.889221 | -0.875002 | 3345.2 | 584.772156 | 7.55605 | -0.058386 | 3345.2 | 584.768921 | 6.225814 | -0.000206 | 3345.2 | 584.773377 | 19.990231 | -0.013735 | 3345.2 | 584.655396 | 11.969603 | 0.003196 | 3345.2 | 584.595398 | 28.400753 | -0.090227
3345.6 | 584.760742 | 0.883479 | -0.871284 | 3345.6 | 584.842957 | 7.555788 | -0.058483 | 3345.6 | 584.839905 | 6.225694 | -0.000225 | 3345.6 | 584.836792 | 19.989893 | -0.013749 | 3345.6 | 584.722046 | 11.969892 | 0.003097 | 3345.6 | 584.657532 | 28.400102 | -0.08979
3346 | 584.82782 | 0.87779 | -0.867565 | 3346 | 584.91571 | 7.555475 | -0.058584 | 3346 | 584.910156 | 6.225585 | -0.000241 | 3346 | 584.899475 | 19.98955 | -0.013763 | 3346 | 584.783325 | 11.97017 | 0.002992 | 3346 | 584.718567 | 28.399475 | -0.089369
3346.4 | 584.897278 | 0.872041 | -0.863844 | 3346.4 | 584.985291 | 7.555075 | -0.058688 | 3346.4 | 584.980408 | 6.225476 | -0.000255 | 3346.4 | 584.962524 | 19.989182 | -0.013777 | 3346.4 | 584.844055 | 11.97048 | 0.002882 | 3346.4 | 584.781921 | 28.398904 | -0.088965
3346.8 | 584.965393 | 0.866335 | -0.860122 | 3346.8 | 585.050476 | 7.55463 | -0.058793 | 3346.8 | 585.049927 | 6.225367 | -0.000267 | 3346.8 | 585.024475 | 19.988779 | -0.013791 | 3346.8 | 584.908508 | 11.970789 | 0.002767 | 3346.8 | 584.843689 | 28.398413 | -0.088581
3347.2 | 585.031921 | 0.860605 | -0.856397 | 3347.2 | 585.113586 | 7.554143 | -0.058895 | 3347.2 | 585.118469 | 6.225259 | -0.000277 | 3347.2 | 585.089905 | 19.988361 | -0.013805 | 3347.2 | 584.978272 | 11.971105 | 0.002646 | 3347.2 | 584.906921 | 28.398007 | -0.088222
3347.6 | 585.099243 | 0.854869 | -0.852671 | 3347.6 | 585.177918 | 7.553616 | -0.058994 | 3347.6 | 585.18573 | 6.225117 | -0.000286 | 3347.6 | 585.15448 | 19.987888 | -0.013817 | 3347.6 | 585.055786 | 11.971446 | 0.00252 | 3347.6 | 584.975647 | 28.397694 | -0.087891
3348 | 585.16803 | 0.84924 | -0.84894 | 3348 | 585.241516 | 7.553098 | -0.059087 | 3348 | 585.252258 | 6.225002 | -0.000294 | 3348 | 585.219605 | 19.987397 | -0.013829 | 3348 | 585.142883 | 11.971788 | 0.002386 | 3348 | 585.049927 | 28.397472 | -0.087593
3348.4 | 585.23523 | 0.843643 | -0.845205 | 3348.4 | 585.307129 | 7.55256 | -0.059175 | 3348.4 | 585.320496 | 6.224882 | -0.0003 | 3348.4 | 585.283997 | 19.986879 | -0.01384 | 3348.4 | 585.228821 | 11.972108 | 0.002245 | 3348.4 | 585.128235 | 28.397331 | -0.087334
3348.8 | 585.299988 | 0.838076 | -0.841467 | 3348.8 | 585.375305 | 7.55204 | -0.059257 | 3348.8 | 585.388306 | 6.224801 | -0.000305 | 3348.8 | 585.350952 | 19.986322 | -0.013849 | 3348.8 | 585.308228 | 11.972412 | 0.002096 | 3348.8 | 585.20636 | 28.3973 | -0.087116
3349.2 | 585.366516 | 0.83257 | -0.837726 | 3349.2 | 585.445801 | 7.551564 | -0.059334 | 3349.2 | 585.456238 | 6.22475 | -0.000309 | 3349.2 | 585.417847 | 19.98577 | -0.013857 | 3349.2 | 585.377075 | 11.97268 | 0.00194 | 3349.2 | 585.28302 | 28.397337 | -0.086945
3349.6 | 585.432983 | 0.827105 | -0.833985 | 3349.6 | 585.517578 | 7.551089 | -0.059407 | 3349.6 | 585.521606 | 6.224727 | -0.000312 | 3349.6 | 585.485352 | 19.985213 | -0.013863 | 3349.6 | 585.43396 | 11.972927 | 0.001776 | 3349.6 | 585.35437 | 28.397423 | -0.086821
3350 | 585.499146 | 0.821666 | -0.830243 | 3350 | 585.58667 | 7.550658 | -0.059478 | 3350 | 585.591125 | 6.224716 | -0.000315 | 3350 | 585.554077 | 19.984671 | -0.013867 | 3350 | 585.477417 | 11.973142 | 0.001606 | 3350 | 585.42157 | 28.397558 | -0.086749
3350.4 | 585.564331 | 0.816231 | -0.826503 | 3350.4 | 585.652222 | 7.550188 | -0.059548 | 3350.4 | 585.658814 | 6.22475 | -0.000318 | 3350.4 | 585.625549 | 19.984129 | -0.01387 | 3350.4 | 585.514893 | 11.973316 | 0.00143 | 3350.4 | 585.47937 | 28.397699 | -0.086728
3350.8 | 585.629883 | 0.810773 | -0.822767 | 3350.8 | 585.717773 | 7.549706 | -0.059616 | 3350.8 | 585.728333 | 6.224779 | -0.00032 | 3350.8 | 585.697083 | 19.983597 | -0.013872 | 3350.8 | 585.551453 | 11.973463 | 0.001251 | 3350.8 | 585.535584 | 28.397878 | -0.086759
3351.2 | 585.694519 | 0.805308 | -0.819034 | 3351.2 | 585.779236 | 7.549181 | -0.05968 | 3351.2 | 585.797424 | 6.224773 | -0.000323 | 3351.2 | 585.766785 | 19.983049 | -0.013873 | 3351.2 | 585.597717 | 11.973599 | 0.001069 | 3351.2 | 585.591003 | 28.398062 | -0.086842
3351.6 | 585.760742 | 0.799796 | -0.8153 | 3351.6 | 585.838379 | 7.548625 | -0.059739 | 3351.6 | 585.867615 | 6.224727 | -0.000327 | 3351.6 | 585.834351 | 19.982498 | -0.013873 | 3351.6 | 585.653625 | 11.973751 | 0.000885 | 3351.6 | 585.649902 | 28.398216 | -0.086977
3352 | 585.823853 | 0.79435 | -0.811566 | 3352 | 585.894898 | 7.548042 | -0.059789 | 3352 | 585.934509 | 6.224625 | -0.000331 | 3352 | 585.898804 | 19.981931 | -0.013872 | 3352 | 585.722351 | 11.973914 | 0.000697 | 3352 | 585.712463 | 28.398363 | -0.087162
3352.4 | 585.889099 | 0.788855 | -0.80783 | 3352.4 | 585.954834 | 7.547454 | -0.059828 | 3352.4 | 586.000855 | 6.22447 | -0.000336 | 3352.4 | 585.962097 | 19.981364 | -0.01387 | 3352.4 | 585.802307 | 11.974077 | 0.000503 | 3352.4 | 585.781799 | 28.398504 | -0.087398
3352.8 | 585.953674 | 0.7833 | -0.804091 | 3352.8 | 586.015869 | 7.546878 | -0.059855 | 3352.8 | 586.062866 | 6.224282 | -0.00034 | 3352.8 | 586.023071 | 19.980777 | -0.013867 | 3352.8 | 585.884888 | 11.974256 | 0.000302 | 3352.8 | 585.855408 | 28.398596 | -0.08768
3353.2 | 586.022217 | 0.777836 | -0.800348 | 3353.2 | 586.083252 | 7.546328 | -0.059868 | 3353.2 | 586.124695 | 6.224064 | -0.000343 | 3353.2 | 586.084839 | 19.980195 | -0.013863 | 3353.2 | 585.966736 | 11.974413 | 9.2e-05 | 3353.2 | 585.932312 | 28.39864 | -0.088008
3353.6 | 586.087524 | 0.772396 | -0.796598 | 3353.6 | 586.154175 | 7.545809 | -0.059868 | 3353.6 | 586.182617 | 6.223859 | -0.000346 | 3353.6 | 586.148071 | 19.979618 | -0.013858 | 3353.6 | 586.046204 | 11.974545 | -0.000128 | 3353.6 | 586.007629 | 28.398609 | -0.088378
3354 | 586.15564 | 0.766944 | -0.792841 | 3354 | 586.228333 | 7.545333 | -0.059857 | 3354 | 586.240845 | 6.223619 | -0.000347 | 3354 | 586.218384 | 19.979036 | -0.013852 | 3354 | 586.120728 | 11.97465 | -0.000357 | 3354 | 586.079163 | 28.398499 | -0.088785
3354.4 | 586.223816 | 0.7616 | -0.789078 | 3354.4 | 586.30603 | 7.544914 | -0.059836 | 3354.4 | 586.297485 | 6.223424 | -0.000348 | 3354.4 | 586.29187 | 19.978464 | -0.013845 | 3354.4 | 586.187866 | 11.974687 | -0.000593 | 3354.4 | 586.147827 | 28.39832 | -0.089223
3354.8 | 586.292908 | 0.756275 | -0.78531 | 3354.8 | 586.385803 | 7.544514 | -0.059808 | 3354.8 | 586.357605 | 6.223253 | -0.000348 | 3354.8 | 586.365478 | 19.977922 | -0.013837 | 3354.8 | 586.250855 | 11.974697 | -0.000834 | 3354.8 | 586.215942 | 28.398049 | -0.089688
3355.2 | 586.360291 | 0.751017 | -0.781537 | 3355.2 | 586.462036 | 7.544132 | -0.059774 | 3355.2 | 586.419556 | 6.223087 | -0.000347 | 3355.2 | 586.442444 | 19.977375 | -0.013828 | 3355.2 | 586.307251 | 11.974661 | -0.001076 | 3355.2 | 586.27948 | 28.397712 | -0.090174
3355.6 | 586.430359 | 0.745819 | -0.777762 | 3355.6 | 586.539002 | 7.543732 | -0.059736 | 3355.6 | 586.4823 | 6.222978 | -0.000345 | 3355.6 | 586.521484 | 19.976823 | -0.013819 | 3355.6 | 586.359985 | 11.974587 | -0.001317 | 3355.6 | 586.342224 | 28.397319 | -0.090676
3356 | 586.499512 | 0.740652 | -0.773984 | 3356 | 586.614807 | 7.5433 | -0.059693 | 3356 | 586.546692 | 6.222881 | -0.000343 | 3356 | 586.596375 | 19.976275 | -0.013809 | 3356 | 586.412964 | 11.974492 | -0.001554 | 3356 | 586.404175 | 28.396833 | -0.091189
3356.4 | 586.571167 | 0.735477 | -0.770203 | 3356.4 | 586.686218 | 7.542893 | -0.059644 | 3356.4 | 586.615234 | 6.222812 | -0.000341 | 3356.4 | 586.66864 | 19.975734 | -0.013799 | 3356.4 | 586.466125 | 11.974376 | -0.001784 | 3356.4 | 586.466553 | 28.396311 | -0.091708
3356.8 | 586.642883 | 0.73037 | -0.766418 | 3356.8 | 586.751587 | 7.542418 | -0.059591 | 3356.8 | 586.685181 | 6.222773 | -0.000338 | 3356.8 | 586.738098 | 19.975167 | -0.013788 | 3356.8 | 586.52301 | 11.974256 | -0.002006 | 3356.8 | 586.532105 | 28.395751 | -0.09223
3357.2 | 586.715759 | 0.725251 | -0.762625 | 3357.2 | 586.815796 | 7.541936 | -0.059532 | 3357.2 | 586.753906 | 6.22275 | -0.000335 | 3357.2 | 586.804321 | 19.974604 | -0.013776 | 3357.2 | 586.590637 | 11.974151 | -0.00222 | 3357.2 | 586.600586 | 28.395137 | -0.092752
3357.6 | 586.790222 | 0.720071 | -0.758824 | 3357.6 | 586.879578 | 7.54146 | -0.059467 | 3357.6 | 586.82251 | 6.222738 | -0.000332 | 3357.6 | 586.867676 | 19.974027 | -0.013763 | 3357.6 | 586.664673 | 11.974036 | -0.002426 | 3357.6 | 586.671875 | 28.394497 | -0.093271
3358 | 586.867065 | 0.714928 | -0.755009 | 3358 | 586.941528 | 7.540985 | -0.059399 | 3358 | 586.892578 | 6.222744 | -0.000328 | 3358 | 586.926697 | 19.973451 | -0.01375 | 3358 | 586.746155 | 11.973925 | -0.002623 | 3358 | 586.743591 | 28.393816 | -0.093788
3358.4 | 586.940125 | 0.709778 | -0.751175 | 3358.4 | 587.004639 | 7.540553 | -0.059328 | 3358.4 | 586.964905 | 6.222744 | -0.000322 | 3358.4 | 586.984802 | 19.972904 | -0.013736 | 3358.4 | 586.831116 | 11.973825 | -0.002813 | 3358.4 | 586.814819 | 28.39309 | -0.0943
3358.8 | 587.012573 | 0.704616 | -0.747322 | 3358.8 | 587.070313 | 7.540184 | -0.059256 | 3358.8 | 587.036865 | 6.222722 | -0.000316 | 3358.8 | 587.043518 | 19.972371 | -0.013722 | 3358.8 | 586.916382 | 11.973752 | -0.002996 | 3358.8 | 586.884949 | 28.392353 | -0.094805
3359.2 | 587.085083 | 0.699424 | -0.743444 | 3359.2 | 587.137573 | 7.539871 | -0.059187 | 3359.2 | 587.10907 | 6.222716 | -0.000308 | 3359.2 | 587.102661 | 19.971869 | -0.013707 | 3359.2 | 586.997192 | 11.973683 | -0.003175 | 3359.2 | 586.956482 | 28.391554 | -0.095303
3359.6 | 587.15564 | 0.694269 | -0.739541 | 3359.6 | 587.204346 | 7.539621 | -0.059124 | 3359.6 | 587.182129 | 6.222716 | -0.000299 | 3359.6 | 587.160339 | 19.971402 | -0.013692 | 3359.6 | 587.073181 | 11.97362 | -0.003351 | 3359.6 | 587.026856 | 28.390761 | -0.095794
3360 | 587.221802 | 0.689119 | -0.735612 | 3360 | 587.270691 | 7.539384 | -0.059069 | 3360 | 587.25647 | 6.222716 | -0.000289 | 3360 | 587.222778 | 19.970969 | -0.013677 | 3360 | 587.136536 | 11.973557 | -0.003526 | 3360 | 587.096741 | 28.389925 | -0.096278
3360.4 | 587.288025 | 0.68397 | -0.731657 | 3360.4 | 587.335815 | 7.539164 | -0.059024 | 3360.4 | 587.328369 | 6.222698 | -0.000276 | 3360.4 | 587.290161 | 19.970556 | -0.013662 | 3360.4 | 587.194214 | 11.973494 | -0.003701 | 3360.4 | 587.168335 | 28.389077 | -0.096754
3360.8 | 587.353455 | 0.678904 | -0.727675 | 3360.8 | 587.401123 | 7.538945 | -0.058989 | 3360.8 | 587.394592 | 6.222658 | -0.000263 | 3360.8 | 587.357422 | 19.970133 | -0.013647 | 3360.8 | 587.252197 | 11.973416 | -0.003875 | 3360.8 | 587.237671 | 28.388229 | -0.097223
3361.2 | 587.415527 | 0.673827 | -0.723664 | 3361.2 | 587.46283 | 7.538732 | -0.058964 | 3361.2 | 587.459595 | 6.222613 | -0.000247 | 3361.2 | 587.426269 | 19.969725 | -0.013633 | 3361.2 | 587.30835 | 11.973331 | -0.004048 | 3361.2 | 587.305725 | 28.387412 | -0.097685
3361.6 | 587.475952 | 0.668769 | -0.719627 | 3361.6 | 587.523987 | 7.53847 | -0.058947 | 3361.6 | 587.524048 | 6.222521 | -0.00023 | 3361.6 | 587.498596 | 19.969313 | -0.013619 | 3361.6 | 587.367615 | 11.973211 | -0.004221 | 3361.6 | 587.371765 | 28.386613 | -0.098144
3362 | 587.53302 | 0.663806 | -0.715564 | 3362 | 587.585754 | 7.538145 | -0.058939 | 3362 | 587.585327 | 6.222407 | -0.000212 | 3362 | 587.567627 | 19.968885 | -0.013605 | 3362 | 587.429993 | 11.97308 | -0.004394 | 3362 | 587.437622 | 28.385869 | -0.098601
3362.4 | 587.590088 | 0.658845 | -0.711475 | 3362.4 | 587.650085 | 7.537794 | -0.058936 | 3362.4 | 587.645325 | 6.222281 | -0.000191 | 3362.4 | 587.63501 | 19.968447 | -0.013591 | 3362.4 | 587.496765 | 11.972943 | -0.004565 | 3362.4 | 587.502136 | 28.385163 | -0.099058
3362.8 | 587.647522 | 0.653925 | -0.707364 | 3362.8 | 587.715454 | 7.537425 | -0.058936 | 3362.8 | 587.706726 | 6.222116 | -0.000168 | 3362.8 | 587.701782 | 19.96799 | -0.013578 | 3362.8 | 587.565918 | 11.972801 | -0.004734 | 3362.8 | 587.566773 | 28.384492 | -0.099519
3363.2 | 587.706726 | 0.649048 | -0.703229 | 3363.2 | 587.781494 | 7.537037 | -0.058937 | 3363.2 | 587.773193 | 6.221944 | -0.000143 | 3363.2 | 587.767395 | 19.967527 | -0.013563 | 3363.2 | 587.633911 | 11.972659 | -0.004902 | 3363.2 | 587.631409 | 28.383854 | -0.099985
3363.6 | 587.768677 | 0.644213 | -0.699071 | 3363.6 | 587.850891 | 7.536605 | -0.058937 | 3363.6 | 587.84314 | 6.221761 | -0.000115 | 3363.6 | 587.832825 | 19.967054 | -0.013549 | 3363.6 | 587.700806 | 11.972544 | -0.005067 | 3363.6 | 587.698608 | 28.383233 | -0.100458
3364 | 587.832275 | 0.639438 | -0.694894 | 3364 | 587.923096 | 7.536174 | -0.058932 | 3364 | 587.914429 | 6.221589 | -8.6e-05 | 3364 | 587.901001 | 19.966577 | -0.013533 | 3364 | 587.768677 | 11.972444 | -0.005231 | 3364 | 587.769409 | 28.382624 | -0.100939
3364.4 | 587.900147 | 0.634749 | -0.6907 | 3364.4 | 587.995117 | 7.535736 | -0.058923 | 3364.4 | 587.988403 | 6.221423 | -5.4e-05 | 3364.4 | 587.966858 | 19.966095 | -0.013517 | 3364.4 | 587.835938 | 11.97236 | -0.005395 | 3364.4 | 587.841919 | 28.38201 | -0.101429
3364.8 | 587.969849 | 0.630059 | -0.686493 | 3364.8 | 588.066284 | 7.535304 | -0.058905 | 3364.8 | 588.060669 | 6.221269 | -2e-05 | 3364.8 | 588.033325 | 19.965613 | -0.013499 | 3364.8 | 587.90094 | 11.972287 | -0.005559 | 3364.8 | 587.914063 | 28.381364 | -0.101927
3365.2 | 588.042358 | 0.625448 | -0.682272 | 3365.2 | 588.137329 | 7.53486 | -0.05888 | 3365.2 | 588.132263 | 6.221103 | 1.5e-05 | 3365.2 | 588.102173 | 19.965125 | -0.013481 | 3365.2 | 587.965698 | 11.972202 | -0.005724 | 3365.2 | 587.984985 | 28.380688 | -0.102433
3365.6 | 588.115112 | 0.620921 | -0.678042 | 3365.6 | 588.206421 | 7.534434 | -0.058847 | 3365.6 | 588.198303 | 6.220972 | 5.1e-05 | 3365.6 | 588.170532 | 19.964662 | -0.013461 | 3365.6 | 588.029541 | 11.972082 | -0.005889 | 3365.6 | 588.054504 | 28.379976 | -0.102946
3366 | 588.188538 | 0.616426 | -0.673805 | 3366 | 588.273193 | 7.534003 | -0.058805 | 3366 | 588.262817 | 6.220829 | 8.9e-05 | 3366 | 588.234009 | 19.96419 | -0.013441 | 3366 | 588.090759 | 11.971951 | -0.006054 | 3366 | 588.122681 | 28.379244 | -0.103463
3366.4 | 588.259399 | 0.611978 | -0.669562 | 3366.4 | 588.334961 | 7.533589 | -0.058755 | 3366.4 | 588.325073 | 6.220715 | 0.000128 | 3366.4 | 588.298462 | 19.963723 | -0.013419 | 3366.4 | 588.15509 | 11.971746 | -0.006218 | 3366.4 | 588.188355 | 28.378488 | -0.103983
3366.8 | 588.329712 | 0.607572 | -0.665316 | 3366.8 | 588.395019 | 7.53312 | -0.0587 | 3366.8 | 588.388062 | 6.220617 | 0.000169 | 3366.8 | 588.363281 | 19.963225 | -0.013396 | 3366.8 | 588.221314 | 11.971525 | -0.006379 | 3366.8 | 588.250793 | 28.377702 | -0.104506
3367.2 | 588.398315 | 0.603325 | -0.661065 | 3367.2 | 588.452148 | 7.532613 | -0.058638 | 3367.2 | 588.449341 | 6.22055 | 0.00021 | 3367.2 | 588.428833 | 19.962718 | -0.013372 | 3367.2 | 588.292481 | 11.971257 | -0.006534 | 3367.2 | 588.313538 | 28.376903 | -0.105027
3367.6 | 588.467712 | 0.599107 | -0.656814 | 3367.6 | 588.512756 | 7.532126 | -0.058569 | 3367.6 | 588.513733 | 6.220526 | 0.000252 | 3367.6 | 588.496216 | 19.962221 | -0.013347 | 3367.6 | 588.370789 | 11.970958 | -0.006682 | 3367.6 | 588.37616 | 28.376061 | -0.105546
3368 | 588.53772 | 0.594956 | -0.652566 | 3368 | 588.571533 | 7.531594 | -0.058495 | 3368 | 588.579224 | 6.22056 | 0.000295 | 3368 | 588.565613 | 19.961673 | -0.013321 | 3368 | 588.452515 | 11.970627 | -0.006819 | 3368 | 588.439819 | 28.375201 | -0.106059
3368.4 | 588.608093 | 0.590859 | -0.648321 | 3368.4 | 588.635803 | 7.531068 | -0.058415 | 3368.4 | 588.647827 | 6.220658 | 0.000337 | 3368.4 | 588.638672 | 19.961126 | -0.013294 | 3368.4 | 588.537231 | 11.970286 | -0.006942 | 3368.4 | 588.502564 | 28.374315 | -0.106564
3368.8 | 588.677612 | 0.586787 | -0.644082 | 3368.8 | 588.704956 | 7.530562 | -0.058329 | 3368.8 | 588.715881 | 6.220818 | 0.000378 | 3368.8 | 588.714966 | 19.960589 | -0.013266 | 3368.8 | 588.623535 | 11.969944 | -0.007051 | 3368.8 | 588.565369 | 28.3734 | -0.107058
3369.2 | 588.743958 | 0.582775 | -0.639849 | 3369.2 | 588.778503 | 7.530043 | -0.058238 | 3369.2 | 588.783997 | 6.221041 | 0.000418 | 3369.2 | 588.78833 | 19.960042 | -0.013237 | 3369.2 | 588.706177 | 11.969624 | -0.007144 | 3369.2 | 588.626587 | 28.372417 | -0.107539
3369.6 | 588.809937 | 0.578727 | -0.635624 | 3369.6 | 588.852539 | 7.529598 | -0.058142 | 3369.6 | 588.851502 | 6.221298 | 0.000455 | 3369.6 | 588.86145 | 19.95952 | -0.013208 | 3369.6 | 588.781433 | 11.96933 | -0.00722 | 3369.6 | 588.690369 | 28.371403 | -0.108005
3370 | 588.872681 | 0.57463 | -0.631406 | 3370 | 588.931152 | 7.529198 | -0.058042 | 3370 | 588.917847 | 6.221589 | 0.000491 | 3370 | 588.932007 | 19.959027 | -0.013177 | 3370 | 588.850403 | 11.969077 | -0.007281 | 3370 | 588.75238 | 28.370327 | -0.108453
3370.4 | 588.934448 | 0.570545 | -0.627192 | 3370.4 | 589.007996 | 7.528841 | -0.05794 | 3370.4 | 588.980713 | 6.221921 | 0.000523 | 3370.4 | 589.001221 | 19.958565 | -0.013146 | 3370.4 | 588.908447 | 11.968868 | -0.007327 | 3370.4 | 588.815735 | 28.369203 | -0.108882
3370.8 | 588.99646 | 0.56646 | -0.622984 | 3370.8 | 589.084351 | 7.528503 | -0.057838 | 3370.8 | 589.042603 | 6.222258 | 0.000552 | 3370.8 | 589.06427 | 19.958123 | -0.013115 | 3370.8 | 588.960022 | 11.968695 | -0.007362 | 3370.8 | 588.880432 | 28.368017 | -0.10929
3371.2 | 589.059448 | 0.562382 | -0.618776 | 3371.2 | 589.15802 | 7.528165 | -0.057737 | 3371.2 | 589.104919 | 6.222595 | 0.000578 | 3371.2 | 589.12793 | 19.957684 | -0.013084 | 3371.2 | 589.011475 | 11.968542 | -0.007386 | 3371.2 | 588.944702 | 28.366806 | -0.109674
3371.6 | 589.12323 | 0.558315 | -0.61457 | 3371.6 | 589.228882 | 7.527871 | -0.057639 | 3371.6 | 589.169556 | 6.222939 | 0.000599 | 3371.6 | 589.19104 | 19.957262 | -0.013053 | 3371.6 | 589.063782 | 11.968395 | -0.007403 | 3371.6 | 589.006775 | 28.365564 | -0.110034
3372 | 589.188843 | 0.554279 | -0.610365 | 3372 | 589.298035 | 7.527577 | -0.057547 | 3372 | 589.232544 | 6.223287 | 0.000617 | 3372 | 589.255066 | 19.956834 | -0.013023 | 3372 | 589.12146 | 11.968254 | -0.007411 | 3372 | 589.066345 | 28.36428 | -0.110369
3372.4 | 589.253113 | 0.55028 | -0.606156 | 3372.4 | 589.368408 | 7.527277 | -0.057461 | 3372.4 | 589.298889 | 6.223648 | 0.000631 | 3372.4 | 589.318726 | 19.956411 | -0.012992 | 3372.4 | 589.184326 | 11.968122 | -0.00741 | 3372.4 | 589.125122 | 28.362977 | -0.110679
3372.8 | 589.321594 | 0.546291 | -0.601945 | 3372.8 | 589.435791 | 7.52697 | -0.057382 | 3372.8 | 589.369263 | 6.22399 | 0.000641 | 3372.8 | 589.386597 | 19.955979 | -0.012962 | 3372.8 | 589.252808 | 11.967996 | -0.0074 | 3372.8 | 589.186157 | 28.36165 | -0.110962
3373.2 | 589.389404 | 0.542383 | -0.597729 | 3373.2 | 589.50238 | 7.52667 | -0.057311 | 3373.2 | 589.441956 | 6.224333 | 0.000647 | 3373.2 | 589.454346 | 19.955541 | -0.012933 | 3373.2 | 589.324829 | 11.967907 | -0.00738 | 3373.2 | 589.250488 | 28.360334 | -0.111218
3373.6 | 589.456421 | 0.538486 | -0.593507 | 3373.6 | 589.568726 | 7.526326 | -0.057244 | 3373.6 | 589.514893 | 6.224687 | 0.000648 | 3373.6 | 589.521668 | 19.955088 | -0.012904 | 3373.6 | 589.39856 | 11.967865 | -0.007349 | 3373.6 | 589.321045 | 28.359019 | -0.111448
3374 | 589.521179 | 0.534607 | -0.589279 | 3374 | 589.634827 | 7.525981 | -0.05718 | 3374 | 589.588257 | 6.225025 | 0.000645 | 3374 | 589.588928 | 19.95464 | -0.012875 | 3374 | 589.469849 | 11.96787 | -0.007308 | 3374 | 589.394836 | 28.357723 | -0.111651
3374.4 | 589.588684 | 0.530794 | -0.585045 | 3374.4 | 589.695923 | 7.525626 | -0.057115 | 3374.4 | 589.661804 | 6.225356 | 0.000637 | 3374.4 | 589.654907 | 19.954203 | -0.012846 | 3374.4 | 589.536499 | 11.967933 | -0.007258 | 3374.4 | 589.475464 | 28.356427 | -0.111829
3374.8 | 589.653503 | 0.526964 | -0.580804 | 3374.8 | 589.760071 | 7.525243 | -0.057046 | 3374.8 | 589.733582 | 6.225665 | 0.000626 | 3374.8 | 589.718811 | 19.95378 | -0.012817 | 3374.8 | 589.600159 | 11.968048 | -0.007201 | 3374.8 | 589.559204 | 28.355178 | -0.111982
3375.2 | 589.71759 | 0.523133 | -0.576555 | 3375.2 | 589.826172 | 7.524868 | -0.056973 | 3375.2 | 589.800171 | 6.225933 | 0.000611 | 3375.2 | 589.780579 | 19.953387 | -0.012789 | 3375.2 | 589.658325 | 11.96818 | -0.007137 | 3375.2 | 589.642212 | 28.353943 | -0.112111
3375.6 | 589.782349 | 0.519358 | -0.572299 | 3375.6 | 589.89209 | 7.52448 | -0.056892 | 3375.6 | 589.865112 | 6.226185 | 0.000591 | 3375.6 | 589.844116 | 19.95302 | -0.012761 | 3375.6 | 589.713013 | 11.968342 | -0.007067 | 3375.6 | 589.721619 | 28.352751 | -0.112216
3376 | 589.850708 | 0.515582 | -0.568036 | 3376 | 589.958862 | 7.52408 | -0.056805 | 3376 | 589.926636 | 6.226385 | 0.000569 | 3376 | 589.907654 | 19.952671 | -0.012733 | 3376 | 589.767578 | 11.968526 | -0.006992 | 3376 | 589.79834 | 28.35162 | -0.112299
3376.4 | 589.920044 | 0.51186 | -0.563766 | 3376.4 | 590.026733 | 7.523667 | -0.056712 | 3376.4 | 589.986389 | 6.226539 | 0.000544 | 3376.4 | 589.975342 | 19.952328 | -0.012706 | 3376.4 | 589.82489 | 11.968705 | -0.006913 | 3376.4 | 589.8703 | 28.350508 | -0.112361
3376.8 | 589.989075 | 0.508169 | -0.559491 | 3376.8 | 590.09436 | 7.523235 | -0.056614 | 3376.8 | 590.043335 | 6.226671 | 0.000517 | 3376.8 | 590.045532 | 19.951999 | -0.01268 | 3376.8 | 589.886108 | 11.968873 | -0.006828 | 3376.8 | 589.937195 | 28.349457 | -0.112404
3377.2 | 590.057983 | 0.504538 | -0.555213 | 3377.2 | 590.161011 | 7.522791 | -0.056511 | 3377.2 | 590.104065 | 6.22674 | 0.000488 | 3377.2 | 590.117615 | 19.951662 | -0.012655 | 3377.2 | 589.950562 | 11.969025 | -0.006739 | 3377.2 | 590.003296 | 28.348468 | -0.112429
3377.6 | 590.128113 | 0.500962 | -0.550932 | 3377.6 | 590.226929 | 7.522322 | -0.056402 | 3377.6 | 590.167786 | 6.226808 | 0.000458 | 3377.6 | 590.192505 | 19.951314 | -0.012631 | 3377.6 | 590.018433 | 11.969167 | -0.006644 | 3377.6 | 590.06781 | 28.347509 | -0.112437
3378 | 590.196655 | 0.497452 | -0.546653 | 3378 | 590.290955 | 7.521827 | -0.05629 | 3378 | 590.235657 | 6.226842 | 0.000427 | 3378 | 590.268799 | 19.950925 | -0.012608 | 3378 | 590.089722 | 11.969298 | -0.006543 | 3378 | 590.134705 | 28.346599 | -0.112427
3378.4 | 590.262207 | 0.494015 | -0.542374 | 3378.4 | 590.352783 | 7.521327 | -0.056171 | 3378.4 | 590.304504 | 6.226859 | 0.000396 | 3378.4 | 590.341248 | 19.950528 | -0.012586 | 3378.4 | 590.162109 | 11.969377 | -0.006436 | 3378.4 | 590.200623 | 28.345721 | -0.112399
3378.8 | 590.326172 | 0.490572 | -0.538097 | 3378.8 | 590.41626 | 7.52082 | -0.056046 | 3378.8 | 590.375732 | 6.226894 | 0.000363 | 3378.8 | 590.411194 | 19.950105 | -0.012565 | 3378.8 | 590.232056 | 11.969419 | -0.006322 | 3378.8 | 590.266724 | 28.344885 | -0.112353
3379.2 | 590.388306 | 0.487159 | -0.533822 | 3379.2 | 590.480103 | 7.520313 | -0.055913 | 3379.2 | 590.445862 | 6.2269 | 0.000331 | 3379.2 | 590.476746 | 19.949682 | -0.012545 | 3379.2 | 590.298767 | 11.969408 | -0.006201 | 3379.2 | 590.332764 | 28.34408 | -0.112286
3379.6 | 590.451538 | 0.483734 | -0.529547 | 3379.6 | 590.546875 | 7.519838 | -0.055773 | 3379.6 | 590.514221 | 6.226882 | 0.000298 | 3379.6 | 590.538269 | 19.949265 | -0.012526 | 3379.6 | 590.36322 | 11.969372 | -0.006072 | 3379.6 | 590.396423 | 28.343281 | -0.112198
3380 | 590.515564 | 0.480297 | -0.525273 | 3380 | 590.617371 | 7.519387 | -0.055626 | 3380 | 590.5802 | 6.226882 | 0.000266 | 3380 | 590.597168 | 19.948851 | -0.012508 | 3380 | 590.428589 | 11.969309 | -0.005934 | 3380 | 590.460083 | 28.3425 | -0.112085
3380.4 | 590.578003 | 0.476829 | -0.520997 | 3380.4 | 590.691223 | 7.518993 | -0.055473 | 3380.4 | 590.64331 | 6.226853 | 0.000234 | 3380.4 | 590.655273 | 19.948449 | -0.01249 | 3380.4 | 590.493469 | 11.969194 | -0.005788 | 3380.4 | 590.522888 | 28.341738 | -0.111948
3380.8 | 590.644836 | 0.473368 | -0.516719 | 3380.8 | 590.765015 | 7.518637 | -0.055319 | 3380.8 | 590.704468 | 6.226848 | 0.000203 | 3380.8 | 590.714966 | 19.948046 | -0.012475 | 3380.8 | 590.556213 | 11.969047 | -0.005634 | 3380.8 | 590.582642 | 28.341019 | -0.111783
3381.2 | 590.715881 | 0.469895 | -0.512439 | 3381.2 | 590.840088 | 7.51833 | -0.055168 | 3381.2 | 590.762817 | 6.226813 | 0.000172 | 3381.2 | 590.774719 | 19.947658 | -0.01246 | 3381.2 | 590.617065 | 11.968873 | -0.005473 | 3381.2 | 590.640747 | 28.340319 | -0.111592
3381.6 | 590.785339 | 0.466452 | -0.508156 | 3381.6 | 590.912781 | 7.518036 | -0.055024 | 3381.6 | 590.821899 | 6.226768 | 0.000141 | 3381.6 | 590.836548 | 19.94725 | -0.012447 | 3381.6 | 590.677185 | 11.968636 | -0.005304 | 3381.6 | 590.698181 | 28.339642 | -0.111372
3382 | 590.854919 | 0.463039 | -0.503874 | 3382 | 590.982361 | 7.517773 | -0.054892 | 3382 | 590.880676 | 6.226739 | 0.000111 | 3382 | 590.901001 | 19.946832 | -0.012436 | 3382 | 590.738953 | 11.968374 | -0.005126 | 3382 | 590.755188 | 28.339016 | -0.111125
3382.4 | 590.923401 | 0.459596 | -0.499591 | 3382.4 | 591.049194 | 7.517517 | -0.054773 | 3382.4 | 590.944702 | 6.226688 | 8.1e-05 | 3382.4 | 590.968018 | 19.946395 | -0.012427 | 3382.4 | 590.803589 | 11.968064 | -0.004938 | 3382.4 | 590.812012 | 28.33845 | -0.110851
3382.8 | 590.990418 | 0.456213 | -0.495307 | 3382.8 | 591.112549 | 7.517266 | -0.054669 | 3382.8 | 591.011353 | 6.226648 | 5.1e-05 | 3382.8 | 591.036011 | 19.945927 | -0.012419 | 3382.8 | 590.871094 | 11.967734 | -0.004739 | 3382.8 | 590.8703 | 28.337922 | -0.110552
3383.2 | 591.054688 | 0.45286 | -0.491025 | 3383.2 | 591.172485 | 7.517004 | -0.05458 | 3383.2 | 591.079834 | 6.226602 | 2.2e-05 | 3383.2 | 591.105286 | 19.94544 | -0.012413 | 3383.2 | 590.943726 | 11.967408 | -0.004529 | 3383.2 | 590.929321 | 28.337442 | -0.110231
3383.6 | 591.115845 | 0.44952 | -0.486742 | 3383.6 | 591.230286 | 7.516741 | -0.054507 | 3383.6 | 591.150269 | 6.226568 | -8e-06 | 3383.6 | 591.175842 | 19.944932 | -0.012409 | 3383.6 | 591.020386 | 11.967077 | -0.004309 | 3383.6 | 590.99353 | 28.337006 | -0.10989
3384 | 591.177368 | 0.446216 | -0.482458 | 3384 | 591.290283 | 7.51649 | -0.054447 | 3384 | 591.223023 | 6.226528 | -3.8e-05 | 3384 | 591.245789 | 19.944415 | -0.012405 | 3384 | 591.099243 | 11.966767 | -0.004079 | 3384 | 591.06134 | 28.336612 | -0.109533
3384.4 | 591.241089 | 0.442924 | -0.478172 | 3384.4 | 591.350586 | 7.516228 | -0.054402 | 3384.4 | 591.294312 | 6.226493 | -6.8e-05 | 3384.4 | 591.315735 | 19.943888 | -0.012403 | 3384.4 | 591.180115 | 11.966494 | -0.003839 | 3384.4 | 591.13147 | 28.336275 | -0.109164
3384.8 | 591.304443 | 0.439657 | -0.473883 | 3384.8 | 591.415161 | 7.515965 | -0.05437 | 3384.8 | 591.368042 | 6.22642 | -9.8e-05 | 3384.8 | 591.384155 | 19.943366 | -0.012402 | 3384.8 | 591.260437 | 11.966263 | -0.003593 | 3384.8 | 591.207153 | 28.335974 | -0.108785
3385.2 | 591.366089 | 0.436426 | -0.469591 | 3385.2 | 591.484192 | 7.515709 | -0.054351 | 3385.2 | 591.440796 | 6.226357 | -0.000128 | 3385.2 | 591.454468 | 19.942849 | -0.012401 | 3385.2 | 591.338257 | 11.966084 | -0.003342 | 3385.2 | 591.284302 | 28.335697 | -0.108399
3385.6 | 591.431519 | 0.433291 | -0.465294 | 3385.6 | 591.55603 | 7.515452 | -0.054346 | 3385.6 | 591.512756 | 6.226322 | -0.000158 | 3385.6 | 591.523621 | 19.942346 | -0.012402 | 3385.6 | 591.412048 | 11.965948 | -0.003088 | 3385.6 | 591.355774 | 28.335458 | -0.108011
3386 | 591.498413 | 0.430192 | -0.460994 | 3386 | 591.630981 | 7.515196 | -0.054358 | 3386 | 591.584595 | 6.226304 | -0.000188 | 3386 | 591.592224 | 19.941874 | -0.012405 | 3386 | 591.477905 | 11.965837 | -0.002833 | 3386 | 591.422241 | 28.335212 | -0.107621
3386.4 | 591.562012 | 0.427131 | -0.456693 | 3386.4 | 591.708435 | 7.51492 | -0.054388 | 3386.4 | 591.655273 | 6.226282 | -0.000218 | 3386.4 | 591.656921 | 19.941391 | -0.01241 | 3386.4 | 591.534729 | 11.965769 | -0.002577 | 3386.4 | 591.484192 | 28.335009 | -0.107233
3386.8 | 591.625 | 0.424117 | -0.452394 | 3386.8 | 591.78186 | 7.514602 | -0.054435 | 3386.8 | 591.723267 | 6.226259 | -0.000247 | 3386.8 | 591.725891 | 19.940904 | -0.012417 | 3386.8 | 591.587769 | 11.965743 | -0.00232 | 3386.8 | 591.544495 | 28.334794 | -0.106848
3387.2 | 591.689819 | 0.421134 | -0.448096 | 3387.2 | 591.855103 | 7.51427 | -0.054499 | 3387.2 | 591.789185 | 6.226225 | -0.000277 | 3387.2 | 591.791809 | 19.940406 | -0.012427 | 3387.2 | 591.640015 | 11.965764 | -0.002065 | 3387.2 | 591.605835 | 28.334572 | -0.106469
3387.6 | 591.754944 | 0.418174 | -0.443801 | 3387.6 | 591.924316 | 7.5139 | -0.05458 | 3387.6 | 591.853272 | 6.226213 | -0.000306 | 3387.6 | 591.858093 | 19.939894 | -0.012439 | 3387.6 | 591.691162 | 11.96579 | -0.001811 | 3387.6 | 591.673218 | 28.334357 | -0.106094
3388 | 591.82019 | 0.415228 | -0.439513 | 3388 | 591.988769 | 7.513488 | -0.054676 | 3388 | 591.913391 | 6.226156 | -0.000334 | 3388 | 591.92273 | 19.939362 | -0.012453 | 3388 | 591.74292 | 11.965827 | -0.00156 | 3388 | 591.745239 | 28.334112 | -0.105726
3388.4 | 591.886475 | 0.412372 | -0.435229 | 3388.4 | 592.048157 | 7.513068 | -0.054783 | 3388.4 | 591.972839 | 6.226111 | -0.000362 | 3388.4 | 591.988159 | 19.938835 | -0.01247 | 3388.4 | 591.79773 | 11.965905 | -0.001311 | 3388.4 | 591.825806 | 28.333835 | -0.105366
3388.8 | 591.953857 | 0.409522 | -0.430953 | 3388.8 | 592.110779 | 7.512637 | -0.054899 | 3388.8 | 592.032227 | 6.226008 | -0.000388 | 3388.8 | 592.051514 | 19.938338 | -0.012487 | 3388.8 | 591.854919 | 11.966 | -0.001065 | 3388.8 | 591.910706 | 28.333528 | -0.105012
3389.2 | 592.023499 | 0.406738 | -0.426687 | 3389.2 | 592.172607 | 7.512187 | -0.055017 | 3389.2 | 592.091675 | 6.225905 | -0.000414 | 3389.2 | 592.117065 | 19.937845 | -0.012506 | 3389.2 | 591.913391 | 11.966105 | -0.00082 | 3389.2 | 591.996948 | 28.333159 | -0.104664
3389.6 | 592.093994 | 0.403997 | -0.422432 | 3389.6 | 592.234192 | 7.511779 | -0.055135 | 3389.6 | 592.155762 | 6.225802 | -0.000438 | 3389.6 | 592.180054 | 19.937412 | -0.012526 | 3389.6 | 591.973633 | 11.966263 | -0.000578 | 3389.6 | 592.083008 | 28.332772 | -0.104322
3390 | 592.163391 | 0.401298 | -0.41819 | 3390 | 592.299011 | 7.511379 | -0.055249 | 3390 | 592.223877 | 6.225699 | -0.00046 | 3390 | 592.246155 | 19.937014 | -0.012546 | 3390 | 592.039185 | 11.966457 | -0.000339 | 3390 | 592.167114 | 28.332361 | -0.103982
3390.4 | 592.233093 | 0.398714 | -0.413965 | 3390.4 | 592.370239 | 7.51101 | -0.055357 | 3390.4 | 592.293518 | 6.225573 | -0.000481 | 3390.4 | 592.31189 | 19.936661 | -0.012566 | 3390.4 | 592.107788 | 11.966683 | -0.000105 | 3390.4 | 592.243286 | 28.331905 | -0.103646
3390.8 | 592.304443 | 0.396166 | -0.409761 | 3390.8 | 592.443237 | 7.510647 | -0.055459 | 3390.8 | 592.364807 | 6.225464 | -0.000501 | 3390.8 | 592.3797 | 19.936348 | -0.012586 | 3390.8 | 592.180603 | 11.966914 | 0.000124 | 3390.8 | 592.310974 | 28.331402 | -0.103311
3391.2 | 592.376526 | 0.393643 | -0.405581 | 3391.2 | 592.517517 | 7.510291 | -0.055554 | 3391.2 | 592.43988 | 6.225322 | -0.000519 | 3391.2 | 592.44696 | 19.93605 | -0.012607 | 3391.2 | 592.255676 | 11.967182 | 0.000346 | 3391.2 | 592.375 | 28.330855 | -0.102975
3391.6 | 592.444519 | 0.391162 | -0.401426 | 3391.6 | 592.592651 | 7.509959 | -0.055638 | 3391.6 | 592.51416 | 6.225173 | -0.000536 | 3391.6 | 592.519409 | 19.935771 | -0.012628 | 3391.6 | 592.334351 | 11.967466 | 0.000561 | 3391.6 | 592.433655 | 28.330277 | -0.102634
3392 | 592.514648 | 0.388663 | -0.397301 | 3392 | 592.668274 | 7.509622 | -0.055714 | 3392 | 592.588074 | 6.225001 | -0.000553 | 3392 | 592.590942 | 19.935513 | -0.01265 | 3392 | 592.415466 | 11.967755 | 0.000766 | 3392 | 592.490112 | 28.329681 | -0.102284
3392.4 | 592.585205 | 0.386225 | -0.393202 | 3392.4 | 592.741089 | 7.509295 | -0.055781 | 3392.4 | 592.659058 | 6.22483 | -0.000568 | 3392.4 | 592.661743 | 19.935249 | -0.012672 | 3392.4 | 592.497375 | 11.968033 | 0.000961 | 3392.4 | 592.546509 | 28.32903 | -0.101924
3392.8 | 592.655151 | 0.383773 | -0.38913 | 3392.8 | 592.81012 | 7.509021 | -0.05584 | 3392.8 | 592.730957 | 6.224664 | -0.000582 | 3392.8 | 592.731323 | 19.935 | -0.012695 | 3392.8 | 592.576233 | 11.968327 | 0.001144 | 3392.8 | 592.600159 | 28.328335 | -0.101548
3393.2 | 592.722961 | 0.381281 | -0.385086 | 3393.2 | 592.875183 | 7.508758 | -0.055892 | 3393.2 | 592.798218 | 6.224476 | -0.000595 | 3393.2 | 592.801636 | 19.934726 | -0.012719 | 3393.2 | 592.648926 | 11.968594 | 0.001315 | 3393.2 | 592.65271 | 28.327634 | -0.101154
3393.6 | 592.789673 | 0.378787 | -0.381066 | 3393.6 | 592.941406 | 7.508552 | -0.055937 | 3393.6 | 592.86438 | 6.224287 | -0.000607 | 3393.6 | 592.870483 | 19.934483 | -0.012744 | 3393.6 | 592.719788 | 11.968857 | 0.001471 | 3393.6 | 592.702393 | 28.326897 | -0.10074
3394 | 592.856201 | 0.376252 | -0.377067 | 3394 | 593.005859 | 7.508395 | -0.05598 | 3394 | 592.930359 | 6.224082 | -0.000618 | 3394 | 592.93866 | 19.934239 | -0.01277 | 3394 | 592.783814 | 11.96912 | 0.001614 | 3394 | 592.749634 | 28.326178 | -0.100304
3394.4 | 592.923584 | 0.373771 | -0.373085 | 3394.4 | 593.069214 | 7.508232 | -0.056023 | 3394.4 | 592.997864 | 6.223904 | -0.000627 | 3394.4 | 593.006714 | 19.933986 | -0.012797 | 3394.4 | 592.842896 | 11.969377 | 0.001742 | 3394.4 | 592.800781 | 28.325428 | -0.099848
3394.8 | 592.987854 | 0.371296 | -0.369118 | 3394.8 | 593.129456 | 7.508101 | -0.056068 | 3394.8 | 593.065185 | 6.223755 | -0.000636 | 3394.8 | 593.075684 | 19.933752 | -0.012824 | 3394.8 | 592.903748 | 11.969608 | 0.001856 | 3394.8 | 592.858459 | 28.324672 | -0.099371
3395.2 | 593.053101 | 0.368827 | -0.365167 | 3395.2 | 593.194153 | 7.50795 | -0.056118 | 3395.2 | 593.135193 | 6.223624 | -0.000644 | 3395.2 | 593.144409 | 19.933518 | -0.012853 | 3395.2 | 592.964844 | 11.969824 | 0.001958 | 3395.2 | 592.92456 | 28.323922 | -0.098877
3395.6 | 593.116455 | 0.366456 | -0.361231 | 3395.6 | 593.257141 | 7.507787 | -0.056172 | 3395.6 | 593.203857 | 6.223516 | -0.000651 | 3395.6 | 593.210632 | 19.933304 | -0.012884 | 3395.6 | 593.026245 | 11.970013 | 0.002046 | 3395.6 | 593.000366 | 28.323135 | -0.098368
3396 | 593.18103 | 0.364114 | -0.357307 | 3396 | 593.321655 | 7.507594 | -0.05623 | 3396 | 593.27478 | 6.223435 | -0.000657 | 3396 | 593.276001 | 19.933105 | -0.012915 | 3396 | 593.089172 | 11.97017 | 0.002124 | 3396 | 593.085266 | 28.322374 | -0.097847
3396.4 | 593.242004 | 0.361789 | -0.353399 | 3396.4 | 593.386353 | 7.507325 | -0.056292 | 3396.4 | 593.344543 | 6.22335 | -0.000664 | 3396.4 | 593.339539 | 19.932887 | -0.012948 | 3396.4 | 593.153992 | 11.970301 | 0.00219 | 3396.4 | 593.175232 | 28.321606 | -0.097318
3396.8 | 593.305298 | 0.359496 | -0.349507 | 3396.8 | 593.4505 | 7.507006 | -0.056357 | 3396.8 | 593.41272 | 6.223275 | -0.000669 | 3396.8 | 593.403992 | 19.932653 | -0.012982 | 3396.8 | 593.219605 | 11.970391 | 0.002246 | 3396.8 | 593.265015 | 28.320856 | -0.096786
3397.2 | 593.368713 | 0.357191 | -0.34563 | 3397.2 | 593.513977 | 7.506618 | -0.056423 | 3397.2 | 593.474853 | 6.223173 | -0.000675 | 3397.2 | 593.467224 | 19.932374 | -0.013019 | 3397.2 | 593.28772 | 11.970464 | 0.00229 | 3397.2 | 593.35022 | 28.320136 | -0.096253
3397.6 | 593.434326 | 0.354904 | -0.341766 | 3397.6 | 593.577576 | 7.506173 | -0.05649 | 3397.6 | 593.537231 | 6.223081 | -0.00068 | 3397.6 | 593.528137 | 19.932051 | -0.013056 | 3397.6 | 593.355347 | 11.970496 | 0.002324 | 3397.6 | 593.42572 | 28.319411 | -0.095725
3398 | 593.498413 | 0.352598 | -0.337912 | 3398 | 593.638367 | 7.505704 | -0.056557 | 3398 | 593.598511 | 6.222961 | -0.000685 | 3398 | 593.593323 | 19.931663 | -0.013096 | 3398 | 593.424927 | 11.970495 | 0.002346 | 3398 | 593.488403 | 28.318668 | -0.095206
3398.4 | 593.566345 | 0.350305 | -0.334069 | 3398.4 | 593.701294 | 7.50516 | -0.056625 | 3398.4 | 593.657898 | 6.222841 | -0.000689 | 3398.4 | 593.663452 | 19.931206 | -0.013136 | 3398.4 | 593.499146 | 11.970475 | 0.002355 | 3398.4 | 593.539917 | 28.317974 | -0.094699
3398.8 | 593.635559 | 0.347993 | -0.330233 | 3398.8 | 593.76648 | 7.504616 | -0.056692 | 3398.8 | 593.720337 | 6.222732 | -0.000692 | 3398.8 | 593.734741 | 19.930723 | -0.013178 | 3398.8 | 593.573914 | 11.970444 | 0.00235 | 3398.8 | 593.585449 | 28.31726 | -0.094207
3399.2 | 593.706238 | 0.345718 | -0.326404 | 3399.2 | 593.831848 | 7.504052 | -0.056758 | 3399.2 | 593.789002 | 6.222658 | -0.000693 | 3399.2 | 593.80896 | 19.930191 | -0.013221 | 3399.2 | 593.648621 | 11.970391 | 0.002331 | 3399.2 | 593.630249 | 28.316536 | -0.093734
3399.6 | 593.777222 | 0.343442 | -0.322581 | 3399.6 | 593.895813 | 7.503514 | -0.056825 | 3399.6 | 593.86023 | 6.222596 | -0.000694 | 3399.6 | 593.885864 | 19.929664 | -0.013265 | 3399.6 | 593.722473 | 11.970322 | 0.002297 | 3399.6 | 593.682007 | 28.315805 | -0.093284
3400 | 593.848511 | 0.341179 | -0.318764 | 3400 | 593.963318 | 7.502983 | -0.05689 | 3400 | 593.933289 | 6.222544 | -0.000692 | 3400 | 593.963745 | 19.929111 | -0.013309 | 3400 | 593.793396 | 11.970201 | 0.002248 | 3400 | 593.743469 | 28.315061 | -0.092858
3400.4 | 593.91803 | 0.338971 | -0.314956 | 3400.4 | 594.034058 | 7.502433 | -0.056953 | 3400.4 | 594.007324 | 6.222504 | -0.00069 | 3400.4 | 594.039307 | 19.928535 | -0.013353 | 3400.4 | 593.860962 | 11.97006 | 0.002185 | 3400.4 | 593.814392 | 28.314286 | -0.092459
3400.8 | 593.985535 | 0.336798 | -0.311156 | 3400.8 | 594.104126 | 7.501882 | -0.057012 | 3400.8 | 594.07898 | 6.222458 | -0.000686 | 3400.8 | 594.109619 | 19.927983 | -0.013396 | 3400.8 | 593.92688 | 11.969876 | 0.002112 | 3400.8 | 593.893677 | 28.313493 | -0.092088
3401.2 | 594.052918 | 0.334686 | -0.307368 | 3401.2 | 594.174866 | 7.501306 | -0.057063 | 3401.2 | 594.14978 | 6.222407 | -0.00068 | 3401.2 | 594.178162 | 19.927426 | -0.013438 | 3401.2 | 593.99176 | 11.969692 | 0.002032 | 3401.2 | 593.975708 | 28.312683 | -0.091746
3401.6 | 594.118042 | 0.332659 | -0.303592 | 3401.6 | 594.248169 | 7.500724 | -0.057104 | 3401.6 | 594.216003 | 6.222361 | -0.000672 | 3401.6 | 594.245117 | 19.926864 | -0.013478 | 3401.6 | 594.056702 | 11.969477 | 0.001946 | 3401.6 | 594.057251 | 28.311834 | -0.091434
3402 | 594.184021 | 0.330687 | -0.299833 | 3402 | 594.321777 | 7.50013 | -0.057129 | 3402 | 594.277527 | 6.22231 | -0.000663 | 3402 | 594.308899 | 19.926297 | -0.013515 | 3402 | 594.121948 | 11.969277 | 0.001857 | 3402 | 594.135986 | 28.310955 | -0.091148
3402.4 | 594.250366 | 0.328762 | -0.296094 | 3402.4 | 594.392456 | 7.499541 | -0.057135 | 3402.4 | 594.337524 | 6.222212 | -0.000651 | 3402.4 | 594.368591 | 19.925719 | -0.01355 | 3402.4 | 594.184204 | 11.969083 | 0.001765 | 3402.4 | 594.211731 | 28.310052 | -0.09089
3402.8 | 594.316284 | 0.326916 | -0.292378 | 3402.8 | 594.46228 | 7.498979 | -0.05712 | 3402.8 | 594.400269 | 6.222115 | -0.000637 | 3402.8 | 594.429627 | 19.925153 | -0.013581 | 3402.8 | 594.242859 | 11.968957 | 0.001672 | 3402.8 | 594.28418 | 28.309118 | -0.090654
3403.2 | 594.382507 | 0.325131 | -0.288686 | 3403.2 | 594.531494 | 7.498485 | -0.057082 | 3403.2 | 594.462769 | 6.222018 | -0.000621 | 3403.2 | 594.491455 | 19.924596 | -0.013608 | 3403.2 | 594.301025 | 11.968862 | 0.001577 | 3403.2 | 594.353638 | 28.308196 | -0.090439
3403.6 | 594.450195 | 0.323388 | -0.285021 | 3403.6 | 594.600647 | 7.498046 | -0.057021 | 3403.6 | 594.525391 | 6.221898 | -0.000603 | 3403.6 | 594.553894 | 19.924044 | -0.013631 | 3403.6 | 594.355103 | 11.968852 | 0.001478 | 3403.6 | 594.422607 | 28.30725 | -0.090241
3404 | 594.515991 | 0.321676 | -0.281386 | 3404 | 594.667236 | 7.497659 | -0.056941 | 3404 | 594.592651 | 6.221778 | -0.000582 | 3404 | 594.61792 | 19.923482 | -0.013651 | 3404 | 594.409058 | 11.96891 | 0.001374 | 3404 | 594.492004 | 28.306328 | -0.090056
3404.4 | 594.582336 | 0.320006 | -0.277783 | 3404.4 | 594.732971 | 7.497321 | -0.056841 | 3404.4 | 594.663208 | 6.221664 | -0.000559 | 3404.4 | 594.68634 | 19.922925 | -0.013667 | 3404.4 | 594.463562 | 11.969031 | 0.001262 | 3404.4 | 594.561829 | 28.305394 | -0.089882
3404.8 | 594.645325 | 0.31836 | -0.274212 | 3404.8 | 594.79773 | 7.497033 | -0.056725 | 3404.8 | 594.734741 | 6.221555 | -0.000534 | 3404.8 | 594.755493 | 19.922383 | -0.01368 | 3404.8 | 594.521118 | 11.969203 | 0.001142 | 3404.8 | 594.630493 | 28.304472 | -0.089714
3405.2 | 594.707214 | 0.316739 | -0.270674 | 3405.2 | 594.865601 | 7.49677 | -0.056595 | 3405.2 | 594.807007 | 6.221487 | -0.000507 | 3405.2 | 594.825989 | 19.92184 | -0.013689 | 3405.2 | 594.582519 | 11.969403 | 0.001012 | 3405.2 | 594.695374 | 28.303538 | -0.08955
3405.6 | 594.769348 | 0.315135 | -0.267171 | 3405.6 | 594.933228 | 7.496539 | -0.056451 | 3405.6 | 594.880127 | 6.221435 | -0.000477 | 3405.6 | 594.895325 | 19.921318 | -0.013694 | 3405.6 | 594.649719 | 11.969635 | 0.000873 | 3405.6 | 594.757935 | 28.302585 | -0.089386
3406 | 594.831909 | 0.313562 | -0.263702 | 3406 | 594.998901 | 7.496313 | -0.056295 | 3406 | 594.952942 | 6.221429 | -0.000446 | 3406 | 594.96521 | 19.92083 | -0.013695 | 3406 | 594.720825 | 11.969871 | 0.000723 | 3406 | 594.8172 | 28.301632 | -0.089218
3406.4 | 594.895203 | 0.311994 | -0.260267 | 3406.4 | 595.067261 | 7.496088 | -0.056128 | 3406.4 | 595.023682 | 6.221452 | -0.000414 | 3406.4 | 595.03418 | 19.920373 | -0.013693 | 3406.4 | 594.79541 | 11.970097 | 0.000564 | 3406.4 | 594.873413 | 28.300631 | -0.089044
3406.8 | 594.959595 | 0.310481 | -0.256866 | 3406.8 | 595.13794 | 7.495882 | -0.05595 | 3406.8 | 595.089294 | 6.221492 | -0.000381 | 3406.8 | 595.10199 | 19.919936 | -0.013687 | 3406.8 | 594.871277 | 11.970301 | 0.000397 | 3406.8 | 594.929016 | 28.299635 | -0.08886
3407.2 | 595.027222 | 0.30898 | -0.253498 | 3407.2 | 595.20575 | 7.495656 | -0.055762 | 3407.2 | 595.153198 | 6.221566 | -0.000346 | 3407.2 | 595.16687 | 19.919498 | -0.013678 | 3407.2 | 594.944458 | 11.97048 | 0.000225 | 3407.2 | 594.989136 | 28.298653 | -0.088663
3407.6 | 595.095825 | 0.307497 | -0.250163 | 3407.6 | 595.273193 | 7.495456 | -0.055565 | 3407.6 | 595.214905 | 6.221624 | -0.000311 | 3407.6 | 595.230469 | 19.91908 | -0.013665 | 3407.6 | 595.016724 | 11.970642 | 4.8e-05 | 3407.6 | 595.049988 | 28.297669 | -0.088454
3408 | 595.167603 | 0.306082 | -0.246861 | 3408 | 595.339905 | 7.495225 | -0.055361 | 3408 | 595.273804 | 6.221693 | -0.000276 | 3408 | 595.293579 | 19.918637 | -0.01365 | 3408 | 595.087036 | 11.970774 | -0.000131 | 3408 | 595.113892 | 28.296692 | -0.088232
3408.4 | 595.239319 | 0.304684 | -0.243591 | 3408.4 | 595.406128 | 7.495006 | -0.055153 | 3408.4 | 595.329468 | 6.221761 | -0.000241 | 3408.4 | 595.359497 | 19.918195 | -0.013633 | 3408.4 | 595.159058 | 11.970869 | -0.000311 | 3408.4 | 595.18103 | 28.295776 | -0.087996
3408.8 | 595.310059 | 0.303305 | -0.240354 | 3408.8 | 595.474426 | 7.494761 | -0.054942 | 3408.8 | 595.386963 | 6.221824 | -0.000206 | 3408.8 | 595.422424 | 19.917732 | -0.013613 | 3408.8 | 595.238159 | 11.970931 | -0.000491 | 3408.8 | 595.250366 | 28.294898 | -0.087749
3409.2 | 595.379944 | 0.301943 | -0.237151 | 3409.2 | 595.541199 | 7.494499 | -0.054729 | 3409.2 | 595.446167 | 6.221881 | -0.000171 | 3409.2 | 595.488403 | 19.91725 | -0.01359 | 3409.2 | 595.32019 | 11.970958 | -0.000671 | 3409.2 | 595.321899 | 28.294086 | -0.087493
3409.6 | 595.449097 | 0.300581 | -0.23398 | 3409.6 | 595.609497 | 7.494224 | -0.054515 | 3409.6 | 595.506287 | 6.221944 | -0.000136 | 3409.6 | 595.556824 | 19.916757 | -0.013566 | 3409.6 | 595.403931 | 11.970947 | -0.000852 | 3409.6 | 595.395386 | 28.293324 | -0.08723
3410 | 595.51532 | 0.299183 | -0.230844 | 3410 | 595.67749 | 7.493898 | -0.054302 | 3410 | 595.56958 | 6.221995 | -0.000102 | 3410 | 595.626831 | 19.91625 | -0.01354 | 3410 | 595.487854 | 11.970869 | -0.001034 | 3410 | 595.468506 | 28.292611 | -0.086964
3410.4 | 595.579773 | 0.297791 | -0.22774 | 3410.4 | 595.74762 | 7.493523 | -0.054089 | 3410.4 | 595.638733 | 6.222047 | -6.9e-05 | 3410.4 | 595.695496 | 19.915703 | -0.013513 | 3410.4 | 595.57074 | 11.970753 | -0.001215 | 3410.4 | 595.542053 | 28.291972 | -0.086697
3410.8 | 595.646606 | 0.2964 | -0.224667 | 3410.8 | 595.812622 | 7.493091 | -0.053875 | 3410.8 | 595.709778 | 6.222115 | -3.6e-05 | 3410.8 | 595.766724 | 19.915136 | -0.013483 | 3410.8 | 595.647827 | 11.970569 | -0.001395 | 3410.8 | 595.611206 | 28.291406 | -0.086434
3411.2 | 595.711487 | 0.29499 | -0.221625 | 3411.2 | 595.880005 | 7.492654 | -0.053656 | 3411.2 | 595.783569 | 6.222179 | -4e-06 | 3411.2 | 595.838013 | 19.914554 | -0.013452 | 3411.2 | 595.718628 | 11.970338 | -0.001574 | 3411.2 | 595.676392 | 28.290896 | -0.086177
3411.6 | 595.776672 | 0.293617 | -0.218613 | 3411.6 | 595.94574 | 7.492171 | -0.053433 | 3411.6 | 595.857788 | 6.222276 | 2.8e-05 | 3411.6 | 595.91156 | 19.913937 | -0.013419 | 3411.6 | 595.783569 | 11.970054 | -0.001748 | 3411.6 | 595.733521 | 28.290429 | -0.085929
3412 | 595.840027 | 0.292273 | -0.215628 | 3412 | 596.011047 | 7.491683 | -0.053206 | 3412 | 595.932922 | 6.222378 | 5.8e-05 | 3412 | 595.982727 | 19.91333 | -0.013384 | 3412 | 595.844238 | 11.969703 | -0.001919 | 3412 | 595.78894 | 28.290012 | -0.085695
3412.4 | 595.90686 | 0.290954 | -0.212673 | 3412.4 | 596.072388 | 7.491183 | -0.052974 | 3412.4 | 596.008179 | 6.222481 | 8.8e-05 | 3412.4 | 596.054443 | 19.912699 | -0.013347 | 3412.4 | 595.90094 | 11.969309 | -0.002082 | 3412.4 | 595.839356 | 28.289661 | -0.085475
3412.8 | 595.971069 | 0.289702 | -0.209749 | 3412.8 | 596.134644 | 7.490657 | -0.052739 | 3412.8 | 596.083862 | 6.222613 | 0.000116 | 3412.8 | 596.122986 | 19.912052 | -0.013308 | 3412.8 | 595.955689 | 11.968888 | -0.002238 | 3412.8 | 595.890625 | 28.289342 | -0.085271
3413.2 | 596.036621 | 0.288503 | -0.206856 | 3413.2 | 596.195252 | 7.490126 | -0.0525 | 3413.2 | 596.154663 | 6.222721 | 0.000143 | 3413.2 | 596.190796 | 19.911401 | -0.013268 | 3413.2 | 596.01355 | 11.968458 | -0.002383 | 3413.2 | 595.946777 | 28.289034 | -0.085086
3413.6 | 596.101318 | 0.287359 | -0.203995 | 3413.6 | 596.257446 | 7.489581 | -0.052259 | 3413.6 | 596.223511 | 6.222835 | 0.000168 | 3413.6 | 596.25354 | 19.910764 | -0.013227 | 3413.6 | 596.075317 | 11.968049 | -0.002517 | 3413.6 | 596.010742 | 28.288794 | -0.084918
3414 | 596.167053 | 0.286234 | -0.201169 | 3414 | 596.319214 | 7.488999 | -0.052017 | 3414 | 596.289917 | 6.222927 | 0.000193 | 3414 | 596.317444 | 19.910098 | -0.013185 | 3414 | 596.138916 | 11.96767 | -0.002641 | 3414 | 596.083191 | 28.288598 | -0.08477
3414.4 | 596.233154 | 0.285126 | -0.198377 | 3414.4 | 596.382813 | 7.488374 | -0.051772 | 3414.4 | 596.355103 | 6.222984 | 0.000216 | 3414.4 | 596.379028 | 19.909392 | -0.013142 | 3414.4 | 596.201294 | 11.96735 | -0.002755 | 3414.4 | 596.16156 | 28.288457 | -0.084641
3414.8 | 596.302368 | 0.284062 | -0.195619 | 3414.8 | 596.448242 | 7.487711 | -0.051524 | 3414.8 | 596.414673 | 6.223035 | 0.000239 | 3414.8 | 596.441101 | 19.908646 | -0.013098 | 3414.8 | 596.262512 | 11.967087 | -0.002861 | 3414.8 | 596.246338 | 28.28834 | -0.084533
3415.2 | 596.370239 | 0.28299 | -0.192894 | 3415.2 | 596.51709 | 7.486991 | -0.051271 | 3415.2 | 596.476868 | 6.223076 | 0.000261 | 3415.2 | 596.50293 | 19.90784 | -0.013053 | 3415.2 | 596.322449 | 11.966904 | -0.00296 | 3415.2 | 596.333984 | 28.288248 | -0.084446
3415.6 | 596.440918 | 0.281962 | -0.190201 | 3415.6 | 596.585815 | 7.486247 | -0.05101 | 3415.6 | 596.540344 | 6.22311 | 0.000283 | 3415.6 | 596.566223 | 19.906995 | -0.013006 | 3415.6 | 596.38147 | 11.966767 | -0.003056 | 3415.6 | 596.421387 | 28.288198 | -0.084378
3416 | 596.509827 | 0.280921 | -0.187538 | 3416 | 596.655334 | 7.485484 | -0.050739 | 3416 | 596.605957 | 6.223156 | 0.000305 | 3416 | 596.629028 | 19.906139 | -0.012958 | 3416 | 596.44104 | 11.966714 | -0.003148 | 3416 | 596.504761 | 28.288144 | -0.08433
3416.4 | 596.577393 | 0.279893 | -0.184905 | 3416.4 | 596.725281 | 7.484714 | -0.050457 | 3416.4 | 596.670776 | 6.22323 | 0.000327 | 3416.4 | 596.694519 | 19.905254 | -0.012906 | 3416.4 | 596.500671 | 11.966704 | -0.003242 | 3416.4 | 596.583557 | 28.2881 | -0.084302
3416.8 | 596.641052 | 0.278912 | -0.1823 | 3416.8 | 596.795776 | 7.483938 | -0.050162 | 3416.8 | 596.737427 | 6.22331 | 0.00035 | 3416.8 | 596.760864 | 19.904358 | -0.012852 | 3416.8 | 596.564941 | 11.96674 | -0.003337 | 3416.8 | 596.657715 | 28.288075 | -0.084291
3417.2 | 596.708313 | 0.277913 | -0.179724 | 3417.2 | 596.860046 | 7.483169 | -0.049856 | 3417.2 | 596.805542 | 6.223407 | 0.000373 | 3417.2 | 596.827271 | 19.903498 | -0.012794 | 3417.2 | 596.634155 | 11.966804 | -0.003434 | 3417.2 | 596.727783 | 28.288045 | -0.084299
3417.6 | 596.774109 | 0.276957 | -0.177177 | 3417.6 | 596.924927 | 7.482436 | -0.049536 | 3417.6 | 596.875244 | 6.223516 | 0.000396 | 3417.6 | 596.894165 | 19.902662 | -0.012734 | 3417.6 | 596.704224 | 11.966909 | -0.003531 | 3417.6 | 596.793762 | 28.287995 | -0.084326
3418 | 596.838623 | 0.276044 | -0.174659 | 3418 | 596.99054 | 7.481742 | -0.049206 | 3418 | 596.9422 | 6.223642 | 0.000418 | 3418 | 596.958679 | 19.901877 | -0.012672 | 3418 | 596.775269 | 11.967034 | -0.003631 | 3418 | 596.855469 | 28.287953 | -0.084372
3418.4 | 596.904846 | 0.275142 | -0.172173 | 3418.4 | 597.054199 | 7.481135 | -0.048868 | 3418.4 | 597.010132 | 6.223767 | 0.000441 | 3418.4 | 597.023682 | 19.90118 | -0.012607 | 3418.4 | 596.845825 | 11.967187 | -0.003732 | 3418.4 | 596.914185 | 28.287867 | -0.084438
3418.8 | 596.973633 | 0.27427 | -0.169719 | 3418.8 | 597.116821 | 7.480603 | -0.048525 | 3418.8 | 597.075928 | 6.223893 | 0.000463 | 3418.8 | 597.08844 | 19.900568 | -0.012541 | 3418.8 | 596.911194 | 11.967386 | -0.003836 | 3418.8 | 596.969543 | 28.287799 | -0.084527
3419.2 | 597.04126 | 0.273387 | -0.167297 | 3419.2 | 597.180054 | 7.480128 | -0.048182 | 3419.2 | 597.144836 | 6.224019 | 0.000484 | 3419.2 | 597.15625 | 19.900011 | -0.012474 | 3419.2 | 596.970825 | 11.967597 | -0.003942 | 3419.2 | 597.023132 | 28.287744 | -0.084638
3419.6 | 597.109375 | 0.272504 | -0.164908 | 3419.6 | 597.244751 | 7.479753 | -0.047841 | 3419.6 | 597.211792 | 6.224127 | 0.000505 | 3419.6 | 597.225952 | 19.899564 | -0.012408 | 3419.6 | 597.026062 | 11.967833 | -0.004052 | 3419.6 | 597.077942 | 28.287658 | -0.084777
3420 | 597.17749 | 0.271589 | -0.162551 | 3420 | 597.310303 | 7.479446 | -0.047508 | 3420 | 597.283142 | 6.224207 | 0.000526 | 3420 | 597.298706 | 19.899166 | -0.012342 | 3420 | 597.081177 | 11.968101 | -0.004164 | 3420 | 597.134155 | 28.287572 | -0.084946
3420.4 | 597.243286 | 0.270664 | -0.160223 | 3420.4 | 597.37854 | 7.479227 | -0.047185 | 3420.4 | 597.355774 | 6.224293 | 0.000546 | 3420.4 | 597.372559 | 19.898847 | -0.012277 | 3420.4 | 597.138245 | 11.9684 | -0.00428 | 3420.4 | 597.193909 | 28.287504 | -0.085143
3420.8 | 597.310913 | 0.269684 | -0.157921 | 3420.8 | 597.447998 | 7.479077 | -0.046874 | 3420.8 | 597.430786 | 6.224345 | 0.000565 | 3420.8 | 597.448303 | 19.898579 | -0.012213 | 3420.8 | 597.20105 | 11.968726 | -0.004399 | 3420.8 | 597.254517 | 28.287467 | -0.085374
3421.2 | 597.377625 | 0.268686 | -0.155641 | 3421.2 | 597.517029 | 7.47899 | -0.04658 | 3421.2 | 597.502319 | 6.22439 | 0.000585 | 3421.2 | 597.521423 | 19.898341 | -0.012152 | 3421.2 | 597.27063 | 11.969035 | -0.004522 | 3421.2 | 597.314575 | 28.287455 | -0.085641
3421.6 | 597.443726 | 0.267681 | -0.153383 | 3421.6 | 597.588379 | 7.478933 | -0.046305 | 3421.6 | 597.575256 | 6.22443 | 0.000604 | 3421.6 | 597.592407 | 19.898097 | -0.012092 | 3421.6 | 597.346191 | 11.969346 | -0.004648 | 3421.6 | 597.375244 | 28.287442 | -0.085949
3422 | 597.510925 | 0.266688 | -0.151143 | 3422 | 597.658325 | 7.478939 | -0.04605 | 3422 | 597.645874 | 6.224464 | 0.000622 | 3422 | 597.658203 | 19.897868 | -0.012034 | 3422 | 597.424683 | 11.969624 | -0.004777 | 3422 | 597.434692 | 28.287443 | -0.086299
3422.4 | 597.582398 | 0.265696 | -0.148924 | 3422.4 | 597.728638 | 7.478983 | -0.045816 | 3422.4 | 597.714539 | 6.224482 | 0.00064 | 3422.4 | 597.719482 | 19.897639 | -0.011977 | 3422.4 | 597.501404 | 11.96986 | -0.004905 | 3422.4 | 597.495117 | 28.287448 | -0.086692
3422.8 | 597.651978 | 0.264746 | -0.146723 | 3422.8 | 597.798279 | 7.479058 | -0.045606 | 3422.8 | 597.779907 | 6.224533 | 0.000657 | 3422.8 | 597.775024 | 19.89742 | -0.011922 | 3422.8 | 597.576538 | 11.970039 | -0.005032 | 3422.8 | 597.558228 | 28.28743 | -0.087132
3423.2 | 597.717407 | 0.263838 | -0.144544 | 3423.2 | 597.868652 | 7.479121 | -0.04542 | 3423.2 | 597.84491 | 6.224584 | 0.000673 | 3423.2 | 597.831726 | 19.897186 | -0.011868 | 3423.2 | 597.645874 | 11.970186 | -0.005154 | 3423.2 | 597.624695 | 28.287418 | -0.08762
3423.6 | 597.783814 | 0.262937 | -0.142391 | 3423.6 | 597.935913 | 7.479171 | -0.045257 | 3423.6 | 597.909058 | 6.224625 | 0.000687 | 3423.6 | 597.889771 | 19.896963 | -0.011816 | 3423.6 | 597.713989 | 11.970286 | -0.005268 | 3423.6 | 597.695435 | 28.28735 | -0.088157
3424 | 597.849793 | 0.262041 | -0.140267 | 3424 | 598.003296 | 7.47922 | -0.045116 | 3424 | 597.971314 | 6.224653 | 0.0007 | 3424 | 597.949036 | 19.896754 | -0.011764 | 3424 | 597.781738 | 11.97037 | -0.005372 | 3424 | 597.768189 | 28.287215 | -0.088741
3424.4 | 597.914063 | 0.261188 | -0.138172 | 3424.4 | 598.067017 | 7.479208 | -0.044993 | 3424.4 | 598.03717 | 6.224664 | 0.000711 | 3424.4 | 598.01355 | 19.896525 | -0.011713 | 3424.4 | 597.847778 | 11.970443 | -0.005462 | 3424.4 | 597.843262 | 28.287037 | -0.089371
3424.8 | 597.979004 | 0.260334 | -0.136109 | 3424.8 | 598.130981 | 7.47919 | -0.044889 | 3424.8 | 598.104797 | 6.224699 | 0.00072 | 3424.8 | 598.084839 | 19.896306 | -0.011664 | 3424.8 | 597.913086 | 11.970517 | -0.005537 | 3424.8 | 597.920044 | 28.286736 | -0.090044
3425.2 | 598.045044 | 0.25953 | -0.134076 | 3425.2 | 598.194275 | 7.479158 | -0.044799 | 3425.2 | 598.17456 | 6.224722 | 0.000729 | 3425.2 | 598.157715 | 19.896098 | -0.011615 | 3425.2 | 597.980591 | 11.970616 | -0.005599 | 3425.2 | 597.994324 | 28.286355 | -0.090755
3425.6 | 598.113159 | 0.258737 | -0.132077 | 3425.6 | 598.257874 | 7.479064 | -0.044723 | 3425.6 | 598.245972 | 6.224734 | 0.000736 | 3425.6 | 598.232361 | 19.895869 | -0.011567 | 3425.6 | 598.047974 | 11.970695 | -0.005647 | 3425.6 | 598.061218 | 28.285832 | -0.091497
3426 | 598.182434 | 0.257944 | -0.130108 | 3426 | 598.321228 | 7.478946 | -0.04466 | 3426 | 598.316834 | 6.224756 | 0.000742 | 3426 | 598.307678 | 19.895635 | -0.01152 | 3426 | 598.109985 | 11.970769 | -0.005683 | 3426 | 598.12561 | 28.285199 | -0.092264
3426.4 | 598.248657 | 0.257145 | -0.128169 | 3426.4 | 598.384583 | 7.478751 | -0.044609 | 3426.4 | 598.385254 | 6.224744 | 0.000748 | 3426.4 | 598.382446 | 19.895346 | -0.011474 | 3426.4 | 598.173096 | 11.970827 | -0.005706 | 3426.4 | 598.186707 | 28.284468 | -0.093047
3426.8 | 598.314819 | 0.256353 | -0.126258 | 3426.8 | 598.449402 | 7.47852 | -0.044566 | 3426.8 | 598.452881 | 6.224716 | 0.000753 | 3426.8 | 598.454163 | 19.895013 | -0.011428 | 3426.8 | 598.230041 | 11.970837 | -0.005719 | 3426.8 | 598.247437 | 28.283626 | -0.093839
3427.2 | 598.381287 | 0.25556 | -0.124373 | 3427.2 | 598.514404 | 7.4782 | -0.04453 | 3427.2 | 598.517212 | 6.224681 | 0.000757 | 3427.2 | 598.522156 | 19.89463 | -0.011381 | 3427.2 | 598.281067 | 11.9708 | -0.00572 | 3427.2 | 598.312561 | 28.28268 | -0.09463
3427.6 | 598.445007 | 0.254768 | -0.122514 | 3427.6 | 598.579529 | 7.477788 | -0.044499 | 3427.6 | 598.580444 | 6.224619 | 0.000761 | 3427.6 | 598.586548 | 19.894157 | -0.011334 | 3427.6 | 598.330505 | 11.970706 | -0.005711 | 3427.6 | 598.383667 | 28.281653 | -0.095411
3428 | 598.505249 | 0.253968 | -0.120681 | 3428 | 598.645874 | 7.4773 | -0.044467 | 3428 | 598.642334 | 6.224521 | 0.000766 | 3428 | 598.6521 | 19.89363 | -0.011286 | 3428 | 598.382874 | 11.970511 | -0.005689 | 3428 | 598.459595 | 28.280511 | -0.096174
3428.4 | 598.568726 | 0.253169 | -0.118873 | 3428.4 | 598.713013 | 7.476756 | -0.044431 | 3428.4 | 598.705261 | 6.224424 | 0.00077 | 3428.4 | 598.716187 | 19.893059 | -0.011236 | 3428.4 | 598.440002 | 11.97026 | -0.005654 | 3428.4 | 598.540833 | 28.279331 | -0.096911
3428.8 | 598.633545 | 0.252395 | -0.117089 | 3428.8 | 598.781616 | 7.476167 | -0.044389 | 3428.8 | 598.769592 | 6.224304 | 0.000775 | 3428.8 | 598.78125 | 19.892446 | -0.011185 | 3428.8 | 598.50592 | 11.96995 | -0.005603 | 3428.8 | 598.623718 | 28.278034 | -0.097616
3429.2 | 598.697632 | 0.251645 | -0.115331 | 3429.2 | 598.85144 | 7.47556 | -0.044337 | 3429.2 | 598.83667 | 6.224207 | 0.00078 | 3429.2 | 598.845764 | 19.89184 | -0.011132 | 3429.2 | 598.579895 | 11.969566 | -0.005535 | 3429.2 | 598.705444 | 28.276694 | -0.09828
3429.6 | 598.763245 | 0.250901 | -0.113599 | 3429.6 | 598.920532 | 7.474954 | -0.044275 | 3429.6 | 598.90625 | 6.22411 | 0.000786 | 3429.6 | 598.915405 | 19.891268 | -0.011077 | 3429.6 | 598.659973 | 11.969141 | -0.005447 | 3429.6 | 598.783325 | 28.275299 | -0.0989
3430 | 598.831726 | 0.250193 | -0.111895 | 3430 | 598.992432 | 7.474416 | -0.044201 | 3430 | 598.975525 | 6.224053 | 0.000792 | 3430 | 598.983459 | 19.890756 | -0.011021 | 3430 | 598.742249 | 11.9687 | -0.005338 | 3430 | 598.857056 | 28.273873 | -0.099469
3430.4 | 598.898743 | 0.249491 | -0.11022 | 3430.4 | 599.064331 | 7.473909 | -0.044115 | 3430.4 | 599.044556 | 6.224007 | 0.000798 | 3430.4 | 599.052856 | 19.890328 | -0.010964 | 3430.4 | 598.824341 | 11.968263 | -0.005208 | 3430.4 | 598.92218 | 28.272417 | -0.099985
3430.8 | 598.966125 | 0.248807 | -0.108574 | 3430.8 | 599.137146 | 7.473508 | -0.044022 | 3430.8 | 599.11322 | 6.223978 | 0.000804 | 3430.8 | 599.12207 | 19.89002 | -0.010907 | 3430.8 | 598.899048 | 11.967844 | -0.005057 | 3430.8 | 598.982605 | 28.270948 | -0.100446
3431.2 | 599.032105 | 0.248105 | -0.106957 | 3431.2 | 599.207703 | 7.473233 | -0.043923 | 3431.2 | 599.181641 | 6.223967 | 0.00081 | 3431.2 | 599.191284 | 19.889815 | -0.010852 | 3431.2 | 598.966003 | 11.96747 | -0.004889 | 3431.2 | 599.040039 | 28.269498 | -0.10085
3431.6 | 599.09729 | 0.247397 | -0.105366 | 3431.6 | 599.280884 | 7.473046 | -0.043826 | 3431.6 | 599.249573 | 6.223939 | 0.000815 | 3431.6 | 599.257507 | 19.889692 | -0.010799 | 3431.6 | 599.023254 | 11.967114 | -0.004706 | 3431.6 | 599.097778 | 28.26809 | -0.101196
3432 | 599.162964 | 0.246689 | -0.1038 | 3432 | 599.351318 | 7.472958 | -0.043736 | 3432 | 599.316834 | 6.223915 | 0.000819 | 3432 | 599.322754 | 19.889642 | -0.010749 | 3432 | 599.072083 | 11.966804 | -0.00451 | 3432 | 599.154846 | 28.266756 | -0.101486
3432.4 | 599.230103 | 0.245987 | -0.102255 | 3432.4 | 599.418823 | 7.472964 | -0.043658 | 3432.4 | 599.386719 | 6.223904 | 0.000822 | 3432.4 | 599.384705 | 19.889632 | -0.010704 | 3432.4 | 599.114624 | 11.96651 | -0.004305 | 3432.4 | 599.214478 | 28.265479 | -0.101724
3432.8 | 599.295715 | 0.245255 | -0.100732 | 3432.8 | 599.48407 | 7.473039 | -0.043597 | 3432.8 | 599.457336 | 6.223853 | 0.000823 | 3432.8 | 599.447815 | 19.889667 | -0.010664 | 3432.8 | 599.157532 | 11.966247 | -0.004093 | 3432.8 | 599.276672 | 28.264304 | -0.101913
3433.2 | 599.362122 | 0.244517 | -0.099226 | 3433.2 | 599.549927 | 7.473189 | -0.043559 | 3433.2 | 599.527344 | 6.223784 | 0.000823 | 3433.2 | 599.509155 | 19.889716 | -0.01063 | 3433.2 | 599.205994 | 11.965995 | -0.003874 | 3433.2 | 599.343079 | 28.263241 | -0.102057
3433.6 | 599.432373 | 0.243778 | -0.097734 | 3433.6 | 599.612244 | 7.473396 | -0.043545 | 3433.6 | 599.595886 | 6.223749 | 0.000822 | 3433.6 | 599.571411 | 19.889761 | -0.010601 | 3433.6 | 599.258667 | 11.965764 | -0.003649 | 3433.6 | 599.411743 | 28.262314 | -0.102162
3434 | 599.504578 | 0.243028 | -0.096256 | 3434 | 599.673706 | 7.473646 | -0.04356 | 3434 | 599.665527 | 6.223681 | 0.000819 | 3434 | 599.632507 | 19.889806 | -0.010578 | 3434 | 599.319153 | 11.965565 | -0.003417 | 3434 | 599.483093 | 28.26149 | -0.102235
3434.4 | 599.572388 | 0.242296 | -0.094791 | 3434.4 | 599.734497 | 7.473933 | -0.043606 | 3434.4 | 599.731812 | 6.22363 | 0.000815 | 3434.4 | 599.696655 | 19.889826 | -0.010562 | 3434.4 | 599.386597 | 11.965396 | -0.003177 | 3434.4 | 599.556213 | 28.260777 | -0.102283
3434.8 | 599.641296 | 0.24157 | -0.093337 | 3434.8 | 599.795288 | 7.474253 | -0.043684 | 3434.8 | 599.796997 | 6.223607 | 0.000809 | 3434.8 | 599.761353 | 19.889861 | -0.010552 | 3434.8 | 599.459961 | 11.965255 | -0.002931 | 3434.8 | 599.628723 | 28.260144 | -0.102313
3435.2 | 599.710938 | 0.240874 | -0.091896 | 3435.2 | 599.856628 | 7.474603 | -0.043798 | 3435.2 | 599.859192 | 6.223613 | 0.000801 | 3435.2 | 599.824707 | 19.889885 | -0.010548 | 3435.2 | 599.535889 | 11.965154 | -0.002678 | 3435.2 | 599.699829 | 28.259573 | -0.102333
3435.6 | 599.778809 | 0.240196 | -0.090467 | 3435.6 | 599.919006 | 7.474954 | -0.043949 | 3435.6 | 599.925354 | 6.22367 | 0.000791 | 3435.6 | 599.888 | 19.889931 | -0.01055 | 3435.6 | 599.613769 | 11.965108 | -0.002419 | 3435.6 | 599.771851 | 28.259044 | -0.102347
3436 | 599.845154 | 0.239537 | -0.089052 | 3436 | 599.982056 | 7.475335 | -0.044137 | 3436 | 599.991028 | 6.223767 | 0.000779 | 3436 | 599.955078 | 19.889999 | -0.010558 | 3436 | 599.69397 | 11.965092 | -0.002157 | 3436 | 599.843994 | 28.258565 | -0.102364
3436.4 | 599.911804 | 0.238925 | -0.087651 | 3436.4 | 600.048157 | 7.475698 | -0.044364 | 3436.4 | 600.058166 | 6.223899 | 0.000764 | 3436.4 | 600.023804 | 19.890075 | -0.010572 | 3436.4 | 599.774292 | 11.965134 | -0.001893 | 3436.4 | 599.91687 | 28.258079 | -0.102387
3436.8 | 599.978516 | 0.238308 | -0.086266 | 3436.8 | 600.114197 | 7.476036 | -0.044628 | 3436.8 | 600.124939 | 6.22403 | 0.000747 | 3436.8 | 600.093689 | 19.890134 | -0.010592 | 3436.8 | 599.854431 | 11.965207 | -0.00163 | 3436.8 | 599.987244 | 28.257557 | -0.102423
3437.2 | 600.047485 | 0.237703 | -0.084896 | 3437.2 | 600.180176 | 7.476305 | -0.044929 | 3437.2 | 600.192566 | 6.224167 | 0.000726 | 3437.2 | 600.165649 | 19.890174 | -0.010618 | 3437.2 | 599.934021 | 11.965338 | -0.001372 | 3437.2 | 600.055176 | 28.257047 | -0.102472
3437.6 | 600.115295 | 0.237116 | -0.083543 | 3437.6 | 600.243347 | 7.476549 | -0.045264 | 3437.6 | 600.257813 | 6.224282 | 0.000703 | 3437.6 | 600.239746 | 19.890199 | -0.010649 | 3437.6 | 600.012634 | 11.965459 | -0.001122 | 3437.6 | 600.119263 | 28.256481 | -0.102537
3438 | 600.185364 | 0.236523 | -0.082204 | 3438 | 600.30896 | 7.47673 | -0.045629 | 3438 | 600.323059 | 6.224373 | 0.000678 | 3438 | 600.314575 | 19.890189 | -0.010686 | 3438 | 600.087158 | 11.965606 | -0.00088 | 3438 | 600.17981 | 28.255892 | -0.10262
3438.4 | 600.255737 | 0.235942 | -0.08088 | 3438.4 | 600.37146 | 7.476831 | -0.046022 | 3438.4 | 600.384399 | 6.224436 | 0.00065 | 3438.4 | 600.388794 | 19.890109 | -0.010727 | 3438.4 | 600.159302 | 11.965712 | -0.000649 | 3438.4 | 600.238769 | 28.255271 | -0.102719
3438.8 | 600.328247 | 0.235391 | -0.079569 | 3438.8 | 600.435242 | 7.476843 | -0.046439 | 3438.8 | 600.447632 | 6.224476 | 0.000621 | 3438.8 | 600.461304 | 19.88995 | -0.010772 | 3438.8 | 600.227539 | 11.96579 | -0.000428 | 3438.8 | 600.296204 | 28.254631 | -0.102834
3439.2 | 600.398315 | 0.234841 | -0.078271 | 3439.2 | 600.500671 | 7.476768 | -0.046877 | 3439.2 | 600.510315 | 6.224487 | 0.00059 | 3439.2 | 600.531921 | 19.889741 | -0.010821 | 3439.2 | 600.291626 | 11.965817 | -0.000216 | 3439.2 | 600.356323 | 28.253968 | -0.102965
3439.6 | 600.469666 | 0.234326 | -0.076985 | 3439.6 | 600.569702 | 7.476612 | -0.04733 | 3439.6 | 600.575073 | 6.224487 | 0.000559 | 3439.6 | 600.6026 | 19.889483 | -0.010873 | 3439.6 | 600.355286 | 11.965817 | -1.1e-05 | 3439.6 | 600.419312 | 28.253298 | -0.103109
3440 | 600.538452 | 0.233836 | -0.075713 | 3440 | 600.639526 | 7.476374 | -0.047796 | 3440 | 600.639282 | 6.224476 | 0.000527 | 3440 | 600.669556 | 19.889184 | -0.010928 | 3440 | 600.416382 | 11.965753 | 0.000186 | 3440 | 600.486572 | 28.252592 | -0.103267
3440.4 | 600.607056 | 0.233376 | -0.074455 | 3440.4 | 600.713013 | 7.476068 | -0.048271 | 3440.4 | 600.711243 | 6.224464 | 0.000495 | 3440.4 | 600.730896 | 19.888851 | -0.010985 | 3440.4 | 600.475952 | 11.965664 | 0.000376 | 3440.4 | 600.56134 | 28.251873 | -0.103435
3440.8 | 600.673096 | 0.232952 | -0.073213 | 3440.8 | 600.785278 | 7.475661 | -0.048752 | 3440.8 | 600.78418 | 6.224464 | 0.000464 | 3440.8 | 600.793945 | 19.888448 | -0.011043 | 3440.8 | 600.538086 | 11.965565 | 0.00056 | 3440.8 | 600.639771 | 28.251129 | -0.103612
3441.2 | 600.73761 | 0.232566 | -0.071989 | 3441.2 | 600.859131 | 7.475192 | -0.049237 | 3441.2 | 600.856445 | 6.224453 | 0.000432 | 3441.2 | 600.858459 | 19.888026 | -0.011103 | 3441.2 | 600.601196 | 11.965449 | 0.000736 | 3441.2 | 600.716919 | 28.25036 | -0.103796
3441.6 | 600.798218 | 0.232185 | -0.070784 | 3441.6 | 600.932068 | 7.474666 | -0.04972 | 3441.6 | 600.926453 | 6.224448 | 0.000401 | 3441.6 | 600.922058 | 19.887568 | -0.011165 | 3441.6 | 600.667725 | 11.965333 | 0.000902 | 3441.6 | 600.789856 | 28.249568 | -0.103985
3442 | 600.857605 | 0.231827 | -0.0696 | 3442 | 601.004944 | 7.474059 | -0.0502 | 3442 | 600.996948 | 6.22443 | 0.00037 | 3442 | 600.986877 | 19.887056 | -0.011227 | 3442 | 600.736694 | 11.965197 | 0.001058 | 3442 | 600.857361 | 28.24875 | -0.104178
3442.4 | 600.916443 | 0.231494 | -0.068435 | 3442.4 | 601.074402 | 7.473409 | -0.050671 | 3442.4 | 601.062866 | 6.224424 | 0.00034 | 3442.4 | 601.052612 | 19.886534 | -0.011289 | 3442.4 | 600.806946 | 11.965092 | 0.001202 | 3442.4 | 600.918518 | 28.247939 | -0.104374
3442.8 | 600.977051 | 0.231186 | -0.067291 | 3442.8 | 601.145996 | 7.472695 | -0.051131 | 3442.8 | 601.126099 | 6.224402 | 0.000311 | 3442.8 | 601.119385 | 19.885956 | -0.011352 | 3442.8 | 600.877319 | 11.964966 | 0.001333 | 3442.8 | 600.976624 | 28.247134 | -0.104571
3443.2 | 601.038452 | 0.230926 | -0.066167 | 3443.2 | 601.21759 | 7.471932 | -0.051575 | 3443.2 | 601.187195 | 6.22439 | 0.000283 | 3443.2 | 601.187256 | 19.885354 | -0.011415 | 3443.2 | 600.948608 | 11.964856 | 0.00145 | 3443.2 | 601.033997 | 28.246317 | -0.104768
3443.6 | 601.100708 | 0.230672 | -0.065062 | 3443.6 | 601.287476 | 7.471137 | -0.052 | 3443.6 | 601.247803 | 6.22439 | 0.000256 | 3443.6 | 601.253967 | 19.884718 | -0.011476 | 3443.6 | 601.019165 | 11.964729 | 0.001556 | 3443.6 | 601.093872 | 28.245542 | -0.104963
3444 | 601.166809 | 0.230496 | -0.063979 | 3444 | 601.356506 | 7.47033 | -0.052402 | 3444 | 601.309204 | 6.224436 | 0.00023 | 3444 | 601.323303 | 19.884062 | -0.011536 | 3444 | 601.088257 | 11.964609 | 0.001652 | 3444 | 601.160828 | 28.244768 | -0.105155
3444.4 | 601.233521 | 0.230351 | -0.062917 | 3444.4 | 601.42749 | 7.469491 | -0.052782 | 3444.4 | 601.371399 | 6.224521 | 0.000205 | 3444.4 | 601.392212 | 19.88336 | -0.011595 | 3444.4 | 601.155151 | 11.964498 | 0.001741 | 3444.4 | 601.228088 | 28.244055 | -0.105344
3444.8 | 601.301148 | 0.230254 | -0.06188 | 3444.8 | 601.497437 | 7.468641 | -0.053139 | 3444.8 | 601.434998 | 6.224625 | 0.00018 | 3444.8 | 601.462402 | 19.882649 | -0.011653 | 3444.8 | 601.225037 | 11.964388 | 0.001827 | 3444.8 | 601.301025 | 28.243397 | -0.105526
3445.2 | 601.368225 | 0.230187 | -0.060868 | 3445.2 | 601.563477 | 7.467802 | -0.053474 | 3445.2 | 601.501038 | 6.224773 | 0.000156 | 3445.2 | 601.530151 | 19.881923 | -0.011708 | 3445.2 | 601.295471 | 11.964283 | 0.001913 | 3445.2 | 601.373413 | 28.242765 | -0.105702
3445.6 | 601.433228 | 0.230115 | -0.059886 | 3445.6 | 601.62616 | 7.466983 | -0.053789 | 3445.6 | 601.571289 | 6.224945 | 0.000132 | 3445.6 | 601.599304 | 19.881207 | -0.011763 | 3445.6 | 601.366028 | 11.964189 | 0.002003 | 3445.6 | 601.44519 | 28.242181 | -0.105873
3446 | 601.497681 | 0.23006 | -0.058931 | 3446 | 601.687195 | 7.466176 | -0.054086 | 3446 | 601.641602 | 6.225127 | 0.000108 | 3446 | 601.668823 | 19.88048 | -0.011816 | 3446 | 601.437195 | 11.964131 | 0.002102 | 3446 | 601.511597 | 28.241621 | -0.106035
3446.4 | 601.563477 | 0.230012 | -0.058005 | 3446.4 | 601.746887 | 7.4654 | -0.054367 | 3446.4 | 601.709473 | 6.225334 | 8.4e-05 | 3446.4 | 601.739502 | 19.879759 | -0.011868 | 3446.4 | 601.50946 | 11.964125 | 0.00221 | 3446.4 | 601.573364 | 28.241093 | -0.106191
3446.8 | 601.628235 | 0.22994 | -0.05711 | 3446.8 | 601.80481 | 7.464656 | -0.054636 | 3446.8 | 601.778748 | 6.225534 | 5.8e-05 | 3446.8 | 601.807495 | 19.879058 | -0.011919 | 3446.8 | 601.581177 | 11.964168 | 0.00233 | 3446.8 | 601.628845 | 28.24054 | -0.106337
3447.2 | 601.695679 | 0.229854 | -0.056242 | 3447.2 | 601.864197 | 7.46391 | -0.054894 | 3447.2 | 601.848267 | 6.225745 | 3.2e-05 | 3447.2 | 601.875549 | 19.878357 | -0.01197 | 3447.2 | 601.65155 | 11.964241 | 0.002461 | 3447.2 | 601.682739 | 28.239987 | -0.106471
3447.6 | 601.765076 | 0.229746 | -0.055401 | 3447.6 | 601.923828 | 7.463204 | -0.055142 | 3447.6 | 601.915588 | 6.225962 | 6e-06 | 3447.6 | 601.941406 | 19.87766 | -0.01202 | 3447.6 | 601.718384 | 11.964351 | 0.002603 | 3447.6 | 601.735413 | 28.239391 | -0.106594
3448 | 601.836914 | 0.229625 | -0.054585 | 3448 | 601.987 | 7.462497 | -0.055382 | 3448 | 601.981873 | 6.226191 | -2.2e-05 | 3448 | 602.006043 | 19.876964 | -0.012069 | 3448 | 601.783081 | 11.964493 | 0.002758 | 3448 | 601.78949 | 28.238721 | -0.106702
3448.4 | 601.908691 | 0.229485 | -0.053792 | 3448.4 | 602.052368 | 7.461808 | -0.055612 | 3448.4 | 602.047485 | 6.226419 | -5.1e-05 | 3448.4 | 602.068298 | 19.876263 | -0.012118 | 3448.4 | 601.846924 | 11.96465 | 0.002924 | 3448.4 | 601.84729 | 28.238008 | -0.106793
3448.8 | 601.985596 | 0.229316 | -0.053019 | 3448.8 | 602.116821 | 7.461133 | -0.055831 | 3448.8 | 602.115234 | 6.226648 | -8.2e-05 | 3448.8 | 602.129578 | 19.875586 | -0.012164 | 3448.8 | 601.909729 | 11.964813 | 0.003102 | 3448.8 | 601.912353 | 28.237234 | -0.106864
3449.2 | 602.06189 | 0.229122 | -0.052264 | 3449.2 | 602.184143 | 7.460445 | -0.056039 | 3449.2 | 602.182922 | 6.226888 | -0.000113 | 3449.2 | 602.191894 | 19.874905 | -0.012209 | 3449.2 | 601.973938 | 11.965008 | 0.003293 | 3449.2 | 601.978943 | 28.23641 | -0.106912
3449.6 | 602.136291 | 0.228929 | -0.051525 | 3449.6 | 602.253418 | 7.459781 | -0.056232 | 3449.6 | 602.247681 | 6.227099 | -0.000147 | 3449.6 | 602.255554 | 19.874239 | -0.012251 | 3449.6 | 602.040161 | 11.965197 | 0.003497 | 3449.6 | 602.047607 | 28.23555 | -0.106934
3450 | 602.208191 | 0.228717 | -0.050801 | 3450 | 602.319214 | 7.459137 | -0.056409 | 3450 | 602.314392 | 6.227294 | -0.000181 | 3450 | 602.317383 | 19.873587 | -0.012291 | 3450 | 602.111633 | 11.965423 | 0.003714 | 3450 | 602.117554 | 28.234634 | -0.106928
3450.4 | 602.279602 | 0.228523 | -0.050091 | 3450.4 | 602.383728 | 7.458537 | -0.056568 | 3450.4 | 602.381226 | 6.227471 | -0.000218 | 3450.4 | 602.379761 | 19.872986 | -0.012327 | 3450.4 | 602.186096 | 11.965659 | 0.003944 | 3450.4 | 602.188416 | 28.233682 | -0.106892
3450.8 | 602.346191 | 0.228293 | -0.049395 | 3450.8 | 602.447815 | 7.457967 | -0.05671 | 3450.8 | 602.445374 | 6.227608 | -0.000255 | 3450.8 | 602.444458 | 19.872413 | -0.012361 | 3450.8 | 602.262146 | 11.9659 | 0.004185 | 3450.8 | 602.259277 | 28.232686 | -0.106822
3451.2 | 602.411865 | 0.228063 | -0.048714 | 3451.2 | 602.511597 | 7.457404 | -0.056835 | 3451.2 | 602.50708 | 6.227734 | -0.000294 | 3451.2 | 602.511597 | 19.871866 | -0.012392 | 3451.2 | 602.338013 | 11.966158 | 0.004438 | 3451.2 | 602.3302 | 28.231678 | -0.106716
3451.6 | 602.476563 | 0.227839 | -0.048046 | 3451.6 | 602.578491 | 7.456891 | -0.056943 | 3451.6 | 602.572388 | 6.227825 | -0.000335 | 3451.6 | 602.576111 | 19.871359 | -0.01242 | 3451.6 | 602.411987 | 11.966447 | 0.0047 | 3451.6 | 602.404053 | 28.230646 | -0.106573
3452 | 602.542847 | 0.227573 | -0.047391 | 3452 | 602.645081 | 7.456403 | -0.057036 | 3452 | 602.638733 | 6.227854 | -0.000376 | 3452 | 602.642578 | 19.870887 | -0.012446 | 3452 | 602.481445 | 11.966757 | 0.00497 | 3452 | 602.480347 | 28.22957 | -0.106394
3452.4 | 602.608948 | 0.227289 | -0.046745 | 3452.4 | 602.713135 | 7.455902 | -0.057115 | 3452.4 | 602.704712 | 6.22786 | -0.000419 | 3452.4 | 602.710571 | 19.870449 | -0.01247 | 3452.4 | 602.543823 | 11.967077 | 0.005242 | 3452.4 | 602.558777 | 28.228495 | -0.106178
3452.8 | 602.674622 | 0.226956 | -0.046108 | 3452.8 | 602.779846 | 7.455445 | -0.057178 | 3452.8 | 602.771851 | 6.227814 | -0.000462 | 3452.8 | 602.779724 | 19.870036 | -0.012493 | 3452.8 | 602.598144 | 11.967403 | 0.005514 | 3452.8 | 602.637329 | 28.22737 | -0.105925
3453.2 | 602.739685 | 0.226599 | -0.045474 | 3453.2 | 602.84906 | 7.454983 | -0.057226 | 3453.2 | 602.842346 | 6.227751 | -0.000504 | 3453.2 | 602.847473 | 19.869633 | -0.012514 | 3453.2 | 602.647583 | 11.967786 | 0.005781 | 3453.2 | 602.718384 | 28.226233 | -0.105638
3453.6 | 602.806763 | 0.226218 | -0.044841 | 3453.6 | 602.913269 | 7.45452 | -0.057261 | 3453.6 | 602.911255 | 6.227671 | -0.000547 | 3453.6 | 602.915466 | 19.869235 | -0.012534 | 3453.6 | 602.696411 | 11.968206 | 0.006038 | 3453.6 | 602.795593 | 28.22509 | -0.105315
3454 | 602.872315 | 0.225824 | -0.044206 | 3454 | 602.979126 | 7.454076 | -0.057281 | 3454 | 602.980347 | 6.227568 | -0.000589 | 3454 | 602.983521 | 19.868857 | -0.012553 | 3454 | 602.747375 | 11.968626 | 0.00628 | 3454 | 602.867127 | 28.223941 | -0.104961
3454.4 | 602.936279 | 0.225424 | -0.043569 | 3454.4 | 603.043579 | 7.453625 | -0.057287 | 3454.4 | 603.048462 | 6.227476 | -0.00063 | 3454.4 | 603.050171 | 19.868489 | -0.012571 | 3454.4 | 602.804382 | 11.969072 | 0.006501 | 3454.4 | 602.933289 | 28.222798 | -0.104577
3454.8 | 602.996765 | 0.225019 | -0.042928 | 3454.8 | 603.108337 | 7.453181 | -0.05728 | 3454.8 | 603.116333 | 6.227385 | -0.00067 | 3454.8 | 603.113464 | 19.868106 | -0.012588 | 3454.8 | 602.872437 | 11.969524 | 0.006701 | 3454.8 | 602.994934 | 28.22171 | -0.104168
3455.2 | 603.060364 | 0.224663 | -0.042282 | 3455.2 | 603.171631 | 7.452762 | -0.057259 | 3455.2 | 603.183899 | 6.227317 | -0.000709 | 3455.2 | 603.176514 | 19.867733 | -0.012604 | 3455.2 | 602.948853 | 11.969986 | 0.006875 | 3455.2 | 603.056091 | 28.220665 | -0.10374
3455.6 | 603.121216 | 0.224312 | -0.041632 | 3455.6 | 603.23938 | 7.452336 | -0.057225 | 3455.6 | 603.253174 | 6.227254 | -0.000746 | 3455.6 | 603.237671 | 19.867365 | -0.012619 | 3455.6 | 603.032288 | 11.970423 | 0.007023 | 3455.6 | 603.119507 | 28.219676 | -0.103297
3456 | 603.183411 | 0.224009 | -0.040979 | 3456 | 603.308472 | 7.451948 | -0.05718 | 3456 | 603.320313 | 6.227214 | -0.000783 | 3456 | 603.300903 | 19.867022 | -0.012634 | 3456 | 603.119141 | 11.970842 | 0.007144 | 3456 | 603.185669 | 28.218773 | -0.102847
3456.4 | 603.247742 | 0.223743 | -0.040325 | 3456.4 | 603.38031 | 7.451598 | -0.057125 | 3456.4 | 603.38855 | 6.227196 | -0.000819 | 3456.4 | 603.364136 | 19.866684 | -0.012647 | 3456.4 | 603.20575 | 11.971205 | 0.007236 | 3456.4 | 603.254394 | 28.217967 | -0.102398
3456.8 | 603.315125 | 0.223477 | -0.039672 | 3456.8 | 603.452271 | 7.451266 | -0.057063 | 3456.8 | 603.458069 | 6.227179 | -0.000853 | 3456.8 | 603.430115 | 19.866341 | -0.012661 | 3456.8 | 603.286133 | 11.971541 | 0.007302 | 3456.8 | 603.32312 | 28.217279 | -0.101957
3457.2 | 603.383667 | 0.223253 | -0.039023 | 3457.2 | 603.523071 | 7.450979 | -0.056996 | 3457.2 | 603.52771 | 6.227151 | -0.000887 | 3457.2 | 603.497498 | 19.866013 | -0.012675 | 3457.2 | 603.358887 | 11.971809 | 0.007339 | 3457.2 | 603.389343 | 28.216695 | -0.101532
3457.6 | 603.456055 | 0.223041 | -0.038379 | 3457.6 | 603.591614 | 7.450716 | -0.056929 | 3457.6 | 603.592102 | 6.227157 | -0.00092 | 3457.6 | 603.566406 | 19.865689 | -0.01269 | 3457.6 | 603.425659 | 11.972019 | 0.007351 | 3457.6 | 603.453247 | 28.216198 | -0.10113
3458 | 603.528687 | 0.222847 | -0.037742 | 3458 | 603.659058 | 7.450453 | -0.056866 | 3458 | 603.65686 | 6.227151 | -0.000953 | 3458 | 603.634766 | 19.865361 | -0.012706 | 3458 | 603.486145 | 11.972186 | 0.007338 | 3458 | 603.515747 | 28.21581 | -0.100759
3458.4 | 603.606934 | 0.222629 | -0.037113 | 3458.4 | 603.723755 | 7.450216 | -0.056809 | 3458.4 | 603.720215 | 6.227151 | -0.000985 | 3458.4 | 603.704712 | 19.865028 | -0.012723 | 3458.4 | 603.545288 | 11.972292 | 0.0073 | 3458.4 | 603.575378 | 28.215503 | -0.100425
3458.8 | 603.684875 | 0.222399 | -0.036493 | 3458.8 | 603.78772 | 7.449978 | -0.05676 | 3458.8 | 603.782898 | 6.227128 | -0.001016 | 3458.8 | 603.772278 | 19.86467 | -0.012742 | 3458.8 | 603.601196 | 11.972371 | 0.007239 | 3458.8 | 603.633179 | 28.215276 | -0.100134
3459.2 | 603.763367 | 0.222152 | -0.03588 | 3459.2 | 603.8526 | 7.449752 | -0.056721 | 3459.2 | 603.844421 | 6.227088 | -0.001048 | 3459.2 | 603.838501 | 19.864306 | -0.012763 | 3459.2 | 603.657288 | 11.972423 | 0.007157 | 3459.2 | 603.696228 | 28.215122 | -0.099891
3459.6 | 603.839111 | 0.221885 | -0.035275 | 3459.6 | 603.919434 | 7.449552 | -0.056693 | 3459.6 | 603.90686 | 6.226997 | -0.001078 | 3459.6 | 603.903565 | 19.863913 | -0.012785 | 3459.6 | 603.714294 | 11.972449 | 0.007052 | 3459.6 | 603.760742 | 28.215018 | -0.099699
3460 | 603.914795 | 0.221619 | -0.034675 | 3460 | 603.982971 | 7.449352 | -0.056675 | 3460 | 603.971741 | 6.22691 | -0.001109 | 3460 | 603.967407 | 19.863511 | -0.012808 | 3460 | 603.769714 | 11.97246 | 0.006926 | 3460 | 603.827515 | 28.214962 | -0.099562
3460.4 | 603.986206 | 0.221341 | -0.034082 | 3460.4 | 604.049927 | 7.449176 | -0.056669 | 3460.4 | 604.039978 | 6.226774 | -0.001138 | 3460.4 | 604.030701 | 19.863078 | -0.012832 | 3460.4 | 603.824402 | 11.972449 | 0.00678 | 3460.4 | 603.894836 | 28.214931 | -0.099481
3460.8 | 604.053406 | 0.22108 | -0.033493 | 3460.8 | 604.119202 | 7.44902 | -0.056673 | 3460.8 | 604.106812 | 6.226625 | -0.001167 | 3460.8 | 604.092102 | 19.86264 | -0.012856 | 3460.8 | 603.878357 | 11.972423 | 0.006615 | 3460.8 | 603.963013 | 28.214956 | -0.099457
3461.2 | 604.117004 | 0.220796 | -0.03291 | 3461.2 | 604.189209 | 7.448889 | -0.056686 | 3461.2 | 604.176636 | 6.226425 | -0.001195 | 3461.2 | 604.154236 | 19.862203 | -0.012878 | 3461.2 | 603.933044 | 11.972339 | 0.006433 | 3461.2 | 604.028565 | 28.215006 | -0.099491
3461.6 | 604.181702 | 0.220536 | -0.032332 | 3461.6 | 604.258179 | 7.44877 | -0.056705 | 3461.6 | 604.245606 | 6.226191 | -0.001221 | 3461.6 | 604.215698 | 19.86175 | -0.012899 | 3461.6 | 603.989197 | 11.972223 | 0.006237 | 3461.6 | 604.093384 | 28.215091 | -0.099581
3462 | 604.244507 | 0.220294 | -0.031759 | 3462 | 604.328674 | 7.44862 | -0.056728 | 3462 | 604.316528 | 6.225939 | -0.001246 | 3462 | 604.280151 | 19.861272 | -0.012918 | 3462 | 604.049927 | 11.972076 | 0.00603 | 3462 | 604.157715 | 28.215202 | -0.099726
3462.4 | 604.305115 | 0.220051 | -0.031191 | 3462.4 | 604.39856 | 7.448445 | -0.056752 | 3462.4 | 604.382813 | 6.225664 | -0.001269 | 3462.4 | 604.347351 | 19.86079 | -0.012933 | 3462.4 | 604.116577 | 11.971903 | 0.005815 | 3462.4 | 604.223755 | 28.215325 | -0.099923
3462.8 | 604.366333 | 0.219822 | -0.030628 | 3462.8 | 604.468384 | 7.448245 | -0.056773 | 3462.8 | 604.450989 | 6.225362 | -0.00129 | 3462.8 | 604.418945 | 19.860293 | -0.012945 | 3462.8 | 604.18927 | 11.971714 | 0.005593 | 3462.8 | 604.293213 | 28.215472 | -0.100171
3463.2 | 604.428833 | 0.219586 | -0.03007 | 3463.2 | 604.537231 | 7.448001 | -0.056788 | 3463.2 | 604.517578 | 6.225048 | -0.001309 | 3463.2 | 604.493835 | 19.85978 | -0.012954 | 3463.2 | 604.267578 | 11.971504 | 0.005368 | 3463.2 | 604.360535 | 28.215595 | -0.100463
3463.6 | 604.492371 | 0.21935 | -0.029517 | 3463.6 | 604.606445 | 7.447694 | -0.056792 | 3463.6 | 604.584534 | 6.224705 | -0.001326 | 3463.6 | 604.571899 | 19.859243 | -0.012958 | 3463.6 | 604.347961 | 11.971278 | 0.005139 | 3463.6 | 604.425598 | 28.215712 | -0.100796
3464 | 604.555542 | 0.219107 | -0.028969 | 3464 | 604.672546 | 7.447344 | -0.056781 | 3464 | 604.648193 | 6.224333 | -0.001341 | 3464 | 604.646851 | 19.858676 | -0.012957 | 3464 | 604.426392 | 11.971047 | 0.004908 | 3464 | 604.488281 | 28.215749 | -0.101163
3464.4 | 604.61792 | 0.218841 | -0.028425 | 3464.4 | 604.738525 | 7.446937 | -0.056754 | 3464.4 | 604.713379 | 6.223939 | -0.001352 | 3464.4 | 604.72229 | 19.85811 | -0.012951 | 3464.4 | 604.501099 | 11.970811 | 0.004678 | 3464.4 | 604.550537 | 28.215731 | -0.101555
3464.8 | 604.679871 | 0.218576 | -0.027884 | 3464.8 | 604.800903 | 7.446499 | -0.056706 | 3464.8 | 604.776062 | 6.223527 | -0.001361 | 3464.8 | 604.792236 | 19.857528 | -0.012941 | 3464.8 | 604.57196 | 11.970574 | 0.004451 | 3464.8 | 604.611084 | 28.215632 | -0.101967
3465.2 | 604.74469 | 0.218297 | -0.027345 | 3465.2 | 604.862793 | 7.446061 | -0.056638 | 3465.2 | 604.837952 | 6.223133 | -0.001367 | 3465.2 | 604.8573 | 19.856951 | -0.012925 | 3465.2 | 604.638855 | 11.970333 | 0.004228 | 3465.2 | 604.67572 | 28.215423 | -0.102389
3465.6 | 604.808411 | 0.218001 | -0.026807 | 3465.6 | 604.923645 | 7.445604 | -0.056549 | 3465.6 | 604.899414 | 6.222733 | -0.001368 | 3465.6 | 604.916138 | 19.856384 | -0.012904 | 3465.6 | 604.701416 | 11.970091 | 0.00401 | 3465.6 | 604.742798 | 28.21511 | -0.102815
3466 | 604.871094 | 0.217716 | -0.026269 | 3466 | 604.985291 | 7.445153 | -0.056439 | 3466 | 604.961487 | 6.222333 | -0.001366 | 3466 | 604.975891 | 19.855816 | -0.012879 | 3466 | 604.762878 | 11.969839 | 0.0038 | 3466 | 604.815674 | 28.214686 | -0.103238
3466.4 | 604.93811 | 0.217425 | -0.025732 | 3466.4 | 605.046143 | 7.444722 | -0.056308 | 3466.4 | 605.026489 | 6.221926 | -0.00136 | 3466.4 | 605.03363 | 19.855279 | -0.012849 | 3466.4 | 604.823608 | 11.969582 | 0.003599 | 3466.4 | 604.890808 | 28.214176 | -0.10365
3466.8 | 605.008057 | 0.217116 | -0.025194 | 3466.8 | 605.108582 | 7.444303 | -0.056158 | 3466.8 | 605.092651 | 6.221527 | -0.001349 | 3466.8 | 605.09082 | 19.854762 | -0.012814 | 3466.8 | 604.888367 | 11.969335 | 0.00341 | 3466.8 | 604.967896 | 28.213549 | -0.104047
3467.2 | 605.077515 | 0.216832 | -0.024656 | 3467.2 | 605.168701 | 7.443897 | -0.055992 | 3467.2 | 605.162476 | 6.22115 | -0.001333 | 3467.2 | 605.149048 | 19.85425 | -0.012776 | 3467.2 | 604.956909 | 11.969093 | 0.003237 | 3467.2 | 605.039246 | 28.212817 | -0.104425
3467.6 | 605.149109 | 0.216554 | -0.024117 | 3467.6 | 605.229187 | 7.443509 | -0.05581 | 3467.6 | 605.232727 | 6.220841 | -0.001313 | 3467.6 | 605.21228 | 19.853778 | -0.012734 | 3467.6 | 605.026489 | 11.968857 | 0.00308 | 3467.6 | 605.106262 | 28.212012 | -0.104781
3468 | 605.219788 | 0.216299 | -0.023579 | 3468 | 605.289917 | 7.443114 | -0.055614 | 3468 | 605.305725 | 6.22056 | -0.001289 | 3468 | 605.277344 | 19.85332 | -0.012689 | 3468 | 605.095398 | 11.968636 | 0.002941 | 3468 | 605.166077 | 28.211115 | -0.10511
3468.4 | 605.290405 | 0.216063 | -0.023042 | 3468.4 | 605.352112 | 7.44272 | -0.055406 | 3468.4 | 605.377136 | 6.220309 | -0.001261 | 3468.4 | 605.342712 | 19.852872 | -0.012642 | 3468.4 | 605.162781 | 11.968416 | 0.00282 | 3468.4 | 605.223084 | 28.210163 | -0.10541
3468.8 | 605.359497 | 0.215846 | -0.022505 | 3468.8 | 605.415894 | 7.442332 | -0.055186 | 3468.8 | 605.447632 | 6.220115 | -0.001228 | 3468.8 | 605.409058 | 19.852415 | -0.012592 | 3468.8 | 605.226868 | 11.968217 | 0.002716 | 3468.8 | 605.276428 | 28.209167 | -0.105681
3469.2 | 605.425293 | 0.21567 | -0.021969 | 3469.2 | 605.482117 | 7.441938 | -0.054958 | 3469.2 | 605.516541 | 6.219995 | -0.001192 | 3469.2 | 605.47821 | 19.851962 | -0.012542 | 3469.2 | 605.286987 | 11.967975 | 0.002629 | 3469.2 | 605.335632 | 28.208116 | -0.105922
3469.6 | 605.491577 | 0.215519 | -0.021434 | 3469.6 | 605.552124 | 7.441519 | -0.054723 | 3469.6 | 605.58374 | 6.219915 | -0.001153 | 3469.6 | 605.54773 | 19.851485 | -0.01249 | 3469.6 | 605.346924 | 11.967734 | 0.002558 | 3469.6 | 605.402344 | 28.207066 | -0.106131
3470 | 605.557251 | 0.215368 | -0.020902 | 3470 | 605.622986 | 7.441106 | -0.054483 | 3470 | 605.64856 | 6.219858 | -0.001111 | 3470 | 605.616089 | 19.851022 | -0.012438 | 3470 | 605.409973 | 11.967466 | 0.002502 | 3470 | 605.47522 | 28.205953 | -0.106312
3470.4 | 605.625427 | 0.215228 | -0.020371 | 3470.4 | 605.695679 | 7.440706 | -0.05424 | 3470.4 | 605.715027 | 6.219823 | -0.001067 | 3470.4 | 605.683411 | 19.850555 | -0.012385 | 3470.4 | 605.473999 | 11.967166 | 0.00246 | 3470.4 | 605.556274 | 28.204785 | -0.106462
3470.8 | 605.693176 | 0.215096 | -0.019843 | 3470.8 | 605.767578 | 7.440311 | -0.053998 | 3470.8 | 605.780579 | 6.219818 | -0.00102 | 3470.8 | 605.75354 | 19.850102 | -0.012332 | 3470.8 | 605.543518 | 11.966846 | 0.002432 | 3470.8 | 605.64148 | 28.203587 | -0.106581
3471.2 | 605.765503 | 0.214956 | -0.019317 | 3471.2 | 605.83728 | 7.439943 | -0.053758 | 3471.2 | 605.848633 | 6.2198 | -0.000971 | 3471.2 | 605.824097 | 19.84965 | -0.012279 | 3471.2 | 605.61731 | 11.966494 | 0.00242 | 3471.2 | 605.729492 | 28.202346 | -0.106669
3471.6 | 605.837708 | 0.214836 | -0.018792 | 3471.6 | 605.904602 | 7.439592 | -0.053524 | 3471.6 | 605.920044 | 6.219829 | -0.000921 | 3471.6 | 605.894531 | 19.849207 | -0.012227 | 3471.6 | 605.694824 | 11.966153 | 0.002426 | 3471.6 | 605.81897 | 28.201055 | -0.106723
3472 | 605.911804 | 0.214702 | -0.018269 | 3472 | 605.971863 | 7.439273 | -0.053299 | 3472 | 605.991089 | 6.219881 | -0.000869 | 3472 | 605.960999 | 19.848789 | -0.012176 | 3472 | 605.77063 | 11.965806 | 0.002449 | 3472 | 605.90863 | 28.199746 | -0.106743
3472.4 | 605.982971 | 0.214575 | -0.017749 | 3472.4 | 606.036926 | 7.439016 | -0.053084 | 3472.4 | 606.062805 | 6.219954 | -0.000817 | 3472.4 | 606.030396 | 19.848401 | -0.012127 | 3472.4 | 605.844666 | 11.965517 | 0.002491 | 3472.4 | 605.991211 | 28.198462 | -0.106728
3472.8 | 606.05481 | 0.214466 | -0.01723 | 3472.8 | 606.103149 | 7.438791 | -0.052882 | 3472.8 | 606.132813 | 6.220069 | -0.000763 | 3472.8 | 606.096863 | 19.848023 | -0.01208 | 3472.8 | 605.909851 | 11.965271 | 0.002551 | 3472.8 | 606.069824 | 28.197189 | -0.106677
3473.2 | 606.122559 | 0.214339 | -0.016713 | 3473.2 | 606.169067 | 7.438591 | -0.052695 | 3473.2 | 606.199707 | 6.2202 | -0.00071 | 3473.2 | 606.162903 | 19.84767 | -0.012034 | 3473.2 | 605.968384 | 11.965081 | 0.002625 | 3473.2 | 606.14386 | 28.195942 | -0.106593
3473.6 | 606.188049 | 0.214218 | -0.016198 | 3473.6 | 606.236939 | 7.438403 | -0.052524 | 3473.6 | 606.262512 | 6.220366 | -0.000656 | 3473.6 | 606.227661 | 19.847312 | -0.011991 | 3473.6 | 606.023132 | 11.964966 | 0.002712 | 3473.6 | 606.211243 | 28.194744 | -0.106476
3474 | 606.249878 | 0.214097 | -0.015685 | 3474 | 606.303345 | 7.43824 | -0.052371 | 3474 | 606.323608 | 6.22056 | -0.000603 | 3474 | 606.293091 | 19.846974 | -0.01195 | 3474 | 606.076294 | 11.964934 | 0.002807 | 3474 | 606.272278 | 28.193625 | -0.106328
3474.4 | 606.309753 | 0.213964 | -0.01517 | 3474.4 | 606.373169 | 7.438028 | -0.052236 | 3474.4 | 606.381714 | 6.220789 | -0.000551 | 3474.4 | 606.357239 | 19.846621 | -0.011911 | 3474.4 | 606.132507 | 11.964987 | 0.002905 | 3474.4 | 606.328003 | 28.192586 | -0.10615
3474.8 | 606.36853 | 0.213813 | -0.014655 | 3474.8 | 606.442505 | 7.437815 | -0.052118 | 3474.8 | 606.439575 | 6.221012 | -0.0005 | 3474.8 | 606.421814 | 19.846252 | -0.011876 | 3474.8 | 606.195374 | 11.965118 | 0.003 | 3474.8 | 606.379517 | 28.191609 | -0.105946
3475.2 | 606.426758 | 0.213662 | -0.014137 | 3475.2 | 606.50946 | 7.437552 | -0.052018 | 3475.2 | 606.49939 | 6.221247 | -0.00045 | 3475.2 | 606.483582 | 19.845875 | -0.011842 | 3475.2 | 606.264038 | 11.965344 | 0.003086 | 3475.2 | 606.428711 | 28.190737 | -0.105717
3475.6 | 606.485046 | 0.213504 | -0.013615 | 3475.6 | 606.575378 | 7.437252 | -0.051933 | 3475.6 | 606.561401 | 6.221458 | -0.000401 | 3475.6 | 606.546875 | 19.845487 | -0.011811 | 3475.6 | 606.340698 | 11.965633 | 0.003156 | 3475.6 | 606.476685 | 28.189913 | -0.105465
3476 | 606.544556 | 0.213322 | -0.01309 | 3476 | 606.642456 | 7.436933 | -0.051863 | 3476 | 606.625366 | 6.221635 | -0.000354 | 3476 | 606.611755 | 19.845074 | -0.011782 | 3476 | 606.422668 | 11.965974 | 0.003207 | 3476 | 606.52771 | 28.189213 | -0.105193
3476.4 | 606.6073 | 0.213154 | -0.01256 | 3476.4 | 606.706238 | 7.436576 | -0.051805 | 3476.4 | 606.690979 | 6.221801 | -0.000307 | 3476.4 | 606.677368 | 19.844661 | -0.011755 | 3476.4 | 606.50647 | 11.966394 | 0.003233 | 3476.4 | 606.582519 | 28.188567 | -0.104905
3476.8 | 606.673523 | 0.21299 | -0.012026 | 3476.8 | 606.770386 | 7.436195 | -0.051759 | 3476.8 | 606.760681 | 6.221921 | -0.000261 | 3476.8 | 606.740662 | 19.844248 | -0.01173 | 3476.8 | 606.588867 | 11.966872 | 0.003233 | 3476.8 | 606.643738 | 28.187965 | -0.104604
3477.2 | 606.740845 | 0.21282 | -0.011489 | 3477.2 | 606.835449 | 7.435819 | -0.051721 | 3477.2 | 606.829712 | 6.222007 | -0.000215 | 3477.2 | 606.805664 | 19.843846 | -0.011706 | 3477.2 | 606.667664 | 11.967397 | 0.003203 | 3477.2 | 606.705444 | 28.187369 | -0.104292
3477.6 | 606.812317 | 0.212681 | -0.010948 | 3477.6 | 606.901856 | 7.435437 | -0.051692 | 3477.6 | 606.898926 | 6.222075 | -0.00017 | 3477.6 | 606.872437 | 19.843457 | -0.011685 | 3477.6 | 606.741333 | 11.967964 | 0.003142 | 3477.6 | 606.770813 | 28.186797 | -0.103974
3478 | 606.885681 | 0.212566 | -0.010406 | 3478 | 606.968872 | 7.435056 | -0.051672 | 3478 | 606.965942 | 6.222121 | -0.000125 | 3478 | 606.936646 | 19.84307 | -0.011665 | 3478 | 606.812134 | 11.968542 | 0.003048 | 3478 | 606.8396 | 28.186232 | -0.103651
3478.4 | 606.957275 | 0.21247 | -0.009864 | 3478.4 | 607.036621 | 7.434674 | -0.05166 | 3478.4 | 607.036011 | 6.22215 | -8e-05 | 3478.4 | 607.002136 | 19.842686 | -0.011647 | 3478.4 | 606.878723 | 11.969152 | 0.002922 | 3478.4 | 606.908997 | 28.185673 | -0.103328
3478.8 | 607.027222 | 0.212391 | -0.009325 | 3478.8 | 607.104797 | 7.434293 | -0.051657 | 3478.8 | 607.103149 | 6.222155 | -3.4e-05 | 3478.8 | 607.071655 | 19.842319 | -0.01163 | 3478.8 | 606.941528 | 11.969771 | 0.002764 | 3478.8 | 606.978882 | 28.185089 | -0.103009
3479.2 | 607.094849 | 0.212348 | -0.008789 | 3479.2 | 607.175903 | 7.433936 | -0.051661 | 3479.2 | 607.171753 | 6.222161 | 1.3e-05 | 3479.2 | 607.143189 | 19.841946 | -0.011616 | 3479.2 | 607.00354 | 11.970396 | 0.002572 | 3479.2 | 607.047607 | 28.184518 | -0.102696
3479.6 | 607.162415 | 0.212319 | -0.00826 | 3479.6 | 607.245483 | 7.433573 | -0.051673 | 3479.6 | 607.240234 | 6.222144 | 6.1e-05 | 3479.6 | 607.215454 | 19.841582 | -0.011603 | 3479.6 | 607.063965 | 11.971016 | 0.002347 | 3479.6 | 607.114746 | 28.183945 | -0.102394
3480 | 607.229126 | 0.212306 | -0.007738 | 3480 | 607.31488 | 7.433198 | -0.051694 | 3480 | 607.309753 | 6.222116 | 0.00011 | 3480 | 607.289124 | 19.841215 | -0.011592 | 3480 | 607.124756 | 11.971619 | 0.002089 | 3480 | 607.181824 | 28.183392 | -0.102104
3480.4 | 607.296387 | 0.212331 | -0.007224 | 3480.4 | 607.380981 | 7.43281 | -0.051723 | 3480.4 | 607.377808 | 6.222047 | 0.000161 | 3480.4 | 607.362488 | 19.840846 | -0.011583 | 3480.4 | 607.188965 | 11.972187 | 0.001798 | 3480.4 | 607.249878 | 28.182821 | -0.101831
3480.8 | 607.365356 | 0.212385 | -0.00672 | 3480.8 | 607.449341 | 7.432372 | -0.051757 | 3480.8 | 607.446228 | 6.22199 | 0.000213 | 3480.8 | 607.43811 | 19.840478 | -0.011576 | 3480.8 | 607.256958 | 11.972728 | 0.001476 | 3480.8 | 607.320129 | 28.182188 | -0.101579
3481.2 | 607.434937 | 0.212475 | -0.006226 | 3481.2 | 607.513611 | 7.431922 | -0.051793 | 3481.2 | 607.511963 | 6.221898 | 0.000266 | 3481.2 | 607.510559 | 19.840101 | -0.011571 | 3481.2 | 607.327332 | 11.973226 | 0.001125 | 3481.2 | 607.390198 | 28.181512 | -0.101347
3481.6 | 607.506897 | 0.212609 | -0.005745 | 3481.6 | 607.576782 | 7.431452 | -0.051831 | 3481.6 | 607.581543 | 6.22183 | 0.00032 | 3481.6 | 607.577759 | 19.839722 | -0.011568 | 3481.6 | 607.400879 | 11.973657 | 0.000747 | 3481.6 | 607.46106 | 28.180781 | -0.101136
3482 | 607.578857 | 0.212754 | -0.005276 | 3482 | 607.638367 | 7.430976 | -0.051868 | 3482 | 607.649902 | 6.221738 | 0.000375 | 3482 | 607.641968 | 19.839349 | -0.011566 | 3482 | 607.475098 | 11.97403 | 0.000346 | 3482 | 607.532043 | 28.179964 | -0.100946
3482.4 | 607.651184 | 0.212935 | -0.004822 | 3482.4 | 607.699829 | 7.430495 | -0.051901 | 3482.4 | 607.718384 | 6.221646 | 0.000431 | 3482.4 | 607.70636 | 19.838972 | -0.011565 | 3482.4 | 607.546875 | 11.974319 | -7.4e-05 | 3482.4 | 607.602356 | 28.179079 | -0.100776
3482.8 | 607.722107 | 0.213153 | -0.004384 | 3482.8 | 607.760132 | 7.430032 | -0.051931 | 3482.8 | 607.784302 | 6.221578 | 0.000487 | 3482.8 | 607.766235 | 19.838598 | -0.011566 | 3482.8 | 607.614624 | 11.974529 | -0.000506 | 3482.8 | 607.670044 | 28.17812 | -0.100623
3483.2 | 607.792541 | 0.213359 | -0.003966 | 3483.2 | 607.822388 | 7.429575 | -0.051955 | 3483.2 | 607.852356 | 6.221509 | 0.000543 | 3483.2 | 607.825012 | 19.838235 | -0.011568 | 3483.2 | 607.674927 | 11.974639 | -0.000946 | 3483.2 | 607.737976 | 28.177088 | -0.100489
3483.6 | 607.858826 | 0.213577 | -0.003569 | 3483.6 | 607.885132 | 7.429156 | -0.051976 | 3483.6 | 607.916809 | 6.221487 | 0.000599 | 3483.6 | 607.88794 | 19.837872 | -0.01157 | 3483.6 | 607.729492 | 11.974666 | -0.001384 | 3483.6 | 607.805176 | 28.175993 | -0.10037
3484 | 607.924683 | 0.213789 | -0.003195 | 3484 | 607.953064 | 7.428767 | -0.051992 | 3484 | 607.978333 | 6.221487 | 0.000655 | 3484 | 607.954224 | 19.837534 | -0.011574 | 3484 | 607.784607 | 11.974644 | -0.001815 | 3484 | 607.872437 | 28.174838 | -0.100265
3484.4 | 607.988464 | 0.214006 | -0.002845 | 3484.4 | 608.021912 | 7.42838 | -0.052006 | 3484.4 | 608.038147 | 6.221527 | 0.000711 | 3484.4 | 608.021973 | 19.837186 | -0.011579 | 3484.4 | 607.840454 | 11.974534 | -0.002233 | 3484.4 | 607.938171 | 28.173634 | -0.10017
3484.8 | 608.053406 | 0.214212 | -0.002519 | 3484.8 | 608.093079 | 7.428042 | -0.052018 | 3484.8 | 608.100647 | 6.221612 | 0.000765 | 3484.8 | 608.092285 | 19.836838 | -0.011584 | 3484.8 | 607.90155 | 11.974371 | -0.002633 | 3484.8 | 608.002136 | 28.17241 | -0.100085
3485.2 | 608.11969 | 0.214405 | -0.00222 | 3485.2 | 608.164795 | 7.427698 | -0.052029 | 3485.2 | 608.164795 | 6.221703 | 0.000817 | 3485.2 | 608.162537 | 19.836465 | -0.011591 | 3485.2 | 607.967407 | 11.974167 | -0.00301 | 3485.2 | 608.065552 | 28.171138 | -0.100003
3485.6 | 608.188293 | 0.214576 | -0.001943 | 3485.6 | 608.239746 | 7.427398 | -0.05204 | 3485.6 | 608.232422 | 6.221818 | 0.000868 | 3485.6 | 608.2323 | 19.836102 | -0.011599 | 3485.6 | 608.03595 | 11.973914 | -0.00336 | 3485.6 | 608.129761 | 28.16986 | -0.099921
3486 | 608.25824 | 0.214744 | -0.001688 | 3486 | 608.314331 | 7.427085 | -0.052051 | 3486 | 608.303223 | 6.221966 | 0.000916 | 3486 | 608.301148 | 19.835699 | -0.011608 | 3486 | 608.106323 | 11.973636 | -0.003682 | 3486 | 608.191773 | 28.168613 | -0.099835
3486.4 | 608.329956 | 0.214878 | -0.001454 | 3486.4 | 608.386597 | 7.426797 | -0.052062 | 3486.4 | 608.377808 | 6.222138 | 0.000962 | 3486.4 | 608.364563 | 19.835301 | -0.011618 | 3486.4 | 608.175171 | 11.97331 | -0.003974 | 3486.4 | 608.25592 | 28.167347 | -0.09974
3486.8 | 608.403565 | 0.215011 | -0.001237 | 3486.8 | 608.455872 | 7.426534 | -0.052072 | 3486.8 | 608.456177 | 6.222327 | 0.001004 | 3486.8 | 608.426636 | 19.834903 | -0.011628 | 3486.8 | 608.240051 | 11.972974 | -0.004236 | 3486.8 | 608.318237 | 28.166142 | -0.099631
3487.2 | 608.47467 | 0.215096 | -0.001037 | 3487.2 | 608.525024 | 7.426246 | -0.052082 | 3487.2 | 608.532898 | 6.222499 | 0.001044 | 3487.2 | 608.486572 | 19.83448 | -0.011638 | 3487.2 | 608.302124 | 11.972644 | -0.004467 | 3487.2 | 608.383301 | 28.16498 | -0.099505
3487.6 | 608.544556 | 0.21518 | -0.000852 | 3487.6 | 608.591431 | 7.425984 | -0.05209 | 3487.6 | 608.606018 | 6.222687 | 0.001079 | 3487.6 | 608.549316 | 19.834067 | -0.011648 | 3487.6 | 608.363953 | 11.972302 | -0.004669 | 3487.6 | 608.448853 | 28.163844 | -0.099359
3488 | 608.613159 | 0.215253 | -0.000679 | 3488 | 608.655029 | 7.425708 | -0.052095 | 3488 | 608.676269 | 6.22287 | 0.00111 | 3488 | 608.609558 | 19.833644 | -0.011658 | 3488 | 608.422852 | 11.971961 | -0.004842 | 3488 | 608.516907 | 28.162768 | -0.099191
3488.4 | 608.678955 | 0.215301 | -0.000519 | 3488.4 | 608.717896 | 7.42547 | -0.052097 | 3488.4 | 608.744507 | 6.223047 | 0.001138 | 3488.4 | 608.674316 | 19.833246 | -0.011667 | 3488.4 | 608.485107 | 11.971656 | -0.004988 | 3488.4 | 608.58081 | 28.161742 | -0.098997
3488.8 | 608.741943 | 0.215326 | -0.000373 | 3488.8 | 608.780762 | 7.425233 | -0.052096 | 3488.8 | 608.808228 | 6.223178 | 0.001162 | 3488.8 | 608.740845 | 19.832864 | -0.011676 | 3488.8 | 608.555298 | 11.971352 | -0.005109 | 3488.8 | 608.642334 | 28.160802 | -0.098778
3489.2 | 608.80542 | 0.215313 | -0.00024 | 3489.2 | 608.843689 | 7.424989 | -0.052092 | 3489.2 | 608.867981 | 6.22327 | 0.001183 | 3489.2 | 608.809265 | 19.832481 | -0.011683 | 3489.2 | 608.629273 | 11.971074 | -0.005206 | 3489.2 | 608.697876 | 28.159911 | -0.098532
3489.6 | 608.866577 | 0.215272 | -0.000119 | 3489.6 | 608.907837 | 7.42472 | -0.052085 | 3489.6 | 608.928894 | 6.223316 | 0.001201 | 3489.6 | 608.875671 | 19.832088 | -0.01169 | 3489.6 | 608.709595 | 11.970811 | -0.00528 | 3489.6 | 608.748901 | 28.159105 | -0.098258
3490 | 608.932312 | 0.215229 | -1.1e-05 | 3490 | 608.972168 | 7.42447 | -0.052073 | 3490 | 608.99176 | 6.223316 | 0.001216 | 3490 | 608.944458 | 19.83171 | -0.011695 | 3490 | 608.792236 | 11.970548 | -0.005334 | 3490 | 608.796082 | 28.15835 | -0.097956
3490.4 | 608.998962 | 0.215193 | 8.7e-05 | 3490.4 | 609.037903 | 7.424213 | -0.052056 | 3490.4 | 609.055786 | 6.223281 | 0.00123 | 3490.4 | 609.011536 | 19.831337 | -0.0117 | 3490.4 | 608.87854 | 11.970291 | -0.005368 | 3490.4 | 608.845947 | 28.157699 | -0.097623
3490.8 | 609.067688 | 0.21515 | 0.000174 | 3490.8 | 609.107178 | 7.423976 | -0.052033 | 3490.8 | 609.120728 | 6.22323 | 0.001242 | 3490.8 | 609.080017 | 19.830999 | -0.011703 | 3490.8 | 608.959717 | 11.970039 | -0.005384 | 3490.8 | 608.899841 | 28.157121 | -0.097261
3491.2 | 609.135864 | 0.21515 | 0.000251 | 3491.2 | 609.177612 | 7.423757 | -0.052004 | 3491.2 | 609.186401 | 6.223184 | 0.001253 | 3491.2 | 609.147583 | 19.830671 | -0.011706 | 3491.2 | 609.040405 | 11.969787 | -0.005382 | 3491.2 | 608.960327 | 28.156641 | -0.096869
3491.6 | 609.210083 | 0.215156 | 0.000318 | 3491.6 | 609.244568 | 7.423532 | -0.05197 | 3491.6 | 609.254394 | 6.22311 | 0.001262 | 3491.6 | 609.215942 | 19.830372 | -0.011708 | 3491.6 | 609.113769 | 11.969529 | -0.005366 | 3491.6 | 609.026856 | 28.156229 | -0.096449
3492 | 609.282288 | 0.215187 | 0.000377 | 3492 | 609.314392 | 7.423319 | -0.051931 | 3492 | 609.322693 | 6.223013 | 0.001271 | 3492 | 609.286682 | 19.830094 | -0.01171 | 3492 | 609.184448 | 11.969272 | -0.005338 | 3492 | 609.100708 | 28.155904 | -0.096001
3492.4 | 609.352905 | 0.215259 | 0.000427 | 3492.4 | 609.384888 | 7.423118 | -0.051888 | 3492.4 | 609.389771 | 6.222921 | 0.00128 | 3492.4 | 609.360291 | 19.82983 | -0.011713 | 3492.4 | 609.251953 | 11.969015 | -0.005298 | 3492.4 | 609.179871 | 28.155671 | -0.095529
3492.8 | 609.422424 | 0.215344 | 0.000466 | 3492.8 | 609.454102 | 7.422899 | -0.051843 | 3492.8 | 609.45929 | 6.222847 | 0.001288 | 3492.8 | 609.432556 | 19.829601 | -0.011715 | 3492.8 | 609.317017 | 11.968747 | -0.00525 | 3492.8 | 609.262573 | 28.155499 | -0.095037
3493.2 | 609.492004 | 0.215452 | 0.000495 | 3493.2 | 609.523132 | 7.422693 | -0.051796 | 3493.2 | 609.530151 | 6.222789 | 0.001295 | 3493.2 | 609.506165 | 19.829402 | -0.011718 | 3493.2 | 609.381348 | 11.968495 | -0.005192 | 3493.2 | 609.34375 | 28.155443 | -0.094528
3493.6 | 609.557556 | 0.215562 | 0.00051 | 3493.6 | 609.59259 | 7.422424 | -0.051748 | 3493.6 | 609.60022 | 6.222732 | 0.001302 | 3493.6 | 609.58075 | 19.829208 | -0.011721 | 3493.6 | 609.446655 | 11.968264 | -0.005126 | 3493.6 | 609.423035 | 28.155437 | -0.094009
3494 | 609.621643 | 0.215658 | 0.00051 | 3494 | 609.661743 | 7.422092 | -0.051699 | 3494 | 609.668274 | 6.222687 | 0.001307 | 3494 | 609.65509 | 19.829004 | -0.011726 | 3494 | 609.511841 | 11.968054 | -0.005052 | 3494 | 609.497375 | 28.155486 | -0.093484
3494.4 | 609.683838 | 0.215791 | 0.000495 | 3494.4 | 609.731506 | 7.421705 | -0.051648 | 3494.4 | 609.738281 | 6.222658 | 0.001312 | 3494.4 | 609.723572 | 19.828791 | -0.011732 | 3494.4 | 609.575012 | 11.967865 | -0.004972 | 3494.4 | 609.566773 | 28.155597 | -0.09296
3494.8 | 609.747437 | 0.215907 | 0.000463 | 3494.8 | 609.798462 | 7.421266 | -0.051594 | 3494.8 | 609.807983 | 6.222664 | 0.001315 | 3494.8 | 609.790894 | 19.828567 | -0.01174 | 3494.8 | 609.637512 | 11.967686 | -0.004884 | 3494.8 | 609.632446 | 28.15572 | -0.092445
3495.2 | 609.811523 | 0.215991 | 0.000414 | 3495.2 | 609.866638 | 7.420778 | -0.051535 | 3495.2 | 609.874023 | 6.222675 | 0.001316 | 3495.2 | 609.8573 | 19.828313 | -0.011749 | 3495.2 | 609.702148 | 11.967534 | -0.00479 | 3495.2 | 609.693726 | 28.155849 | -0.091942
3495.6 | 609.875122 | 0.21607 | 0.000347 | 3495.6 | 609.932983 | 7.420265 | -0.051468 | 3495.6 | 609.938599 | 6.222716 | 0.001315 | 3495.6 | 609.921021 | 19.828025 | -0.01176 | 3495.6 | 609.763306 | 11.967403 | -0.004688 | 3495.6 | 609.751404 | 28.155983 | -0.091456
3496 | 609.93927 | 0.216112 | 0.000266 | 3496 | 610.001099 | 7.419709 | -0.051394 | 3496 | 610.004639 | 6.222779 | 0.001312 | 3496 | 609.98291 | 19.827687 | -0.011772 | 3496 | 609.824097 | 11.967329 | -0.004581 | 3496 | 609.80896 | 28.156088 | -0.090993
3496.4 | 610.007019 | 0.216148 | 0.000171 | 3496.4 | 610.067749 | 7.419158 | -0.051311 | 3496.4 | 610.068359 | 6.222847 | 0.001306 | 3496.4 | 610.0448 | 19.827328 | -0.011786 | 3496.4 | 609.883484 | 11.967292 | -0.004467 | 3496.4 | 609.866089 | 28.156156 | -0.090555
3496.8 | 610.072693 | 0.216173 | 6.6e-05 | 3496.8 | 610.138794 | 7.41862 | -0.051216 | 3496.8 | 610.131836 | 6.222967 | 0.001298 | 3496.8 | 610.109131 | 19.82692 | -0.0118 | 3496.8 | 609.941956 | 11.967292 | -0.004351 | 3496.8 | 609.924683 | 28.15618 | -0.090147
3497.2 | 610.13916 | 0.216173 | -4.9e-05 | 3497.2 | 610.209106 | 7.418101 | -0.051111 | 3497.2 | 610.195679 | 6.223121 | 0.001287 | 3497.2 | 610.174072 | 19.826498 | -0.011815 | 3497.2 | 610.001587 | 11.967329 | -0.004233 | 3497.2 | 609.986267 | 28.156175 | -0.089772
3497.6 | 610.203308 | 0.216209 | -0.000171 | 3497.6 | 610.281311 | 7.417606 | -0.050997 | 3497.6 | 610.260315 | 6.223316 | 0.001273 | 3497.6 | 610.240601 | 19.826045 | -0.011831 | 3497.6 | 610.063355 | 11.967408 | -0.004115 | 3497.6 | 610.049255 | 28.156113 | -0.089434
3498 | 610.268066 | 0.216282 | -0.0003 | 3498 | 610.350159 | 7.417131 | -0.050872 | 3498 | 610.325195 | 6.223607 | 0.001255 | 3498 | 610.308899 | 19.825587 | -0.011846 | 3498 | 610.125366 | 11.967507 | -0.003999 | 3498 | 610.116394 | 28.155983 | -0.089136
3498.4 | 610.331482 | 0.216367 | -0.000438 | 3498.4 | 610.419312 | 7.416649 | -0.050739 | 3498.4 | 610.390503 | 6.22395 | 0.001234 | 3498.4 | 610.375977 | 19.8251 | -0.01186 | 3498.4 | 610.190796 | 11.967633 | -0.003888 | 3498.4 | 610.186523 | 28.155806 | -0.08888
3498.8 | 610.397644 | 0.216457 | -0.000584 | 3498.8 | 610.484741 | 7.416192 | -0.050597 | 3498.8 | 610.453369 | 6.224316 | 0.001208 | 3498.8 | 610.44397 | 19.824613 | -0.011874 | 3498.8 | 610.259705 | 11.967728 | -0.003783 | 3498.8 | 610.255188 | 28.155548 | -0.08867
3499.2 | 610.464905 | 0.216566 | -0.000739 | 3499.2 | 610.548706 | 7.415723 | -0.050448 | 3499.2 | 610.516602 | 6.224716 | 0.001177 | 3499.2 | 610.511902 | 19.824086 | -0.011887 | 3499.2 | 610.329285 | 11.967822 | -0.003684 | 3499.2 | 610.321594 | 28.155215 | -0.088505
3499.6 | 610.533203 | 0.216675 | -0.000904 | 3499.6 | 610.60907 | 7.415229 | -0.050292 | 3499.6 | 610.581543 | 6.225139 | 0.001141 | 3499.6 | 610.580139 | 19.823538 | -0.011898 | 3499.6 | 610.401245 | 11.967886 | -0.003593 | 3499.6 | 610.388611 | 28.154853 | -0.088387
3500 | 610.603943 | 0.216772 | -0.001078 | 3500 | 610.669556 | 7.414729 | -0.05013 | 3500 | 610.648315 | 6.225556 | 0.001101 | 3500 | 610.647644 | 19.822956 | -0.011909 | 3500 | 610.472839 | 11.967954 | -0.003508 | 3500 | 610.45398 | 28.154459 | -0.088313
3500.4 | 610.674805 | 0.216838 | -0.001262 | 3500.4 | 610.730774 | 7.414215 | -0.049959 | 3500.4 | 610.712769 | 6.22595 | 0.001055 | 3500.4 | 610.716553 | 19.822355 | -0.011917 | 3500.4 | 610.54303 | 11.968001 | -0.00343 | 3500.4 | 610.51886 | 28.154017 | -0.088287
3500.8 | 610.743469 | 0.216905 | -0.001454 | 3500.8 | 610.794434 | 7.413708 | -0.04978 | 3500.8 | 610.781616 | 6.226328 | 0.001004 | 3500.8 | 610.783386 | 19.821733 | -0.011924 | 3500.8 | 610.61438 | 11.968085 | -0.003358 | 3500.8 | 610.583191 | 28.153569 | -0.088309
3501.2 | 610.813049 | 0.216947 | -0.001654 | 3501.2 | 610.859009 | 7.413221 | -0.049593 | 3501.2 | 610.852966 | 6.226671 | 0.000948 | 3501.2 | 610.849976 | 19.821087 | -0.011928 | 3501.2 | 610.684631 | 11.968185 | -0.003294 | 3501.2 | 610.649536 | 28.153083 | -0.088379
3501.6 | 610.882507 | 0.216971 | -0.001861 | 3501.6 | 610.925903 | 7.412745 | -0.049396 | 3501.6 | 610.926086 | 6.226979 | 0.000888 | 3501.6 | 610.916138 | 19.820445 | -0.011929 | 3501.6 | 610.755066 | 11.968311 | -0.003238 | 3501.6 | 610.714783 | 28.152622 | -0.088496
3502 | 610.951111 | 0.216978 | -0.002072 | 3502 | 610.995178 | 7.412363 | -0.049191 | 3502 | 610.998413 | 6.227254 | 0.000824 | 3502 | 610.982361 | 19.819833 | -0.011928 | 3502 | 610.825012 | 11.968442 | -0.003194 | 3502 | 610.780762 | 28.152125 | -0.088664
3502.4 | 611.018799 | 0.216971 | -0.002285 | 3502.4 | 611.066101 | 7.412032 | -0.048978 | 3502.4 | 611.070557 | 6.2275 | 0.000757 | 3502.4 | 611.048889 | 19.819241 | -0.011924 | 3502.4 | 610.895203 | 11.968579 | -0.003162 | 3502.4 | 610.846191 | 28.151645 | -0.088881
3502.8 | 611.091065 | 0.216935 | -0.0025 | 3502.8 | 611.133179 | 7.411757 | -0.048759 | 3502.8 | 611.140869 | 6.227705 | 0.000687 | 3502.8 | 611.11676 | 19.818689 | -0.011918 | 3502.8 | 610.964966 | 11.968716 | -0.003142 | 3502.8 | 610.911682 | 28.151141 | -0.089144
3503.2 | 611.165894 | 0.216893 | -0.002715 | 3503.2 | 611.202698 | 7.411525 | -0.048536 | 3503.2 | 611.211914 | 6.227894 | 0.000615 | 3503.2 | 611.186462 | 19.818157 | -0.011909 | 3503.2 | 611.031921 | 11.968836 | -0.003135 | 3503.2 | 610.979187 | 28.150631 | -0.089454
3503.6 | 611.239624 | 0.216838 | -0.002928 | 3503.6 | 611.273071 | 7.411325 | -0.048309 | 3503.6 | 611.278687 | 6.228043 | 0.000541 | 3503.6 | 611.256165 | 19.81765 | -0.011897 | 3503.6 | 611.094605 | 11.96891 | -0.00314 | 3503.6 | 611.048645 | 28.150164 | -0.089808
3504 | 611.313721 | 0.216778 | -0.003141 | 3504 | 611.343384 | 7.411119 | -0.048081 | 3504 | 611.344849 | 6.228168 | 0.000466 | 3504 | 611.32843 | 19.817158 | -0.011883 | 3504 | 611.154663 | 11.968925 | -0.003156 | 3504 | 611.118286 | 28.149709 | -0.090204
3504.4 | 611.389587 | 0.216699 | -0.003352 | 3504.4 | 611.411499 | 7.410931 | -0.04785 | 3504.4 | 611.408264 | 6.22826 | 0.000391 | 3504.4 | 611.399048 | 19.81669 | -0.011867 | 3504.4 | 611.212952 | 11.968889 | -0.00318 | 3504.4 | 611.19281 | 28.149285 | -0.09064
3504.8 | 611.462219 | 0.216584 | -0.003561 | 3504.8 | 611.478638 | 7.410687 | -0.04762 | 3504.8 | 611.473572 | 6.228322 | 0.000316 | 3504.8 | 611.46875 | 19.816217 | -0.011849 | 3504.8 | 611.268921 | 11.9688 | -0.003207 | 3504.8 | 611.271606 | 28.148892 | -0.091113
3505.2 | 611.530334 | 0.216481 | -0.003769 | 3505.2 | 611.544434 | 7.410424 | -0.047388 | 3505.2 | 611.53418 | 6.228357 | 0.00024 | 3505.2 | 611.536377 | 19.815745 | -0.011829 | 3505.2 | 611.325073 | 11.968652 | -0.003234 | 3505.2 | 611.357117 | 28.148529 | -0.091622
3505.6 | 611.596619 | 0.216367 | -0.003976 | 3505.6 | 611.610718 | 7.410142 | -0.047154 | 3505.6 | 611.596375 | 6.228363 | 0.000165 | 3505.6 | 611.601929 | 19.815282 | -0.011807 | 3505.6 | 611.386658 | 11.968463 | -0.003256 | 3505.6 | 611.443298 | 28.148167 | -0.092163
3506 | 611.660034 | 0.216227 | -0.004181 | 3506 | 611.67334 | 7.409836 | -0.046919 | 3506 | 611.65918 | 6.228322 | 9.1e-05 | 3506 | 611.665222 | 19.814825 | -0.011783 | 3506 | 611.452576 | 11.968233 | -0.003268 | 3506 | 611.53125 | 28.147841 | -0.092736
3506.4 | 611.721558 | 0.2161 | -0.004386 | 3506.4 | 611.736877 | 7.409511 | -0.046684 | 3506.4 | 611.724976 | 6.228254 | 1.8e-05 | 3506.4 | 611.728943 | 19.814372 | -0.011757 | 3506.4 | 611.525208 | 11.967985 | -0.003266 | 3506.4 | 611.60968 | 28.147509 | -0.093335
3506.8 | 611.780273 | 0.215961 | -0.00459 | 3506.8 | 611.799683 | 7.409173 | -0.046447 | 3506.8 | 611.789978 | 6.22818 | -5.4e-05 | 3506.8 | 611.790894 | 19.81394 | -0.011731 | 3506.8 | 611.600708 | 11.967755 | -0.003247 | 3506.8 | 611.680908 | 28.147128 | -0.093957
3507.2 | 611.838745 | 0.215803 | -0.004793 | 3507.2 | 611.864624 | 7.408791 | -0.046209 | 3507.2 | 611.858765 | 6.228111 | -0.000125 | 3507.2 | 611.855713 | 19.813497 | -0.011704 | 3507.2 | 611.680542 | 11.96755 | -0.003208 | 3507.2 | 611.738709 | 28.146728 | -0.094598
3507.6 | 611.897827 | 0.215671 | -0.004993 | 3507.6 | 611.928406 | 7.408428 | -0.045968 | 3507.6 | 611.927246 | 6.228054 | -0.000195 | 3507.6 | 611.919312 | 19.813069 | -0.011676 | 3507.6 | 611.759522 | 11.967355 | -0.003148 | 3507.6 | 611.787231 | 28.14625 | -0.095253
3508 | 611.958862 | 0.215513 | -0.005192 | 3508 | 611.996826 | 7.408052 | -0.045724 | 3508 | 611.996948 | 6.228037 | -0.000263 | 3508 | 611.983521 | 19.812641 | -0.011647 | 3508 | 611.834839 | 11.967187 | -0.003069 | 3508 | 611.827332 | 28.145715 | -0.095917
3508.4 | 612.021301 | 0.215356 | -0.005387 | 3508.4 | 612.066773 | 7.407696 | -0.045476 | 3508.4 | 612.067627 | 6.228037 | -0.000331 | 3508.4 | 612.045837 | 19.812228 | -0.011618 | 3508.4 | 611.902954 | 11.967003 | -0.00297 | 3508.4 | 611.867432 | 28.145088 | -0.096582
3508.8 | 612.082519 | 0.215204 | -0.005577 | 3508.8 | 612.138672 | 7.407327 | -0.045227 | 3508.8 | 612.13855 | 6.228059 | -0.000397 | 3508.8 | 612.11206 | 19.811801 | -0.011588 | 3508.8 | 611.963074 | 11.96684 | -0.002852 | 3508.8 | 611.909851 | 28.144399 | -0.097243
3509.2 | 612.14801 | 0.21506 | -0.005763 | 3509.2 | 612.209412 | 7.406946 | -0.044976 | 3509.2 | 612.207825 | 6.228123 | -0.000464 | 3509.2 | 612.177918 | 19.811359 | -0.011559 | 3509.2 | 612.014587 | 11.966652 | -0.002717 | 3509.2 | 611.964416 | 28.143637 | -0.097893
3509.6 | 612.216492 | 0.214908 | -0.005942 | 3509.6 | 612.280396 | 7.40657 | -0.044724 | 3509.6 | 612.27533 | 6.228168 | -0.00053 | 3509.6 | 612.242554 | 19.810906 | -0.011528 | 3509.6 | 612.063416 | 11.966452 | -0.002564 | 3509.6 | 612.03064 | 28.14279 | -0.098529
3510 | 612.286743 | 0.214775 | -0.006115 | 3510 | 612.348633 | 7.406213 | -0.04447 | 3510 | 612.342468 | 6.228197 | -0.000596 | 3510 | 612.306946 | 19.810423 | -0.011497 | 3510 | 612.110352 | 11.966237 | -0.002394 | 3510 | 612.105774 | 28.141873 | -0.099145
3510.4 | 612.357544 | 0.214678 | -0.006281 | 3510.4 | 612.417114 | 7.405856 | -0.044217 | 3510.4 | 612.405884 | 6.228208 | -0.000662 | 3510.4 | 612.373657 | 19.809921 | -0.011465 | 3510.4 | 612.156921 | 11.966027 | -0.002206 | 3510.4 | 612.188538 | 28.140884 | -0.099736
3510.8 | 612.428894 | 0.214618 | -0.006441 | 3510.8 | 612.486023 | 7.405487 | -0.043965 | 3510.8 | 612.468933 | 6.228186 | -0.000728 | 3510.8 | 612.440064 | 19.809384 | -0.011431 | 3510.8 | 612.207519 | 11.965806 | -0.002001 | 3510.8 | 612.275269 | 28.139821 | -0.1003
3511.2 | 612.498962 | 0.214593 | -0.006597 | 3511.2 | 612.556274 | 7.405143 | -0.043715 | 3511.2 | 612.532043 | 6.228128 | -0.000795 | 3511.2 | 612.506348 | 19.808842 | -0.011396 | 3511.2 | 612.262329 | 11.96559 | -0.00178 | 3511.2 | 612.355347 | 28.13869 | -0.100834
3511.6 | 612.570007 | 0.214593 | -0.006748 | 3511.6 | 612.628235 | 7.404793 | -0.043467 | 3511.6 | 612.594605 | 6.228065 | -0.00086 | 3511.6 | 612.573608 | 19.80829 | -0.011359 | 3511.6 | 612.319946 | 11.965412 | -0.001542 | 3511.6 | 612.432434 | 28.13748 | -0.101337
3512 | 612.638367 | 0.214581 | -0.006895 | 3512 | 612.699097 | 7.404474 | -0.043222 | 3512 | 612.656799 | 6.227974 | -0.000926 | 3512 | 612.642761 | 19.807757 | -0.011321 | 3512 | 612.381226 | 11.965281 | -0.001291 | 3512 | 612.502869 | 28.136177 | -0.101808
3512.4 | 612.707642 | 0.2146 | -0.00704 | 3512.4 | 612.77063 | 7.404161 | -0.04298 | 3512.4 | 612.720703 | 6.227894 | -0.000991 | 3512.4 | 612.71228 | 19.80721 | -0.01128 | 3512.4 | 612.445435 | 11.965181 | -0.001029 | 3512.4 | 612.56897 | 28.134813 | -0.102243
3512.8 | 612.77594 | 0.214593 | -0.00718 | 3512.8 | 612.839416 | 7.403873 | -0.042742 | 3512.8 | 612.783081 | 6.227814 | -0.001055 | 3512.8 | 612.78064 | 19.806683 | -0.011237 | 3512.8 | 612.510864 | 11.965155 | -0.000761 | 3512.8 | 612.633667 | 28.133374 | -0.102642
3513.2 | 612.847168 | 0.214569 | -0.007314 | 3513.2 | 612.90686 | 7.403605 | -0.042509 | 3513.2 | 612.846375 | 6.227728 | -0.001118 | 3513.2 | 612.847961 | 19.806171 | -0.011193 | 3513.2 | 612.578003 | 11.965144 | -0.000489 | 3513.2 | 612.69696 | 28.131881 | -0.103001
3513.6 | 612.914124 | 0.214497 | -0.007442 | 3513.6 | 612.973023 | 7.403323 | -0.042281 | 3513.6 | 612.907959 | 6.227643 | -0.001181 | 3513.6 | 612.91687 | 19.805649 | -0.011147 | 3513.6 | 612.647339 | 11.965218 | -0.00022 | 3513.6 | 612.760864 | 28.130382 | -0.103319
3514 | 612.983215 | 0.214412 | -0.007559 | 3514 | 613.037476 | 7.403085 | -0.042057 | 3514 | 612.968994 | 6.227522 | -0.001242 | 3514 | 612.984253 | 19.805136 | -0.0111 | 3514 | 612.721802 | 11.965312 | 4.2e-05 | 3514 | 612.82782 | 28.128845 | -0.103595
3514.4 | 613.051453 | 0.214297 | -0.007664 | 3514.4 | 613.099487 | 7.402828 | -0.041838 | 3514.4 | 613.029846 | 6.227385 | -0.001302 | 3514.4 | 613.052612 | 19.804595 | -0.011051 | 3514.4 | 612.798096 | 11.965454 | 0.000294 | 3514.4 | 612.897827 | 28.127352 | -0.10383
3514.8 | 613.119568 | 0.2142 | -0.007755 | 3514.8 | 613.161987 | 7.402584 | -0.041625 | 3514.8 | 613.09198 | 6.227236 | -0.001361 | 3514.8 | 613.118225 | 19.804032 | -0.011 | 3514.8 | 612.88092 | 11.965601 | 0.00053 | 3514.8 | 612.968628 | 28.125913 | -0.104024
3515.2 | 613.18396 | 0.214079 | -0.007831 | 3515.2 | 613.22406 | 7.402353 | -0.041415 | 3515.2 | 613.155945 | 6.226991 | -0.001417 | 3515.2 | 613.185791 | 19.803481 | -0.010947 | 3515.2 | 612.964722 | 11.965738 | 0.000748 | 3515.2 | 613.041931 | 28.124507 | -0.104181
3515.6 | 613.249695 | 0.213982 | -0.00789 | 3515.6 | 613.287598 | 7.402128 | -0.041209 | 3515.6 | 613.221375 | 6.226711 | -0.001471 | 3515.6 | 613.25293 | 19.802918 | -0.010892 | 3515.6 | 613.045532 | 11.965895 | 0.000945 | 3515.6 | 613.117859 | 28.123216 | -0.104306
3516 | 613.313232 | 0.213897 | -0.007934 | 3516 | 613.352173 | 7.401903 | -0.041007 | 3516 | 613.291626 | 6.226356 | -0.001521 | 3516 | 613.321594 | 19.802371 | -0.010834 | 3516 | 613.121765 | 11.966048 | 0.001121 | 3516 | 613.191894 | 28.122012 | -0.104403
3516.4 | 613.377808 | 0.213807 | -0.007963 | 3516.4 | 613.417847 | 7.401696 | -0.040808 | 3516.4 | 613.362366 | 6.225951 | -0.001567 | 3516.4 | 613.388306 | 19.801849 | -0.010775 | 3516.4 | 613.19519 | 11.966195 | 0.001272 | 3516.4 | 613.264038 | 28.120886 | -0.104477
3516.8 | 613.4422 | 0.213722 | -0.007978 | 3516.8 | 613.483948 | 7.401509 | -0.040612 | 3516.8 | 613.435486 | 6.22551 | -0.001608 | 3516.8 | 613.454468 | 19.801387 | -0.010714 | 3516.8 | 613.261414 | 11.966353 | 0.001398 | 3516.8 | 613.335022 | 28.119835 | -0.104534
3517.2 | 613.507874 | 0.213619 | -0.00798 | 3517.2 | 613.549866 | 7.401327 | -0.040419 | 3517.2 | 613.50769 | 6.225042 | -0.001644 | 3517.2 | 613.519959 | 19.800959 | -0.010652 | 3517.2 | 613.324036 | 11.966505 | 0.001499 | 3517.2 | 613.406555 | 28.118853 | -0.104578
3517.6 | 613.57428 | 0.213498 | -0.007969 | 3517.6 | 613.615478 | 7.401164 | -0.040231 | 3517.6 | 613.578613 | 6.224556 | -0.001674 | 3517.6 | 613.582092 | 19.800586 | -0.010589 | 3517.6 | 613.385681 | 11.966668 | 0.001573 | 3517.6 | 613.477173 | 28.117956 | -0.104612
3518 | 613.639709 | 0.213347 | -0.007945 | 3518 | 613.678955 | 7.401014 | -0.040046 | 3518 | 613.646606 | 6.224105 | -0.001697 | 3518 | 613.639832 | 19.800277 | -0.010526 | 3518 | 613.446411 | 11.966856 | 0.001622 | 3518 | 613.547974 | 28.117107 | -0.104639
3518.4 | 613.704224 | 0.213153 | -0.007907 | 3518.4 | 613.743774 | 7.400857 | -0.039867 | 3518.4 | 613.713318 | 6.223687 | -0.001715 | 3518.4 | 613.698242 | 19.800004 | -0.010464 | 3518.4 | 613.508118 | 11.967056 | 0.001647 | 3518.4 | 613.619019 | 28.11637 | -0.104662
3518.8 | 613.768189 | 0.212953 | -0.007855 | 3518.8 | 613.809265 | 7.400726 | -0.039693 | 3518.8 | 613.77594 | 6.223321 | -0.001727 | 3518.8 | 613.75769 | 19.799775 | -0.010402 | 3518.8 | 613.57196 | 11.96725 | 0.001648 | 3518.8 | 613.690796 | 28.115731 | -0.104684
3519.2 | 613.832214 | 0.212706 | -0.007789 | 3519.2 | 613.876892 | 7.400595 | -0.039525 | 3519.2 | 613.835877 | 6.22299 | -0.001733 | 3519.2 | 613.818237 | 19.799586 | -0.010343 | 3519.2 | 613.638672 | 11.967455 | 0.001628 | 3519.2 | 613.763489 | 28.11519 | -0.10471
3519.6 | 613.897217 | 0.212494 | -0.007707 | 3519.6 | 613.945984 | 7.400482 | -0.039366 | 3519.6 | 613.897034 | 6.222704 | -0.001736 | 3519.6 | 613.879028 | 19.799417 | -0.010285 | 3519.6 | 613.709351 | 11.967644 | 0.001587 | 3519.6 | 613.831543 | 28.114797 | -0.104743
3520 | 613.96405 | 0.212294 | -0.007611 | 3520 | 614.016357 | 7.400363 | -0.039216 | 3520 | 613.957092 | 6.222487 | -0.001734 | 3520 | 613.944458 | 19.799278 | -0.01023 | 3520 | 613.782105 | 11.967812 | 0.001529 | 3520 | 613.895569 | 28.114526 | -0.104788
3520.4 | 614.03363 | 0.212124 | -0.007502 | 3520.4 | 614.088501 | 7.400232 | -0.039078 | 3520.4 | 614.018677 | 6.222315 | -0.001729 | 3520.4 | 614.014221 | 19.799148 | -0.010178 | 3520.4 | 613.854919 | 11.96797 | 0.001454 | 3520.4 | 613.956238 | 28.114361 | -0.104852
3520.8 | 614.106812 | 0.212004 | -0.007382 | 3520.8 | 614.161865 | 7.400101 | -0.038951 | 3520.8 | 614.078491 | 6.222173 | -0.001721 | 3520.8 | 614.083618 | 19.799014 | -0.010129 | 3520.8 | 613.925903 | 11.96807 | 0.001367 | 3520.8 | 614.015015 | 28.114311 | -0.104939
3521.2 | 614.181274 | 0.211937 | -0.007252 | 3521.2 | 614.23407 | 7.399963 | -0.038834 | 3521.2 | 614.143066 | 6.222098 | -0.001712 | 3521.2 | 614.154724 | 19.7989 | -0.010083 | 3521.2 | 613.995972 | 11.968138 | 0.001269 | 3521.2 | 614.07074 | 28.114335 | -0.105054
3521.6 | 614.258057 | 0.211889 | -0.007115 | 3521.6 | 614.304321 | 7.399813 | -0.038729 | 3521.6 | 614.206604 | 6.222041 | -0.001701 | 3521.6 | 614.229675 | 19.798785 | -0.01004 | 3521.6 | 614.064331 | 11.96818 | 0.001166 | 3521.6 | 614.127625 | 28.114384 | -0.105201
3522 | 614.33313 | 0.211864 | -0.006976 | 3522 | 614.376038 | 7.399675 | -0.038634 | 3522 | 614.273315 | 6.222035 | -0.001689 | 3522 | 614.30426 | 19.798696 | -0.01 | 3522 | 614.129883 | 11.96819 | 0.00106 | 3522 | 614.18573 | 28.114459 | -0.10538
3522.4 | 614.406189 | 0.211834 | -0.006834 | 3522.4 | 614.446289 | 7.399513 | -0.038549 | 3522.4 | 614.341003 | 6.222035 | -0.001678 | 3522.4 | 614.375855 | 19.798611 | -0.009964 | 3522.4 | 614.195679 | 11.968179 | 0.000956 | 3522.4 | 614.244507 | 28.114533 | -0.105592
3522.8 | 614.475952 | 0.211768 | -0.006691 | 3522.8 | 614.514587 | 7.399369 | -0.038472 | 3522.8 | 614.411804 | 6.222047 | -0.001666 | 3522.8 | 614.445862 | 19.798531 | -0.009931 | 3522.8 | 614.258728 | 11.96818 | 0.000858 | 3522.8 | 614.30365 | 28.114576 | -0.105836
3523.2 | 614.542358 | 0.211683 | -0.006546 | 3523.2 | 614.5802 | 7.399219 | -0.038404 | 3523.2 | 614.482849 | 6.222064 | -0.001655 | 3523.2 | 614.51355 | 19.798442 | -0.009901 | 3523.2 | 614.32019 | 11.968212 | 0.000768 | 3523.2 | 614.363709 | 28.114581 | -0.106108
3523.6 | 614.604981 | 0.211555 | -0.006398 | 3523.6 | 614.648743 | 7.399062 | -0.038345 | 3523.6 | 614.556274 | 6.222058 | -0.001644 | 3523.6 | 614.58136 | 19.798332 | -0.009874 | 3523.6 | 614.376709 | 11.968253 | 0.000687 | 3523.6 | 614.424622 | 28.114538 | -0.106405
3524 | 614.664795 | 0.211423 | -0.006246 | 3524 | 614.715027 | 7.398874 | -0.038296 | 3524 | 614.626831 | 6.222064 | -0.001634 | 3524 | 614.647583 | 19.798203 | -0.009851 | 3524 | 614.431885 | 11.968348 | 0.000619 | 3524 | 614.487366 | 28.11444 | -0.106722
3524.4 | 614.725891 | 0.211284 | -0.00609 | 3524.4 | 614.782166 | 7.398662 | -0.038257 | 3524.4 | 614.699097 | 6.222047 | -0.001625 | 3524.4 | 614.712036 | 19.79804 | -0.00983 | 3524.4 | 614.489075 | 11.968474 | 0.000565 | 3524.4 | 614.54834 | 28.114299 | -0.107055
3524.8 | 614.787109 | 0.21115 | -0.005928 | 3524.8 | 614.850769 | 7.398443 | -0.038228 | 3524.8 | 614.7677 | 6.222029 | -0.001616 | 3524.8 | 614.776001 | 19.79784 | -0.009811 | 3524.8 | 614.545471 | 11.968631 | 0.000524 | 3524.8 | 614.61206 | 28.114109 | -0.107399
3525.2 | 614.851196 | 0.211048 | -0.005761 | 3525.2 | 614.920288 | 7.39818 | -0.038208 | 3525.2 | 614.833374 | 6.221984 | -0.001608 | 3525.2 | 614.842957 | 19.797577 | -0.009795 | 3525.2 | 614.602783 | 11.968836 | 0.000498 | 3525.2 | 614.676392 | 28.113862 | -0.107749
3525.6 | 614.917419 | 0.210969 | -0.00559 | 3525.6 | 614.990112 | 7.397911 | -0.038199 | 3525.6 | 614.895935 | 6.221944 | -0.0016 | 3525.6 | 614.908508 | 19.797283 | -0.009781 | 3525.6 | 614.663208 | 11.969083 | 0.000484 | 3525.6 | 614.743164 | 28.113567 | -0.108103
3526 | 614.986755 | 0.210933 | -0.005418 | 3526 | 615.062378 | 7.397636 | -0.038198 | 3526 | 614.959656 | 6.221881 | -0.001592 | 3526 | 614.972229 | 19.79695 | -0.009768 | 3526 | 614.727783 | 11.969346 | 0.000481 | 3526 | 614.812378 | 28.113168 | -0.108457
3526.4 | 615.055725 | 0.210951 | -0.005245 | 3526.4 | 615.132446 | 7.397354 | -0.038208 | 3526.4 | 615.022278 | 6.221824 | -0.001583 | 3526.4 | 615.039734 | 19.796592 | -0.009756 | 3526.4 | 614.799133 | 11.969624 | 0.000488 | 3526.4 | 614.881348 | 28.11267 | -0.108807
3526.8 | 615.126526 | 0.210987 | -0.005075 | 3526.8 | 615.203796 | 7.397066 | -0.038226 | 3526.8 | 615.085938 | 6.221755 | -0.001575 | 3526.8 | 615.109253 | 19.796224 | -0.009746 | 3526.8 | 614.875488 | 11.969892 | 0.000502 | 3526.8 | 614.94812 | 28.11205 | -0.109148
3527.2 | 615.19574 | 0.211053 | -0.00491 | 3527.2 | 615.273315 | 7.396816 | -0.038253 | 3527.2 | 615.153015 | 6.221675 | -0.001565 | 3527.2 | 615.177368 | 19.795866 | -0.009737 | 3527.2 | 614.955078 | 11.970159 | 0.000524 | 3527.2 | 615.013611 | 28.111312 | -0.109474
3527.6 | 615.262634 | 0.211114 | -0.00475 | 3527.6 | 615.341187 | 7.396553 | -0.038287 | 3527.6 | 615.224609 | 6.221584 | -0.001555 | 3527.6 | 615.246765 | 19.795498 | -0.009729 | 3527.6 | 615.036682 | 11.970401 | 0.000551 | 3527.6 | 615.076294 | 28.110439 | -0.10978
3528 | 615.329773 | 0.211174 | -0.004595 | 3528 | 615.40509 | 7.396297 | -0.03833 | 3528 | 615.299316 | 6.22147 | -0.001543 | 3528 | 615.317261 | 19.795155 | -0.009722 | 3528 | 615.119385 | 11.970601 | 0.000583 | 3528 | 615.13855 | 28.109401 | -0.110059
3528.4 | 615.396851 | 0.211235 | -0.004445 | 3528.4 | 615.469299 | 7.396034 | -0.038381 | 3528.4 | 615.373962 | 6.221332 | -0.001529 | 3528.4 | 615.388794 | 19.794827 | -0.009716 | 3528.4 | 615.193726 | 11.97079 | 0.000621 | 3528.4 | 615.200012 | 28.108288 | -0.110306
3528.8 | 615.463013 | 0.211265 | -0.004299 | 3528.8 | 615.531921 | 7.39574 | -0.038438 | 3528.8 | 615.448608 | 6.221149 | -0.001512 | 3528.8 | 615.462036 | 19.794488 | -0.009712 | 3528.8 | 615.264404 | 11.970958 | 0.000664 | 3528.8 | 615.26001 | 28.107029 | -0.110514
3529.2 | 615.527588 | 0.211272 | -0.004155 | 3529.2 | 615.59375 | 7.395446 | -0.038499 | 3529.2 | 615.520813 | 6.220921 | -0.001492 | 3529.2 | 615.532043 | 19.79416 | -0.009709 | 3529.2 | 615.329285 | 11.97111 | 0.000709 | 3529.2 | 615.316284 | 28.105713 | -0.110679
3529.6 | 615.596863 | 0.211271 | -0.004013 | 3529.6 | 615.655396 | 7.395158 | -0.038564 | 3529.6 | 615.588989 | 6.220663 | -0.001469 | 3529.6 | 615.601318 | 19.793841 | -0.009707 | 3529.6 | 615.387024 | 11.971273 | 0.000754 | 3529.6 | 615.371399 | 28.104325 | -0.110796
3530 | 615.664429 | 0.211265 | -0.00387 | 3530 | 615.720459 | 7.394851 | -0.038633 | 3530 | 615.650513 | 6.220406 | -0.001442 | 3530 | 615.667419 | 19.793513 | -0.009707 | 3530 | 615.440125 | 11.971441 | 0.000797 | 3530 | 615.425171 | 28.102893 | -0.110862
3530.4 | 615.732605 | 0.211241 | -0.003726 | 3530.4 | 615.786621 | 7.394545 | -0.038706 | 3530.4 | 615.707398 | 6.22012 | -0.001411 | 3530.4 | 615.733276 | 19.793185 | -0.009709 | 3530.4 | 615.49353 | 11.971625 | 0.000831 | 3530.4 | 615.481628 | 28.101418 | -0.110874
3530.8 | 615.801025 | 0.21126 | -0.003581 | 3530.8 | 615.851807 | 7.394257 | -0.038782 | 3530.8 | 615.761658 | 6.219863 | -0.001375 | 3530.8 | 615.794678 | 19.792871 | -0.009712 | 3530.8 | 615.54773 | 11.971819 | 0.000853 | 3530.8 | 615.541565 | 28.099943 | -0.110829
3531.2 | 615.870483 | 0.211283 | -0.003435 | 3531.2 | 615.91687 | 7.393976 | -0.038861 | 3531.2 | 615.817444 | 6.21964 | -0.001335 | 3531.2 | 615.858215 | 19.792553 | -0.009717 | 3531.2 | 615.607239 | 11.971993 | 0.00086 | 3531.2 | 615.6073 | 28.098455 | -0.110725
3531.6 | 615.937378 | 0.211356 | -0.003289 | 3531.6 | 615.981995 | 7.393712 | -0.038942 | 3531.6 | 615.874512 | 6.219458 | -0.001291 | 3531.6 | 615.92218 | 19.79224 | -0.009723 | 3531.6 | 615.675781 | 11.972139 | 0.000851 | 3531.6 | 615.676209 | 28.09698 | -0.110562
3532 | 616.00415 | 0.211423 | -0.003144 | 3532 | 616.046631 | 7.393481 | -0.039025 | 3532 | 615.931763 | 6.219286 | -0.001244 | 3532 | 615.988403 | 19.791936 | -0.009732 | 3532 | 615.748901 | 11.972234 | 0.000823 | 3532 | 615.74884 | 28.095548 | -0.110339
3532.4 | 616.067383 | 0.211489 | -0.003001 | 3532.4 | 616.109436 | 7.393262 | -0.03911 | 3532.4 | 615.995666 | 6.219155 | -0.001194 | 3532.4 | 616.053894 | 19.791649 | -0.009743 | 3532.4 | 615.825317 | 11.972292 | 0.000778 | 3532.4 | 615.822937 | 28.094129 | -0.110058
3532.8 | 616.131103 | 0.21158 | -0.002861 | 3532.8 | 616.170471 | 7.393081 | -0.039196 | 3532.8 | 616.063599 | 6.219057 | -0.001142 | 3532.8 | 616.12262 | 19.79139 | -0.009755 | 3532.8 | 615.908325 | 11.972266 | 0.000716 | 3532.8 | 615.89447 | 28.092734 | -0.109721
3533.2 | 616.192566 | 0.211647 | -0.002723 | 3533.2 | 616.229858 | 7.392887 | -0.039284 | 3533.2 | 616.131653 | 6.218994 | -0.001087 | 3533.2 | 616.190674 | 19.791156 | -0.00977 | 3533.2 | 615.989746 | 11.972182 | 0.000639 | 3533.2 | 615.96106 | 28.091413 | -0.109327
3533.6 | 616.2547 | 0.211725 | -0.002588 | 3533.6 | 616.292358 | 7.39273 | -0.039374 | 3533.6 | 616.200317 | 6.218955 | -0.001031 | 3533.6 | 616.260132 | 19.790947 | -0.009787 | 3533.6 | 616.066528 | 11.972034 | 0.000551 | 3533.6 | 616.021301 | 28.090128 | -0.108881
3534 | 616.315064 | 0.211756 | -0.002456 | 3534 | 616.355347 | 7.392568 | -0.039465 | 3534 | 616.269348 | 6.218886 | -0.000974 | 3534 | 616.328186 | 19.790743 | -0.009807 | 3534 | 616.136597 | 11.971819 | 0.000452 | 3534 | 616.079773 | 28.088905 | -0.108383
3534.4 | 616.381653 | 0.211773 | -0.002325 | 3534.4 | 616.417908 | 7.392387 | -0.03956 | 3534.4 | 616.336853 | 6.218857 | -0.000916 | 3534.4 | 616.394714 | 19.790549 | -0.009829 | 3534.4 | 616.198731 | 11.971577 | 0.000344 | 3534.4 | 616.139099 | 28.087738 | -0.107835
3534.8 | 616.448853 | 0.211755 | -0.002197 | 3534.8 | 616.48645 | 7.392198 | -0.039658 | 3534.8 | 616.40271 | 6.218817 | -0.000858 | 3534.8 | 616.459839 | 19.79035 | -0.009854 | 3534.8 | 616.254089 | 11.971299 | 0.000229 | 3534.8 | 616.204224 | 28.086644 | -0.10724
3535.2 | 616.515625 | 0.211744 | -0.002069 | 3535.2 | 616.558716 | 7.391999 | -0.039759 | 3535.2 | 616.464905 | 6.218812 | -0.0008 | 3535.2 | 616.524292 | 19.790156 | -0.009882 | 3535.2 | 616.306946 | 11.971031 | 0.000108 | 3535.2 | 616.280701 | 28.085593 | -0.106599
3535.6 | 616.582398 | 0.211689 | -0.001941 | 3535.6 | 616.629883 | 7.391761 | -0.039864 | 3535.6 | 616.527466 | 6.218795 | -0.000742 | 3535.6 | 616.585571 | 19.789917 | -0.009912 | 3535.6 | 616.357056 | 11.970779 | -2.1e-05 | 3535.6 | 616.36615 | 28.084634 | -0.105917
3536 | 616.65155 | 0.21164 | -0.001813 | 3536 | 616.700562 | 7.391529 | -0.039971 | 3536 | 616.591309 | 6.218783 | -0.000685 | 3536 | 616.646545 | 19.789649 | -0.009944 | 3536 | 616.406921 | 11.970543 | -0.000158 | 3536 | 616.45581 | 28.083756 | -0.105198
3536.4 | 616.717407 | 0.211574 | -0.001684 | 3536.4 | 616.769409 | 7.391298 | -0.040082 | 3536.4 | 616.655396 | 6.218794 | -0.000629 | 3536.4 | 616.708984 | 19.78933 | -0.009979 | 3536.4 | 616.46106 | 11.970322 | -0.000307 | 3536.4 | 616.545044 | 28.08295 | -0.104446
3536.8 | 616.781433 | 0.211513 | -0.001553 | 3536.8 | 616.837158 | 7.391066 | -0.040198 | 3536.8 | 616.718384 | 6.218846 | -0.000574 | 3536.8 | 616.772278 | 19.788992 | -0.010014 | 3536.8 | 616.517578 | 11.970107 | -0.000469 | 3536.8 | 616.625732 | 28.08225 | -0.103666
3537.2 | 616.843628 | 0.211452 | -0.001419 | 3537.2 | 616.903503 | 7.390822 | -0.040319 | 3537.2 | 616.786621 | 6.218909 | -0.000521 | 3537.2 | 616.835388 | 19.788634 | -0.01005 | 3537.2 | 616.578247 | 11.969892 | -0.000642 | 3537.2 | 616.695557 | 28.081636 | -0.102868
3537.6 | 616.905273 | 0.211398 | -0.001283 | 3537.6 | 616.96582 | 7.390566 | -0.040448 | 3537.6 | 616.857056 | 6.219 | -0.000469 | 3537.6 | 616.902954 | 19.788257 | -0.010088 | 3537.6 | 616.644836 | 11.969661 | -0.000827 | 3537.6 | 616.756958 | 28.081119 | -0.102058
3538 | 616.969238 | 0.21135 | -0.001144 | 3538 | 617.02832 | 7.390297 | -0.040584 | 3538 | 616.925903 | 6.21912 | -0.000419 | 3538 | 616.972473 | 19.787863 | -0.010126 | 3538 | 616.717773 | 11.969388 | -0.001021 | 3538 | 616.810669 | 28.080683 | -0.101245
3538.4 | 617.035278 | 0.211308 | -0.001002 | 3538.4 | 617.093567 | 7.390009 | -0.040728 | 3538.4 | 616.995789 | 6.219229 | -0.000371 | 3538.4 | 617.042481 | 19.787481 | -0.010164 | 3538.4 | 616.798584 | 11.969083 | -0.001222 | 3538.4 | 616.859741 | 28.080326 | -0.100437
3538.8 | 617.103577 | 0.211277 | -0.000858 | 3538.8 | 617.160461 | 7.389684 | -0.04088 | 3538.8 | 617.068054 | 6.219366 | -0.000325 | 3538.8 | 617.115601 | 19.787077 | -0.010204 | 3538.8 | 616.880737 | 11.968736 | -0.001425 | 3538.8 | 616.915283 | 28.08 | -0.099643
3539.2 | 617.173706 | 0.21126 | -0.000713 | 3539.2 | 617.227661 | 7.389321 | -0.041037 | 3539.2 | 617.140259 | 6.219475 | -0.000281 | 3539.2 | 617.188355 | 19.786689 | -0.010243 | 3539.2 | 616.963257 | 11.96839 | -0.001626 | 3539.2 | 616.977905 | 28.079699 | -0.098869
3539.6 | 617.245789 | 0.211229 | -0.000566 | 3539.6 | 617.298767 | 7.388964 | -0.0412 | 3539.6 | 617.211487 | 6.219572 | -0.000239 | 3539.6 | 617.260132 | 19.786322 | -0.010283 | 3539.6 | 617.045288 | 11.968017 | -0.001824 | 3539.6 | 617.048401 | 28.079404 | -0.09812
3540 | 617.31604 | 0.211192 | -0.000418 | 3540 | 617.369812 | 7.388583 | -0.041366 | 3540 | 617.281433 | 6.219675 | -0.000198 | 3540 | 617.330933 | 19.785963 | -0.010324 | 3540 | 617.123962 | 11.967654 | -0.002017 | 3540 | 617.127808 | 28.079072 | -0.097403
3540.4 | 617.382568 | 0.211168 | -0.000268 | 3540.4 | 617.438843 | 7.388232 | -0.041534 | 3540.4 | 617.350159 | 6.219749 | -0.000159 | 3540.4 | 617.399292 | 19.78561 | -0.010365 | 3540.4 | 617.192322 | 11.967293 | -0.002202 | 3540.4 | 617.212036 | 28.078746 | -0.096717
3540.8 | 617.45105 | 0.211144 | -0.000115 | 3540.8 | 617.505493 | 7.387876 | -0.041703 | 3540.8 | 617.419067 | 6.219823 | -0.000122 | 3540.8 | 617.465393 | 19.785252 | -0.010407 | 3540.8 | 617.253235 | 11.966962 | -0.002377 | 3540.8 | 617.2948 | 28.078372 | -0.096067
3541.2 | 617.52063 | 0.21112 | 4.1e-05 | 3541.2 | 617.571899 | 7.38755 | -0.041875 | 3541.2 | 617.485596 | 6.219875 | -8.6e-05 | 3541.2 | 617.528198 | 19.784889 | -0.010449 | 3541.2 | 617.308716 | 11.966636 | -0.002544 | 3541.2 | 617.372009 | 28.077979 | -0.095454
3541.6 | 617.589722 | 0.211077 | 0.000202 | 3541.6 | 617.635925 | 7.387244 | -0.042048 | 3541.6 | 617.5495 | 6.21992 | -5.2e-05 | 3541.6 | 617.590515 | 19.784541 | -0.010492 | 3541.6 | 617.361206 | 11.966357 | -0.002701 | 3541.6 | 617.442505 | 28.077579 | -0.094879
3542 | 617.659729 | 0.211065 | 0.000367 | 3542 | 617.700317 | 7.386931 | -0.042224 | 3542 | 617.613281 | 6.220017 | -2e-05 | 3542 | 617.650757 | 19.784178 | -0.010536 | 3542 | 617.415039 | 11.966089 | -0.002848 | 3542 | 617.505737 | 28.077173 | -0.094345
3542.4 | 617.731323 | 0.211065 | 0.000536 | 3542.4 | 617.763123 | 7.386637 | -0.042403 | 3542.4 | 617.677246 | 6.220086 | 1e-05 | 3542.4 | 617.713135 | 19.78382 | -0.01058 | 3542.4 | 617.474976 | 11.965843 | -0.002984 | 3542.4 | 617.563843 | 28.076787 | -0.093854
3542.8 | 617.805176 | 0.211084 | 0.000708 | 3542.8 | 617.825806 | 7.386343 | -0.042584 | 3542.8 | 617.740723 | 6.220155 | 3.8e-05 | 3542.8 | 617.776245 | 19.783462 | -0.010624 | 3542.8 | 617.540894 | 11.965617 | -0.003108 | 3542.8 | 617.620056 | 28.076399 | -0.093408
3543.2 | 617.879517 | 0.211144 | 0.000881 | 3543.2 | 617.888672 | 7.386049 | -0.042767 | 3543.2 | 617.801575 | 6.220229 | 6.4e-05 | 3543.2 | 617.84137 | 19.783089 | -0.010669 | 3543.2 | 617.613403 | 11.965402 | -0.003219 | 3543.2 | 617.672974 | 28.076043 | -0.093008
3543.6 | 617.951355 | 0.211229 | 0.001053 | 3543.6 | 617.952515 | 7.385742 | -0.042952 | 3543.6 | 617.865112 | 6.220309 | 8.7e-05 | 3543.6 | 617.907349 | 19.782731 | -0.010715 | 3543.6 | 617.689758 | 11.965197 | -0.003316 | 3543.6 | 617.729431 | 28.075711 | -0.092655
3544 | 618.022339 | 0.211338 | 0.001219 | 3544 | 618.015076 | 7.385435 | -0.043139 | 3544 | 617.92981 | 6.220389 | 0.000109 | 3544 | 617.976624 | 19.782382 | -0.010761 | 3544 | 617.768005 | 11.964976 | -0.003397 | 3544 | 617.787537 | 28.075379 | -0.092349
3544.4 | 618.091553 | 0.211489 | 0.001379 | 3544.4 | 618.077942 | 7.385141 | -0.043325 | 3544.4 | 617.995483 | 6.220498 | 0.000129 | 3544.4 | 618.045471 | 19.782049 | -0.010809 | 3544.4 | 617.844421 | 11.964735 | -0.00346 | 3544.4 | 617.851196 | 28.075029 | -0.092091
3544.8 | 618.156189 | 0.211671 | 0.001531 | 3544.8 | 618.143189 | 7.384854 | -0.043511 | 3544.8 | 618.06012 | 6.220612 | 0.000146 | 3544.8 | 618.114868 | 19.781721 | -0.010857 | 3544.8 | 617.91864 | 11.964483 | -0.0035 | 3544.8 | 617.919861 | 28.074672 | -0.091875
3545.2 | 618.216309 | 0.211865 | 0.001671 | 3545.2 | 618.211487 | 7.384566 | -0.043696 | 3545.2 | 618.125244 | 6.220744 | 0.000161 | 3545.2 | 618.184265 | 19.781378 | -0.010907 | 3545.2 | 617.989624 | 11.964215 | -0.003516 | 3545.2 | 617.99115 | 28.074286 | -0.091699
3545.6 | 618.27771 | 0.212058 | 0.001799 | 3545.6 | 618.278259 | 7.384297 | -0.043879 | 3545.6 | 618.191101 | 6.220886 | 0.000173 | 3545.6 | 618.253662 | 19.781029 | -0.010957 | 3545.6 | 618.058716 | 11.963915 | -0.003505 | 3545.6 | 618.064575 | 28.073874 | -0.091559
3546 | 618.340454 | 0.212282 | 0.001914 | 3546 | 618.347351 | 7.384053 | -0.044059 | 3546 | 618.259216 | 6.221063 | 0.000181 | 3546 | 618.322449 | 19.780692 | -0.011009 | 3546 | 618.126099 | 11.963595 | -0.003464 | 3546 | 618.138428 | 28.073425 | -0.091447
3546.4 | 618.401001 | 0.212463 | 0.002015 | 3546.4 | 618.417053 | 7.383802 | -0.044237 | 3546.4 | 618.32428 | 6.221247 | 0.000186 | 3546.4 | 618.389404 | 19.780333 | -0.011062 | 3546.4 | 618.196411 | 11.96328 | -0.00339 | 3546.4 | 618.209351 | 28.072952 | -0.091361
3546.8 | 618.461609 | 0.212651 | 0.002103 | 3546.8 | 618.485779 | 7.383558 | -0.044411 | 3546.8 | 618.389343 | 6.221458 | 0.000187 | 3546.8 | 618.458984 | 19.77998 | -0.011116 | 3546.8 | 618.26831 | 11.962965 | -0.003283 | 3546.8 | 618.278687 | 28.072454 | -0.091292
3547.2 | 618.525574 | 0.21282 | 0.002177 | 3547.2 | 618.551758 | 7.383333 | -0.044582 | 3547.2 | 618.451294 | 6.221681 | 0.000183 | 3547.2 | 618.526916 | 19.779617 | -0.01117 | 3547.2 | 618.338257 | 11.962697 | -0.003142 | 3547.2 | 618.348999 | 28.071956 | -0.091238
3547.6 | 618.590759 | 0.212984 | 0.002237 | 3547.6 | 618.615601 | 7.383089 | -0.044749 | 3547.6 | 618.514343 | 6.221909 | 0.000175 | 3547.6 | 618.595032 | 19.77924 | -0.011224 | 3547.6 | 618.406006 | 11.962476 | -0.002967 | 3547.6 | 618.418396 | 28.071452 | -0.091194
3548 | 618.65802 | 0.213117 | 0.002283 | 3548 | 618.679016 | 7.382858 | -0.044912 | 3548 | 618.573486 | 6.222116 | 0.000162 | 3548 | 618.661926 | 19.778856 | -0.011278 | 3548 | 618.46991 | 11.962308 | -0.002761 | 3548 | 618.484985 | 28.070905 | -0.091157
3548.4 | 618.726013 | 0.213244 | 0.002312 | 3548.4 | 618.74469 | 7.382558 | -0.045072 | 3548.4 | 618.635498 | 6.222349 | 0.000145 | 3548.4 | 618.727356 | 19.778433 | -0.011332 | 3548.4 | 618.528076 | 11.962198 | -0.002525 | 3548.4 | 618.55188 | 28.070364 | -0.091124
3548.8 | 618.795654 | 0.213359 | 0.002325 | 3548.8 | 618.809753 | 7.382232 | -0.045227 | 3548.8 | 618.700317 | 6.222572 | 0.000124 | 3548.8 | 618.789734 | 19.778006 | -0.011384 | 3548.8 | 618.584839 | 11.96213 | -0.002264 | 3548.8 | 618.615784 | 28.069786 | -0.091091
3549.2 | 618.865356 | 0.213474 | 0.00232 | 3549.2 | 618.879273 | 7.381882 | -0.045374 | 3549.2 | 618.768799 | 6.22279 | 9.8e-05 | 3549.2 | 618.851746 | 19.777548 | -0.011436 | 3549.2 | 618.640503 | 11.962125 | -0.001982 | 3549.2 | 618.677368 | 28.069203 | -0.091053
3549.6 | 618.935242 | 0.213595 | 0.002296 | 3549.6 | 618.950317 | 7.381506 | -0.045512 | 3549.6 | 618.838867 | 6.222996 | 6.9e-05 | 3549.6 | 618.911255 | 19.777066 | -0.011486 | 3549.6 | 618.697876 | 11.962151 | -0.001681 | 3549.6 | 618.73523 | 28.068607 | -0.091008
3550 | 619.000244 | 0.213692 | 0.002254 | 3550 | 619.027405 | 7.381087 | -0.045637 | 3550 | 618.914429 | 6.223184 | 3.7e-05 | 3550 | 618.97522 | 19.776559 | -0.011534 | 3550 | 618.758423 | 11.962245 | -0.001365 | 3550 | 618.792114 | 28.067961 | -0.090952
3550.4 | 619.064026 | 0.213789 | 0.002195 | 3550.4 | 619.1026 | 7.380656 | -0.045747 | 3550.4 | 618.991272 | 6.22335 | 3e-06 | 3550.4 | 619.040649 | 19.776037 | -0.01158 | 3550.4 | 618.824219 | 11.962392 | -0.001039 | 3550.4 | 618.850342 | 28.067298 | -0.09088
3550.8 | 619.128418 | 0.213837 | 0.002121 | 3550.8 | 619.180237 | 7.380205 | -0.04584 | 3550.8 | 619.069153 | 6.223498 | -3.3e-05 | 3550.8 | 619.10675 | 19.775499 | -0.011623 | 3550.8 | 618.895874 | 11.962587 | -0.000707 | 3550.8 | 618.912476 | 28.066591 | -0.090788
3551.2 | 619.193054 | 0.213825 | 0.002035 | 3551.2 | 619.254822 | 7.379767 | -0.045916 | 3551.2 | 619.144775 | 6.22359 | -7.1e-05 | 3551.2 | 619.172119 | 19.774957 | -0.011662 | 3551.2 | 618.973267 | 11.962881 | -0.000374 | 3551.2 | 618.979675 | 28.065847 | -0.090673
3551.6 | 619.253357 | 0.213807 | 0.001944 | 3551.6 | 619.328308 | 7.379323 | -0.045974 | 3551.6 | 619.216614 | 6.223664 | -0.000109 | 3551.6 | 619.243164 | 19.774405 | -0.011698 | 3551.6 | 619.055298 | 11.963264 | -4.7e-05 | 3551.6 | 619.052368 | 28.065098 | -0.090532
3552 | 619.317139 | 0.213728 | 0.001848 | 3552 | 619.394714 | 7.378904 | -0.046015 | 3552 | 619.285584 | 6.223705 | -0.000147 | 3552 | 619.312195 | 19.773853 | -0.011731 | 3552 | 619.135864 | 11.963711 | 0.000268 | 3552 | 619.132935 | 28.064311 | -0.090363
3552.4 | 619.382629 | 0.213625 | 0.001751 | 3552.4 | 619.458923 | 7.378484 | -0.046038 | 3552.4 | 619.350769 | 6.223705 | -0.000184 | 3552.4 | 619.379211 | 19.773286 | -0.011761 | 3552.4 | 619.213013 | 11.964278 | 0.000565 | 3552.4 | 619.215698 | 28.063518 | -0.090166
3552.8 | 619.449097 | 0.213474 | 0.001655 | 3552.8 | 619.517273 | 7.378071 | -0.046047 | 3552.8 | 619.413757 | 6.22367 | -0.00022 | 3552.8 | 619.445923 | 19.772719 | -0.011786 | 3552.8 | 619.283142 | 11.964924 | 0.000837 | 3552.8 | 619.299194 | 28.062732 | -0.08994
3553.2 | 619.51593 | 0.213298 | 0.00156 | 3553.2 | 619.573731 | 7.377677 | -0.04604 | 3553.2 | 619.475708 | 6.223613 | -0.000255 | 3553.2 | 619.513794 | 19.772147 | -0.011808 | 3553.2 | 619.348755 | 11.965685 | 0.001078 | 3553.2 | 619.38269 | 28.061945 | -0.089689
3553.6 | 619.582947 | 0.213117 | 0.001469 | 3553.6 | 619.628784 | 7.377289 | -0.046021 | 3553.6 | 619.538452 | 6.223522 | -0.000287 | 3553.6 | 619.579834 | 19.771575 | -0.011826 | 3553.6 | 619.408691 | 11.966536 | 0.001281 | 3553.6 | 619.463745 | 28.061171 | -0.089415
3554 | 619.649658 | 0.212905 | 0.001382 | 3554 | 619.684753 | 7.376927 | -0.045989 | 3554 | 619.600037 | 6.223401 | -0.000318 | 3554 | 619.645996 | 19.771008 | -0.01184 | 3554 | 619.465576 | 11.967455 | 0.001439 | 3554 | 619.538208 | 28.060427 | -0.08912
3554.4 | 619.71936 | 0.212706 | 0.001299 | 3554.4 | 619.741028 | 7.376552 | -0.045949 | 3554.4 | 619.661682 | 6.22327 | -0.000345 | 3554.4 | 619.712219 | 19.770441 | -0.011851 | 3554.4 | 619.523071 | 11.968432 | 0.001547 | 3554.4 | 619.605469 | 28.059727 | -0.088809
3554.8 | 619.7854 | 0.212518 | 0.001223 | 3554.8 | 619.799377 | 7.376195 | -0.045902 | 3554.8 | 619.723694 | 6.223133 | -0.000369 | 3554.8 | 619.780151 | 19.769879 | -0.011858 | 3554.8 | 619.581421 | 11.96943 | 0.001599 | 3554.8 | 619.66687 | 28.059032 | -0.088486
3555.2 | 619.852112 | 0.212324 | 0.001153 | 3555.2 | 619.862976 | 7.375844 | -0.045848 | 3555.2 | 619.786438 | 6.22299 | -0.00039 | 3555.2 | 619.848755 | 19.769322 | -0.011861 | 3555.2 | 619.641968 | 11.970401 | 0.001592 | 3555.2 | 619.721435 | 28.058356 | -0.088156
3555.6 | 619.917969 | 0.212167 | 0.001091 | 3555.6 | 619.928772 | 7.375494 | -0.045791 | 3555.6 | 619.84906 | 6.222882 | -0.000407 | 3555.6 | 619.916138 | 19.76877 | -0.011862 | 3555.6 | 619.705444 | 11.971352 | 0.001526 | 3555.6 | 619.770264 | 28.057699 | -0.087822
3556 | 619.987549 | 0.212028 | 0.001038 | 3556 | 619.997559 | 7.37515 | -0.045731 | 3556 | 619.914734 | 6.222784 | -0.000422 | 3556 | 619.982971 | 19.768208 | -0.01186 | 3556 | 619.7724 | 11.972213 | 0.001402 | 3556 | 619.817749 | 28.057065 | -0.087486
3556.4 | 620.052551 | 0.211888 | 0.000992 | 3556.4 | 620.069702 | 7.374818 | -0.045668 | 3556.4 | 619.981079 | 6.22271 | -0.000434 | 3556.4 | 620.050293 | 19.767671 | -0.011855 | 3556.4 | 619.838196 | 11.973017 | 0.001221 | 3556.4 | 619.86853 | 28.056457 | -0.087152
3556.8 | 620.122803 | 0.211786 | 0.000956 | 3556.8 | 620.141724 | 7.374492 | -0.045603 | 3556.8 | 620.049683 | 6.222647 | -0.000444 | 3556.8 | 620.120972 | 19.767138 | -0.011848 | 3556.8 | 619.904541 | 11.973731 | 0.000989 | 3556.8 | 619.928345 | 28.055873 | -0.086823
3557.2 | 620.193481 | 0.211671 | 0.000928 | 3557.2 | 620.213379 | 7.37418 | -0.045537 | 3557.2 | 620.120422 | 6.222595 | -0.000451 | 3557.2 | 620.192444 | 19.766637 | -0.011838 | 3557.2 | 619.972656 | 11.974351 | 0.00071 | 3557.2 | 619.994995 | 28.055308 | -0.086501
3557.6 | 620.265259 | 0.211574 | 0.000911 | 3557.6 | 620.285767 | 7.373848 | -0.045469 | 3557.6 | 620.192017 | 6.222578 | -0.000457 | 3557.6 | 620.262512 | 19.766144 | -0.011827 | 3557.6 | 620.039429 | 11.974891 | 0.000388 | 3557.6 | 620.070374 | 28.05473 | -0.086191
3558 | 620.333496 | 0.211464 | 0.000904 | 3558 | 620.357056 | 7.373579 | -0.045402 | 3558 | 620.263855 | 6.222527 | -0.00046 | 3558 | 620.333984 | 19.765701 | -0.011814 | 3558 | 620.107971 | 11.975337 | 2.9e-05 | 3558 | 620.150635 | 28.054189 | -0.085894
3558.4 | 620.403503 | 0.211356 | 0.000906 | 3558.4 | 620.429993 | 7.37331 | -0.045336 | 3558.4 | 620.332886 | 6.22251 | -0.000463 | 3558.4 | 620.405945 | 19.765279 | -0.011799 | 3558.4 | 620.178162 | 11.975684 | -0.000362 | 3558.4 | 620.233276 | 28.053667 | -0.085615
3558.8 | 620.470154 | 0.211241 | 0.000919 | 3558.8 | 620.502075 | 7.37306 | -0.045273 | 3558.8 | 620.401245 | 6.222475 | -0.000464 | 3558.8 | 620.47345 | 19.764886 | -0.011784 | 3558.8 | 620.249878 | 11.975936 | -0.00078 | 3558.8 | 620.308655 | 28.053181 | -0.085357
3559.2 | 620.536133 | 0.21115 | 0.00094 | 3559.2 | 620.57251 | 7.37281 | -0.045215 | 3559.2 | 620.467529 | 6.222458 | -0.000464 | 3559.2 | 620.539429 | 19.764488 | -0.011769 | 3559.2 | 620.321655 | 11.976057 | -0.001217 | 3559.2 | 620.373718 | 28.052745 | -0.085124
3559.6 | 620.600586 | 0.211077 | 0.000968 | 3559.6 | 620.642029 | 7.372585 | -0.045162 | 3559.6 | 620.533752 | 6.222458 | -0.000463 | 3559.6 | 620.60321 | 19.76411 | -0.011753 | 3559.6 | 620.393127 | 11.976031 | -0.001666 | 3559.6 | 620.429077 | 28.052333 | -0.08492
3560 | 620.664002 | 0.211023 | 0.001002 | 3560 | 620.710266 | 7.372379 | -0.045113 | 3560 | 620.599243 | 6.22247 | -0.000462 | 3560 | 620.668823 | 19.763747 | -0.011736 | 3560 | 620.465271 | 11.975895 | -0.002118 | 3560 | 620.47937 | 28.051958 | -0.084747
3560.4 | 620.727539 | 0.211011 | 0.001041 | 3560.4 | 620.775757 | 7.372184 | -0.045072 | 3560.4 | 620.667114 | 6.222521 | -0.000461 | 3560.4 | 620.734009 | 19.763384 | -0.01172 | 3560.4 | 620.538818 | 11.975621 | -0.002563 | 3560.4 | 620.526489 | 28.051633 | -0.08461
3560.8 | 620.789429 | 0.211004 | 0.001083 | 3560.8 | 620.838318 | 7.372015 | -0.045038 | 3560.8 | 620.734253 | 6.222544 | -0.000461 | 3560.8 | 620.797668 | 19.763021 | -0.011703 | 3560.8 | 620.614136 | 11.97527 | -0.002993 | 3560.8 | 620.576538 | 28.051326 | -0.084511
3561.2 | 620.8526 | 0.211029 | 0.001128 | 3561.2 | 620.900208 | 7.371852 | -0.045011 | 3561.2 | 620.803833 | 6.222572 | -0.000462 | 3561.2 | 620.864929 | 19.762662 | -0.011687 | 3561.2 | 620.690185 | 11.974797 | -0.0034 | 3561.2 | 620.636108 | 28.051067 | -0.08445
3561.6 | 620.914978 | 0.211072 | 0.001173 | 3561.6 | 620.959168 | 7.371702 | -0.044993 | 3561.6 | 620.873352 | 6.22259 | -0.000464 | 3561.6 | 620.935547 | 19.762304 | -0.01167 | 3561.6 | 620.764526 | 11.974256 | -0.003778 | 3561.6 | 620.705444 | 28.050797 | -0.084431
3562 | 620.977966 | 0.211144 | 0.00122 | 3562 | 621.018616 | 7.371515 | -0.044984 | 3562 | 620.941711 | 6.222613 | -0.000467 | 3562 | 621.004578 | 19.761912 | -0.011654 | 3562 | 620.837769 | 11.973657 | -0.004122 | 3562 | 620.78125 | 28.050533 | -0.084453
3562.4 | 621.040222 | 0.211235 | 0.001264 | 3562.4 | 621.079651 | 7.371327 | -0.04498 | 3562.4 | 621.010071 | 6.222624 | -0.000471 | 3562.4 | 621.071777 | 19.761509 | -0.011638 | 3562.4 | 620.90564 | 11.973001 | -0.004428 | 3562.4 | 620.862488 | 28.050281 | -0.084514
3562.8 | 621.103272 | 0.211332 | 0.001304 | 3562.8 | 621.141357 | 7.371121 | -0.044981 | 3562.8 | 621.077087 | 6.222607 | -0.000476 | 3562.8 | 621.141113 | 19.761081 | -0.011621 | 3562.8 | 620.96521 | 11.972334 | -0.004692 | 3562.8 | 620.940552 | 28.050035 | -0.084614
3563.2 | 621.166382 | 0.211429 | 0.001339 | 3563.2 | 621.206726 | 7.370908 | -0.044986 | 3563.2 | 621.141602 | 6.222572 | -0.000484 | 3563.2 | 621.20929 | 19.760648 | -0.011604 | 3563.2 | 621.017944 | 11.971635 | -0.004915 | 3563.2 | 621.013977 | 28.049808 | -0.084754
3563.6 | 621.232056 | 0.211519 | 0.001366 | 3563.6 | 621.27594 | 7.370664 | -0.044992 | 3563.6 | 621.201965 | 6.222481 | -0.000492 | 3563.6 | 621.273987 | 19.760211 | -0.011587 | 3563.6 | 621.070129 | 11.970947 | -0.005095 | 3563.6 | 621.082519 | 28.049592 | -0.084932
3564 | 621.299622 | 0.211586 | 0.001385 | 3564 | 621.346314 | 7.37042 | -0.044998 | 3564 | 621.265198 | 6.222372 | -0.000501 | 3564 | 621.337769 | 19.759778 | -0.011568 | 3564 | 621.122498 | 11.97026 | -0.005234 | 3564 | 621.144226 | 28.049383 | -0.085148
3564.4 | 621.371216 | 0.211665 | 0.001397 | 3564.4 | 621.41571 | 7.370157 | -0.045004 | 3564.4 | 621.326233 | 6.22223 | -0.000511 | 3564.4 | 621.403137 | 19.759346 | -0.011548 | 3564.4 | 621.17981 | 11.969593 | -0.005335 | 3564.4 | 621.199036 | 28.049175 | -0.085402
3564.8 | 621.442505 | 0.211749 | 0.001401 | 3564.8 | 621.488403 | 7.369894 | -0.045009 | 3564.8 | 621.38916 | 6.222064 | -0.000522 | 3564.8 | 621.468933 | 19.758948 | -0.011527 | 3564.8 | 621.247437 | 11.968915 | -0.0054 | 3564.8 | 621.253601 | 28.048941 | -0.085695
3565.2 | 621.516113 | 0.211816 | 0.001397 | 3565.2 | 621.556946 | 7.369632 | -0.045013 | 3565.2 | 621.453918 | 6.221892 | -0.000533 | 3565.2 | 621.534729 | 19.758554 | -0.011505 | 3565.2 | 621.322571 | 11.968253 | -0.005432 | 3565.2 | 621.309448 | 28.048677 | -0.086024
3565.6 | 621.591248 | 0.211883 | 0.001386 | 3565.6 | 621.623596 | 7.369344 | -0.045017 | 3565.6 | 621.522278 | 6.221681 | -0.000543 | 3565.6 | 621.601074 | 19.758162 | -0.01148 | 3565.6 | 621.404297 | 11.967581 | -0.00543 | 3565.6 | 621.368042 | 28.048382 | -0.086388
3566 | 621.665833 | 0.211961 | 0.001366 | 3566 | 621.68573 | 7.369043 | -0.045021 | 3566 | 621.592407 | 6.221486 | -0.000554 | 3566 | 621.668945 | 19.757768 | -0.011455 | 3566 | 621.488648 | 11.966914 | -0.005396 | 3566 | 621.433533 | 28.048044 | -0.086783
3566.4 | 621.73938 | 0.21207 | 0.001338 | 3566.4 | 621.748901 | 7.368699 | -0.045024 | 3566.4 | 621.665283 | 6.221304 | -0.000564 | 3566.4 | 621.738525 | 19.757346 | -0.011427 | 3566.4 | 621.570068 | 11.966258 | -0.005331 | 3566.4 | 621.503784 | 28.047614 | -0.087206
3566.8 | 621.810425 | 0.212197 | 0.001299 | 3566.8 | 621.807739 | 7.36833 | -0.045024 | 3566.8 | 621.735962 | 6.221109 | -0.000574 | 3566.8 | 621.808716 | 19.756923 | -0.011399 | 3566.8 | 621.642822 | 11.965617 | -0.005235 | 3566.8 | 621.582214 | 28.047129 | -0.087653
3567.2 | 621.879273 | 0.21233 | 0.00125 | 3567.2 | 621.867554 | 7.367929 | -0.045019 | 3567.2 | 621.807495 | 6.220926 | -0.000584 | 3567.2 | 621.878357 | 19.756485 | -0.011368 | 3567.2 | 621.710022 | 11.964997 | -0.005112 | 3567.2 | 621.668335 | 28.046581 | -0.088116
3567.6 | 621.946716 | 0.212482 | 0.001187 | 3567.6 | 621.926758 | 7.367479 | -0.04501 | 3567.6 | 621.876221 | 6.220743 | -0.000593 | 3567.6 | 621.948486 | 19.756022 | -0.011337 | 3567.6 | 621.772522 | 11.964451 | -0.004963 | 3567.6 | 621.75531 | 28.045979 | -0.088591
3568 | 622.016235 | 0.212621 | 0.001112 | 3568 | 621.988403 | 7.36701 | -0.044992 | 3568 | 621.942627 | 6.220526 | -0.000602 | 3568 | 622.020203 | 19.75555 | -0.011304 | 3568 | 621.831238 | 11.963952 | -0.004793 | 3568 | 621.842102 | 28.045303 | -0.089071
3568.4 | 622.084656 | 0.21276 | 0.001024 | 3568.4 | 622.052185 | 7.366529 | -0.044966 | 3568.4 | 622.004639 | 6.220315 | -0.00061 | 3568.4 | 622.092407 | 19.755103 | -0.01127 | 3568.4 | 621.892944 | 11.963516 | -0.004609 | 3568.4 | 621.927185 | 28.044559 | -0.089551
3568.8 | 622.152954 | 0.212911 | 0.000925 | 3568.8 | 622.119446 | 7.366046 | -0.044931 | 3568.8 | 622.069214 | 6.220097 | -0.000617 | 3568.8 | 622.1604 | 19.75468 | -0.011234 | 3568.8 | 621.960754 | 11.963143 | -0.004415 | 3568.8 | 622.005981 | 28.043761 | -0.090023
3569.2 | 622.222046 | 0.213056 | 0.000815 | 3569.2 | 622.187988 | 7.365577 | -0.044888 | 3569.2 | 622.133484 | 6.219892 | -0.000623 | 3569.2 | 622.230286 | 19.754287 | -0.011198 | 3569.2 | 622.032593 | 11.962834 | -0.004217 | 3569.2 | 622.075134 | 28.042875 | -0.090484
3569.6 | 622.291504 | 0.213202 | 0.000696 | 3569.6 | 622.261719 | 7.365108 | -0.044838 | 3569.6 | 622.196655 | 6.219697 | -0.000627 | 3569.6 | 622.300293 | 19.753914 | -0.01116 | 3569.6 | 622.104797 | 11.962598 | -0.004019 | 3569.6 | 622.137817 | 28.041966 | -0.090927
3570 | 622.358765 | 0.213341 | 0.000566 | 3570 | 622.33551 | 7.364689 | -0.044781 | 3570 | 622.260742 | 6.219474 | -0.000631 | 3570 | 622.367859 | 19.753591 | -0.011122 | 3570 | 622.177307 | 11.962419 | -0.003826 | 3570 | 622.193054 | 28.040995 | -0.091348
3570.4 | 622.424194 | 0.21348 | 0.000428 | 3570.4 | 622.40918 | 7.364276 | -0.044719 | 3570.4 | 622.329407 | 6.219269 | -0.000633 | 3570.4 | 622.43335 | 19.753297 | -0.011084 | 3570.4 | 622.248108 | 11.962282 | -0.003641 | 3570.4 | 622.243469 | 28.039974 | -0.091746
3570.8 | 622.490418 | 0.213602 | 0.000283 | 3570.8 | 622.479004 | 7.363887 | -0.044653 | 3570.8 | 622.398071 | 6.219058 | -0.000633 | 3570.8 | 622.498108 | 19.753038 | -0.011045 | 3570.8 | 622.31311 | 11.962203 | -0.003468 | 3570.8 | 622.293823 | 28.038924 | -0.092118
3571.2 | 622.553833 | 0.213722 | 0.000132 | 3571.2 | 622.550476 | 7.363481 | -0.044585 | 3571.2 | 622.467773 | 6.21884 | -0.000632 | 3571.2 | 622.562439 | 19.752755 | -0.011007 | 3571.2 | 622.375488 | 11.962151 | -0.003306 | 3571.2 | 622.342896 | 28.03783 | -0.092461
3571.6 | 622.615845 | 0.213819 | -2.2e-05 | 3571.6 | 622.618042 | 7.363094 | -0.044513 | 3571.6 | 622.537293 | 6.218635 | -0.000629 | 3571.6 | 622.628906 | 19.752481 | -0.01097 | 3571.6 | 622.433289 | 11.96214 | -0.003159 | 3571.6 | 622.393127 | 28.036743 | -0.092776
3572 | 622.67395 | 0.213897 | -0.00018 | 3572 | 622.680603 | 7.362705 | -0.044437 | 3572 | 622.606567 | 6.218394 | -0.000624 | 3572 | 622.693848 | 19.752188 | -0.010932 | 3572 | 622.487427 | 11.96215 | -0.003024 | 3572 | 622.452026 | 28.035661 | -0.09306
3572.4 | 622.735413 | 0.213964 | -0.000339 | 3572.4 | 622.740356 | 7.362324 | -0.044357 | 3572.4 | 622.673767 | 6.218177 | -0.000617 | 3572.4 | 622.760742 | 19.75188 | -0.010896 | 3572.4 | 622.542603 | 11.962187 | -0.002904 | 3572.4 | 622.517029 | 28.034622 | -0.093316
3572.8 | 622.79425 | 0.214001 | -0.000498 | 3572.8 | 622.802368 | 7.36193 | -0.044274 | 3572.8 | 622.738892 | 6.217948 | -0.000608 | 3572.8 | 622.827698 | 19.751557 | -0.010859 | 3572.8 | 622.600525 | 11.962277 | -0.002798 | 3572.8 | 622.591797 | 28.033621 | -0.093543
3573.2 | 622.854919 | 0.214043 | -0.000655 | 3573.2 | 622.864868 | 7.361567 | -0.044187 | 3573.2 | 622.801392 | 6.217731 | -0.000597 | 3573.2 | 622.897034 | 19.751223 | -0.010824 | 3573.2 | 622.660889 | 11.962392 | -0.002707 | 3573.2 | 622.676086 | 28.03268 | -0.093744
3573.6 | 622.917236 | 0.214073 | -0.00081 | 3573.6 | 622.929565 | 7.361198 | -0.044096 | 3573.6 | 622.863403 | 6.217525 | -0.000583 | 3573.6 | 622.961731 | 19.75086 | -0.01079 | 3573.6 | 622.726318 | 11.96255 | -0.002631 | 3573.6 | 622.766418 | 28.031814 | -0.093919
3574 | 622.982849 | 0.214128 | -0.000962 | 3574 | 622.99646 | 7.36086 | -0.044003 | 3574 | 622.92688 | 6.217343 | -0.000568 | 3574 | 623.028992 | 19.750512 | -0.010757 | 3574 | 622.796509 | 11.962765 | -0.002571 | 3574 | 622.861084 | 28.03102 | -0.094072
3574.4 | 623.04895 | 0.214157 | -0.001112 | 3574.4 | 623.064575 | 7.360572 | -0.043909 | 3574.4 | 622.992004 | 6.217154 | -0.00055 | 3574.4 | 623.095337 | 19.750169 | -0.010724 | 3574.4 | 622.867554 | 11.963033 | -0.002532 | 3574.4 | 622.955444 | 28.030301 | -0.094205
3574.8 | 623.11792 | 0.214188 | -0.001259 | 3574.8 | 623.136414 | 7.360297 | -0.043815 | 3574.8 | 623.055969 | 6.216988 | -0.000531 | 3574.8 | 623.161743 | 19.749816 | -0.010693 | 3574.8 | 622.939453 | 11.963369 | -0.002514 | 3574.8 | 623.042358 | 28.02965 | -0.094324
3575.2 | 623.184204 | 0.214182 | -0.001401 | 3575.2 | 623.20636 | 7.360065 | -0.043724 | 3575.2 | 623.12384 | 6.216817 | -0.00051 | 3575.2 | 623.22522 | 19.749477 | -0.010663 | 3575.2 | 623.011719 | 11.963752 | -0.002521 | 3575.2 | 623.120178 | 28.02906 | -0.09443
3575.6 | 623.251404 | 0.214194 | -0.001539 | 3575.6 | 623.274109 | 7.359871 | -0.043638 | 3575.6 | 623.194031 | 6.216663 | -0.000486 | 3575.6 | 623.290588 | 19.749149 | -0.010634 | 3575.6 | 623.080933 | 11.964178 | -0.002556 | 3575.6 | 623.190857 | 28.028501 | -0.09453
3576 | 623.316956 | 0.214182 | -0.001671 | 3576 | 623.340454 | 7.359709 | -0.043557 | 3576 | 623.263306 | 6.216531 | -0.000461 | 3576 | 623.354797 | 19.748837 | -0.010606 | 3576 | 623.147034 | 11.96463 | -0.002622 | 3576 | 623.245178 | 28.028015 | -0.094626
3576.4 | 623.382629 | 0.214145 | -0.001798 | 3576.4 | 623.407471 | 7.359559 | -0.043484 | 3576.4 | 623.332519 | 6.216399 | -0.000434 | 3576.4 | 623.420166 | 19.748523 | -0.01058 | 3576.4 | 623.210571 | 11.965128 | -0.002723 | 3576.4 | 623.29303 | 28.027579 | -0.094724
3576.8 | 623.445923 | 0.214079 | -0.001917 | 3576.8 | 623.470398 | 7.359384 | -0.043418 | 3576.8 | 623.401978 | 6.216274 | -0.000405 | 3576.8 | 623.486267 | 19.74818 | -0.010555 | 3576.8 | 623.270325 | 11.965638 | -0.002859 | 3576.8 | 623.335083 | 28.027185 | -0.094828
3577.2 | 623.514038 | 0.213989 | -0.002029 | 3577.2 | 623.529724 | 7.359202 | -0.043358 | 3577.2 | 623.472473 | 6.216188 | -0.000374 | 3577.2 | 623.553345 | 19.747826 | -0.01053 | 3577.2 | 623.326599 | 11.966137 | -0.003032 | 3577.2 | 623.377625 | 28.02683 | -0.094942
3577.6 | 623.583679 | 0.213849 | -0.002131 | 3577.6 | 623.591065 | 7.359014 | -0.043304 | 3577.6 | 623.542664 | 6.216096 | -0.00034 | 3577.6 | 623.621521 | 19.747463 | -0.010507 | 3577.6 | 623.384399 | 11.966636 | -0.003241 | 3577.6 | 623.422974 | 28.026467 | -0.095071
3578 | 623.652039 | 0.213674 | -0.002222 | 3578 | 623.655273 | 7.358826 | -0.043254 | 3578 | 623.610962 | 6.216022 | -0.000305 | 3578 | 623.689636 | 19.747085 | -0.010484 | 3578 | 623.445252 | 11.967098 | -0.003484 | 3578 | 623.474487 | 28.026135 | -0.095215
3578.4 | 623.720337 | 0.213462 | -0.0023 | 3578.4 | 623.719788 | 7.358626 | -0.04321 | 3578.4 | 623.680847 | 6.215977 | -0.000269 | 3578.4 | 623.760132 | 19.746702 | -0.010462 | 3578.4 | 623.510498 | 11.967539 | -0.003758 | 3578.4 | 623.532654 | 28.025803 | -0.095375
3578.8 | 623.790527 | 0.213244 | -0.002363 | 3578.8 | 623.785278 | 7.358432 | -0.043173 | 3578.8 | 623.751404 | 6.215965 | -0.00023 | 3578.8 | 623.829956 | 19.746289 | -0.01044 | 3578.8 | 623.580566 | 11.967944 | -0.004059 | 3578.8 | 623.597778 | 28.025458 | -0.095552
3579.2 | 623.858032 | 0.213014 | -0.002409 | 3579.2 | 623.851318 | 7.358276 | -0.043145 | 3579.2 | 623.820068 | 6.215994 | -0.00019 | 3579.2 | 623.90155 | 19.745912 | -0.01042 | 3579.2 | 623.654724 | 11.968316 | -0.004384 | 3579.2 | 623.667664 | 28.025096 | -0.095745
3579.6 | 623.920959 | 0.212808 | -0.002438 | 3579.6 | 623.919617 | 7.358157 | -0.043127 | 3579.6 | 623.885681 | 6.216074 | -0.000148 | 3579.6 | 623.972717 | 19.745559 | -0.010402 | 3579.6 | 623.732788 | 11.968653 | -0.004729 | 3579.6 | 623.740967 | 28.024703 | -0.095951
3580 | 623.980469 | 0.212615 | -0.00245 | 3580 | 623.988037 | 7.358051 | -0.043124 | 3580 | 623.953735 | 6.216182 | -0.000106 | 3580 | 624.041931 | 19.745215 | -0.010385 | 3580 | 623.813049 | 11.968952 | -0.00509 | 3580 | 623.817261 | 28.024291 | -0.096169
3580.4 | 624.039185 | 0.212464 | -0.002448 | 3580.4 | 624.054993 | 7.35795 | -0.043137 | 3580.4 | 624.02301 | 6.216343 | -6.4e-05 | 3580.4 | 624.108887 | 19.744877 | -0.010369 | 3580.4 | 623.890564 | 11.969209 | -0.005463 | 3580.4 | 623.898377 | 28.023837 | -0.096395
3580.8 | 624.101074 | 0.21233 | -0.002433 | 3580.8 | 624.121948 | 7.357863 | -0.043168 | 3580.8 | 624.089783 | 6.216548 | -2.2e-05 | 3580.8 | 624.175415 | 19.744554 | -0.010356 | 3580.8 | 623.964661 | 11.96943 | -0.005845 | 3580.8 | 623.978882 | 28.023351 | -0.096628
3581.2 | 624.166138 | 0.212203 | -0.002407 | 3581.2 | 624.188843 | 7.357776 | -0.043217 | 3581.2 | 624.157532 | 6.216777 | 2e-05 | 3581.2 | 624.240112 | 19.744231 | -0.010345 | 3581.2 | 624.034058 | 11.969613 | -0.006231 | 3581.2 | 624.061584 | 28.022804 | -0.096867
3581.6 | 624.234497 | 0.212088 | -0.002374 | 3581.6 | 624.253235 | 7.357675 | -0.043284 | 3581.6 | 624.229675 | 6.217051 | 6e-05 | 3581.6 | 624.306763 | 19.743912 | -0.010336 | 3581.6 | 624.098084 | 11.969766 | -0.006617 | 3581.6 | 624.143921 | 28.022245 | -0.09711
3582 | 624.306152 | 0.211961 | -0.002332 | 3582 | 624.314575 | 7.357575 | -0.043369 | 3582 | 624.302734 | 6.217349 | 9.8e-05 | 3582 | 624.372925 | 19.743599 | -0.010328 | 3582 | 624.156616 | 11.969892 | -0.006998 | 3582 | 624.224365 | 28.02163 | -0.097356
3582.4 | 624.381592 | 0.211834 | -0.002284 | 3582.4 | 624.378296 | 7.357431 | -0.043471 | 3582.4 | 624.374634 | 6.217663 | 0.000133 | 3582.4 | 624.439819 | 19.743276 | -0.010323 | 3582.4 | 624.213318 | 11.969944 | -0.007371 | 3582.4 | 624.300354 | 28.020961 | -0.097605
3582.8 | 624.456116 | 0.211713 | -0.002231 | 3582.8 | 624.44519 | 7.35725 | -0.043589 | 3582.8 | 624.447083 | 6.218023 | 0.000166 | 3582.8 | 624.508118 | 19.742953 | -0.010319 | 3582.8 | 624.268494 | 11.969918 | -0.007729 | 3582.8 | 624.37146 | 28.02026 | -0.097854
3583.2 | 624.525696 | 0.211622 | -0.002172 | 3583.2 | 624.510986 | 7.357069 | -0.04372 | 3583.2 | 624.519165 | 6.218406 | 0.000195 | 3583.2 | 624.575684 | 19.742649 | -0.010318 | 3583.2 | 624.325623 | 11.969813 | -0.008065 | 3583.2 | 624.435669 | 28.019492 | -0.098103
3583.6 | 624.595093 | 0.211555 | -0.00211 | 3583.6 | 624.578918 | 7.356831 | -0.043864 | 3583.6 | 624.589416 | 6.218834 | 0.000221 | 3583.6 | 624.642456 | 19.742346 | -0.010318 | 3583.6 | 624.387878 | 11.969608 | -0.008373 | 3583.6 | 624.493774 | 28.018668 | -0.098348
3584 | 624.664185 | 0.211507 | -0.002048 | 3584 | 624.650085 | 7.356549 | -0.044018 | 3584 | 624.657166 | 6.21928 | 0.000242 | 3584 | 624.707459 | 19.742047 | -0.010321 | 3584 | 624.453491 | 11.969351 | -0.008644 | 3584 | 624.551758 | 28.017783 | -0.098585
3584.4 | 624.730652 | 0.211496 | -0.001986 | 3584.4 | 624.720581 | 7.356287 | -0.044181 | 3584.4 | 624.721741 | 6.219737 | 0.000259 | 3584.4 | 624.7724 | 19.741768 | -0.010326 | 3584.4 | 624.523743 | 11.968978 | -0.00887 | 3584.4 | 624.610657 | 28.016855 | -0.098809
3584.8 | 624.795898 | 0.211495 | -0.001929 | 3584.8 | 624.79126 | 7.355968 | -0.044351 | 3584.8 | 624.785034 | 6.220206 | 0.000271 | 3584.8 | 624.834778 | 19.741495 | -0.010333 | 3584.8 | 624.596863 | 11.968542 | -0.009045 | 3584.8 | 624.676758 | 28.01589 | -0.099016
3585.2 | 624.861694 | 0.211537 | -0.001876 | 3585.2 | 624.86145 | 7.355667 | -0.044527 | 3585.2 | 624.848816 | 6.220675 | 0.000278 | 3585.2 | 624.899475 | 19.741242 | -0.010343 | 3585.2 | 624.672058 | 11.96807 | -0.009163 | 3585.2 | 624.749695 | 28.014913 | -0.099202
3585.6 | 624.930115 | 0.211568 | -0.001831 | 3585.6 | 624.930054 | 7.355348 | -0.044708 | 3585.6 | 624.912598 | 6.221103 | 0.00028 | 3585.6 | 624.964661 | 19.740983 | -0.010356 | 3585.6 | 624.745422 | 11.967544 | -0.00922 | 3585.6 | 624.82959 | 28.013955 | -0.099366
3586 | 625.001404 | 0.211622 | -0.001793 | 3586 | 624.996887 | 7.355016 | -0.044891 | 3586 | 624.972961 | 6.221539 | 0.000277 | 3586 | 625.03186 | 19.740699 | -0.010371 | 3586 | 624.81781 | 11.967019 | -0.009216 | 3586 | 624.913086 | 28.013045 | -0.099508
3586.4 | 625.07135 | 0.211683 | -0.001765 | 3586.4 | 625.062744 | 7.354691 | -0.045075 | 3586.4 | 625.036072 | 6.221944 | 0.000269 | 3586.4 | 625.099853 | 19.740421 | -0.010388 | 3586.4 | 624.89148 | 11.966515 | -0.009151 | 3586.4 | 624.996094 | 28.012178 | -0.099629
3586.8 | 625.142761 | 0.211761 | -0.001747 | 3586.8 | 625.124878 | 7.354341 | -0.045258 | 3586.8 | 625.100952 | 6.222361 | 0.000257 | 3586.8 | 625.170044 | 19.740113 | -0.010407 | 3586.8 | 624.964966 | 11.966027 | -0.009029 | 3586.8 | 625.069946 | 28.011355 | -0.099732
3587.2 | 625.211975 | 0.211864 | -0.00174 | 3587.2 | 625.187012 | 7.353965 | -0.045439 | 3587.2 | 625.167664 | 6.222761 | 0.000241 | 3587.2 | 625.238464 | 19.739789 | -0.010427 | 3587.2 | 625.037903 | 11.965559 | -0.008854 | 3587.2 | 625.132202 | 28.01058 | -0.099819
3587.6 | 625.280823 | 0.211961 | -0.001745 | 3587.6 | 625.250855 | 7.353578 | -0.045616 | 3587.6 | 625.234863 | 6.223144 | 0.00022 | 3587.6 | 625.305359 | 19.739436 | -0.010448 | 3587.6 | 625.108337 | 11.965144 | -0.00863 | 3587.6 | 625.184692 | 28.009837 | -0.099896
3588 | 625.344116 | 0.212046 | -0.00176 | 3588 | 625.316834 | 7.353183 | -0.045787 | 3588 | 625.302368 | 6.223504 | 0.000195 | 3588 | 625.372009 | 19.739063 | -0.01047 | 3588 | 625.177551 | 11.964777 | -0.008364 | 3588 | 625.22876 | 28.009131 | -0.099965
3588.4 | 625.407715 | 0.2121 | -0.001786 | 3588.4 | 625.380859 | 7.352783 | -0.04595 | 3588.4 | 625.370239 | 6.223847 | 0.000166 | 3588.4 | 625.437561 | 19.73868 | -0.010492 | 3588.4 | 625.240723 | 11.964483 | -0.008062 | 3588.4 | 625.270691 | 28.008442 | -0.10003
3588.8 | 625.46936 | 0.212161 | -0.00182 | 3588.8 | 625.448364 | 7.352395 | -0.046104 | 3588.8 | 625.438599 | 6.224156 | 0.000134 | 3588.8 | 625.504028 | 19.738302 | -0.010513 | 3588.8 | 625.303223 | 11.964267 | -0.007733 | 3588.8 | 625.317017 | 28.007766 | -0.100092
3589.2 | 625.531311 | 0.212227 | -0.001863 | 3589.2 | 625.516724 | 7.35202 | -0.04625 | 3589.2 | 625.502747 | 6.224448 | 9.8e-05 | 3589.2 | 625.569153 | 19.737919 | -0.010534 | 3589.2 | 625.363281 | 11.96411 | -0.007383 | 3589.2 | 625.372437 | 28.007121 | -0.100153
3589.6 | 625.589966 | 0.212288 | -0.001913 | 3589.6 | 625.585144 | 7.351656 | -0.046386 | 3589.6 | 625.568054 | 6.224693 | 6e-05 | 3589.6 | 625.637878 | 19.737531 | -0.010555 | 3589.6 | 625.421814 | 11.964025 | -0.007022 | 3589.6 | 625.43866 | 28.00647 | -0.100213
3590 | 625.651733 | 0.212343 | -0.001968 | 3590 | 625.652954 | 7.351275 | -0.046513 | 3590 | 625.630981 | 6.224876 | 1.9e-05 | 3590 | 625.704468 | 19.737133 | -0.010574 | 3590 | 625.484253 | 11.963973 | -0.006659 | 3590 | 625.511963 | 28.005861 | -0.100272
3590.4 | 625.713501 | 0.212397 | -0.002028 | 3590.4 | 625.720337 | 7.350918 | -0.046629 | 3590.4 | 625.694946 | 6.225025 | -2.4e-05 | 3590.4 | 625.773315 | 19.736741 | -0.010592 | 3590.4 | 625.549988 | 11.964005 | -0.0063 | 3590.4 | 625.588196 | 28.005247 | -0.10033
3590.8 | 625.779236 | 0.212439 | -0.002092 | 3590.8 | 625.786499 | 7.350555 | -0.046732 | 3590.8 | 625.755615 | 6.225076 | -6.9e-05 | 3590.8 | 625.841553 | 19.736308 | -0.010609 | 3590.8 | 625.615234 | 11.964078 | -0.005953 | 3590.8 | 625.6651 | 28.004656 | -0.100387
3591.2 | 625.845642 | 0.212463 | -0.002158 | 3591.2 | 625.854248 | 7.350198 | -0.046821 | 3591.2 | 625.819641 | 6.22507 | -0.000113 | 3591.2 | 625.909607 | 19.735865 | -0.010624 | 3591.2 | 625.686218 | 11.964188 | -0.005624 | 3591.2 | 625.73523 | 28.004091 | -0.100443
3591.6 | 625.913452 | 0.212439 | -0.002224 | 3591.6 | 625.919983 | 7.349861 | -0.046896 | 3591.6 | 625.884155 | 6.224991 | -0.000158 | 3591.6 | 625.97644 | 19.735412 | -0.010636 | 3591.6 | 625.757568 | 11.964378 | -0.005319 | 3591.6 | 625.799194 | 28.003513 | -0.1005
3592 | 625.981934 | 0.212378 | -0.002288 | 3592 | 625.987183 | 7.349542 | -0.046957 | 3592 | 625.95166 | 6.224835 | -0.000202 | 3592 | 626.044617 | 19.73494 | -0.010647 | 3592 | 625.828613 | 11.964588 | -0.005043 | 3592 | 625.857849 | 28.002973 | -0.100558
3592.4 | 626.052734 | 0.212258 | -0.002345 | 3592.4 | 626.054321 | 7.349216 | -0.047003 | 3592.4 | 626.018982 | 6.224613 | -0.000243 | 3592.4 | 626.110901 | 19.734453 | -0.010656 | 3592.4 | 625.896973 | 11.964834 | -0.004801 | 3592.4 | 625.912109 | 28.002407 | -0.100619
3592.8 | 626.119446 | 0.212107 | -0.002391 | 3592.8 | 626.123901 | 7.348917 | -0.047038 | 3592.8 | 626.091187 | 6.224333 | -0.000283 | 3592.8 | 626.18103 | 19.73398 | -0.010662 | 3592.8 | 625.963013 | 11.965118 | -0.004595 | 3592.8 | 625.968872 | 28.001854 | -0.100686
3593.2 | 626.185669 | 0.211937 | -0.002422 | 3593.2 | 626.188721 | 7.348597 | -0.047061 | 3593.2 | 626.164063 | 6.224024 | -0.000319 | 3593.2 | 626.249146 | 19.733497 | -0.010667 | 3593.2 | 626.02356 | 11.965396 | -0.00443 | 3593.2 | 626.03186 | 28.00127 | -0.100758
3593.6 | 626.253784 | 0.211786 | -0.002438 | 3593.6 | 626.255493 | 7.348309 | -0.047073 | 3593.6 | 626.238953 | 6.223727 | -0.000352 | 3593.6 | 626.31665 | 19.733055 | -0.010669 | 3593.6 | 626.087769 | 11.965648 | -0.004306 | 3593.6 | 626.100464 | 28.000655 | -0.100835
3594 | 626.323608 | 0.21164 | -0.002438 | 3594 | 626.322266 | 7.348003 | -0.047076 | 3594 | 626.312805 | 6.223407 | -0.000381 | 3594 | 626.381714 | 19.732667 | -0.010671 | 3594 | 626.15332 | 11.965869 | -0.004222 | 3594 | 626.175659 | 27.999992 | -0.100915
3594.4 | 626.38916 | 0.211525 | -0.002422 | 3594.4 | 626.389954 | 7.347696 | -0.04707 | 3594.4 | 626.385681 | 6.223098 | -0.000407 | 3594.4 | 626.448853 | 19.732319 | -0.010672 | 3594.4 | 626.221314 | 11.966053 | -0.004176 | 3594.4 | 626.256103 | 27.999298 | -0.100995
3594.8 | 626.457398 | 0.211398 | -0.002391 | 3594.8 | 626.455933 | 7.347383 | -0.047055 | 3594.8 | 626.455933 | 6.222778 | -0.00043 | 3594.8 | 626.511841 | 19.732026 | -0.010673 | 3594.8 | 626.295044 | 11.9662 | -0.004165 | 3594.8 | 626.336243 | 27.998573 | -0.101073
3595.2 | 626.52594 | 0.211284 | -0.002344 | 3595.2 | 626.524719 | 7.34707 | -0.047031 | 3595.2 | 626.522766 | 6.222441 | -0.000449 | 3595.2 | 626.573791 | 19.731777 | -0.010674 | 3595.2 | 626.370361 | 11.96631 | -0.004188 | 3595.2 | 626.41394 | 27.997798 | -0.101147
3595.6 | 626.593384 | 0.211157 | -0.002284 | 3595.6 | 626.592651 | 7.346758 | -0.046999 | 3595.6 | 626.587219 | 6.222104 | -0.000465 | 3595.6 | 626.636108 | 19.731538 | -0.010676 | 3595.6 | 626.443726 | 11.966368 | -0.004239 | 3595.6 | 626.488709 | 27.997 | -0.101213
3596 | 626.657898 | 0.211023 | -0.00221 | 3596 | 626.661987 | 7.346445 | -0.046959 | 3596 | 626.649963 | 6.221761 | -0.000478 | 3596 | 626.702271 | 19.731319 | -0.010679 | 3596 | 626.515259 | 11.966384 | -0.004316 | 3596 | 626.558472 | 27.996188 | -0.10127
3596.4 | 626.721252 | 0.210909 | -0.002121 | 3596.4 | 626.73169 | 7.346126 | -0.046913 | 3596.4 | 626.713013 | 6.221429 | -0.000488 | 3596.4 | 626.769898 | 19.731096 | -0.010684 | 3596.4 | 626.585205 | 11.966337 | -0.004415 | 3596.4 | 626.625855 | 27.995352 | -0.101315
3596.8 | 626.784729 | 0.210763 | -0.002019 | 3596.8 | 626.799683 | 7.345794 | -0.046861 | 3596.8 | 626.776062 | 6.221075 | -0.000494 | 3596.8 | 626.840149 | 19.730852 | -0.010692 | 3596.8 | 626.652954 | 11.966231 | -0.004531 | 3596.8 | 626.69043 | 27.99451 | -0.101351
3597.2 | 626.849731 | 0.210636 | -0.001902 | 3597.2 | 626.866821 | 7.345475 | -0.046807 | 3597.2 | 626.839478 | 6.220726 | -0.000498 | 3597.2 | 626.91217 | 19.730593 | -0.010701 | 3597.2 | 626.720459 | 11.966068 | -0.004659 | 3597.2 | 626.753784 | 27.993668 | -0.101377
3597.6 | 626.914795 | 0.210515 | -0.001771 | 3597.6 | 626.930786 | 7.345156 | -0.04675 | 3597.6 | 626.905579 | 6.220378 | -0.000498 | 3597.6 | 626.985107 | 19.730335 | -0.010712 | 3597.6 | 626.78418 | 11.965838 | -0.004794 | 3597.6 | 626.817749 | 27.99285 | -0.101395
3598 | 626.982605 | 0.2104 | -0.001628 | 3598 | 626.994202 | 7.344825 | -0.046695 | 3598 | 626.974976 | 6.220046 | -0.000495 | 3598 | 627.058777 | 19.730051 | -0.010726 | 3598 | 626.84375 | 11.965565 | -0.00493 | 3598 | 626.882935 | 27.992058 | -0.101408
3598.4 | 627.050415 | 0.210327 | -0.001473 | 3598.4 | 627.055664 | 7.344493 | -0.046642 | 3598.4 | 627.044373 | 6.219737 | -0.000489 | 3598.4 | 627.12854 | 19.729748 | -0.010742 | 3598.4 | 626.899597 | 11.965249 | -0.005059 | 3598.4 | 626.94751 | 27.99129 | -0.101418
3598.8 | 627.120606 | 0.210273 | -0.00131 | 3598.8 | 627.118164 | 7.344155 | -0.046594 | 3598.8 | 627.116577 | 6.219469 | -0.000481 | 3598.8 | 627.195129 | 19.729464 | -0.01076 | 3598.8 | 626.952026 | 11.964913 | -0.005178 | 3598.8 | 627.013 | 27.990547 | -0.10143
3599.2 | 627.189636 | 0.210237 | -0.001139 | 3599.2 | 627.180664 | 7.343836 | -0.046551 | 3599.2 | 627.188355 | 6.219235 | -0.000471 | 3599.2 | 627.260071 | 19.72921 | -0.01078 | 3599.2 | 627.002136 | 11.964546 | -0.005281 | 3599.2 | 627.082031 | 27.989846 | -0.101446
3599.6 | 627.258545 | 0.210249 | -0.000965 | 3599.6 | 627.244446 | 7.343498 | -0.046515 | 3599.6 | 627.258667 | 6.219046 | -0.00046 | 3599.6 | 627.325378 | 19.728947 | -0.010801 | 3599.6 | 627.054688 | 11.964183 | -0.005365 | 3599.6 | 627.150696 | 27.989151 | -0.10147
3600 | 627.324402 | 0.210279 | -0.000788 | 3600 | 627.307983 | 7.343172 | -0.046484 | 3600 | 627.327942 | 6.218897 | -0.000447 | 3600 | 627.387817 | 19.728703 | -0.010825 | 3600 | 627.10791 | 11.963837 | -0.005425 | 3600 | 627.220581 | 27.988487 | -0.101503
3600.4 | 627.389343 | 0.21037 | -0.000613 | 3600.4 | 627.374146 | 7.342822 | -0.046458 | 3600.4 | 627.396362 | 6.218795 | -0.000435 | 3600.4 | 627.447266 | 19.72845 | -0.010851 | 3600.4 | 627.167175 | 11.963496 | -0.005459 | 3600.4 | 627.28772 | 27.987824 | -0.101547
3600.8 | 627.4505 | 0.210478 | -0.000443 | 3600.8 | 627.441284 | 7.342484 | -0.046436 | 3600.8 | 627.463074 | 6.218703 | -0.000423 | 3600.8 | 627.508545 | 19.728186 | -0.010877 | 3600.8 | 627.233215 | 11.963185 | -0.005466 | 3600.8 | 627.353272 | 27.987136 | -0.101602
3601.2 | 627.511719 | 0.210624 | -0.00028 | 3601.2 | 627.511047 | 7.34214 | -0.046416 | 3601.2 | 627.52771 | 6.218635 | -0.000411 | 3601.2 | 627.570984 | 19.727897 | -0.010905 | 3601.2 | 627.307983 | 11.962902 | -0.005445 | 3601.2 | 627.417725 | 27.986459 | -0.101666
3601.6 | 627.572998 | 0.210775 | -0.000126 | 3601.6 | 627.579041 | 7.341802 | -0.0464 | 3601.6 | 627.592407 | 6.218572 | -0.0004 | 3601.6 | 627.632629 | 19.727574 | -0.010934 | 3601.6 | 627.388611 | 11.962644 | -0.005395 | 3601.6 | 627.481506 | 27.985783 | -0.10174
3602 | 627.636169 | 0.21092 | 1.8e-05 | 3602 | 627.647339 | 7.341471 | -0.046387 | 3602 | 627.65509 | 6.218514 | -0.00039 | 3602 | 627.694153 | 19.727206 | -0.010963 | 3602 | 627.472717 | 11.962419 | -0.005318 | 3602 | 627.541016 | 27.985083 | -0.101823
3602.4 | 627.700806 | 0.211059 | 0.00015 | 3602.4 | 627.714356 | 7.341133 | -0.046377 | 3602.4 | 627.719482 | 6.21848 | -0.000381 | 3602.4 | 627.756714 | 19.726774 | -0.010992 | 3602.4 | 627.555969 | 11.962235 | -0.005215 | 3602.4 | 627.598206 | 27.984413 | -0.101911
3602.8 | 627.767517 | 0.211168 | 0.000271 | 3602.8 | 627.782532 | 7.340814 | -0.046373 | 3602.8 | 627.785523 | 6.218423 | -0.000372 | 3602.8 | 627.821472 | 19.726316 | -0.01102 | 3602.8 | 627.635498 | 11.962083 | -0.005087 | 3602.8 | 627.654663 | 27.983762 | -0.102003
3603.2 | 627.835327 | 0.21126 | 0.00038 | 3603.2 | 627.851074 | 7.34047 | -0.046375 | 3603.2 | 627.852722 | 6.218389 | -0.000364 | 3603.2 | 627.886231 | 19.725789 | -0.011047 | 3603.2 | 627.710815 | 11.96193 | -0.004935 | 3603.2 | 627.712463 | 27.983129 | -0.102099
3603.6 | 627.902649 | 0.21132 | 0.000479 | 3603.6 | 627.91803 | 7.34012 | -0.046383 | 3603.6 | 627.919006 | 6.218349 | -0.000357 | 3603.6 | 627.949951 | 19.725237 | -0.011073 | 3603.6 | 627.7771 | 11.961814 | -0.00476 | 3603.6 | 627.772095 | 27.98252 | -0.102196
3604 | 627.971924 | 0.211368 | 0.000568 | 3604 | 627.985107 | 7.339757 | -0.046398 | 3604 | 627.986267 | 6.218297 | -0.00035 | 3604 | 628.01709 | 19.724655 | -0.011096 | 3604 | 627.839294 | 11.961731 | -0.004564 | 3604 | 627.834839 | 27.981924 | -0.102293
3604.4 | 628.039246 | 0.211392 | 0.000651 | 3604.4 | 628.05072 | 7.339375 | -0.04642 | 3604.4 | 628.051392 | 6.218269 | -0.000344 | 3604.4 | 628.086487 | 19.724068 | -0.011118 | 3604.4 | 627.896668 | 11.961657 | -0.004348 | 3604.4 | 627.903259 | 27.981328 | -0.102386
3604.8 | 628.106812 | 0.211416 | 0.000726 | 3604.8 | 628.115845 | 7.338987 | -0.046445 | 3604.8 | 628.115173 | 6.218246 | -0.000338 | 3604.8 | 628.156982 | 19.723481 | -0.011136 | 3604.8 | 627.95282 | 11.961605 | -0.004112 | 3604.8 | 627.980347 | 27.980745 | -0.102472
3605.2 | 628.173584 | 0.211416 | 0.000796 | 3605.2 | 628.180969 | 7.338617 | -0.046473 | 3605.2 | 628.178833 | 6.218188 | -0.000333 | 3605.2 | 628.226868 | 19.722939 | -0.011152 | 3605.2 | 628.007507 | 11.961552 | -0.003856 | 3605.2 | 628.058106 | 27.98013 | -0.10255
3605.6 | 628.238892 | 0.211423 | 0.000861 | 3605.6 | 628.247742 | 7.338255 | -0.046503 | 3605.6 | 628.243164 | 6.218165 | -0.000329 | 3605.6 | 628.29895 | 19.722411 | -0.011165 | 3605.6 | 628.06366 | 11.9615 | -0.003581 | 3605.6 | 628.138428 | 27.979478 | -0.102612
3606 | 628.303833 | 0.211435 | 0.000922 | 3606 | 628.313232 | 7.337911 | -0.046534 | 3606 | 628.308716 | 6.218131 | -0.000324 | 3606 | 628.373047 | 19.721904 | -0.011176 | 3606 | 628.119812 | 11.961447 | -0.003288 | 3606 | 628.220093 | 27.978796 | -0.102656
3606.4 | 628.371033 | 0.21144 | 0.000981 | 3606.4 | 628.380249 | 7.337579 | -0.046567 | 3606.4 | 628.373291 | 6.21812 | -0.00032 | 3606.4 | 628.444885 | 19.721427 | -0.011184 | 3606.4 | 628.177856 | 11.961394 | -0.002976 | 3606.4 | 628.301697 | 27.978059 | -0.102675
3606.8 | 628.436218 | 0.211459 | 0.001037 | 3606.8 | 628.447815 | 7.337272 | -0.046601 | 3606.8 | 628.441345 | 6.218131 | -0.000317 | 3606.8 | 628.514771 | 19.720954 | -0.011191 | 3606.8 | 628.236084 | 11.961342 | -0.002646 | 3606.8 | 628.383362 | 27.977303 | -0.102663
3607.2 | 628.505371 | 0.211489 | 0.00109 | 3607.2 | 628.514771 | 7.336954 | -0.046641 | 3607.2 | 628.508728 | 6.218149 | -0.000313 | 3607.2 | 628.586304 | 19.720472 | -0.011197 | 3607.2 | 628.296997 | 11.961311 | -0.0023 | 3607.2 | 628.461792 | 27.976528 | -0.102616
3607.6 | 628.57544 | 0.211525 | 0.00114 | 3607.6 | 628.584656 | 7.336609 | -0.046685 | 3607.6 | 628.57782 | 6.218177 | -0.00031 | 3607.6 | 628.656921 | 19.719949 | -0.011201 | 3607.6 | 628.358521 | 11.961295 | -0.001938 | 3607.6 | 628.536072 | 27.975779 | -0.102532
3608 | 628.649353 | 0.21158 | 0.001185 | 3608 | 628.656555 | 7.33626 | -0.046735 | 3608 | 628.645813 | 6.218228 | -0.000308 | 3608 | 628.72467 | 19.719418 | -0.011203 | 3608 | 628.421753 | 11.961295 | -0.001565 | 3608 | 628.608032 | 27.975022 | -0.102412
3608.4 | 628.722778 | 0.211652 | 0.001224 | 3608.4 | 628.727478 | 7.335878 | -0.04679 | 3608.4 | 628.713806 | 6.218286 | -0.000306 | 3608.4 | 628.791382 | 19.718851 | -0.011203 | 3608.4 | 628.486206 | 11.961321 | -0.001182 | 3608.4 | 628.679138 | 27.97434 | -0.102256
3608.8 | 628.801697 | 0.211707 | 0.001255 | 3608.8 | 628.793396 | 7.335483 | -0.04685 | 3608.8 | 628.779541 | 6.218343 | -0.000305 | 3608.8 | 628.857056 | 19.718278 | -0.011202 | 3608.8 | 628.553162 | 11.961373 | -0.000794 | 3608.8 | 628.740356 | 27.973714 | -0.102067
3609.2 | 628.87854 | 0.211761 | 0.001277 | 3609.2 | 628.860413 | 7.335052 | -0.046914 | 3609.2 | 628.846191 | 6.218417 | -0.000305 | 3609.2 | 628.921387 | 19.717696 | -0.011198 | 3609.2 | 628.619385 | 11.961447 | -0.000405 | 3609.2 | 628.799194 | 27.973142 | -0.101852
3609.6 | 628.952026 | 0.211803 | 0.001291 | 3609.6 | 628.922363 | 7.334638 | -0.046981 | 3609.6 | 628.90979 | 6.218463 | -0.000306 | 3609.6 | 628.986511 | 19.717145 | -0.011192 | 3609.6 | 628.689331 | 11.961552 | -1.9e-05 | 3609.6 | 628.855652 | 27.972644 | -0.101615
3610 | 629.020691 | 0.211864 | 0.001296 | 3610 | 628.983582 | 7.334201 | -0.047048 | 3610 | 628.976929 | 6.218532 | -0.000307 | 3610 | 629.050537 | 19.716618 | -0.011183 | 3610 | 628.762146 | 11.961657 | 0.00036 | 3610 | 628.906982 | 27.972202 | -0.101364
3610.4 | 629.088623 | 0.2119 | 0.001293 | 3610.4 | 629.045227 | 7.333788 | -0.047114 | 3610.4 | 629.04364 | 6.218554 | -0.00031 | 3610.4 | 629.113403 | 19.716105 | -0.011173 | 3610.4 | 628.836792 | 11.961762 | 0.00073 | 3610.4 | 628.954224 | 27.971765 | -0.101104
3610.8 | 629.150879 | 0.211956 | 0.001284 | 3610.8 | 629.108093 | 7.333394 | -0.047178 | 3610.8 | 629.110474 | 6.218577 | -0.000313 | 3610.8 | 629.177673 | 19.715628 | -0.011161 | 3610.8 | 628.912293 | 11.961877 | 0.001087 | 3610.8 | 628.999695 | 27.971323 | -0.100841
3611.2 | 629.210938 | 0.212015 | 0.001268 | 3611.2 | 629.171265 | 7.332968 | -0.04724 | 3611.2 | 629.174866 | 6.218583 | -0.000317 | 3611.2 | 629.242859 | 19.71515 | -0.011147 | 3611.2 | 628.990601 | 11.962019 | 0.001431 | 3611.2 | 629.044067 | 27.97085 | -0.100578
3611.6 | 629.271301 | 0.212088 | 0.001245 | 3611.6 | 629.237915 | 7.332575 | -0.047299 | 3611.6 | 629.24353 | 6.218577 | -0.00032 | 3611.6 | 629.303406 | 19.714708 | -0.011132 | 3611.6 | 629.072388 | 11.962161 | 0.001758 | 3611.6 | 629.093628 | 27.970358 | -0.100317
3612 | 629.333374 | 0.212155 | 0.001214 | 3612 | 629.305298 | 7.332174 | -0.047354 | 3612 | 629.310669 | 6.218538 | -0.000324 | 3612 | 629.365784 | 19.71426 | -0.011116 | 3612 | 629.153198 | 11.962313 | 0.002069 | 3612 | 629.149292 | 27.969835 | -0.100059
3612.4 | 629.397339 | 0.212246 | 0.001176 | 3612.4 | 629.377625 | 7.331755 | -0.047404 | 3612.4 | 629.37677 | 6.21852 | -0.000326 | 3612.4 | 629.430908 | 19.713817 | -0.011099 | 3612.4 | 629.233154 | 11.962482 | 0.002363 | 3612.4 | 629.213257 | 27.969289 | -0.099805
3612.8 | 629.463745 | 0.212318 | 0.00113 | 3612.8 | 629.450562 | 7.331323 | -0.04745 | 3612.8 | 629.444031 | 6.218485 | -0.000328 | 3612.8 | 629.49762 | 19.71336 | -0.011081 | 3612.8 | 629.307373 | 11.96266 | 0.002639 | 3612.8 | 629.283447 | 27.968736 | -0.099556
3613.2 | 629.530945 | 0.212385 | 0.001075 | 3613.2 | 629.524658 | 7.330891 | -0.04749 | 3613.2 | 629.515503 | 6.218457 | -0.000329 | 3613.2 | 629.565125 | 19.712892 | -0.011061 | 3613.2 | 629.376038 | 11.962876 | 0.002893 | 3613.2 | 629.363648 | 27.968226 | -0.099313
3613.6 | 629.599976 | 0.212421 | 0.001015 | 3613.6 | 629.596314 | 7.330441 | -0.047523 | 3613.6 | 629.588074 | 6.218429 | -0.000329 | 3613.6 | 629.633972 | 19.71242 | -0.011041 | 3613.6 | 629.439514 | 11.963122 | 0.003126 | 3613.6 | 629.448425 | 27.967728 | -0.09908
3614 | 629.667419 | 0.212439 | 0.000951 | 3614 | 629.670288 | 7.32999 | -0.047549 | 3614 | 629.661316 | 6.2184 | -0.000327 | 3614 | 629.704285 | 19.711958 | -0.01102 | 3614 | 629.499451 | 11.963416 | 0.003333 | 3614 | 629.534546 | 27.967267 | -0.09886
3614.4 | 629.732605 | 0.212427 | 0.000884 | 3614.4 | 629.740662 | 7.329527 | -0.047566 | 3614.4 | 629.734253 | 6.218366 | -0.000324 | 3614.4 | 629.776489 | 19.71147 | -0.010997 | 3614.4 | 629.55603 | 11.963742 | 0.003513 | 3614.4 | 629.618469 | 27.966818 | -0.098659
3614.8 | 629.794128 | 0.212379 | 0.000817 | 3614.8 | 629.807739 | 7.329126 | -0.047572 | 3614.8 | 629.807129 | 6.218325 | -0.000321 | 3614.8 | 629.846314 | 19.711017 | -0.010972 | 3614.8 | 629.614624 | 11.964083 | 0.00366 | 3614.8 | 629.697632 | 27.966382 | -0.09848
3615.2 | 629.85907 | 0.212312 | 0.000751 | 3615.2 | 629.872375 | 7.328739 | -0.047568 | 3615.2 | 629.878052 | 6.218274 | -0.000315 | 3615.2 | 629.916199 | 19.71058 | -0.010945 | 3615.2 | 629.675354 | 11.96443 | 0.003773 | 3615.2 | 629.768372 | 27.965927 | -0.098326
3615.6 | 629.921448 | 0.212209 | 0.00069 | 3615.6 | 629.936646 | 7.328401 | -0.047553 | 3615.6 | 629.944092 | 6.2182 | -0.000308 | 3615.6 | 629.983826 | 19.710172 | -0.010916 | 3615.6 | 629.737244 | 11.964735 | 0.00385 | 3615.6 | 629.832153 | 27.965461 | -0.098199
3616 | 629.985596 | 0.212076 | 0.000634 | 3616 | 629.997192 | 7.328107 | -0.047528 | 3616 | 630.00647 | 6.218097 | -0.0003 | 3616 | 630.052185 | 19.709803 | -0.010886 | 3616 | 629.801086 | 11.965034 | 0.003892 | 3616 | 629.892578 | 27.964962 | -0.0981
3616.4 | 630.051331 | 0.211924 | 0.000586 | 3616.4 | 630.055298 | 7.327838 | -0.047494 | 3616.4 | 630.067444 | 6.217983 | -0.000289 | 3616.4 | 630.116699 | 19.709465 | -0.010854 | 3616.4 | 629.868225 | 11.965301 | 0.003901 | 3616.4 | 629.949524 | 27.96441 | -0.098026
3616.8 | 630.117432 | 0.211792 | 0.000548 | 3616.8 | 630.112854 | 7.327588 | -0.047452 | 3616.8 | 630.13031 | 6.217897 | -0.000275 | 3616.8 | 630.183472 | 19.709147 | -0.010821 | 3616.8 | 629.932556 | 11.965523 | 0.00388 | 3616.8 | 630.009766 | 27.963795 | -0.097974
3617.2 | 630.184815 | 0.211683 | 0.00052 | 3617.2 | 630.1698 | 7.327369 | -0.047404 | 3617.2 | 630.193543 | 6.217806 | -0.000259 | 3617.2 | 630.251221 | 19.708864 | -0.010788 | 3617.2 | 629.995422 | 11.965654 | 0.003832 | 3617.2 | 630.073547 | 27.963132 | -0.09794
3617.6 | 630.254028 | 0.211592 | 0.000504 | 3617.6 | 630.228333 | 7.327156 | -0.04735 | 3617.6 | 630.254822 | 6.217748 | -0.000239 | 3617.6 | 630.321716 | 19.708585 | -0.010755 | 3617.6 | 630.052368 | 11.965743 | 0.003764 | 3617.6 | 630.140137 | 27.962387 | -0.097919
3618 | 630.32019 | 0.211501 | 0.000498 | 3618 | 630.286743 | 7.326943 | -0.047292 | 3618 | 630.320862 | 6.217669 | -0.000217 | 3618 | 630.390503 | 19.708311 | -0.010721 | 3618 | 630.106995 | 11.965764 | 0.003681 | 3618 | 630.210388 | 27.961601 | -0.097906
3618.4 | 630.387695 | 0.211447 | 0.000501 | 3618.4 | 630.347473 | 7.326744 | -0.047232 | 3618.4 | 630.389771 | 6.217623 | -0.000191 | 3618.4 | 630.460083 | 19.708058 | -0.010688 | 3618.4 | 630.161987 | 11.965749 | 0.003588 | 3618.4 | 630.281128 | 27.960771 | -0.097896
3618.8 | 630.456421 | 0.211404 | 0.000512 | 3618.8 | 630.410461 | 7.326543 | -0.047167 | 3618.8 | 630.457275 | 6.217583 | -0.000162 | 3618.8 | 630.527344 | 19.70782 | -0.010654 | 3618.8 | 630.21759 | 11.96568 | 0.00349 | 3618.8 | 630.352478 | 27.959923 | -0.097886
3619.2 | 630.52356 | 0.211386 | 0.000528 | 3619.2 | 630.479614 | 7.326399 | -0.0471 | 3619.2 | 630.524292 | 6.217565 | -0.000131 | 3619.2 | 630.591797 | 19.707616 | -0.010621 | 3619.2 | 630.277222 | 11.965549 | 0.00339 | 3619.2 | 630.424439 | 27.959075 | -0.097873
3619.6 | 630.588501 | 0.21138 | 0.000551 | 3619.6 | 630.551392 | 7.326274 | -0.047031 | 3619.6 | 630.590942 | 6.21756 | -9.8e-05 | 3619.6 | 630.653503 | 19.707431 | -0.010588 | 3619.6 | 630.344971 | 11.965386 | 0.003293 | 3619.6 | 630.49646 | 27.958233 | -0.097859
3620 | 630.656067 | 0.21138 | 0.000578 | 3620 | 630.62262 | 7.326193 | -0.046963 | 3620 | 630.657593 | 6.217588 | -6.3e-05 | 3620 | 630.713318 | 19.707282 | -0.010556 | 3620 | 630.418701 | 11.965191 | 0.003201 | 3620 | 630.563721 | 27.95736 | -0.097842
3620.4 | 630.724609 | 0.21138 | 0.000608 | 3620.4 | 630.69812 | 7.326149 | -0.046898 | 3620.4 | 630.724426 | 6.217628 | -2.6e-05 | 3620.4 | 630.772339 | 19.707148 | -0.010526 | 3620.4 | 630.499451 | 11.964981 | 0.003117 | 3620.4 | 630.628418 | 27.956482 | -0.097824
3620.8 | 630.790466 | 0.211411 | 0.00064 | 3620.8 | 630.77533 | 7.32613 | -0.046839 | 3620.8 | 630.788452 | 6.217703 | 1.1e-05 | 3620.8 | 630.829712 | 19.707039 | -0.010496 | 3620.8 | 630.586792 | 11.964761 | 0.003043 | 3620.8 | 630.688171 | 27.955597 | -0.097804
3621.2 | 630.854981 | 0.211471 | 0.000673 | 3621.2 | 630.848572 | 7.32613 | -0.046787 | 3621.2 | 630.855408 | 6.217806 | 4.8e-05 | 3621.2 | 630.890259 | 19.706919 | -0.01047 | 3621.2 | 630.673645 | 11.964514 | 0.002978 | 3621.2 | 630.743225 | 27.954663 | -0.09778
3621.6 | 630.921082 | 0.211579 | 0.000705 | 3621.6 | 630.919006 | 7.326149 | -0.046745 | 3621.6 | 630.925659 | 6.217948 | 8.5e-05 | 3621.6 | 630.951294 | 19.706795 | -0.010445 | 3621.6 | 630.757813 | 11.964273 | 0.002926 | 3621.6 | 630.79364 | 27.953667 | -0.097753
3622 | 630.986206 | 0.211707 | 0.000731 | 3622 | 630.987732 | 7.326149 | -0.046713 | 3622 | 630.996948 | 6.21812 | 0.000121 | 3622 | 631.015381 | 19.706646 | -0.010424 | 3622 | 630.838196 | 11.96402 | 0.002888 | 3622 | 630.843323 | 27.952634 | -0.097719
3622.4 | 631.050476 | 0.211858 | 0.00075 | 3622.4 | 631.055908 | 7.326161 | -0.046691 | 3622.4 | 631.06543 | 6.218303 | 0.000156 | 3622.4 | 631.081116 | 19.706477 | -0.010405 | 3622.4 | 630.905457 | 11.963747 | 0.002862 | 3622.4 | 630.893982 | 27.951553 | -0.097673
3622.8 | 631.114868 | 0.212034 | 0.000758 | 3622.8 | 631.123901 | 7.326161 | -0.04668 | 3622.8 | 631.137634 | 6.218508 | 0.000188 | 3622.8 | 631.14856 | 19.706277 | -0.010388 | 3622.8 | 630.96582 | 11.963464 | 0.002851 | 3622.8 | 630.948608 | 27.950472 | -0.097613
3623.2 | 631.18042 | 0.212215 | 0.000753 | 3623.2 | 631.190369 | 7.326143 | -0.046679 | 3623.2 | 631.209228 | 6.218731 | 0.000217 | 3623.2 | 631.217102 | 19.706039 | -0.010374 | 3623.2 | 631.019714 | 11.963201 | 0.002856 | 3623.2 | 631.011047 | 27.949378 | -0.097534
3623.6 | 631.248718 | 0.212427 | 0.000736 | 3623.6 | 631.257324 | 7.326124 | -0.046689 | 3623.6 | 631.276428 | 6.218977 | 0.000244 | 3623.6 | 631.287231 | 19.70578 | -0.010361 | 3623.6 | 631.07135 | 11.962954 | 0.002875 | 3623.6 | 631.083862 | 27.948296 | -0.097435
3624 | 631.318848 | 0.212657 | 0.000704 | 3624 | 631.324707 | 7.326092 | -0.04671 | 3624 | 631.341553 | 6.219241 | 0.000267 | 3624 | 631.357056 | 19.705497 | -0.010351 | 3624 | 631.124329 | 11.962729 | 0.002905 | 3624 | 631.161316 | 27.947233 | -0.097312
3624.4 | 631.388672 | 0.212893 | 0.000656 | 3624.4 | 631.390259 | 7.326067 | -0.046745 | 3624.4 | 631.407471 | 6.219509 | 0.000286 | 3624.4 | 631.428955 | 19.705183 | -0.010341 | 3624.4 | 631.181763 | 11.962513 | 0.002944 | 3624.4 | 631.242371 | 27.946213 | -0.097166
3624.8 | 631.460083 | 0.213105 | 0.000592 | 3624.8 | 631.45343 | 7.326017 | -0.046795 | 3624.8 | 631.470093 | 6.219749 | 0.000301 | 3624.8 | 631.499084 | 19.704845 | -0.010332 | 3624.8 | 631.244385 | 11.962355 | 0.002991 | 3624.8 | 631.32135 | 27.945248 | -0.096996
3625.2 | 631.534058 | 0.213298 | 0.000511 | 3625.2 | 631.519104 | 7.325948 | -0.046862 | 3625.2 | 631.532227 | 6.220001 | 0.000312 | 3625.2 | 631.569336 | 19.704472 | -0.010324 | 3625.2 | 631.312378 | 11.962245 | 0.003042 | 3625.2 | 631.394409 | 27.944314 | -0.096804
3625.6 | 631.605835 | 0.21348 | 0.000413 | 3625.6 | 631.586548 | 7.325874 | -0.046947 | 3625.6 | 631.594971 | 6.220241 | 0.000318 | 3625.6 | 631.640259 | 19.704084 | -0.010316 | 3625.6 | 631.384338 | 11.962177 | 0.003095 | 3625.6 | 631.463745 | 27.943447 | -0.096589
3626 | 631.672363 | 0.213655 | 0.000299 | 3626 | 631.652344 | 7.325767 | -0.047049 | 3626 | 631.659119 | 6.220469 | 0.00032 | 3626 | 631.710571 | 19.703671 | -0.010308 | 3626 | 631.4552 | 11.962167 | 0.003147 | 3626 | 631.528442 | 27.942599 | -0.096354
3626.4 | 631.738037 | 0.213794 | 0.000169 | 3626.4 | 631.719238 | 7.325617 | -0.047169 | 3626.4 | 631.728638 | 6.22068 | 0.000317 | 3626.4 | 631.779968 | 19.703224 | -0.010299 | 3626.4 | 631.52478 | 11.962208 | 0.003195 | 3626.4 | 631.590759 | 27.94177 | -0.096099
3626.8 | 631.802551 | 0.213909 | 2.5e-05 | 3626.8 | 631.789734 | 7.325441 | -0.047304 | 3626.8 | 631.799683 | 6.220875 | 0.00031 | 3626.8 | 631.8479 | 19.702761 | -0.010289 | 3626.8 | 631.593872 | 11.962303 | 0.003239 | 3626.8 | 631.656738 | 27.94094 | -0.095824
3627.2 | 631.863648 | 0.213976 | -0.000131 | 3627.2 | 631.861084 | 7.325198 | -0.047453 | 3627.2 | 631.870483 | 6.221029 | 0.000299 | 3627.2 | 631.914551 | 19.702269 | -0.010278 | 3627.2 | 631.661621 | 11.962455 | 0.003274 | 3627.2 | 631.724243 | 27.940079 | -0.095529
3627.6 | 631.924194 | 0.214012 | -0.000296 | 3627.6 | 631.932495 | 7.324904 | -0.04761 | 3627.6 | 631.942749 | 6.221166 | 0.000283 | 3627.6 | 631.979981 | 19.701762 | -0.010266 | 3627.6 | 631.727295 | 11.96265 | 0.0033 | 3627.6 | 631.790955 | 27.939207 | -0.095212
3628 | 631.984741 | 0.214018 | -0.000466 | 3628 | 632.003723 | 7.324566 | -0.047771 | 3628 | 632.016724 | 6.221263 | 0.000264 | 3628 | 632.046875 | 19.70124 | -0.010252 | 3628 | 631.791809 | 11.962902 | 0.003314 | 3628 | 631.859558 | 27.938352 | -0.09487
3628.4 | 632.046021 | 0.213994 | -0.000639 | 3628.4 | 632.073059 | 7.32419 | -0.047932 | 3628.4 | 632.08783 | 6.22131 | 0.000242 | 3628.4 | 632.112793 | 19.700722 | -0.010236 | 3628.4 | 631.855957 | 11.963196 | 0.003314 | 3628.4 | 631.927734 | 27.93748 | -0.094503
3628.8 | 632.108948 | 0.213922 | -0.000812 | 3628.8 | 632.139526 | 7.323778 | -0.048091 | 3628.8 | 632.156128 | 6.221321 | 0.000217 | 3628.8 | 632.17749 | 19.700185 | -0.010217 | 3628.8 | 631.921753 | 11.963532 | 0.003298 | 3628.8 | 631.993164 | 27.936625 | -0.09411
3629.2 | 632.169922 | 0.213812 | -0.000983 | 3629.2 | 632.2052 | 7.323346 | -0.048245 | 3629.2 | 632.22467 | 6.221269 | 0.000189 | 3629.2 | 632.243042 | 19.699663 | -0.010196 | 3629.2 | 631.986694 | 11.96391 | 0.003263 | 3629.2 | 632.057922 | 27.935808 | -0.093691
3629.6 | 632.23169 | 0.213655 | -0.00115 | 3629.6 | 632.268677 | 7.322946 | -0.04839 | 3629.6 | 632.292114 | 6.221195 | 0.00016 | 3629.6 | 632.308655 | 19.699166 | -0.010173 | 3629.6 | 632.05304 | 11.964341 | 0.003208 | 3629.6 | 632.120361 | 27.935034 | -0.093247
3630 | 632.292603 | 0.213474 | -0.00131 | 3630 | 632.332031 | 7.322538 | -0.048527 | 3630 | 632.358215 | 6.221109 | 0.00013 | 3630 | 632.372009 | 19.698678 | -0.010146 | 3630 | 632.119812 | 11.964792 | 0.003132 | 3630 | 632.181213 | 27.934302 | -0.092778
3630.4 | 632.35553 | 0.21328 | -0.00146 | 3630.4 | 632.395203 | 7.322144 | -0.048658 | 3630.4 | 632.422424 | 6.221018 | 9.8e-05 | 3630.4 | 632.434937 | 19.698215 | -0.010117 | 3630.4 | 632.190002 | 11.965265 | 0.003032 | 3630.4 | 632.24353 | 27.933645 | -0.09229
3630.8 | 632.414856 | 0.213081 | -0.001598 | 3630.8 | 632.459351 | 7.32175 | -0.048784 | 3630.8 | 632.486145 | 6.220926 | 6.6e-05 | 3630.8 | 632.500793 | 19.697783 | -0.010085 | 3630.8 | 632.262085 | 11.965764 | 0.002908 | 3630.8 | 632.308289 | 27.933024 | -0.091785
3631.2 | 632.477661 | 0.212893 | -0.001725 | 3631.2 | 632.519104 | 7.321337 | -0.048906 | 3631.2 | 632.550171 | 6.220858 | 3.4e-05 | 3631.2 | 632.565247 | 19.697375 | -0.010052 | 3631.2 | 632.336914 | 11.966263 | 0.002762 | 3631.2 | 632.374023 | 27.932459 | -0.09127
3631.6 | 632.543335 | 0.212694 | -0.001838 | 3631.6 | 632.581116 | 7.320918 | -0.049023 | 3631.6 | 632.615112 | 6.220801 | 1e-06 | 3631.6 | 632.630859 | 19.697007 | -0.010017 | 3631.6 | 632.409546 | 11.966746 | 0.002594 | 3631.6 | 632.440552 | 27.931942 | -0.090748
3632 | 632.613769 | 0.212482 | -0.001939 | 3632 | 632.644959 | 7.320455 | -0.049134 | 3632 | 632.677856 | 6.220755 | -3.3e-05 | 3632 | 632.694641 | 19.696649 | -0.009981 | 3632 | 632.485474 | 11.967203 | 0.002404 | 3632 | 632.510132 | 27.931463 | -0.090224
3632.4 | 632.686401 | 0.212263 | -0.002026 | 3632.4 | 632.710999 | 7.319948 | -0.049237 | 3632.4 | 632.742004 | 6.220714 | -6.8e-05 | 3632.4 | 632.762634 | 19.696296 | -0.009945 | 3632.4 | 632.559998 | 11.967665 | 0.002196 | 3632.4 | 632.578247 | 27.93102 | -0.089704
3632.8 | 632.764526 | 0.212046 | -0.002101 | 3632.8 | 632.777649 | 7.31941 | -0.049329 | 3632.8 | 632.804321 | 6.220698 | -0.000103 | 3632.8 | 632.829224 | 19.695962 | -0.009909 | 3632.8 | 632.630127 | 11.96807 | 0.00197 | 3632.8 | 632.647156 | 27.930615 | -0.089191
3633.2 | 632.844666 | 0.211816 | -0.002161 | 3633.2 | 632.846314 | 7.318822 | -0.049407 | 3633.2 | 632.870178 | 6.220675 | -0.00014 | 3633.2 | 632.898682 | 19.695629 | -0.009873 | 3633.2 | 632.698853 | 11.968442 | 0.001729 | 3633.2 | 632.714783 | 27.930253 | -0.088691
3633.6 | 632.925842 | 0.211604 | -0.002209 | 3633.6 | 632.916016 | 7.318228 | -0.049468 | 3633.6 | 632.933716 | 6.220658 | -0.000178 | 3633.6 | 632.968384 | 19.695316 | -0.009839 | 3633.6 | 632.766113 | 11.968783 | 0.001475 | 3633.6 | 632.782043 | 27.929976 | -0.088205
3634 | 633.003845 | 0.211398 | -0.002244 | 3634 | 632.98761 | 7.317621 | -0.04951 | 3634 | 632.999878 | 6.220647 | -0.000217 | 3634 | 633.039429 | 19.695002 | -0.009806 | 3634 | 632.832642 | 11.969093 | 0.001209 | 3634 | 632.849731 | 27.929742 | -0.08774
3634.4 | 633.07782 | 0.211199 | -0.002266 | 3634.4 | 633.058106 | 7.317027 | -0.049534 | 3634.4 | 633.067261 | 6.220629 | -0.000257 | 3634.4 | 633.108704 | 19.694709 | -0.009775 | 3634.4 | 632.901733 | 11.969366 | 0.000933 | 3634.4 | 632.917603 | 27.92957 | -0.0873
3634.8 | 633.146973 | 0.211053 | -0.002277 | 3634.8 | 633.129273 | 7.316439 | -0.04954 | 3634.8 | 633.13794 | 6.220635 | -0.000298 | 3634.8 | 633.178894 | 19.694411 | -0.009746 | 3634.8 | 632.971252 | 11.969576 | 0.000646 | 3634.8 | 632.983337 | 27.929497 | -0.086889
3635.2 | 633.212036 | 0.210921 | -0.002278 | 3635.2 | 633.197876 | 7.315838 | -0.049528 | 3635.2 | 633.207947 | 6.220647 | -0.000339 | 3635.2 | 633.24646 | 19.694103 | -0.009719 | 3635.2 | 633.039673 | 11.969729 | 0.000351 | 3635.2 | 633.047668 | 27.929478 | -0.086514
3635.6 | 633.271912 | 0.210829 | -0.002272 | 3635.6 | 633.26825 | 7.315256 | -0.049501 | 3635.6 | 633.282349 | 6.220657 | -0.000382 | 3635.6 | 633.315491 | 19.693809 | -0.009694 | 3635.6 | 633.108765 | 11.969844 | 5e-05 | 3635.6 | 633.111939 | 27.92957 | -0.08618
3636 | 633.329285 | 0.210799 | -0.002261 | 3636 | 633.333923 | 7.314643 | -0.049459 | 3636 | 633.355286 | 6.220698 | -0.000425 | 3636 | 633.382935 | 19.693486 | -0.00967 | 3636 | 633.177124 | 11.969907 | -0.000257 | 3636 | 633.175903 | 27.929706 | -0.085893
3636.4 | 633.387024 | 0.210805 | -0.002246 | 3636.4 | 633.40155 | 7.314011 | -0.0494 | 3636.4 | 633.428772 | 6.220744 | -0.00047 | 3636.4 | 633.450134 | 19.693157 | -0.009649 | 3636.4 | 633.239746 | 11.969928 | -0.000568 | 3636.4 | 633.240112 | 27.929909 | -0.085658
3636.8 | 633.445618 | 0.210812 | -0.002232 | 3636.8 | 633.469605 | 7.313379 | -0.049325 | 3636.8 | 633.499634 | 6.220778 | -0.000515 | 3636.8 | 633.515686 | 19.692829 | -0.009629 | 3636.8 | 633.299255 | 11.969887 | -0.000882 | 3636.8 | 633.307373 | 27.930112 | -0.085482
3637.2 | 633.503662 | 0.210829 | -0.002218 | 3637.2 | 633.538208 | 7.312716 | -0.049233 | 3637.2 | 633.568298 | 6.220801 | -0.000562 | 3637.2 | 633.585693 | 19.692516 | -0.009611 | 3637.2 | 633.359314 | 11.969792 | -0.001196 | 3637.2 | 633.374329 | 27.930301 | -0.085366
3637.6 | 633.565979 | 0.210872 | -0.002205 | 3637.6 | 633.603394 | 7.312015 | -0.049125 | 3637.6 | 633.63385 | 6.220801 | -0.000609 | 3637.6 | 633.656006 | 19.692192 | -0.009594 | 3637.6 | 633.415344 | 11.969645 | -0.001506 | 3637.6 | 633.442444 | 27.930443 | -0.085311
3638 | 633.631958 | 0.210908 | -0.002192 | 3638 | 633.671387 | 7.311283 | -0.049 | 3638 | 633.698425 | 6.220761 | -0.000657 | 3638 | 633.72522 | 19.691874 | -0.00958 | 3638 | 633.470276 | 11.96943 | -0.00181 | 3638 | 633.509888 | 27.930529 | -0.085315
3638.4 | 633.697998 | 0.210938 | -0.002179 | 3638.4 | 633.738098 | 7.310539 | -0.048856 | 3638.4 | 633.758728 | 6.220669 | -0.000704 | 3638.4 | 633.794495 | 19.691551 | -0.009568 | 3638.4 | 633.526306 | 11.969141 | -0.002103 | 3638.4 | 633.578125 | 27.930572 | -0.085376
3638.8 | 633.764709 | 0.210951 | -0.002165 | 3638.8 | 633.804443 | 7.309782 | -0.048694 | 3638.8 | 633.818054 | 6.220549 | -0.000751 | 3638.8 | 633.863953 | 19.691238 | -0.009559 | 3638.8 | 633.584717 | 11.968799 | -0.002381 | 3638.8 | 633.646057 | 27.930517 | -0.085491
3639.2 | 633.82898 | 0.210956 | -0.002147 | 3639.2 | 633.869263 | 7.309068 | -0.048513 | 3639.2 | 633.877319 | 6.2204 | -0.000796 | 3639.2 | 633.930298 | 19.690914 | -0.009551 | 3639.2 | 633.64447 | 11.968385 | -0.00264 | 3639.2 | 633.714172 | 27.930382 | -0.085656
3639.6 | 633.892456 | 0.210957 | -0.002126 | 3639.6 | 633.933716 | 7.308355 | -0.048313 | 3639.6 | 633.937195 | 6.220218 | -0.00084 | 3639.6 | 633.994324 | 19.690566 | -0.009546 | 3639.6 | 633.706909 | 11.967917 | -0.002874 | 3639.6 | 633.78186 | 27.93016 | -0.085863
3640 | 633.954834 | 0.210956 | -0.002099 | 3640 | 633.997681 | 7.307661 | -0.048097 | 3640 | 633.996216 | 6.220017 | -0.000881 | 3640 | 634.057007 | 19.690213 | -0.009543 | 3640 | 633.77063 | 11.967429 | -0.003079 | 3640 | 633.8479 | 27.929848 | -0.086107
3640.4 | 634.018066 | 0.210938 | -0.002066 | 3640.4 | 634.060059 | 7.307016 | -0.047865 | 3640.4 | 634.059326 | 6.219806 | -0.000919 | 3640.4 | 634.118652 | 19.689835 | -0.009542 | 3640.4 | 633.837219 | 11.966925 | -0.003253 | 3640.4 | 633.91217 | 27.929478 | -0.086381
3640.8 | 634.082947 | 0.210902 | -0.002025 | 3640.8 | 634.123535 | 7.306403 | -0.04762 | 3640.8 | 634.125366 | 6.219606 | -0.000954 | 3640.8 | 634.182007 | 19.689457 | -0.009542 | 3640.8 | 633.906372 | 11.966415 | -0.003395 | 3640.8 | 633.973206 | 27.929017 | -0.08668
3641.2 | 634.148071 | 0.210884 | -0.001975 | 3641.2 | 634.187012 | 7.305847 | -0.047362 | 3641.2 | 634.192749 | 6.219389 | -0.000986 | 3641.2 | 634.244629 | 19.689064 | -0.009543 | 3641.2 | 633.977051 | 11.965926 | -0.003504 | 3641.2 | 634.034302 | 27.928526 | -0.086999
3641.6 | 634.215393 | 0.210878 | -0.001915 | 3641.6 | 634.251587 | 7.305309 | -0.047098 | 3641.6 | 634.263 | 6.2192 | -0.001016 | 3641.6 | 634.307068 | 19.688671 | -0.009546 | 3641.6 | 634.048462 | 11.965459 | -0.003581 | 3641.6 | 634.093628 | 27.927967 | -0.087336
3642 | 634.283691 | 0.210848 | -0.001847 | 3642 | 634.315857 | 7.304814 | -0.046828 | 3642 | 634.334351 | 6.219 | -0.001043 | 3642 | 634.370606 | 19.688294 | -0.009549 | 3642 | 634.120666 | 11.965029 | -0.003626 | 3642 | 634.15271 | 27.92737 | -0.087686
3642.4 | 634.35437 | 0.210842 | -0.001771 | 3642.4 | 634.378784 | 7.304351 | -0.046555 | 3642.4 | 634.40625 | 6.2188 | -0.001067 | 3642.4 | 634.435974 | 19.6879 | -0.009554 | 3642.4 | 634.193359 | 11.964646 | -0.003641 | 3642.4 | 634.215027 | 27.926749 | -0.088046
3642.8 | 634.424744 | 0.210853 | -0.001687 | 3642.8 | 634.441284 | 7.303919 | -0.046283 | 3642.8 | 634.477905 | 6.218594 | -0.00109 | 3642.8 | 634.500855 | 19.687512 | -0.00956 | 3642.8 | 634.262146 | 11.964325 | -0.003629 | 3642.8 | 634.277771 | 27.926092 | -0.088414
3643.2 | 634.49585 | 0.210865 | -0.001598 | 3643.2 | 634.506714 | 7.303537 | -0.046015 | 3643.2 | 634.549072 | 6.218366 | -0.00111 | 3643.2 | 634.56311 | 19.687134 | -0.009568 | 3643.2 | 634.326782 | 11.964068 | -0.003592 | 3643.2 | 634.344238 | 27.925416 | -0.088789
3643.6 | 634.564575 | 0.210884 | -0.001505 | 3643.6 | 634.57312 | 7.303237 | -0.045754 | 3643.6 | 634.619507 | 6.218137 | -0.001128 | 3643.6 | 634.626282 | 19.686786 | -0.009576 | 3643.6 | 634.389709 | 11.963831 | -0.003533 | 3643.6 | 634.414246 | 27.924672 | -0.089166
3644 | 634.632874 | 0.21089 | -0.001409 | 3644 | 634.642761 | 7.303006 | -0.045505 | 3644 | 634.686707 | 6.217897 | -0.001144 | 3644 | 634.689087 | 19.686468 | -0.009586 | 3644 | 634.450684 | 11.963632 | -0.003452 | 3644 | 634.485962 | 27.923861 | -0.089542
3644.4 | 634.699402 | 0.210884 | -0.001311 | 3644.4 | 634.713623 | 7.302843 | -0.045272 | 3644.4 | 634.754211 | 6.217663 | -0.001158 | 3644.4 | 634.751892 | 19.686164 | -0.009598 | 3644.4 | 634.51062 | 11.963458 | -0.003351 | 3644.4 | 634.556091 | 27.923001 | -0.08991
3644.8 | 634.767212 | 0.210885 | -0.001211 | 3644.8 | 634.786438 | 7.302769 | -0.045059 | 3644.8 | 634.819336 | 6.217446 | -0.001169 | 3644.8 | 634.814758 | 19.685892 | -0.009611 | 3644.8 | 634.572388 | 11.963306 | -0.003229 | 3644.8 | 634.625122 | 27.922079 | -0.090266
3645.2 | 634.834717 | 0.210878 | -0.001109 | 3645.2 | 634.859924 | 7.302725 | -0.044869 | 3645.2 | 634.885132 | 6.217274 | -0.001178 | 3645.2 | 634.878845 | 19.685632 | -0.009626 | 3645.2 | 634.637024 | 11.963175 | -0.00309 | 3645.2 | 634.6922 | 27.921108 | -0.090607
3645.6 | 634.903076 | 0.210878 | -0.001006 | 3645.6 | 634.933106 | 7.302737 | -0.044706 | 3645.6 | 634.951111 | 6.217171 | -0.001184 | 3645.6 | 634.946838 | 19.685379 | -0.009642 | 3645.6 | 634.70813 | 11.96308 | -0.002935 | 3645.6 | 634.754334 | 27.920119 | -0.090929
3646 | 634.972046 | 0.210908 | -0.000903 | 3646 | 635.004639 | 7.3028 | -0.044568 | 3646 | 635.018738 | 6.217148 | -0.00119 | 3646 | 635.017578 | 19.685141 | -0.009661 | 3646 | 634.781067 | 11.963033 | -0.002768 | 3646 | 634.815796 | 27.91911 | -0.09123
3646.4 | 635.038147 | 0.210938 | -0.000803 | 3646.4 | 635.073181 | 7.302875 | -0.044456 | 3646.4 | 635.085449 | 6.217182 | -0.001194 | 3646.4 | 635.08667 | 19.684916 | -0.009681 | 3646.4 | 634.853577 | 11.963033 | -0.002593 | 3646.4 | 634.876221 | 27.918116 | -0.091509
3646.8 | 635.10614 | 0.211017 | -0.000705 | 3646.8 | 635.140259 | 7.302987 | -0.044372 | 3646.8 | 635.153625 | 6.217286 | -0.001198 | 3646.8 | 635.157654 | 19.684693 | -0.009702 | 3646.8 | 634.925293 | 11.963091 | -0.002413 | 3646.8 | 634.935791 | 27.917126 | -0.091768
3647.2 | 635.174194 | 0.211089 | -0.000612 | 3647.2 | 635.204285 | 7.303068 | -0.044315 | 3647.2 | 635.220581 | 6.217434 | -0.001202 | 3647.2 | 635.228821 | 19.684494 | -0.009726 | 3647.2 | 634.997437 | 11.96318 | -0.002235 | 3647.2 | 634.997131 | 27.916167 | -0.092008
3647.6 | 635.242798 | 0.211156 | -0.000524 | 3647.6 | 635.267761 | 7.303162 | -0.044283 | 3647.6 | 635.286011 | 6.2176 | -0.001207 | 3647.6 | 635.298462 | 19.684305 | -0.009751 | 3647.6 | 635.066101 | 11.96329 | -0.002062 | 3647.6 | 635.060425 | 27.91522 | -0.09223
3648 | 635.311035 | 0.211235 | -0.000439 | 3648 | 635.330689 | 7.303281 | -0.044276 | 3648 | 635.349853 | 6.217772 | -0.001213 | 3648 | 635.365601 | 19.684135 | -0.009778 | 3648 | 635.133667 | 11.963391 | -0.001901 | 3648 | 635.127685 | 27.914305 | -0.092436
3648.4 | 635.380493 | 0.211308 | -0.00036 | 3648.4 | 635.394714 | 7.303375 | -0.044292 | 3648.4 | 635.413208 | 6.217932 | -0.00122 | 3648.4 | 635.436157 | 19.683996 | -0.009807 | 3648.4 | 635.200989 | 11.963474 | -0.001752 | 3648.4 | 635.200928 | 27.913377 | -0.092628
3648.8 | 635.449219 | 0.211411 | -0.000284 | 3648.8 | 635.45813 | 7.303481 | -0.044331 | 3648.8 | 635.476807 | 6.218103 | -0.001228 | 3648.8 | 635.504334 | 19.683847 | -0.009837 | 3648.8 | 635.268066 | 11.963522 | -0.001617 | 3648.8 | 635.281128 | 27.912424 | -0.092807
3649.2 | 635.518677 | 0.211465 | -0.000214 | 3649.2 | 635.521728 | 7.303537 | -0.044389 | 3649.2 | 635.537293 | 6.218229 | -0.001236 | 3649.2 | 635.570068 | 19.683678 | -0.00987 | 3649.2 | 635.336853 | 11.963527 | -0.001496 | 3649.2 | 635.363953 | 27.911441 | -0.092971
3649.6 | 635.585754 | 0.211525 | -0.000149 | 3649.6 | 635.58429 | 7.303587 | -0.044463 | 3649.6 | 635.601563 | 6.218354 | -0.001245 | 3649.6 | 635.634888 | 19.683494 | -0.009903 | 3649.6 | 635.40448 | 11.963495 | -0.00139 | 3649.6 | 635.449097 | 27.910415 | -0.093119
3650 | 635.654236 | 0.211556 | -8.8e-05 | 3650 | 635.646973 | 7.303625 | -0.044551 | 3650 | 635.66687 | 6.218463 | -0.001255 | 3650 | 635.701355 | 19.68329 | -0.009937 | 3650 | 635.472778 | 11.963406 | -0.001296 | 3650 | 635.53125 | 27.909352 | -0.093247
3650.4 | 635.720398 | 0.211579 | -3e-05 | 3650.4 | 635.709656 | 7.303631 | -0.044646 | 3650.4 | 635.734497 | 6.218566 | -0.001265 | 3650.4 | 635.765015 | 19.683041 | -0.009972 | 3650.4 | 635.539978 | 11.96329 | -0.001214 | 3650.4 | 635.606995 | 27.908288 | -0.093356
3650.8 | 635.784912 | 0.21158 | 2.5e-05 | 3650.8 | 635.773132 | 7.303613 | -0.044747 | 3650.8 | 635.802856 | 6.218651 | -0.001274 | 3650.8 | 635.829956 | 19.682778 | -0.010006 | 3650.8 | 635.605286 | 11.963154 | -0.00114 | 3650.8 | 635.675659 | 27.907176 | -0.093442
3651.2 | 635.846069 | 0.211592 | 7.8e-05 | 3651.2 | 635.83844 | 7.3036 | -0.044852 | 3651.2 | 635.87323 | 6.218754 | -0.001284 | 3651.2 | 635.893005 | 19.682489 | -0.01004 | 3651.2 | 635.667175 | 11.962975 | -0.001074 | 3651.2 | 635.735474 | 27.906082 | -0.093506
3651.6 | 635.909912 | 0.211592 | 0.000131 | 3651.6 | 635.902283 | 7.303569 | -0.044956 | 3651.6 | 635.942322 | 6.218834 | -0.001293 | 3651.6 | 635.957153 | 19.68219 | -0.010072 | 3651.6 | 635.72699 | 11.96277 | -0.001014 | 3651.6 | 635.788635 | 27.905006 | -0.093546
3652 | 635.973999 | 0.211604 | 0.000184 | 3652 | 635.970337 | 7.303512 | -0.045059 | 3652 | 636.012146 | 6.218925 | -0.001302 | 3652 | 636.022644 | 19.681868 | -0.010104 | 3652 | 635.786316 | 11.962534 | -0.000957 | 3652 | 635.836853 | 27.904011 | -0.093566
3652.4 | 636.038269 | 0.211635 | 0.000239 | 3652.4 | 636.039002 | 7.303462 | -0.045159 | 3652.4 | 636.079407 | 6.218995 | -0.00131 | 3652.4 | 636.090393 | 19.681554 | -0.010136 | 3652.4 | 635.845459 | 11.962266 | -0.0009 | 3652.4 | 635.885681 | 27.903083 | -0.093571
3652.8 | 636.103516 | 0.211659 | 0.000296 | 3652.8 | 636.109802 | 7.303318 | -0.045256 | 3652.8 | 636.147644 | 6.219057 | -0.001318 | 3652.8 | 636.158142 | 19.681201 | -0.010166 | 3652.8 | 635.905579 | 11.961957 | -0.000844 | 3652.8 | 635.937805 | 27.902266 | -0.093566
3653.2 | 636.172302 | 0.211683 | 0.000355 | 3653.2 | 636.182129 | 7.303169 | -0.045345 | 3653.2 | 636.21405 | 6.219086 | -0.001324 | 3653.2 | 636.228149 | 19.680833 | -0.010195 | 3653.2 | 635.967346 | 11.961626 | -0.000785 | 3653.2 | 635.995239 | 27.901553 | -0.093556
3653.6 | 636.242432 | 0.211683 | 0.000416 | 3653.6 | 636.256958 | 7.302931 | -0.045425 | 3653.6 | 636.280518 | 6.219063 | -0.00133 | 3653.6 | 636.299439 | 19.680435 | -0.010223 | 3653.6 | 636.030701 | 11.961274 | -0.000722 | 3653.6 | 636.06073 | 27.900932 | -0.093548
3654 | 636.31311 | 0.211652 | 0.00048 | 3654 | 636.331177 | 7.302612 | -0.045493 | 3654 | 636.344421 | 6.219 | -0.001334 | 3654 | 636.373413 | 19.680027 | -0.01025 | 3654 | 636.099304 | 11.960922 | -0.000651 | 3654 | 636.133606 | 27.900434 | -0.093547
3654.4 | 636.383972 | 0.211604 | 0.00055 | 3654.4 | 636.406006 | 7.30223 | -0.045547 | 3654.4 | 636.411987 | 6.218892 | -0.001336 | 3654.4 | 636.443115 | 19.679574 | -0.010276 | 3654.4 | 636.167603 | 11.960565 | -0.000573 | 3654.4 | 636.209839 | 27.900017 | -0.093558
3654.8 | 636.454651 | 0.211496 | 0.000625 | 3654.8 | 636.477295 | 7.301755 | -0.045581 | 3654.8 | 636.479614 | 6.218714 | -0.001335 | 3654.8 | 636.513733 | 19.679112 | -0.010299 | 3654.8 | 636.24115 | 11.960234 | -0.000487 | 3654.8 | 636.290649 | 27.899703 | -0.093586
3655.2 | 636.525513 | 0.211392 | 0.000705 | 3655.2 | 636.548828 | 7.301279 | -0.045594 | 3655.2 | 636.546204 | 6.218543 | -0.001332 | 3655.2 | 636.5849 | 19.678645 | -0.010321 | 3655.2 | 636.315735 | 11.959961 | -0.00039 | 3655.2 | 636.373779 | 27.899475 | -0.093633
3655.6 | 636.594849 | 0.211283 | 0.000792 | 3655.6 | 636.617432 | 7.300766 | -0.045584 | 3655.6 | 636.611206 | 6.218325 | -0.001326 | 3655.6 | 636.655518 | 19.678162 | -0.010341 | 3655.6 | 636.394043 | 11.959762 | -0.000285 | 3655.6 | 636.456421 | 27.899298 | -0.093705
3656 | 636.662476 | 0.211211 | 0.000884 | 3656 | 636.682312 | 7.300253 | -0.045552 | 3656 | 636.678589 | 6.218143 | -0.001316 | 3656 | 636.721069 | 19.6777 | -0.010359 | 3656 | 636.471375 | 11.95964 | -0.000173 | 3656 | 636.537781 | 27.899187 | -0.093803
3656.4 | 636.728638 | 0.211174 | 0.000978 | 3656.4 | 636.741699 | 7.299771 | -0.045498 | 3656.4 | 636.743958 | 6.217954 | -0.001304 | 3656.4 | 636.785889 | 19.677237 | -0.010375 | 3656.4 | 636.549377 | 11.959609 | -5.6e-05 | 3656.4 | 636.618774 | 27.899113 | -0.09393
3656.8 | 636.796021 | 0.211162 | 0.001073 | 3656.8 | 636.804199 | 7.299352 | -0.045426 | 3656.8 | 636.807983 | 6.217777 | -0.001289 | 3656.8 | 636.849548 | 19.676804 | -0.01039 | 3656.8 | 636.626221 | 11.959651 | 6.1e-05 | 3656.8 | 636.692444 | 27.899077 | -0.094089
3657.2 | 636.862427 | 0.21118 | 0.001166 | 3657.2 | 636.865418 | 7.298983 | -0.04534 | 3657.2 | 636.871765 | 6.217611 | -0.001272 | 3657.2 | 636.912293 | 19.676422 | -0.010403 | 3657.2 | 636.700562 | 11.959782 | 0.000177 | 3657.2 | 636.762024 | 27.899077 | -0.094283
3657.6 | 636.924927 | 0.211235 | 0.001256 | 3657.6 | 636.926453 | 7.298664 | -0.045244 | 3657.6 | 636.937866 | 6.217452 | -0.001253 | 3657.6 | 636.972717 | 19.676064 | -0.010415 | 3657.6 | 636.769653 | 11.959987 | 0.00029 | 3657.6 | 636.827087 | 27.899077 | -0.094515
3658 | 636.989319 | 0.211277 | 0.001343 | 3658 | 636.989685 | 7.298382 | -0.045144 | 3658 | 637.003906 | 6.217257 | -0.001232 | 3658 | 637.036072 | 19.675735 | -0.010427 | 3658 | 636.837097 | 11.960234 | 0.000395 | 3658 | 636.887146 | 27.899082 | -0.094788
3658.4 | 637.055054 | 0.211301 | 0.001425 | 3658.4 | 637.05719 | 7.298138 | -0.045044 | 3658.4 | 637.071167 | 6.217062 | -0.001209 | 3658.4 | 637.098938 | 19.675466 | -0.010439 | 3658.4 | 636.901978 | 11.960544 | 0.000491 | 3658.4 | 636.947205 | 27.899064 | -0.095103
3658.8 | 637.120483 | 0.211326 | 0.001506 | 3658.8 | 637.125977 | 7.297926 | -0.044945 | 3658.8 | 637.13794 | 6.216868 | -0.001183 | 3658.8 | 637.165039 | 19.675218 | -0.010451 | 3658.8 | 636.96283 | 11.960864 | 0.000577 | 3658.8 | 637.009033 | 27.89904 | -0.095459
3659.2 | 637.185669 | 0.211313 | 0.001587 | 3659.2 | 637.197876 | 7.297713 | -0.04485 | 3659.2 | 637.207275 | 6.216651 | -0.001156 | 3659.2 | 637.230896 | 19.674999 | -0.010464 | 3659.2 | 637.021362 | 11.961227 | 0.000651 | 3659.2 | 637.072266 | 27.899009 | -0.095857
3659.6 | 637.251343 | 0.211301 | 0.001667 | 3659.6 | 637.270142 | 7.297462 | -0.044761 | 3659.6 | 637.275513 | 6.216451 | -0.001127 | 3659.6 | 637.297546 | 19.674775 | -0.010479 | 3659.6 | 637.081665 | 11.961599 | 0.000712 | 3659.6 | 637.138794 | 27.898923 | -0.096296
3660 | 637.318603 | 0.211253 | 0.001748 | 3660 | 637.342651 | 7.297206 | -0.044675 | 3660 | 637.344055 | 6.216217 | -0.001095 | 3660 | 637.365662 | 19.674537 | -0.010495 | 3660 | 637.142212 | 11.961998 | 0.000761 | 3660 | 637.207031 | 27.898794 | -0.096775
3660.4 | 637.386963 | 0.211211 | 0.001828 | 3660.4 | 637.415161 | 7.2969 | -0.04459 | 3660.4 | 637.408691 | 6.216034 | -0.001063 | 3660.4 | 637.436218 | 19.674288 | -0.010511 | 3660.4 | 637.205139 | 11.962435 | 0.000796 | 3660.4 | 637.274414 | 27.898603 | -0.097289
3660.8 | 637.453247 | 0.211144 | 0.001908 | 3660.8 | 637.483215 | 7.296624 | -0.044506 | 3660.8 | 637.475159 | 6.215811 | -0.001028 | 3660.8 | 637.506165 | 19.674024 | -0.010529 | 3660.8 | 637.269775 | 11.962892 | 0.000817 | 3660.8 | 637.339111 | 27.898345 | -0.097833
3661.2 | 637.52124 | 0.211089 | 0.001986 | 3661.2 | 637.54657 | 7.29633 | -0.044422 | 3661.2 | 637.540039 | 6.215594 | -0.000992 | 3661.2 | 637.577759 | 19.673741 | -0.010547 | 3661.2 | 637.338257 | 11.963348 | 0.000823 | 3661.2 | 637.400696 | 27.897995 | -0.098404
3661.6 | 637.590698 | 0.211017 | 0.002062 | 3661.6 | 637.607605 | 7.29608 | -0.044338 | 3661.6 | 637.607056 | 6.215354 | -0.000954 | 3661.6 | 637.648804 | 19.673438 | -0.010565 | 3661.6 | 637.411499 | 11.963826 | 0.000816 | 3661.6 | 637.459351 | 27.897571 | -0.098994
3662 | 637.659546 | 0.210944 | 0.002136 | 3662 | 637.669556 | 7.295873 | -0.044257 | 3662 | 637.67456 | 6.215096 | -0.000914 | 3662 | 637.718689 | 19.673109 | -0.010583 | 3662 | 637.487793 | 11.964288 | 0.000796 | 3662 | 637.51648 | 27.89703 | -0.099598
3662.4 | 637.726074 | 0.21089 | 0.002206 | 3662.4 | 637.731384 | 7.295673 | -0.044178 | 3662.4 | 637.742798 | 6.21485 | -0.000873 | 3662.4 | 637.78894 | 19.672771 | -0.010601 | 3662.4 | 637.564575 | 11.96474 | 0.000764 | 3662.4 | 637.571472 | 27.896409 | -0.100209
3662.8 | 637.795105 | 0.210836 | 0.002272 | 3662.8 | 637.792175 | 7.295511 | -0.044106 | 3662.8 | 637.813965 | 6.214599 | -0.000831 | 3662.8 | 637.857178 | 19.672418 | -0.010619 | 3662.8 | 637.641235 | 11.965175 | 0.000723 | 3662.8 | 637.62616 | 27.895696 | -0.100821
3663.2 | 637.865295 | 0.210812 | 0.002334 | 3663.2 | 637.856201 | 7.295366 | -0.04404 | 3663.2 | 637.885681 | 6.214359 | -0.000787 | 3663.2 | 637.92334 | 19.672055 | -0.010636 | 3663.2 | 637.718262 | 11.965575 | 0.000672 | 3663.2 | 637.683472 | 27.894929 | -0.101428
3663.6 | 637.933533 | 0.210812 | 0.002392 | 3663.6 | 637.922424 | 7.29521 | -0.043983 | 3663.6 | 637.954346 | 6.214153 | -0.000742 | 3663.6 | 637.987671 | 19.671662 | -0.010653 | 3663.6 | 637.792419 | 11.965906 | 0.000614 | 3663.6 | 637.742798 | 27.894074 | -0.102025
3664 | 638.000855 | 0.210799 | 0.002446 | 3664 | 637.988403 | 7.295054 | -0.043934 | 3664 | 638.023132 | 6.21397 | -0.000696 | 3664 | 638.051636 | 19.671269 | -0.010669 | 3664 | 637.863953 | 11.9662 | 0.000551 | 3664 | 637.803772 | 27.893171 | -0.102608
3664.4 | 638.068848 | 0.210793 | 0.002497 | 3664.4 | 638.054871 | 7.294891 | -0.043891 | 3664.4 | 638.091553 | 6.213793 | -0.000648 | 3664.4 | 638.112854 | 19.670866 | -0.010683 | 3664.4 | 637.935425 | 11.966431 | 0.000487 | 3664.4 | 637.86554 | 27.892212 | -0.103171
3664.8 | 638.136169 | 0.210787 | 0.002545 | 3664.8 | 638.121948 | 7.29466 | -0.043855 | 3664.8 | 638.158752 | 6.213645 | -0.0006 | 3664.8 | 638.176453 | 19.670443 | -0.010697 | 3664.8 | 638.004456 | 11.966599 | 0.000424 | 3664.8 | 637.928223 | 27.891223 | -0.103711
3665.2 | 638.20282 | 0.210757 | 0.002593 | 3665.2 | 638.190491 | 7.294422 | -0.043823 | 3665.2 | 638.223877 | 6.213496 | -0.000551 | 3665.2 | 638.240906 | 19.669996 | -0.01071 | 3665.2 | 638.069336 | 11.966714 | 0.000365 | 3665.2 | 637.988037 | 27.89019 | -0.104223
3665.6 | 638.268738 | 0.210739 | 0.002639 | 3665.6 | 638.260254 | 7.294159 | -0.043793 | 3665.6 | 638.291687 | 6.213347 | -0.0005 | 3665.6 | 638.305908 | 19.669533 | -0.010721 | 3665.6 | 638.131592 | 11.966794 | 0.000314 | 3665.6 | 638.048767 | 27.889151 | -0.104702
3666 | 638.334168 | 0.21069 | 0.002687 | 3666 | 638.328247 | 7.29384 | -0.043764 | 3666 | 638.360474 | 6.21321 | -0.000449 | 3666 | 638.371582 | 19.669051 | -0.01073 | 3666 | 638.195252 | 11.966835 | 0.000271 | 3666 | 638.112244 | 27.888088 | -0.105144
3666.4 | 638.400391 | 0.210673 | 0.002736 | 3666.4 | 638.398743 | 7.293522 | -0.043737 | 3666.4 | 638.427002 | 6.213073 | -0.000398 | 3666.4 | 638.438477 | 19.668549 | -0.010737 | 3666.4 | 638.25885 | 11.966861 | 0.000238 | 3666.4 | 638.180054 | 27.887007 | -0.105546
3666.8 | 638.466736 | 0.210636 | 0.002786 | 3666.8 | 638.471619 | 7.293146 | -0.04371 | 3666.8 | 638.492188 | 6.212948 | -0.000345 | 3666.8 | 638.503784 | 19.668026 | -0.010742 | 3666.8 | 638.323364 | 11.966888 | 0.000216 | 3666.8 | 638.25592 | 27.885925 | -0.105905
3667.2 | 638.531128 | 0.210648 | 0.002835 | 3667.2 | 638.544556 | 7.292751 | -0.043685 | 3667.2 | 638.559448 | 6.212861 | -0.000292 | 3667.2 | 638.570679 | 19.667499 | -0.010745 | 3667.2 | 638.390991 | 11.966904 | 0.000204 | 3667.2 | 638.338623 | 27.884813 | -0.106219
3667.6 | 638.59436 | 0.210666 | 0.002882 | 3667.6 | 638.614441 | 7.292345 | -0.043662 | 3667.6 | 638.625427 | 6.212799 | -0.000238 | 3667.6 | 638.636597 | 19.666957 | -0.010746 | 3667.6 | 638.459839 | 11.966919 | 0.000202 | 3667.6 | 638.426636 | 27.883669 | -0.106488
3668 | 638.658508 | 0.210732 | 0.002927 | 3668 | 638.686157 | 7.291944 | -0.043643 | 3668 | 638.690185 | 6.21281 | -0.000185 | 3668 | 638.702576 | 19.66644 | -0.010745 | 3668 | 638.532532 | 11.966962 | 0.000207 | 3668 | 638.515503 | 27.882514 | -0.106712
3668.4 | 638.724487 | 0.210829 | 0.002967 | 3668.4 | 638.755371 | 7.291563 | -0.043628 | 3668.4 | 638.755188 | 6.212838 | -0.000133 | 3668.4 | 638.76648 | 19.665927 | -0.010742 | 3668.4 | 638.608032 | 11.967003 | 0.000218 | 3668.4 | 638.600647 | 27.881291 | -0.106891
3668.8 | 638.78894 | 0.210933 | 0.003001 | 3668.8 | 638.819214 | 7.291162 | -0.043621 | 3668.8 | 638.81958 | 6.212913 | -8.1e-05 | 3668.8 | 638.832519 | 19.66542 | -0.010737 | 3668.8 | 638.684631 | 11.967072 | 0.000231 | 3668.8 | 638.678223 | 27.880087 | -0.107026
3669.2 | 638.856567 | 0.21109 | 0.003029 | 3669.2 | 638.880371 | 7.290787 | -0.043622 | 3669.2 | 638.885315 | 6.213056 | -3.2e-05 | 3669.2 | 638.898193 | 19.664932 | -0.01073 | 3669.2 | 638.759155 | 11.967156 | 0.000244 | 3669.2 | 638.747192 | 27.878864 | -0.107118
3669.6 | 638.926269 | 0.211284 | 0.003051 | 3669.6 | 638.942566 | 7.290393 | -0.04363 | 3669.6 | 638.950073 | 6.213239 | 1.6e-05 | 3669.6 | 638.962891 | 19.664441 | -0.010722 | 3669.6 | 638.831299 | 11.967245 | 0.000253 | 3669.6 | 638.805908 | 27.877672 | -0.107169
3670 | 638.996704 | 0.211501 | 0.003067 | 3670 | 639.004334 | 7.28998 | -0.043647 | 3670 | 639.014526 | 6.213444 | 6.1e-05 | 3670 | 639.027527 | 19.663938 | -0.010713 | 3670 | 638.89856 | 11.96735 | 0.000255 | 3670 | 638.857849 | 27.876498 | -0.107183
3670.4 | 639.065918 | 0.211755 | 0.003075 | 3670.4 | 639.06543 | 7.289548 | -0.043671 | 3670.4 | 639.078918 | 6.213673 | 0.000103 | 3670.4 | 639.094543 | 19.663415 | -0.010703 | 3670.4 | 638.959473 | 11.967418 | 0.000248 | 3670.4 | 638.908935 | 27.875349 | -0.107163
3670.8 | 639.133911 | 0.21198 | 0.003075 | 3670.8 | 639.126282 | 7.289066 | -0.043704 | 3670.8 | 639.146301 | 6.213874 | 0.000143 | 3670.8 | 639.161011 | 19.662864 | -0.010692 | 3670.8 | 639.0177 | 11.967497 | 0.000232 | 3670.8 | 638.962769 | 27.874255 | -0.107111
3671.2 | 639.201538 | 0.212197 | 0.003068 | 3671.2 | 639.187988 | 7.288572 | -0.043741 | 3671.2 | 639.215271 | 6.214068 | 0.00018 | 3671.2 | 639.227539 | 19.662307 | -0.01068 | 3671.2 | 639.072632 | 11.967555 | 0.000204 | 3671.2 | 639.023071 | 27.873185 | -0.10703
3671.6 | 639.270142 | 0.212385 | 0.003054 | 3671.6 | 639.251465 | 7.28804 | -0.043781 | 3671.6 | 639.282593 | 6.214222 | 0.000214 | 3671.6 | 639.294067 | 19.66176 | -0.010667 | 3671.6 | 639.128662 | 11.967602 | 0.000166 | 3671.6 | 639.090515 | 27.872177 | -0.106922
3672 | 639.335327 | 0.212542 | 0.003035 | 3672 | 639.31427 | 7.28749 | -0.043823 | 3672 | 639.352478 | 6.214325 | 0.000247 | 3672 | 639.361939 | 19.661198 | -0.010652 | 3672 | 639.186401 | 11.967633 | 0.000118 | 3672 | 639.160339 | 27.871194 | -0.10679
3672.4 | 639.401611 | 0.212681 | 0.003011 | 3672.4 | 639.377808 | 7.286845 | -0.043863 | 3672.4 | 639.425537 | 6.214416 | 0.000277 | 3672.4 | 639.430542 | 19.660631 | -0.010637 | 3672.4 | 639.24823 | 11.967676 | 5.9e-05 | 3672.4 | 639.231812 | 27.870241 | -0.106635
3672.8 | 639.46759 | 0.212778 | 0.002984 | 3672.8 | 639.442566 | 7.286219 | -0.043897 | 3672.8 | 639.499023 | 6.214467 | 0.000306 | 3672.8 | 639.498047 | 19.660093 | -0.01062 | 3672.8 | 639.31366 | 11.967717 | -9e-06 | 3672.8 | 639.300659 | 27.86932 | -0.106458
3673.2 | 639.536499 | 0.212875 | 0.002954 | 3673.2 | 639.510559 | 7.285569 | -0.043922 | 3673.2 | 639.569824 | 6.214536 | 0.000333 | 3673.2 | 639.565552 | 19.659586 | -0.010601 | 3673.2 | 639.384888 | 11.967754 | -8.7e-05 | 3673.2 | 639.366577 | 27.868465 | -0.106261
3673.6 | 639.602417 | 0.212966 | 0.002921 | 3673.6 | 639.581848 | 7.284868 | -0.043935 | 3673.6 | 639.640747 | 6.214616 | 0.000359 | 3673.6 | 639.636353 | 19.659104 | -0.010582 | 3673.6 | 639.457642 | 11.967812 | -0.000171 | 3673.6 | 639.429199 | 27.867642 | -0.106046
3674 | 639.672974 | 0.213051 | 0.002885 | 3674 | 639.652588 | 7.284193 | -0.043932 | 3674 | 639.710327 | 6.214702 | 0.000382 | 3674 | 639.706482 | 19.658631 | -0.010562 | 3674 | 639.530823 | 11.967833 | -0.000263 | 3674 | 639.490356 | 27.866861 | -0.105816
3674.4 | 639.743774 | 0.213154 | 0.002844 | 3674.4 | 639.727356 | 7.283504 | -0.043907 | 3674.4 | 639.779907 | 6.214816 | 0.000402 | 3674.4 | 639.776306 | 19.658179 | -0.010541 | 3674.4 | 639.600952 | 11.967828 | -0.000362 | 3674.4 | 639.553894 | 27.866106 | -0.105576
3674.8 | 639.814941 | 0.21325 | 0.002799 | 3674.8 | 639.804199 | 7.28281 | -0.043859 | 3674.8 | 639.8479 | 6.214954 | 0.00042 | 3674.8 | 639.843628 | 19.657726 | -0.010519 | 3674.8 | 639.669495 | 11.967786 | -0.000464 | 3674.8 | 639.618713 | 27.86535 | -0.105328
3675.2 | 639.881958 | 0.213347 | 0.002748 | 3675.2 | 639.879761 | 7.282171 | -0.043784 | 3675.2 | 639.917297 | 6.215102 | 0.000434 | 3675.2 | 639.911438 | 19.657293 | -0.010497 | 3675.2 | 639.735901 | 11.967696 | -0.00057 | 3675.2 | 639.687622 | 27.864631 | -0.105075
3675.6 | 639.949402 | 0.213444 | 0.002692 | 3675.6 | 639.951416 | 7.281552 | -0.043681 | 3675.6 | 639.984619 | 6.215279 | 0.000444 | 3675.6 | 639.973267 | 19.656841 | -0.010474 | 3675.6 | 639.799133 | 11.967576 | -0.000675 | 3675.6 | 639.757324 | 27.863918 | -0.104819
3676 | 640.01355 | 0.213534 | 0.002631 | 3676 | 640.020386 | 7.280939 | -0.04355 | 3676 | 640.054749 | 6.215456 | 0.000451 | 3676 | 640.032715 | 19.656388 | -0.01045 | 3676 | 639.858887 | 11.967413 | -0.000779 | 3676 | 639.829895 | 27.86323 | -0.104563
3676.4 | 640.076965 | 0.213614 | 0.002565 | 3676.4 | 640.085083 | 7.280401 | -0.04339 | 3676.4 | 640.120728 | 6.215634 | 0.000455 | 3676.4 | 640.089844 | 19.655936 | -0.010425 | 3676.4 | 639.918579 | 11.967213 | -0.000878 | 3676.4 | 639.901916 | 27.862572 | -0.104307
3676.8 | 640.139282 | 0.213686 | 0.002496 | 3676.8 | 640.146668 | 7.279856 | -0.043202 | 3676.8 | 640.187683 | 6.215805 | 0.000456 | 3676.8 | 640.147339 | 19.655468 | -0.010399 | 3676.8 | 639.977417 | 11.966988 | -0.00097 | 3676.8 | 639.971619 | 27.861963 | -0.104053
3677.2 | 640.202087 | 0.213764 | 0.002423 | 3677.2 | 640.20398 | 7.27935 | -0.042987 | 3677.2 | 640.254578 | 6.215988 | 0.000454 | 3677.2 | 640.205505 | 19.65502 | -0.010372 | 3677.2 | 640.036194 | 11.966704 | -0.001051 | 3677.2 | 640.03949 | 27.861386 | -0.103802
3677.6 | 640.267517 | 0.213843 | 0.002347 | 3677.6 | 640.261536 | 7.278899 | -0.042746 | 3677.6 | 640.322754 | 6.216177 | 0.000449 | 3677.6 | 640.267212 | 19.654577 | -0.010343 | 3677.6 | 640.095276 | 11.96642 | -0.00112 | 3677.6 | 640.103882 | 27.860814 | -0.103557
3678 | 640.333374 | 0.213885 | 0.002266 | 3678 | 640.318237 | 7.27848 | -0.042482 | 3678 | 640.388977 | 6.216354 | 0.000442 | 3678 | 640.329712 | 19.65416 | -0.010312 | 3678 | 640.153076 | 11.966116 | -0.001173 | 3678 | 640.167664 | 27.860292 | -0.103318
3678.4 | 640.401733 | 0.213904 | 0.002179 | 3678.4 | 640.379822 | 7.278155 | -0.042196 | 3678.4 | 640.457886 | 6.216536 | 0.000431 | 3678.4 | 640.397217 | 19.653797 | -0.01028 | 3678.4 | 640.211304 | 11.965785 | -0.001212 | 3678.4 | 640.234009 | 27.859794 | -0.103087
3678.8 | 640.470825 | 0.213909 | 0.002088 | 3678.8 | 640.441345 | 7.277867 | -0.04189 | 3678.8 | 640.525879 | 6.216725 | 0.000417 | 3678.8 | 640.466675 | 19.653449 | -0.010245 | 3678.8 | 640.268921 | 11.965443 | -0.001234 | 3678.8 | 640.302124 | 27.859327 | -0.102866
3679.2 | 640.542114 | 0.213874 | 0.001994 | 3679.2 | 640.507568 | 7.277629 | -0.041567 | 3679.2 | 640.591736 | 6.216903 | 0.0004 | 3679.2 | 640.537659 | 19.653145 | -0.010209 | 3679.2 | 640.327515 | 11.965092 | -0.00124 | 3679.2 | 640.370239 | 27.858861 | -0.102657
3679.6 | 640.611633 | 0.213831 | 0.001895 | 3679.6 | 640.576416 | 7.277485 | -0.041232 | 3679.6 | 640.654663 | 6.217074 | 0.000379 | 3679.6 | 640.606079 | 19.652857 | -0.010172 | 3679.6 | 640.386047 | 11.964751 | -0.001229 | 3679.6 | 640.441284 | 27.858399 | -0.102463
3680 | 640.67926 | 0.213788 | 0.001792 | 3680 | 640.647827 | 7.277355 | -0.040888 | 3680 | 640.715881 | 6.217251 | 0.000355 | 3680 | 640.675659 | 19.652578 | -0.010134 | 3680 | 640.447144 | 11.964435 | -0.001203 | 3680 | 640.514526 | 27.857951 | -0.102286
3680.4 | 640.743103 | 0.213716 | 0.001686 | 3680.4 | 640.717163 | 7.27726 | -0.04054 | 3680.4 | 640.776489 | 6.217405 | 0.000327 | 3680.4 | 640.744751 | 19.65229 | -0.010095 | 3680.4 | 640.508179 | 11.964136 | -0.001163 | 3680.4 | 640.586121 | 27.857532 | -0.102127
3680.8 | 640.805298 | 0.213655 | 0.001575 | 3680.8 | 640.789185 | 7.277235 | -0.040189 | 3680.8 | 640.837952 | 6.217554 | 0.000295 | 3680.8 | 640.810852 | 19.652017 | -0.010056 | 3680.8 | 640.569763 | 11.963847 | -0.00111 | 3680.8 | 640.654541 | 27.857115 | -0.101986
3681.2 | 640.864685 | 0.213583 | 0.001462 | 3681.2 | 640.859375 | 7.277198 | -0.039842 | 3681.2 | 640.900635 | 6.217697 | 0.00026 | 3681.2 | 640.876953 | 19.651713 | -0.010017 | 3681.2 | 640.634888 | 11.96359 | -0.001046 | 3681.2 | 640.718689 | 27.856666 | -0.101867
3681.6 | 640.92511 | 0.213528 | 0.001346 | 3681.6 | 640.930115 | 7.277216 | -0.039499 | 3681.6 | 640.96582 | 6.217811 | 0.000223 | 3681.6 | 640.946838 | 19.65141 | -0.009977 | 3681.6 | 640.703064 | 11.963364 | -0.000972 | 3681.6 | 640.780457 | 27.856205 | -0.101768
3682 | 640.984619 | 0.213474 | 0.001229 | 3682 | 640.999329 | 7.277254 | -0.039163 | 3682 | 641.036682 | 6.217937 | 0.000183 | 3682 | 641.01831 | 19.651106 | -0.009938 | 3682 | 640.77356 | 11.963149 | -0.000892 | 3682 | 640.842468 | 27.855726 | -0.101687
3682.4 | 641.046997 | 0.213437 | 0.001112 | 3682.4 | 641.067993 | 7.277311 | -0.038837 | 3682.4 | 641.110718 | 6.218057 | 0.000141 | 3682.4 | 641.087402 | 19.650823 | -0.009898 | 3682.4 | 640.845093 | 11.962933 | -0.000807 | 3682.4 | 640.904907 | 27.855228 | -0.101619
3682.8 | 641.112244 | 0.213389 | 0.000994 | 3682.8 | 641.136719 | 7.277373 | -0.038521 | 3682.8 | 641.182495 | 6.218177 | 9.7e-05 | 3682.8 | 641.156128 | 19.650554 | -0.009859 | 3682.8 | 640.919922 | 11.962729 | -0.000718 | 3682.8 | 640.972534 | 27.85473 | -0.101563
3683.2 | 641.179688 | 0.213323 | 0.000876 | 3683.2 | 641.207642 | 7.277454 | -0.038219 | 3683.2 | 641.254761 | 6.218297 | 5.1e-05 | 3683.2 | 641.223267 | 19.65029 | -0.00982 | 3683.2 | 640.996887 | 11.96255 | -0.000629 | 3683.2 | 641.046448 | 27.854238 | -0.101512
3683.6 | 641.250305 | 0.213237 | 0.000759 | 3683.6 | 641.275635 | 7.277473 | -0.03793 | 3683.6 | 641.327271 | 6.218411 | 4e-06 | 3683.6 | 641.289856 | 19.650052 | -0.009782 | 3683.6 | 641.072266 | 11.962355 | -0.000539 | 3683.6 | 641.126099 | 27.853722 | -0.101461
3684 | 641.321838 | 0.213135 | 0.000643 | 3684 | 641.342529 | 7.277517 | -0.037656 | 3684 | 641.395142 | 6.218514 | -4.4e-05 | 3684 | 641.35376 | 19.649833 | -0.009745 | 3684 | 641.145691 | 11.962177 | -0.00045 | 3684 | 641.205078 | 27.853218 | -0.101405
3684.4 | 641.395203 | 0.212984 | 0.000527 | 3684.4 | 641.409302 | 7.277498 | -0.037396 | 3684.4 | 641.46051 | 6.218595 | -9.4e-05 | 3684.4 | 641.417236 | 19.649634 | -0.009709 | 3684.4 | 641.218018 | 11.962009 | -0.000362 | 3684.4 | 641.280273 | 27.852714 | -0.101338
3684.8 | 641.46875 | 0.212808 | 0.000416 | 3684.8 | 641.475891 | 7.277442 | -0.037151 | 3684.8 | 641.523987 | 6.218657 | -0.000145 | 3684.8 | 641.480286 | 19.64944 | -0.009674 | 3684.8 | 641.288208 | 11.961851 | -0.000277 | 3684.8 | 641.351257 | 27.852223 | -0.101256
3685.2 | 641.543274 | 0.212578 | 0.000308 | 3685.2 | 641.539551 | 7.277367 | -0.03692 | 3685.2 | 641.58728 | 6.218674 | -0.000198 | 3685.2 | 641.547791 | 19.649261 | -0.00964 | 3685.2 | 641.356201 | 11.961688 | -0.000196 | 3685.2 | 641.416382 | 27.851706 | -0.101155
3685.6 | 641.616516 | 0.212336 | 0.000208 | 3685.6 | 641.606384 | 7.277229 | -0.036701 | 3685.6 | 641.650269 | 6.218686 | -0.000252 | 3685.6 | 641.616455 | 19.649102 | -0.009609 | 3685.6 | 641.421387 | 11.961547 | -0.000117 | 3685.6 | 641.474365 | 27.851179 | -0.10103
3686 | 641.688355 | 0.212095 | 0.000118 | 3686 | 641.675659 | 7.277073 | -0.036493 | 3686 | 641.714722 | 6.21868 | -0.000308 | 3686 | 641.684448 | 19.648938 | -0.00958 | 3686 | 641.486389 | 11.961389 | -4.1e-05 | 3686 | 641.525879 | 27.850644 | -0.100878
3686.4 | 641.759888 | 0.211876 | 4.1e-05 | 3686.4 | 641.744019 | 7.276884 | -0.036292 | 3686.4 | 641.779907 | 6.21864 | -0.000366 | 3686.4 | 641.757019 | 19.648773 | -0.009553 | 3686.4 | 641.553101 | 11.961258 | 3.4e-05 | 3686.4 | 641.576599 | 27.850072 | -0.100695
3686.8 | 641.82959 | 0.211701 | -2.2e-05 | 3686.8 | 641.812927 | 7.276659 | -0.036095 | 3686.8 | 641.843384 | 6.218611 | -0.000424 | 3686.8 | 641.832886 | 19.648604 | -0.009528 | 3686.8 | 641.623169 | 11.961137 | 0.000108 | 3686.8 | 641.629883 | 27.849475 | -0.10048
3687.2 | 641.896057 | 0.211598 | -7.3e-05 | 3687.2 | 641.880737 | 7.276441 | -0.035901 | 3687.2 | 641.908264 | 6.218595 | -0.000484 | 3687.2 | 641.907471 | 19.64843 | -0.009505 | 3687.2 | 641.690979 | 11.961006 | 0.000184 | 3687.2 | 641.685364 | 27.848843 | -0.100232
3687.6 | 641.960205 | 0.211562 | -0.00011 | 3687.6 | 641.945862 | 7.276209 | -0.035704 | 3687.6 | 641.971497 | 6.218605 | -0.000546 | 3687.6 | 641.981323 | 19.648257 | -0.009484 | 3687.6 | 641.762329 | 11.96089 | 0.000262 | 3687.6 | 641.744812 | 27.848179 | -0.099947
3688 | 642.026489 | 0.21158 | -0.000138 | 3688 | 642.008362 | 7.275978 | -0.035505 | 3688 | 642.034668 | 6.218629 | -0.000608 | 3688 | 642.055298 | 19.648072 | -0.009465 | 3688 | 641.832214 | 11.960754 | 0.000345 | 3688 | 641.809204 | 27.847491 | -0.099626
3688.4 | 642.090393 | 0.211683 | -0.000159 | 3688.4 | 642.06958 | 7.27579 | -0.035301 | 3688.4 | 642.098938 | 6.218692 | -0.000673 | 3688.4 | 642.12854 | 19.647898 | -0.009447 | 3688.4 | 641.901733 | 11.960612 | 0.000434 | 3688.4 | 641.87915 | 27.846753 | -0.09927
3688.8 | 642.154541 | 0.211798 | -0.000177 | 3688.8 | 642.12854 | 7.275602 | -0.035093 | 3688.8 | 642.165833 | 6.218761 | -0.00074 | 3688.8 | 642.201416 | 19.647749 | -0.00943 | 3688.8 | 641.970825 | 11.960449 | 0.000531 | 3688.8 | 641.950867 | 27.845973 | -0.098877
3689.2 | 642.21759 | 0.211937 | -0.000195 | 3689.2 | 642.184937 | 7.275415 | -0.03488 | 3689.2 | 642.232849 | 6.218818 | -0.000809 | 3689.2 | 642.270813 | 19.64758 | -0.009414 | 3689.2 | 642.037353 | 11.960281 | 0.000635 | 3689.2 | 642.026001 | 27.845199 | -0.098447
3689.6 | 642.286255 | 0.212046 | -0.000213 | 3689.6 | 642.24408 | 7.275258 | -0.034663 | 3689.6 | 642.302856 | 6.218869 | -0.00088 | 3689.6 | 642.338501 | 19.647426 | -0.009399 | 3689.6 | 642.103943 | 11.960102 | 0.000749 | 3689.6 | 642.101685 | 27.8444 | -0.097982
3690 | 642.353272 | 0.212143 | -0.000232 | 3690 | 642.303955 | 7.27507 | -0.034444 | 3690 | 642.373108 | 6.218926 | -0.000953 | 3690 | 642.402222 | 19.647257 | -0.009385 | 3690 | 642.170776 | 11.959935 | 0.00087 | 3690 | 642.178406 | 27.843607 | -0.097483
3690.4 | 642.421997 | 0.212173 | -0.000252 | 3690.4 | 642.367615 | 7.274889 | -0.034223 | 3690.4 | 642.443726 | 6.218949 | -0.001028 | 3690.4 | 642.464783 | 19.647078 | -0.009372 | 3690.4 | 642.237976 | 11.959803 | 0.000999 | 3690.4 | 642.255493 | 27.842814 | -0.096952
3690.8 | 642.491089 | 0.212161 | -0.00027 | 3690.8 | 642.434692 | 7.274713 | -0.034003 | 3690.8 | 642.515015 | 6.218931 | -0.001105 | 3690.8 | 642.521973 | 19.646874 | -0.00936 | 3690.8 | 642.30481 | 11.959725 | 0.001135 | 3690.8 | 642.329895 | 27.84204 | -0.096391
3691.2 | 642.562195 | 0.212131 | -0.000284 | 3691.2 | 642.505249 | 7.274514 | -0.033783 | 3691.2 | 642.585388 | 6.21888 | -0.001183 | 3691.2 | 642.578735 | 19.646655 | -0.009349 | 3691.2 | 642.374146 | 11.959688 | 0.001274 | 3691.2 | 642.400574 | 27.841278 | -0.095803
3691.6 | 642.630493 | 0.21207 | -0.00029 | 3691.6 | 642.575806 | 7.274395 | -0.033564 | 3691.6 | 642.65448 | 6.218772 | -0.001262 | 3691.6 | 642.634888 | 19.646421 | -0.009339 | 3691.6 | 642.443481 | 11.959725 | 0.001415 | 3691.6 | 642.467896 | 27.840528 | -0.095195
3692 | 642.697754 | 0.212022 | -0.000289 | 3692 | 642.647888 | 7.274282 | -0.033347 | 3692 | 642.720398 | 6.218634 | -0.001342 | 3692 | 642.691956 | 19.646163 | -0.00933 | 3692 | 642.511841 | 11.959824 | 0.001555 | 3692 | 642.533569 | 27.839784 | -0.094568
3692.4 | 642.761353 | 0.211979 | -0.00028 | 3692.4 | 642.718384 | 7.2742 | -0.033133 | 3692.4 | 642.787964 | 6.21848 | -0.001421 | 3692.4 | 642.748779 | 19.645904 | -0.009322 | 3692.4 | 642.581421 | 11.959966 | 0.001689 | 3692.4 | 642.599365 | 27.839028 | -0.093931
3692.8 | 642.827087 | 0.211973 | -0.000264 | 3692.8 | 642.787903 | 7.274176 | -0.032924 | 3692.8 | 642.853027 | 6.218303 | -0.001501 | 3692.8 | 642.809021 | 19.645626 | -0.009315 | 3692.8 | 642.650208 | 11.96015 | 0.001816 | 3692.8 | 642.666382 | 27.83826 | -0.093287
3693.2 | 642.891052 | 0.212022 | -0.000243 | 3693.2 | 642.856079 | 7.274164 | -0.032721 | 3693.2 | 642.919739 | 6.218149 | -0.001579 | 3693.2 | 642.871277 | 19.645337 | -0.009309 | 3693.2 | 642.717651 | 11.960376 | 0.001933 | 3693.2 | 642.73523 | 27.837473 | -0.092642
3693.6 | 642.956238 | 0.212094 | -0.000219 | 3693.6 | 642.924316 | 7.274219 | -0.032526 | 3693.6 | 642.987915 | 6.217994 | -0.001657 | 3693.6 | 642.937012 | 19.645063 | -0.009304 | 3693.6 | 642.789429 | 11.960643 | 0.002037 | 3693.6 | 642.806763 | 27.836656 | -0.091999
3694 | 643.020447 | 0.212185 | -0.000195 | 3694 | 642.99231 | 7.274257 | -0.032341 | 3694 | 643.057495 | 6.217857 | -0.001734 | 3694 | 643.00354 | 19.644774 | -0.0093 | 3694 | 642.861755 | 11.960938 | 0.002126 | 3694 | 642.881531 | 27.835826 | -0.091362
3694.4 | 643.08905 | 0.21227 | -0.000174 | 3694.4 | 643.058655 | 7.274301 | -0.032167 | 3694.4 | 643.126099 | 6.217737 | -0.001809 | 3694.4 | 643.07135 | 19.644496 | -0.009297 | 3694.4 | 642.934875 | 11.961284 | 0.002197 | 3694.4 | 642.954956 | 27.835003 | -0.090734
3694.8 | 643.159546 | 0.212355 | -0.000156 | 3694.8 | 643.128723 | 7.274351 | -0.032006 | 3694.8 | 643.196167 | 6.217612 | -0.001884 | 3694.8 | 643.140625 | 19.644227 | -0.009296 | 3694.8 | 643.008484 | 11.961667 | 0.002247 | 3694.8 | 643.025757 | 27.834211 | -0.090116
3695.2 | 643.229797 | 0.212427 | -0.000142 | 3695.2 | 643.198242 | 7.274389 | -0.03186 | 3695.2 | 643.263062 | 6.217491 | -0.001957 | 3695.2 | 643.211548 | 19.643969 | -0.009295 | 3695.2 | 643.080933 | 11.962077 | 0.002273 | 3695.2 | 643.094605 | 27.833418 | -0.089513
3695.6 | 643.299622 | 0.21244 | -0.000133 | 3695.6 | 643.267639 | 7.274382 | -0.03173 | 3695.6 | 643.330261 | 6.217366 | -0.002028 | 3695.6 | 643.280273 | 19.643695 | -0.009296 | 3695.6 | 643.149048 | 11.962503 | 0.002272 | 3695.6 | 643.158875 | 27.832649 | -0.088928
3696 | 643.371399 | 0.212409 | -0.000126 | 3696 | 643.336853 | 7.274332 | -0.031615 | 3696 | 643.394898 | 6.217205 | -0.002099 | 3696 | 643.348267 | 19.643432 | -0.009299 | 3696 | 643.218933 | 11.962959 | 0.002243 | 3696 | 643.217957 | 27.831924 | -0.088362
3696.4 | 643.44104 | 0.212312 | -0.00012 | 3696.4 | 643.405884 | 7.274207 | -0.031515 | 3696.4 | 643.456116 | 6.217016 | -0.002167 | 3696.4 | 643.415466 | 19.643143 | -0.009303 | 3696.4 | 643.284302 | 11.963427 | 0.002185 | 3696.4 | 643.271301 | 27.831193 | -0.087817
3696.8 | 643.505981 | 0.212209 | -0.000111 | 3696.8 | 643.470886 | 7.274026 | -0.031428 | 3696.8 | 643.51294 | 6.216851 | -0.002234 | 3696.8 | 643.482544 | 19.64284 | -0.009309 | 3696.8 | 643.345886 | 11.96391 | 0.002098 | 3696.8 | 643.321045 | 27.830487 | -0.087298
3697.2 | 643.568481 | 0.212088 | -9.6e-05 | 3697.2 | 643.535156 | 7.273813 | -0.031351 | 3697.2 | 643.571533 | 6.216663 | -0.002299 | 3697.2 | 643.544922 | 19.642507 | -0.009317 | 3697.2 | 643.407959 | 11.964377 | 0.001983 | 3697.2 | 643.369263 | 27.829767 | -0.086804
3697.6 | 643.630249 | 0.211973 | -7.4e-05 | 3697.6 | 643.596069 | 7.273544 | -0.031282 | 3697.6 | 643.62915 | 6.216502 | -0.002362 | 3697.6 | 643.610901 | 19.642159 | -0.009327 | 3697.6 | 643.46875 | 11.964845 | 0.001841 | 3697.6 | 643.420593 | 27.829005 | -0.086338
3698 | 643.692505 | 0.211876 | -4.5e-05 | 3698 | 643.658264 | 7.273237 | -0.03122 | 3698 | 643.686401 | 6.216343 | -0.002423 | 3698 | 643.678833 | 19.641781 | -0.009338 | 3698 | 643.527893 | 11.965312 | 0.001676 | 3698 | 643.472046 | 27.828249 | -0.0859
3698.4 | 643.754028 | 0.211858 | -7e-06 | 3698.4 | 643.71936 | 7.272918 | -0.031162 | 3698.4 | 643.748108 | 6.216216 | -0.002482 | 3698.4 | 643.747681 | 19.641373 | -0.009349 | 3698.4 | 643.586731 | 11.965753 | 0.001492 | 3698.4 | 643.528442 | 27.827463 | -0.08549
3698.8 | 643.815979 | 0.211888 | 3.7e-05 | 3698.8 | 643.781372 | 7.272574 | -0.031107 | 3698.8 | 643.81604 | 6.216119 | -0.002539 | 3698.8 | 643.8172 | 19.640965 | -0.009362 | 3698.8 | 643.644592 | 11.966174 | 0.001291 | 3698.8 | 643.590942 | 27.826657 | -0.08511
3699.2 | 643.878418 | 0.211985 | 8.3e-05 | 3699.2 | 643.841614 | 7.272205 | -0.031054 | 3699.2 | 643.888123 | 6.216062 | -0.002595 | 3699.2 | 643.888306 | 19.640527 | -0.009374 | 3699.2 | 643.700989 | 11.966557 | 0.001078 | 3699.2 | 643.656677 | 27.825859 | -0.084757
3699.6 | 643.944153 | 0.212136 | 0.00013 | 3699.6 | 643.905762 | 7.271799 | -0.031002 | 3699.6 | 643.963379 | 6.216057 | -0.002649 | 3699.6 | 643.959351 | 19.64008 | -0.009388 | 3699.6 | 643.75885 | 11.966919 | 0.000857 | 3699.6 | 643.726746 | 27.825072 | -0.084434
3700 | 644.010864 | 0.212324 | 0.000176 | 3700 | 643.970154 | 7.271311 | -0.030948 | 3700 | 644.039673 | 6.216074 | -0.002702 | 3700 | 644.029785 | 19.639618 | -0.009401 | 3700 | 643.819946 | 11.967235 | 0.000631 | 3700 | 643.800415 | 27.824291 | -0.084139
3700.4 | 644.075317 | 0.212554 | 0.000218 | 3700.4 | 644.034363 | 7.270829 | -0.030891 | 3700.4 | 644.115112 | 6.216125 | -0.002755 | 3700.4 | 644.096924 | 19.63915 | -0.009414 | 3700.4 | 643.884033 | 11.967497 | 0.000405 | 3700.4 | 643.875061 | 27.823585 | -0.083871
3700.8 | 644.142944 | 0.212778 | 0.000255 | 3700.8 | 644.098633 | 7.270316 | -0.030828 | 3700.8 | 644.187134 | 6.2162 | -0.002808 | 3700.8 | 644.161011 | 19.638683 | -0.009428 | 3700.8 | 643.953552 | 11.967718 | 0.000183 | 3700.8 | 643.949463 | 27.822909 | -0.083632
3701.2 | 644.21405 | 0.213002 | 0.000285 | 3701.2 | 644.167114 | 7.269765 | -0.030759 | 3701.2 | 644.252685 | 6.216269 | -0.002861 | 3701.2 | 644.220642 | 19.6382 | -0.009442 | 3701.2 | 644.026184 | 11.967896 | -3.3e-05 | 3701.2 | 644.021728 | 27.822288 | -0.08342
3701.6 | 644.283081 | 0.213202 | 0.000308 | 3701.6 | 644.235962 | 7.269227 | -0.030683 | 3701.6 | 644.312073 | 6.216331 | -0.002914 | 3701.6 | 644.278687 | 19.637707 | -0.009456 | 3701.6 | 644.100464 | 11.968033 | -0.000238 | 3701.6 | 644.092957 | 27.821741 | -0.083234
3702 | 644.351502 | 0.213365 | 0.000323 | 3702 | 644.304871 | 7.268714 | -0.030599 | 3702 | 644.369263 | 6.21636 | -0.002969 | 3702 | 644.334595 | 19.637225 | -0.009469 | 3702 | 644.175415 | 11.968132 | -0.00043 | 3702 | 644.164063 | 27.821237 | -0.083074
3702.4 | 644.421326 | 0.213504 | 0.000332 | 3702.4 | 644.373413 | 7.26822 | -0.030507 | 3702.4 | 644.424072 | 6.216348 | -0.003024 | 3702.4 | 644.394165 | 19.636748 | -0.009483 | 3702.4 | 644.248779 | 11.968211 | -0.000606 | 3702.4 | 644.237305 | 27.820764 | -0.082938
3702.8 | 644.492004 | 0.213577 | 0.000334 | 3702.8 | 644.443726 | 7.267763 | -0.030411 | 3702.8 | 644.481262 | 6.216263 | -0.00308 | 3702.8 | 644.458862 | 19.63627 | -0.009497 | 3702.8 | 644.317993 | 11.968269 | -0.000764 | 3702.8 | 644.309448 | 27.820327 | -0.082827
3703.2 | 644.561096 | 0.213607 | 0.000331 | 3703.2 | 644.512085 | 7.267338 | -0.030312 | 3703.2 | 644.540344 | 6.216125 | -0.003137 | 3703.2 | 644.529053 | 19.635793 | -0.00951 | 3703.2 | 644.383972 | 11.968327 | -0.000902 | 3703.2 | 644.381958 | 27.819928 | -0.082736
3703.6 | 644.627808 | 0.213638 | 0.000325 | 3703.6 | 644.578796 | 7.266968 | -0.030211 | 3703.6 | 644.607239 | 6.215942 | -0.003193 | 3703.6 | 644.6026 | 19.635325 | -0.009522 | 3703.6 | 644.447876 | 11.968374 | -0.001022 | 3703.6 | 644.451721 | 27.819535 | -0.082665
3704 | 644.694275 | 0.213638 | 0.000318 | 3704 | 644.644409 | 7.266624 | -0.030113 | 3704 | 644.678833 | 6.215703 | -0.003248 | 3704 | 644.681274 | 19.634833 | -0.009534 | 3704 | 644.508911 | 11.968406 | -0.001121 | 3704 | 644.517639 | 27.819141 | -0.082611
3704.4 | 644.758118 | 0.213631 | 0.000309 | 3704.4 | 644.711853 | 7.266317 | -0.030018 | 3704.4 | 644.754883 | 6.215428 | -0.003302 | 3704.4 | 644.759155 | 19.634341 | -0.009544 | 3704.4 | 644.567383 | 11.968416 | -0.001201 | 3704.4 | 644.580444 | 27.818736 | -0.082571
3704.8 | 644.823059 | 0.21365 | 0.000299 | 3704.8 | 644.778137 | 7.266073 | -0.02993 | 3704.8 | 644.830444 | 6.215136 | -0.003355 | 3704.8 | 644.834106 | 19.633843 | -0.009553 | 3704.8 | 644.626892 | 11.968406 | -0.001264 | 3704.8 | 644.641602 | 27.818318 | -0.082541
3705.2 | 644.88562 | 0.21365 | 0.000289 | 3705.2 | 644.845581 | 7.265818 | -0.029852 | 3705.2 | 644.904907 | 6.214805 | -0.003405 | 3705.2 | 644.905396 | 19.633346 | -0.009561 | 3705.2 | 644.688477 | 11.968353 | -0.00131 | 3705.2 | 644.700684 | 27.817906 | -0.08252
3705.6 | 644.95105 | 0.213643 | 0.000277 | 3705.6 | 644.909912 | 7.265611 | -0.029786 | 3705.6 | 644.977234 | 6.214462 | -0.003454 | 3705.6 | 644.971314 | 19.632864 | -0.009568 | 3705.6 | 644.751587 | 11.96829 | -0.001342 | 3705.6 | 644.759338 | 27.817513 | -0.082504
3706 | 645.018982 | 0.213638 | 0.000265 | 3706 | 644.976502 | 7.265423 | -0.029735 | 3706 | 645.045044 | 6.214085 | -0.003499 | 3706 | 645.033142 | 19.632401 | -0.009575 | 3706 | 644.815552 | 11.968201 | -0.00136 | 3706 | 644.819458 | 27.817095 | -0.082493
3706.4 | 645.089294 | 0.213601 | 0.000253 | 3706.4 | 645.042664 | 7.265229 | -0.029702 | 3706.4 | 645.106384 | 6.213714 | -0.003541 | 3706.4 | 645.09314 | 19.631968 | -0.009581 | 3706.4 | 644.881043 | 11.968095 | -0.001367 | 3706.4 | 644.87915 | 27.816684 | -0.082486
3706.8 | 645.157654 | 0.213541 | 0.000242 | 3706.8 | 645.109497 | 7.265047 | -0.029687 | 3706.8 | 645.166626 | 6.213302 | -0.00358 | 3706.8 | 645.155945 | 19.63157 | -0.009586 | 3706.8 | 644.949402 | 11.967975 | -0.001365 | 3706.8 | 644.943298 | 27.816259 | -0.08248
3707.2 | 645.228638 | 0.21345 | 0.000233 | 3707.2 | 645.176148 | 7.264866 | -0.029691 | 3707.2 | 645.225464 | 6.212856 | -0.003615 | 3707.2 | 645.219971 | 19.631222 | -0.009593 | 3707.2 | 645.020996 | 11.967854 | -0.001355 | 3707.2 | 645.012085 | 27.815805 | -0.082475
3707.6 | 645.297913 | 0.213293 | 0.000229 | 3707.6 | 645.243469 | 7.264703 | -0.029714 | 3707.6 | 645.282654 | 6.21237 | -0.003647 | 3707.6 | 645.289856 | 19.630899 | -0.009601 | 3707.6 | 645.09436 | 11.967712 | -0.00134 | 3707.6 | 645.082581 | 27.815356 | -0.082469
3708 | 645.36731 | 0.213117 | 0.00023 | 3708 | 645.312012 | 7.264572 | -0.029759 | 3708 | 645.338257 | 6.211867 | -0.003674 | 3708 | 645.363586 | 19.630601 | -0.00961 | 3708 | 645.166382 | 11.967602 | -0.001319 | 3708 | 645.155151 | 27.814901 | -0.082461
3708.4 | 645.434937 | 0.212899 | 0.00024 | 3708.4 | 645.380249 | 7.264472 | -0.029823 | 3708.4 | 645.396973 | 6.211341 | -0.003697 | 3708.4 | 645.439331 | 19.630337 | -0.009621 | 3708.4 | 645.235657 | 11.967497 | -0.001295 | 3708.4 | 645.228516 | 27.814415 | -0.08245
3708.8 | 645.501892 | 0.212651 | 0.00026 | 3708.8 | 645.446533 | 7.264353 | -0.029908 | 3708.8 | 645.459534 | 6.210792 | -0.003716 | 3708.8 | 645.515076 | 19.630088 | -0.009634 | 3708.8 | 645.304565 | 11.967403 | -0.00127 | 3708.8 | 645.30188 | 27.813918 | -0.082435
3709.2 | 645.567505 | 0.212391 | 0.000292 | 3709.2 | 645.514404 | 7.264253 | -0.030011 | 3709.2 | 645.522339 | 6.210233 | -0.003729 | 3709.2 | 645.590698 | 19.629854 | -0.009648 | 3709.2 | 645.369385 | 11.967318 | -0.001244 | 3709.2 | 645.376221 | 27.813407 | -0.082416
3709.6 | 645.634644 | 0.212112 | 0.000336 | 3709.6 | 645.583374 | 7.264116 | -0.030132 | 3709.6 | 645.586487 | 6.209661 | -0.003736 | 3709.6 | 645.660461 | 19.629621 | -0.009664 | 3709.6 | 645.431274 | 11.967266 | -0.001222 | 3709.6 | 645.448425 | 27.812891 | -0.082391
3710 | 645.699585 | 0.211846 | 0.000396 | 3710 | 645.650879 | 7.263946 | -0.030269 | 3710 | 645.655029 | 6.209117 | -0.003738 | 3710 | 645.729309 | 19.629387 | -0.009681 | 3710 | 645.49353 | 11.967229 | -0.001205 | 3710 | 645.521606 | 27.812381 | -0.082361
3710.4 | 645.76593 | 0.211591 | 0.00047 | 3710.4 | 645.715637 | 7.263752 | -0.030418 | 3710.4 | 645.726196 | 6.208608 | -0.003734 | 3710.4 | 645.794312 | 19.629118 | -0.009699 | 3710.4 | 645.558533 | 11.967203 | -0.001192 | 3710.4 | 645.592773 | 27.811878 | -0.082327
3710.8 | 645.835571 | 0.21138 | 0.000559 | 3710.8 | 645.782227 | 7.263515 | -0.030578 | 3710.8 | 645.796997 | 6.208169 | -0.003725 | 3710.8 | 645.858093 | 19.62885 | -0.009719 | 3710.8 | 645.622742 | 11.967182 | -0.001187 | 3710.8 | 645.665466 | 27.811368 | -0.082289
3711.2 | 645.908935 | 0.211187 | 0.000662 | 3711.2 | 645.850525 | 7.263258 | -0.030743 | 3711.2 | 645.868591 | 6.207786 | -0.00371 | 3711.2 | 645.919922 | 19.628556 | -0.00974 | 3711.2 | 645.692688 | 11.967155 | -0.001188 | 3711.2 | 645.737 | 27.810882 | -0.082247
3711.6 | 645.978149 | 0.211041 | 0.000778 | 3711.6 | 645.917114 | 7.263027 | -0.030913 | 3711.6 | 645.941406 | 6.207477 | -0.00369 | 3711.6 | 645.986633 | 19.628253 | -0.009762 | 3711.6 | 645.762512 | 11.967135 | -0.001196 | 3711.6 | 645.808472 | 27.810408 | -0.082205
3712 | 646.049439 | 0.210921 | 0.000905 | 3712 | 645.985657 | 7.262789 | -0.031084 | 3712 | 646.014954 | 6.20726 | -0.003666 | 3712 | 646.052673 | 19.627955 | -0.009784 | 3712 | 645.834045 | 11.967087 | -0.001209 | 3712 | 645.8797 | 27.809961 | -0.082164
3712.4 | 646.120666 | 0.210817 | 0.001041 | 3712.4 | 646.057312 | 7.262564 | -0.031255 | 3712.4 | 646.087036 | 6.2071 | -0.003638 | 3712.4 | 646.117859 | 19.627661 | -0.009808 | 3712.4 | 645.908447 | 11.96703 | -0.001226 | 3712.4 | 645.949951 | 27.809591 | -0.082128
3712.8 | 646.189514 | 0.210684 | 0.001186 | 3712.8 | 646.130371 | 7.262339 | -0.031426 | 3712.8 | 646.156677 | 6.206985 | -0.003608 | 3712.8 | 646.182434 | 19.627377 | -0.009833 | 3712.8 | 645.983337 | 11.966977 | -0.001247 | 3712.8 | 646.015503 | 27.80929 | -0.082103
3713.2 | 646.255737 | 0.210576 | 0.00134 | 3713.2 | 646.20105 | 7.262144 | -0.031593 | 3713.2 | 646.224243 | 6.206934 | -0.003576 | 3713.2 | 646.249084 | 19.627109 | -0.009859 | 3713.2 | 646.053223 | 11.96692 | -0.00127 | 3713.2 | 646.077942 | 27.8091 | -0.082094
3713.6 | 646.321594 | 0.21046 | 0.001501 | 3713.6 | 646.270325 | 7.261994 | -0.031754 | 3713.6 | 646.293335 | 6.206883 | -0.003542 | 3713.6 | 646.3125 | 19.62686 | -0.009885 | 3713.6 | 646.119507 | 11.966856 | -0.001294 | 3713.6 | 646.136719 | 27.808977 | -0.082108
3714 | 646.386353 | 0.210376 | 0.001668 | 3714 | 646.336975 | 7.26185 | -0.031911 | 3714 | 646.360596 | 6.206849 | -0.003507 | 3714 | 646.373962 | 19.626622 | -0.009911 | 3714 | 646.181519 | 11.966762 | -0.001319 | 3714 | 646.192261 | 27.80894 | -0.082151
3714.4 | 646.45105 | 0.210315 | 0.00184 | 3714.4 | 646.403809 | 7.261713 | -0.03206 | 3714.4 | 646.423584 | 6.20678 | -0.003471 | 3714.4 | 646.434753 | 19.626362 | -0.009937 | 3714.4 | 646.240173 | 11.966636 | -0.001346 | 3714.4 | 646.246948 | 27.808977 | -0.082231
3714.8 | 646.516052 | 0.210303 | 0.002012 | 3714.8 | 646.466187 | 7.261631 | -0.032203 | 3714.8 | 646.487671 | 6.206717 | -0.003434 | 3714.8 | 646.497681 | 19.626109 | -0.009962 | 3714.8 | 646.299194 | 11.966483 | -0.001371 | 3714.8 | 646.305481 | 27.809082 | -0.082352
3715.2 | 646.58313 | 0.210309 | 0.002182 | 3715.2 | 646.525452 | 7.261551 | -0.03234 | 3715.2 | 646.553162 | 6.206632 | -0.003396 | 3715.2 | 646.561218 | 19.625831 | -0.009986 | 3715.2 | 646.357788 | 11.966289 | -0.001392 | 3715.2 | 646.367188 | 27.809235 | -0.082519
3715.6 | 646.649719 | 0.210358 | 0.002345 | 3715.6 | 646.583801 | 7.261488 | -0.032471 | 3715.6 | 646.616394 | 6.206511 | -0.003357 | 3715.6 | 646.627075 | 19.625547 | -0.010009 | 3715.6 | 646.419861 | 11.966068 | -0.001409 | 3715.6 | 646.435425 | 27.809395 | -0.082738
3716 | 646.717834 | 0.210442 | 0.002502 | 3716 | 646.644409 | 7.26145 | -0.032597 | 3716 | 646.679565 | 6.206345 | -0.003317 | 3716 | 646.693726 | 19.625259 | -0.01003 | 3716 | 646.492188 | 11.965801 | -0.00142 | 3716 | 646.508362 | 27.809548 | -0.083011
3716.4 | 646.784546 | 0.210563 | 0.002649 | 3716.4 | 646.704895 | 7.2614 | -0.03272 | 3716.4 | 646.743347 | 6.206179 | -0.003275 | 3716.4 | 646.764404 | 19.624975 | -0.010048 | 3716.4 | 646.571472 | 11.965533 | -0.001423 | 3716.4 | 646.584778 | 27.809665 | -0.083338
3716.8 | 646.850281 | 0.210714 | 0.002786 | 3716.8 | 646.765442 | 7.261381 | -0.032842 | 3716.8 | 646.808228 | 6.205996 | -0.003231 | 3716.8 | 646.834839 | 19.624667 | -0.010065 | 3716.8 | 646.654419 | 11.965255 | -0.001419 | 3716.8 | 646.659546 | 27.80977 | -0.08372
3717.2 | 646.914673 | 0.210896 | 0.002912 | 3717.2 | 646.830689 | 7.261363 | -0.032966 | 3717.2 | 646.875122 | 6.205814 | -0.003185 | 3717.2 | 646.904175 | 19.624369 | -0.01008 | 3717.2 | 646.738648 | 11.964992 | -0.001406 | 3717.2 | 646.732056 | 27.809812 | -0.084157
3717.6 | 646.97937 | 0.211096 | 0.003027 | 3717.6 | 646.899048 | 7.261344 | -0.033093 | 3717.6 | 646.939941 | 6.205648 | -0.003137 | 3717.6 | 646.968018 | 19.62408 | -0.010094 | 3717.6 | 646.820984 | 11.964703 | -0.001387 | 3717.6 | 646.798584 | 27.809789 | -0.084647
3718 | 647.043091 | 0.211296 | 0.003131 | 3718 | 646.968872 | 7.261343 | -0.033225 | 3718 | 647.006226 | 6.205465 | -0.003088 | 3718 | 647.034546 | 19.623787 | -0.010106 | 3718 | 646.896423 | 11.964393 | -0.001363 | 3718 | 646.859009 | 27.80972 | -0.085187
3718.4 | 647.108826 | 0.211496 | 0.003225 | 3718.4 | 647.040222 | 7.261337 | -0.033362 | 3718.4 | 647.072144 | 6.205305 | -0.003036 | 3718.4 | 647.096985 | 19.623518 | -0.010118 | 3718.4 | 646.962769 | 11.964067 | -0.001333 | 3718.4 | 646.917908 | 27.809586 | -0.085775
3718.8 | 647.175415 | 0.211743 | 0.00331 | 3718.8 | 647.113709 | 7.261331 | -0.033506 | 3718.8 | 647.142578 | 6.205168 | -0.002983 | 3718.8 | 647.159424 | 19.623234 | -0.010128 | 3718.8 | 647.020813 | 11.963694 | -0.001299 | 3718.8 | 646.97522 | 27.809376 | -0.086407
3719.2 | 647.242676 | 0.211973 | 0.003385 | 3719.2 | 647.18866 | 7.261318 | -0.033657 | 3719.2 | 647.21051 | 6.205025 | -0.002928 | 3719.2 | 647.223144 | 19.622951 | -0.010137 | 3719.2 | 647.073608 | 11.963275 | -0.001259 | 3719.2 | 647.03302 | 27.809137 | -0.087081
3719.6 | 647.310547 | 0.212203 | 0.003451 | 3719.6 | 647.265015 | 7.261274 | -0.033817 | 3719.6 | 647.282043 | 6.204905 | -0.002872 | 3719.6 | 647.289673 | 19.622672 | -0.010146 | 3719.6 | 647.125122 | 11.962813 | -0.001214 | 3719.6 | 647.09668 | 27.808866 | -0.08779
3720 | 647.379028 | 0.212439 | 0.003506 | 3720 | 647.337585 | 7.261219 | -0.033985 | 3720 | 647.355469 | 6.204797 | -0.002814 | 3720 | 647.358337 | 19.622364 | -0.010153 | 3720 | 647.17395 | 11.962324 | -0.001162 | 3720 | 647.166321 | 27.808577 | -0.088533
3720.4 | 647.447083 | 0.212693 | 0.00355 | 3720.4 | 647.410584 | 7.261125 | -0.034161 | 3720.4 | 647.431397 | 6.204734 | -0.002755 | 3720.4 | 647.430664 | 19.622046 | -0.01016 | 3720.4 | 647.222473 | 11.961799 | -0.001101 | 3720.4 | 647.241516 | 27.808239 | -0.089305
3720.8 | 647.51294 | 0.212959 | 0.003581 | 3720.8 | 647.480835 | 7.260993 | -0.034347 | 3720.8 | 647.504273 | 6.204687 | -0.002694 | 3720.8 | 647.501526 | 19.621703 | -0.010167 | 3720.8 | 647.275269 | 11.961274 | -0.00103 | 3720.8 | 647.318603 | 27.807846 | -0.0901
3721.2 | 647.579285 | 0.213225 | 0.003597 | 3721.2 | 647.552185 | 7.260856 | -0.034542 | 3721.2 | 647.578125 | 6.204642 | -0.002633 | 3721.2 | 647.572754 | 19.621344 | -0.010172 | 3721.2 | 647.332275 | 11.960749 | -0.000946 | 3721.2 | 647.398499 | 27.807398 | -0.090912
3721.6 | 647.64386 | 0.213474 | 0.003597 | 3721.6 | 647.618347 | 7.260712 | -0.034748 | 3721.6 | 647.650085 | 6.204648 | -0.002572 | 3721.6 | 647.643433 | 19.620987 | -0.010178 | 3721.6 | 647.396851 | 11.96024 | -0.000848 | 3721.6 | 647.474976 | 27.806856 | -0.091732
3722 | 647.709778 | 0.213704 | 0.003582 | 3722 | 647.686218 | 7.260536 | -0.034965 | 3722 | 647.720825 | 6.204688 | -0.00251 | 3722 | 647.710327 | 19.620613 | -0.010183 | 3722 | 647.466125 | 11.959741 | -0.000735 | 3722 | 647.549866 | 27.806229 | -0.092553
3722.4 | 647.776062 | 0.213916 | 0.003552 | 3722.4 | 647.752747 | 7.26038 | -0.035192 | 3722.4 | 647.788208 | 6.204768 | -0.002449 | 3722.4 | 647.772034 | 19.62024 | -0.010189 | 3722.4 | 647.542847 | 11.959263 | -0.000604 | 3722.4 | 647.619995 | 27.805468 | -0.093366
3722.8 | 647.84314 | 0.214067 | 0.003511 | 3722.8 | 647.820007 | 7.260211 | -0.035427 | 3722.8 | 647.853821 | 6.204859 | -0.002389 | 3722.8 | 647.832459 | 19.619872 | -0.010196 | 3722.8 | 647.627319 | 11.958821 | -0.000455 | 3722.8 | 647.686157 | 27.804589 | -0.09416
3723.2 | 647.91156 | 0.214188 | 0.00346 | 3723.2 | 647.883484 | 7.260023 | -0.03567 | 3723.2 | 647.918335 | 6.204985 | -0.002331 | 3723.2 | 647.893921 | 19.619504 | -0.010203 | 3723.2 | 647.714478 | 11.958396 | -0.000289 | 3723.2 | 647.750671 | 27.803624 | -0.094926
3723.6 | 647.981812 | 0.214266 | 0.003406 | 3723.6 | 647.948975 | 7.259855 | -0.035917 | 3723.6 | 647.983582 | 6.205122 | -0.002274 | 3723.6 | 647.953552 | 19.619146 | -0.010211 | 3723.6 | 647.802978 | 11.958002 | -0.000106 | 3723.6 | 647.814819 | 27.802573 | -0.095653
3724 | 648.0495 | 0.214315 | 0.003351 | 3724 | 648.012695 | 7.259617 | -0.036166 | 3724 | 648.046143 | 6.205317 | -0.002219 | 3724 | 648.015686 | 19.618758 | -0.01022 | 3724 | 647.888123 | 11.95765 | 9.5e-05 | 3724 | 647.876465 | 27.801467 | -0.096335
3724.4 | 648.119019 | 0.214352 | 0.003298 | 3724.4 | 648.07898 | 7.259398 | -0.036416 | 3724.4 | 648.108154 | 6.205511 | -0.002165 | 3724.4 | 648.082336 | 19.618385 | -0.01023 | 3724.4 | 647.967102 | 11.957309 | 0.000313 | 3724.4 | 647.938232 | 27.8003 | -0.096966
3724.8 | 648.186035 | 0.214364 | 0.003247 | 3724.8 | 648.144165 | 7.259135 | -0.036662 | 3724.8 | 648.171387 | 6.205711 | -0.002114 | 3724.8 | 648.154114 | 19.617992 | -0.010239 | 3724.8 | 648.037231 | 11.957004 | 0.000547 | 3724.8 | 648.000122 | 27.799095 | -0.097536
3725.2 | 648.251648 | 0.214364 | 0.0032 | 3725.2 | 648.210693 | 7.258854 | -0.036905 | 3725.2 | 648.235107 | 6.205911 | -0.002065 | 3725.2 | 648.225708 | 19.617604 | -0.010248 | 3725.2 | 648.100952 | 11.956721 | 0.000798 | 3725.2 | 648.061401 | 27.797872 | -0.098041
3725.6 | 648.314087 | 0.214388 | 0.003157 | 3725.6 | 648.278565 | 7.258572 | -0.037142 | 3725.6 | 648.296021 | 6.206105 | -0.002018 | 3725.6 | 648.299255 | 19.617221 | -0.010257 | 3725.6 | 648.155945 | 11.956484 | 0.001067 | 3725.6 | 648.121155 | 27.796618 | -0.098474
3726 | 648.3797 | 0.2144 | 0.003115 | 3726 | 648.34845 | 7.258247 | -0.037374 | 3726 | 648.359741 | 6.206311 | -0.001972 | 3726 | 648.373596 | 19.616824 | -0.010265 | 3726 | 648.210815 | 11.956306 | 0.001354 | 3726 | 648.179077 | 27.795334 | -0.098832
3726.4 | 648.444275 | 0.214424 | 0.003074 | 3726.4 | 648.414673 | 7.25794 | -0.037603 | 3726.4 | 648.425415 | 6.2065 | -0.001928 | 3726.4 | 648.448547 | 19.616426 | -0.010272 | 3726.4 | 648.270203 | 11.956185 | 0.001658 | 3726.4 | 648.234009 | 27.794013 | -0.099109
3726.8 | 648.508911 | 0.21446 | 0.003031 | 3726.8 | 648.480591 | 7.257633 | -0.037829 | 3726.8 | 648.491272 | 6.206683 | -0.001886 | 3726.8 | 648.519898 | 19.616043 | -0.010279 | 3726.8 | 648.332459 | 11.956133 | 0.001977 | 3726.8 | 648.288574 | 27.792685 | -0.099302
3727.2 | 648.574341 | 0.214478 | 0.002986 | 3727.2 | 648.545227 | 7.257302 | -0.038054 | 3727.2 | 648.559753 | 6.206831 | -0.001845 | 3727.2 | 648.588074 | 19.61564 | -0.010285 | 3727.2 | 648.399719 | 11.956201 | 0.002312 | 3727.2 | 648.342163 | 27.791315 | -0.099408
3727.6 | 648.643433 | 0.214509 | 0.002937 | 3727.6 | 648.60907 | 7.256964 | -0.038277 | 3727.6 | 648.628113 | 6.206952 | -0.001806 | 3727.6 | 648.652954 | 19.615232 | -0.01029 | 3727.6 | 648.471375 | 11.956363 | 0.002656 | 3727.6 | 648.399048 | 27.789914 | -0.099426
3728 | 648.711609 | 0.214533 | 0.002884 | 3728 | 648.668945 | 7.256639 | -0.038496 | 3728 | 648.697449 | 6.20706 | -0.001768 | 3728 | 648.719788 | 19.614844 | -0.010296 | 3728 | 648.543884 | 11.956621 | 0.003006 | 3728 | 648.459351 | 27.7885 | -0.099357
3728.4 | 648.779114 | 0.214527 | 0.002829 | 3728.4 | 648.731079 | 7.256282 | -0.038711 | 3728.4 | 648.766785 | 6.207094 | -0.00173 | 3728.4 | 648.785461 | 19.614441 | -0.010301 | 3728.4 | 648.614624 | 11.956973 | 0.003356 | 3728.4 | 648.52478 | 27.787075 | -0.0992
3728.8 | 648.845825 | 0.214533 | 0.002772 | 3728.8 | 648.794556 | 7.255945 | -0.038918 | 3728.8 | 648.834534 | 6.207106 | -0.001694 | 3728.8 | 648.848023 | 19.614029 | -0.010306 | 3728.8 | 648.685913 | 11.957404 | 0.0037 | 3728.8 | 648.594605 | 27.785624 | -0.09896
3729.2 | 648.912903 | 0.214521 | 0.002715 | 3729.2 | 648.859009 | 7.255594 | -0.039116 | 3729.2 | 648.901184 | 6.207066 | -0.001657 | 3729.2 | 648.914856 | 19.613601 | -0.010312 | 3729.2 | 648.755249 | 11.957892 | 0.004033 | 3729.2 | 648.668518 | 27.784174 | -0.098638
3729.6 | 648.978455 | 0.214521 | 0.002659 | 3729.6 | 648.925781 | 7.255244 | -0.039304 | 3729.6 | 648.96582 | 6.206986 | -0.001619 | 3729.6 | 648.984497 | 19.613178 | -0.010316 | 3729.6 | 648.821228 | 11.958438 | 0.00435 | 3729.6 | 648.74353 | 27.78276 | -0.098238
3730 | 649.041931 | 0.214503 | 0.002606 | 3730 | 648.993042 | 7.254919 | -0.03948 | 3730 | 649.030823 | 6.206866 | -0.001581 | 3730 | 649.051941 | 19.612735 | -0.010321 | 3730 | 648.88678 | 11.959078 | 0.004647 | 3730 | 648.817688 | 27.781384 | -0.097764
3730.4 | 649.103455 | 0.21446 | 0.002555 | 3730.4 | 649.061707 | 7.254612 | -0.039647 | 3730.4 | 649.095032 | 6.206694 | -0.001541 | 3730.4 | 649.118835 | 19.612302 | -0.010325 | 3730.4 | 648.94928 | 11.95974 | 0.004919 | 3730.4 | 648.889832 | 27.780087 | -0.09722
3730.8 | 649.167297 | 0.214424 | 0.002508 | 3730.8 | 649.131165 | 7.254324 | -0.039807 | 3730.8 | 649.161255 | 6.206511 | -0.001499 | 3730.8 | 649.185425 | 19.611875 | -0.010328 | 3730.8 | 649.009705 | 11.96047 | 0.005161 | 3730.8 | 648.960877 | 27.778888 | -0.096614
3731.2 | 649.230652 | 0.214388 | 0.002465 | 3731.2 | 649.200806 | 7.25408 | -0.039963 | 3731.2 | 649.227905 | 6.206306 | -0.001454 | 3731.2 | 649.250488 | 19.611477 | -0.010331 | 3731.2 | 649.069519 | 11.961237 | 0.005371 | 3731.2 | 649.028381 | 27.77777 | -0.095953
3731.6 | 649.296509 | 0.214334 | 0.002425 | 3731.6 | 649.271423 | 7.253836 | -0.040118 | 3731.6 | 649.296509 | 6.206111 | -0.001407 | 3731.6 | 649.316834 | 19.611089 | -0.010334 | 3731.6 | 649.12793 | 11.96202 | 0.005546 | 3731.6 | 649.09375 | 27.776792 | -0.095245
3732 | 649.362244 | 0.214266 | 0.002385 | 3732 | 649.341675 | 7.253642 | -0.040275 | 3732 | 649.364624 | 6.205871 | -0.001357 | 3732 | 649.381775 | 19.610736 | -0.010338 | 3732 | 649.183472 | 11.962828 | 0.005682 | 3732 | 649.158325 | 27.775895 | -0.094501
3732.4 | 649.43335 | 0.214194 | 0.002348 | 3732.4 | 649.412964 | 7.253448 | -0.040437 | 3732.4 | 649.433166 | 6.205643 | -0.001305 | 3732.4 | 649.448853 | 19.610403 | -0.010342 | 3732.4 | 649.241089 | 11.963626 | 0.005781 | 3732.4 | 649.22406 | 27.775115 | -0.09373
3732.8 | 649.502075 | 0.214109 | 0.002311 | 3732.8 | 649.483337 | 7.253261 | -0.040604 | 3732.8 | 649.500427 | 6.205419 | -0.001251 | 3732.8 | 649.516968 | 19.610095 | -0.010348 | 3732.8 | 649.301453 | 11.96443 | 0.005839 | 3732.8 | 649.291077 | 27.774415 | -0.092942
3733.2 | 649.572693 | 0.214001 | 0.002273 | 3733.2 | 649.555054 | 7.253078 | -0.040778 | 3733.2 | 649.566589 | 6.205157 | -0.001196 | 3733.2 | 649.590515 | 19.609796 | -0.010356 | 3733.2 | 649.361694 | 11.965218 | 0.005858 | 3733.2 | 649.358215 | 27.773818 | -0.092145
3733.6 | 649.642578 | 0.213885 | 0.002237 | 3733.6 | 649.624817 | 7.252903 | -0.040956 | 3733.6 | 649.630981 | 6.20491 | -0.001139 | 3733.6 | 649.661682 | 19.609507 | -0.010367 | 3733.6 | 649.424622 | 11.965974 | 0.005838 | 3733.6 | 649.424988 | 27.773315 | -0.091349
3734 | 649.71228 | 0.213758 | 0.002203 | 3734 | 649.694519 | 7.252703 | -0.04114 | 3734 | 649.69458 | 6.204654 | -0.001081 | 3734 | 649.734558 | 19.609204 | -0.01038 | 3734 | 649.489868 | 11.966673 | 0.005779 | 3734 | 649.492676 | 27.772872 | -0.090564
3734.4 | 649.781433 | 0.213649 | 0.002174 | 3734.4 | 649.760864 | 7.252466 | -0.041325 | 3734.4 | 649.758606 | 6.204402 | -0.001023 | 3734.4 | 649.807007 | 19.608896 | -0.010395 | 3734.4 | 649.554382 | 11.967313 | 0.005684 | 3734.4 | 649.559937 | 27.772503 | -0.089796
3734.8 | 649.851746 | 0.213528 | 0.00215 | 3734.8 | 649.826111 | 7.25214 | -0.041511 | 3734.8 | 649.820801 | 6.204173 | -0.000963 | 3734.8 | 649.878479 | 19.608543 | -0.010413 | 3734.8 | 649.619019 | 11.967896 | 0.005554 | 3734.8 | 649.624817 | 27.772177 | -0.089053
3735.2 | 649.918335 | 0.213402 | 0.002134 | 3735.2 | 649.889526 | 7.251765 | -0.041692 | 3735.2 | 649.886047 | 6.203951 | -0.000902 | 3735.2 | 649.943054 | 19.608165 | -0.010433 | 3735.2 | 649.685303 | 11.968385 | 0.005394 | 3735.2 | 649.691773 | 27.771901 | -0.088341
3735.6 | 649.985596 | 0.213298 | 0.002127 | 3735.6 | 649.953186 | 7.251333 | -0.041867 | 3735.6 | 649.952026 | 6.203745 | -0.000841 | 3735.6 | 650.006714 | 19.607752 | -0.010454 | 3735.6 | 649.751099 | 11.968815 | 0.005205 | 3735.6 | 649.760559 | 27.771649 | -0.087664
3736 | 650.053223 | 0.213214 | 0.002128 | 3736 | 650.016724 | 7.250808 | -0.042033 | 3736 | 650.020996 | 6.20355 | -0.000779 | 3736 | 650.066406 | 19.607284 | -0.010477 | 3736 | 649.818298 | 11.969167 | 0.004994 | 3736 | 649.829346 | 27.771409 | -0.087023
3736.4 | 650.119812 | 0.213141 | 0.002137 | 3736.4 | 650.082092 | 7.25027 | -0.042186 | 3736.4 | 650.091431 | 6.203356 | -0.000717 | 3736.4 | 650.126038 | 19.606787 | -0.010499 | 3736.4 | 649.887756 | 11.969451 | 0.004765 | 3736.4 | 649.900208 | 27.771169 | -0.086421
3736.8 | 650.18457 | 0.213051 | 0.002152 | 3736.8 | 650.149109 | 7.249688 | -0.042326 | 3736.8 | 650.163208 | 6.203162 | -0.000654 | 3736.8 | 650.184753 | 19.60628 | -0.010521 | 3736.8 | 649.955689 | 11.969692 | 0.004523 | 3736.8 | 649.970703 | 27.770912 | -0.085857
3737.2 | 650.25177 | 0.212966 | 0.002174 | 3737.2 | 650.215088 | 7.249031 | -0.042453 | 3737.2 | 650.234497 | 6.202961 | -0.00059 | 3737.2 | 650.245239 | 19.605723 | -0.010542 | 3737.2 | 650.022461 | 11.969908 | 0.004273 | 3737.2 | 650.042236 | 27.770641 | -0.085331
3737.6 | 650.319153 | 0.212887 | 0.002201 | 3737.6 | 650.282715 | 7.2484 | -0.042565 | 3737.6 | 650.306824 | 6.202768 | -0.000527 | 3737.6 | 650.307983 | 19.605201 | -0.010561 | 3737.6 | 650.088989 | 11.970102 | 0.004017 | 3737.6 | 650.113586 | 27.770371 | -0.084842
3738 | 650.384338 | 0.212845 | 0.002231 | 3738 | 650.349304 | 7.247767 | -0.042659 | 3738 | 650.374268 | 6.202619 | -0.000463 | 3738 | 650.375855 | 19.604713 | -0.010578 | 3738 | 650.150696 | 11.970254 | 0.003756 | 3738 | 650.184692 | 27.770064 | -0.084388
3738.4 | 650.450134 | 0.212814 | 0.002263 | 3738.4 | 650.414551 | 7.247123 | -0.042739 | 3738.4 | 650.440613 | 6.202493 | -0.0004 | 3738.4 | 650.443359 | 19.604226 | -0.010593 | 3738.4 | 650.207886 | 11.970385 | 0.003493 | 3738.4 | 650.252136 | 27.769726 | -0.08397
3738.8 | 650.51709 | 0.212826 | 0.002295 | 3738.8 | 650.478516 | 7.246497 | -0.042802 | 3738.8 | 650.50238 | 6.202419 | -0.000338 | 3738.8 | 650.512756 | 19.603778 | -0.010606 | 3738.8 | 650.263 | 11.970449 | 0.00323 | 3738.8 | 650.317688 | 27.769375 | -0.083585
3739.2 | 650.582947 | 0.212857 | 0.002325 | 3739.2 | 650.541077 | 7.24584 | -0.042849 | 3739.2 | 650.561523 | 6.202402 | -0.000277 | 3739.2 | 650.584351 | 19.603316 | -0.010617 | 3739.2 | 650.316345 | 11.97049 | 0.00297 | 3739.2 | 650.382141 | 27.769 | -0.083234
3739.6 | 650.647644 | 0.212923 | 0.002351 | 3739.6 | 650.601196 | 7.245176 | -0.042879 | 3739.6 | 650.616516 | 6.202413 | -0.000218 | 3739.6 | 650.656677 | 19.602868 | -0.010626 | 3739.6 | 650.370056 | 11.970511 | 0.002713 | 3739.6 | 650.444031 | 27.768588 | -0.082916
3740 | 650.710999 | 0.21302 | 0.00237 | 3740 | 650.660523 | 7.244539 | -0.042893 | 3740 | 650.675171 | 6.20247 | -0.000162 | 3740 | 650.725891 | 19.60242 | -0.010632 | 3740 | 650.427124 | 11.970501 | 0.00246 | 3740 | 650.50769 | 27.768146 | -0.082629
3740.4 | 650.773621 | 0.213129 | 0.002381 | 3740.4 | 650.717712 | 7.243907 | -0.042891 | 3740.4 | 650.732727 | 6.202556 | -0.000108 | 3740.4 | 650.795471 | 19.601953 | -0.010636 | 3740.4 | 650.488648 | 11.970474 | 0.002214 | 3740.4 | 650.572022 | 27.767679 | -0.082371
3740.8 | 650.838928 | 0.213262 | 0.002382 | 3740.8 | 650.777954 | 7.243313 | -0.042874 | 3740.8 | 650.7901 | 6.202647 | -5.7e-05 | 3740.8 | 650.864136 | 19.601485 | -0.010637 | 3740.8 | 650.556335 | 11.970459 | 0.001975 | 3740.8 | 650.637268 | 27.767151 | -0.082141
3741.2 | 650.903625 | 0.213395 | 0.00237 | 3741.2 | 650.837769 | 7.242743 | -0.042843 | 3741.2 | 650.849121 | 6.202762 | -9e-06 | 3741.2 | 650.929382 | 19.600988 | -0.010635 | 3741.2 | 650.630005 | 11.970449 | 0.001742 | 3741.2 | 650.705322 | 27.766604 | -0.081937
3741.6 | 650.967896 | 0.213534 | 0.002346 | 3741.6 | 650.89978 | 7.242205 | -0.042799 | 3741.6 | 650.912353 | 6.202887 | 3.6e-05 | 3741.6 | 650.994751 | 19.600486 | -0.010629 | 3741.6 | 650.707153 | 11.970438 | 0.001514 | 3741.6 | 650.774109 | 27.765952 | -0.081757
3742 | 651.032898 | 0.213674 | 0.002309 | 3742 | 650.96106 | 7.241735 | -0.042742 | 3742 | 650.977417 | 6.202991 | 7.8e-05 | 3742 | 651.058594 | 19.600008 | -0.010621 | 3742 | 650.788452 | 11.970428 | 0.001293 | 3742 | 650.844055 | 27.765252 | -0.081598
3742.4 | 651.099487 | 0.213794 | 0.002258 | 3742.4 | 651.027039 | 7.241354 | -0.042671 | 3742.4 | 651.044373 | 6.203087 | 0.000118 | 3742.4 | 651.122864 | 19.599571 | -0.010609 | 3742.4 | 650.86853 | 11.970438 | 0.001076 | 3742.4 | 650.911438 | 27.764489 | -0.081456
3742.8 | 651.163696 | 0.213904 | 0.002193 | 3742.8 | 651.093262 | 7.241048 | -0.042591 | 3742.8 | 651.113037 | 6.203156 | 0.000156 | 3742.8 | 651.187378 | 19.599183 | -0.010594 | 3742.8 | 650.949219 | 11.970459 | 0.000861 | 3742.8 | 650.979004 | 27.763641 | -0.081326
3743.2 | 651.225281 | 0.213988 | 0.002114 | 3743.2 | 651.159485 | 7.240885 | -0.042503 | 3743.2 | 651.184998 | 6.203196 | 0.000191 | 3743.2 | 651.254761 | 19.598894 | -0.010577 | 3743.2 | 651.030212 | 11.970464 | 0.000647 | 3743.2 | 651.04425 | 27.762738 | -0.081202
3743.6 | 651.288452 | 0.214049 | 0.002022 | 3743.6 | 651.225708 | 7.240778 | -0.04241 | 3743.6 | 651.258362 | 6.203224 | 0.000225 | 3743.6 | 651.322998 | 19.59864 | -0.010558 | 3743.6 | 651.109253 | 11.970464 | 0.000432 | 3743.6 | 651.110168 | 27.761761 | -0.081077
3744 | 651.35321 | 0.214073 | 0.001919 | 3744 | 651.294678 | 7.240784 | -0.042315 | 3744 | 651.33075 | 6.203236 | 0.000257 | 3744 | 651.390259 | 19.598471 | -0.010539 | 3744 | 651.186401 | 11.970464 | 0.000213 | 3744 | 651.175171 | 27.760716 | -0.080945
3744.4 | 651.418335 | 0.214085 | 0.001808 | 3744.4 | 651.363159 | 7.240847 | -0.042221 | 3744.4 | 651.402344 | 6.203253 | 0.000287 | 3744.4 | 651.460144 | 19.598362 | -0.01052 | 3744.4 | 651.262268 | 11.970475 | -1.4e-05 | 3744.4 | 651.241333 | 27.759653 | -0.0808
3744.8 | 651.485474 | 0.214091 | 0.001693 | 3744.8 | 651.430664 | 7.24096 | -0.04213 | 3744.8 | 651.475098 | 6.203305 | 0.000315 | 3744.8 | 651.530151 | 19.598287 | -0.010501 | 3744.8 | 651.334106 | 11.970459 | -0.000252 | 3744.8 | 651.308228 | 27.758516 | -0.080635
3745.2 | 651.554016 | 0.214121 | 0.001575 | 3745.2 | 651.499146 | 7.241154 | -0.042043 | 3745.2 | 651.544922 | 6.203379 | 0.000341 | 3745.2 | 651.60144 | 19.598287 | -0.010484 | 3745.2 | 651.402588 | 11.970417 | -0.000503 | 3745.2 | 651.375427 | 27.757361 | -0.080446
3745.6 | 651.62384 | 0.214158 | 0.001456 | 3745.6 | 651.569702 | 7.24131 | -0.041964 | 3745.6 | 651.613525 | 6.203482 | 0.000365 | 3745.6 | 651.671997 | 19.598252 | -0.01047 | 3745.6 | 651.468506 | 11.970349 | -0.000769 | 3745.6 | 651.442261 | 27.756193 | -0.080228
3746 | 651.695252 | 0.214194 | 0.001338 | 3746 | 651.640503 | 7.241447 | -0.041891 | 3746 | 651.677307 | 6.203608 | 0.000385 | 3746 | 651.742737 | 19.598192 | -0.010457 | 3746 | 651.533142 | 11.970249 | -0.00105 | 3746 | 651.509399 | 27.754995 | -0.079977
3746.4 | 651.763672 | 0.214249 | 0.001224 | 3746.4 | 651.7099 | 7.241548 | -0.041821 | 3746.4 | 651.74115 | 6.203711 | 0.000403 | 3746.4 | 651.809998 | 19.598103 | -0.010446 | 3746.4 | 651.596375 | 11.970107 | -0.001347 | 3746.4 | 651.577942 | 27.753796 | -0.079692
3746.8 | 651.83197 | 0.214261 | 0.001115 | 3746.8 | 651.777832 | 7.241598 | -0.041753 | 3746.8 | 651.803589 | 6.203802 | 0.000418 | 3746.8 | 651.876099 | 19.597969 | -0.010437 | 3746.8 | 651.657593 | 11.969934 | -0.001657 | 3746.8 | 651.64856 | 27.75261 | -0.07937
3747.2 | 651.898377 | 0.214273 | 0.001015 | 3747.2 | 651.846985 | 7.241611 | -0.041682 | 3747.2 | 651.866821 | 6.203848 | 0.00043 | 3747.2 | 651.93866 | 19.59781 | -0.010429 | 3747.2 | 651.713928 | 11.969708 | -0.001978 | 3747.2 | 651.723938 | 27.751424 | -0.079009
3747.6 | 651.967468 | 0.214291 | 0.000923 | 3747.6 | 651.914612 | 7.241636 | -0.041603 | 3747.6 | 651.930359 | 6.203877 | 0.00044 | 3747.6 | 651.998901 | 19.597646 | -0.010421 | 3747.6 | 651.767578 | 11.96944 | -0.002307 | 3747.6 | 651.801636 | 27.750281 | -0.078607
3748 | 652.033447 | 0.21426 | 0.000843 | 3748 | 651.980164 | 7.241567 | -0.041515 | 3748 | 651.994629 | 6.203882 | 0.000448 | 3748 | 652.057373 | 19.597422 | -0.010415 | 3748 | 651.819397 | 11.969135 | -0.002642 | 3748 | 651.878845 | 27.749151 | -0.078165
3748.4 | 652.103027 | 0.214224 | 0.000776 | 3748.4 | 652.042236 | 7.24148 | -0.041413 | 3748.4 | 652.062012 | 6.203876 | 0.000455 | 3748.4 | 652.117004 | 19.597203 | -0.010408 | 3748.4 | 651.868225 | 11.968773 | -0.00298 | 3748.4 | 651.956604 | 27.748075 | -0.077682
3748.8 | 652.173889 | 0.214206 | 0.000722 | 3748.8 | 652.107239 | 7.241323 | -0.041294 | 3748.8 | 652.129883 | 6.203899 | 0.00046 | 3748.8 | 652.177368 | 19.596954 | -0.010401 | 3748.8 | 651.917114 | 11.968363 | -0.003317 | 3748.8 | 652.030579 | 27.74706 | -0.077159
3749.2 | 652.245544 | 0.214164 | 0.000684 | 3749.2 | 652.168335 | 7.241116 | -0.041155 | 3749.2 | 652.196716 | 6.203905 | 0.000464 | 3749.2 | 652.238403 | 19.596706 | -0.010393 | 3749.2 | 651.970276 | 11.967923 | -0.003652 | 3749.2 | 652.098999 | 27.746114 | -0.076598
3749.6 | 652.313538 | 0.214128 | 0.00066 | 3749.6 | 652.228638 | 7.240891 | -0.040992 | 3749.6 | 652.264282 | 6.203933 | 0.000466 | 3749.6 | 652.305115 | 19.596447 | -0.010385 | 3749.6 | 652.027283 | 11.967445 | -0.003984 | 3749.6 | 652.164734 | 27.745285 | -0.076004
3750 | 652.382263 | 0.214115 | 0.000651 | 3750 | 652.289917 | 7.240578 | -0.040804 | 3750 | 652.332336 | 6.20399 | 0.000466 | 3750 | 652.374451 | 19.596139 | -0.010376 | 3750 | 652.091065 | 11.966962 | -0.00431 | 3750 | 652.226379 | 27.744584 | -0.075378
3750.4 | 652.448303 | 0.214072 | 0.000656 | 3750.4 | 652.351807 | 7.240184 | -0.040591 | 3750.4 | 652.398804 | 6.204031 | 0.000465 | 3750.4 | 652.446594 | 19.595771 | -0.010367 | 3750.4 | 652.160889 | 11.966452 | -0.00463 | 3750.4 | 652.288086 | 27.744019 | -0.074728
3750.8 | 652.514282 | 0.214067 | 0.000675 | 3750.8 | 652.416443 | 7.239708 | -0.040352 | 3750.8 | 652.46405 | 6.204088 | 0.000462 | 3750.8 | 652.520447 | 19.595328 | -0.010356 | 3750.8 | 652.239685 | 11.965953 | -0.004943 | 3750.8 | 652.353272 | 27.743607 | -0.074061
3751.2 | 652.579224 | 0.214055 | 0.000707 | 3751.2 | 652.484741 | 7.239158 | -0.040084 | 3751.2 | 652.530457 | 6.204151 | 0.000457 | 3751.2 | 652.593445 | 19.59482 | -0.010343 | 3751.2 | 652.322388 | 11.965459 | -0.005248 | 3751.2 | 652.420349 | 27.743336 | -0.073386
3751.6 | 652.645203 | 0.21406 | 0.00075 | 3751.6 | 652.554871 | 7.238583 | -0.039786 | 3751.6 | 652.598267 | 6.204202 | 0.000451 | 3751.6 | 652.664063 | 19.594269 | -0.010327 | 3751.6 | 652.409058 | 11.964992 | -0.005544 | 3751.6 | 652.488403 | 27.743232 | -0.072713
3752 | 652.713684 | 0.214103 | 0.000802 | 3752 | 652.629028 | 7.238013 | -0.039456 | 3752 | 652.664185 | 6.204254 | 0.000444 | 3752 | 652.733765 | 19.593696 | -0.010309 | 3752 | 652.491028 | 11.964535 | -0.005828 | 3752 | 652.558472 | 27.743294 | -0.072053
3752.4 | 652.785034 | 0.214152 | 0.00086 | 3752.4 | 652.706909 | 7.237438 | -0.039097 | 3752.4 | 652.730469 | 6.204305 | 0.000437 | 3752.4 | 652.798401 | 19.59307 | -0.010288 | 3752.4 | 652.572022 | 11.964083 | -0.0061 | 3752.4 | 652.625427 | 27.743472 | -0.071417
3752.8 | 652.854614 | 0.21423 | 0.000923 | 3752.8 | 652.783203 | 7.236906 | -0.03871 | 3752.8 | 652.799683 | 6.204316 | 0.000429 | 3752.8 | 652.862488 | 19.592463 | -0.010263 | 3752.8 | 652.645264 | 11.963627 | -0.006357 | 3752.8 | 652.686157 | 27.743822 | -0.070819
3753.2 | 652.924927 | 0.214327 | 0.000985 | 3753.2 | 652.85614 | 7.236443 | -0.038294 | 3753.2 | 652.86853 | 6.204351 | 0.000421 | 3753.2 | 652.924011 | 19.591886 | -0.010235 | 3753.2 | 652.713684 | 11.963186 | -0.006595 | 3753.2 | 652.74353 | 27.744295 | -0.070269
3753.6 | 652.995789 | 0.214412 | 0.001046 | 3753.6 | 652.928589 | 7.235986 | -0.037856 | 3753.6 | 652.934937 | 6.204368 | 0.000413 | 3753.6 | 652.984924 | 19.591329 | -0.010203 | 3753.6 | 652.780212 | 11.962755 | -0.006813 | 3753.6 | 652.796021 | 27.744897 | -0.069777
3754 | 653.065064 | 0.214521 | 0.001101 | 3754 | 652.999817 | 7.235592 | -0.037396 | 3754 | 653.000732 | 6.204414 | 0.000405 | 3754 | 653.043945 | 19.590827 | -0.010168 | 3754 | 652.846619 | 11.962335 | -0.007009 | 3754 | 652.848938 | 27.745659 | -0.069355
3754.4 | 653.129028 | 0.214612 | 0.001148 | 3754.4 | 653.065064 | 7.23521 | -0.036918 | 3754.4 | 653.066345 | 6.204494 | 0.000397 | 3754.4 | 653.106812 | 19.590379 | -0.01013 | 3754.4 | 652.912903 | 11.961946 | -0.007182 | 3754.4 | 652.905884 | 27.746514 | -0.069012
3754.8 | 653.192383 | 0.214702 | 0.001185 | 3754.8 | 653.126831 | 7.234841 | -0.036423 | 3754.8 | 653.132996 | 6.204614 | 0.000389 | 3754.8 | 653.169922 | 19.589967 | -0.010089 | 3754.8 | 652.978149 | 11.961594 | -0.007333 | 3754.8 | 652.968506 | 27.747503 | -0.068759
3755.2 | 653.254578 | 0.214781 | 0.001213 | 3755.2 | 653.189209 | 7.234453 | -0.035914 | 3755.2 | 653.19989 | 6.204774 | 0.000379 | 3755.2 | 653.233093 | 19.589589 | -0.010047 | 3755.2 | 653.043823 | 11.961311 | -0.007462 | 3755.2 | 653.036255 | 27.748604 | -0.068602
3755.6 | 653.314575 | 0.21486 | 0.001229 | 3755.6 | 653.251099 | 7.234022 | -0.035392 | 3755.6 | 653.266785 | 6.204968 | 0.000369 | 3755.6 | 653.297363 | 19.589211 | -0.010004 | 3755.6 | 653.108032 | 11.961079 | -0.007573 | 3755.6 | 653.110291 | 27.749771 | -0.068552
3756 | 653.375366 | 0.21492 | 0.001235 | 3756 | 653.312866 | 7.233608 | -0.034858 | 3756 | 653.334839 | 6.205168 | 0.000357 | 3756 | 653.364136 | 19.588838 | -0.00996 | 3756 | 653.170959 | 11.960895 | -0.007668 | 3756 | 653.189087 | 27.751018 | -0.068613
3756.4 | 653.435181 | 0.214987 | 0.001232 | 3756.4 | 653.375916 | 7.233221 | -0.034312 | 3756.4 | 653.406128 | 6.20538 | 0.000343 | 3756.4 | 653.431458 | 19.588465 | -0.009915 | 3756.4 | 653.231812 | 11.960775 | -0.007748 | 3756.4 | 653.269531 | 27.75229 | -0.068793
3756.8 | 653.496887 | 0.215041 | 0.001221 | 3756.8 | 653.440796 | 7.23287 | -0.033757 | 3756.8 | 653.47583 | 6.205585 | 0.000328 | 3756.8 | 653.499207 | 19.588081 | -0.009869 | 3756.8 | 653.291138 | 11.960711 | -0.007816 | 3756.8 | 653.350891 | 27.753556 | -0.069094
3757.2 | 653.561157 | 0.215071 | 0.001205 | 3757.2 | 653.509766 | 7.23262 | -0.033197 | 3757.2 | 653.541931 | 6.205773 | 0.000311 | 3757.2 | 653.568115 | 19.587683 | -0.009824 | 3757.2 | 653.353699 | 11.96066 | -0.007874 | 3757.2 | 653.430115 | 27.754785 | -0.06952
3757.6 | 653.627808 | 0.215108 | 0.001184 | 3757.6 | 653.580566 | 7.23242 | -0.032638 | 3757.6 | 653.609375 | 6.205951 | 0.000293 | 3757.6 | 653.638672 | 19.587261 | -0.009778 | 3757.6 | 653.417603 | 11.960617 | -0.007921 | 3757.6 | 653.503723 | 27.755959 | -0.070069
3758 | 653.696289 | 0.215096 | 0.001163 | 3758 | 653.651001 | 7.232319 | -0.032084 | 3758 | 653.676148 | 6.2061 | 0.000275 | 3758 | 653.710205 | 19.586873 | -0.009732 | 3758 | 653.483582 | 11.96057 | -0.007955 | 3758 | 653.573303 | 27.756998 | -0.070741
3758.4 | 653.765808 | 0.215065 | 0.001142 | 3758.4 | 653.722473 | 7.23232 | -0.031542 | 3758.4 | 653.739685 | 6.206225 | 0.000255 | 3758.4 | 653.780518 | 19.58651 | -0.009685 | 3758.4 | 653.556213 | 11.960533 | -0.007975 | 3758.4 | 653.641235 | 27.757951 | -0.071531
3758.8 | 653.838135 | 0.215017 | 0.001122 | 3758.8 | 653.796814 | 7.232401 | -0.031016 | 3758.8 | 653.801819 | 6.20638 | 0.000235 | 3758.8 | 653.850037 | 19.586172 | -0.009639 | 3758.8 | 653.631103 | 11.96046 | -0.007979 | 3758.8 | 653.704712 | 27.75875 | -0.072434
3759.2 | 653.90918 | 0.214926 | 0.001106 | 3759.2 | 653.869019 | 7.232533 | -0.030513 | 3759.2 | 653.862671 | 6.206511 | 0.000214 | 3759.2 | 653.920959 | 19.585859 | -0.009593 | 3759.2 | 653.70697 | 11.960402 | -0.007964 | 3759.2 | 653.767456 | 27.759413 | -0.073444
3759.6 | 653.98114 | 0.214817 | 0.001094 | 3759.6 | 653.936707 | 7.232664 | -0.030037 | 3759.6 | 653.923157 | 6.206654 | 0.000193 | 3759.6 | 653.989441 | 19.58555 | -0.009548 | 3759.6 | 653.781799 | 11.96035 | -0.007928 | 3759.6 | 653.83197 | 27.75996 | -0.074555
3760 | 654.051758 | 0.214672 | 0.001089 | 3760 | 654.004211 | 7.232782 | -0.029588 | 3760 | 653.985474 | 6.206809 | 0.000169 | 3760 | 654.055176 | 19.585232 | -0.009503 | 3760 | 653.853638 | 11.960281 | -0.007872 | 3760 | 653.89386 | 27.760329 | -0.075758
3760.4 | 654.122498 | 0.214515 | 0.001092 | 3760.4 | 654.070679 | 7.232858 | -0.029169 | 3760.4 | 654.045654 | 6.206934 | 0.000145 | 3760.4 | 654.115906 | 19.584914 | -0.009459 | 3760.4 | 653.919312 | 11.960265 | -0.007794 | 3760.4 | 653.953003 | 27.760525 | -0.077045
3760.8 | 654.190979 | 0.214315 | 0.001102 | 3760.8 | 654.135193 | 7.232895 | -0.028776 | 3760.8 | 654.107666 | 6.207037 | 0.000119 | 3760.8 | 654.176331 | 19.584551 | -0.009416 | 3760.8 | 653.983826 | 11.960255 | -0.007695 | 3760.8 | 654.012024 | 27.760538 | -0.078405
3761.2 | 654.259705 | 0.214073 | 0.001122 | 3761.2 | 654.199707 | 7.23287 | -0.028408 | 3761.2 | 654.169678 | 6.2071 | 9e-05 | 3761.2 | 654.233276 | 19.584162 | -0.009372 | 3761.2 | 654.04419 | 11.960286 | -0.007578 | 3761.2 | 654.068787 | 27.760354 | -0.079826
3761.6 | 654.326538 | 0.213837 | 0.001154 | 3761.6 | 654.264221 | 7.232777 | -0.028061 | 3761.6 | 654.235107 | 6.207129 | 6.1e-05 | 3761.6 | 654.290283 | 19.583705 | -0.009329 | 3761.6 | 654.104492 | 11.960344 | -0.007442 | 3761.6 | 654.128784 | 27.759979 | -0.081294
3762 | 654.393677 | 0.213583 | 0.001197 | 3762 | 654.32898 | 7.232683 | -0.027733 | 3762 | 654.297058 | 6.207123 | 3e-05 | 3762 | 654.34906 | 19.583238 | -0.009284 | 3762 | 654.1698 | 11.960412 | -0.007291 | 3762 | 654.192993 | 27.759413 | -0.082797
3762.4 | 654.46051 | 0.213347 | 0.001254 | 3762.4 | 654.396362 | 7.232533 | -0.02742 | 3762.4 | 654.361023 | 6.207083 | -2e-06 | 3762.4 | 654.409851 | 19.582681 | -0.009239 | 3762.4 | 654.23822 | 11.960497 | -0.007124 | 3762.4 | 654.260132 | 27.758676 | -0.08432
3762.8 | 654.526001 | 0.213147 | 0.001322 | 3762.8 | 654.461792 | 7.232382 | -0.027122 | 3762.8 | 654.425171 | 6.207019 | -3.5e-05 | 3762.8 | 654.47522 | 19.582089 | -0.009192 | 3762.8 | 654.308716 | 11.960575 | -0.006942 | 3762.8 | 654.329102 | 27.757754 | -0.08585
3763.2 | 654.590149 | 0.213014 | 0.001402 | 3763.2 | 654.527771 | 7.232239 | -0.026835 | 3763.2 | 654.490967 | 6.206957 | -6.8e-05 | 3763.2 | 654.544739 | 19.581492 | -0.009143 | 3763.2 | 654.380554 | 11.960644 | -0.006746 | 3763.2 | 654.40387 | 27.756666 | -0.087375
3763.6 | 654.651672 | 0.212917 | 0.001491 | 3763.6 | 654.591614 | 7.232107 | -0.026561 | 3763.6 | 654.555542 | 6.2069 | -0.000101 | 3763.6 | 654.614807 | 19.580895 | -0.009092 | 3763.6 | 654.451599 | 11.960711 | -0.006533 | 3763.6 | 654.478943 | 27.755456 | -0.088881
3764 | 654.715271 | 0.212905 | 0.001586 | 3764 | 654.657776 | 7.232 | -0.026299 | 3764 | 654.624512 | 6.206866 | -0.000135 | 3764 | 654.686646 | 19.580313 | -0.009038 | 3764 | 654.519104 | 11.960775 | -0.006305 | 3764 | 654.55188 | 27.754128 | -0.090357
3764.4 | 654.777344 | 0.212942 | 0.001684 | 3764.4 | 654.719543 | 7.231819 | -0.026048 | 3764.4 | 654.694336 | 6.206889 | -0.000168 | 3764.4 | 654.75946 | 19.579751 | -0.008982 | 3764.4 | 654.584045 | 11.960859 | -0.006062 | 3764.4 | 654.622192 | 27.752703 | -0.091793
3764.8 | 654.841125 | 0.213002 | 0.001782 | 3764.8 | 654.783081 | 7.231619 | -0.02581 | 3764.8 | 654.766235 | 6.206912 | -0.000202 | 3764.8 | 654.828735 | 19.579223 | -0.008924 | 3764.8 | 654.648743 | 11.960959 | -0.005805 | 3764.8 | 654.688599 | 27.75124 | -0.093179
3765.2 | 654.906128 | 0.213093 | 0.001878 | 3765.2 | 654.846191 | 7.231356 | -0.025582 | 3765.2 | 654.838501 | 6.206951 | -0.000237 | 3765.2 | 654.891724 | 19.578746 | -0.008864 | 3765.2 | 654.715454 | 11.961106 | -0.005536 | 3765.2 | 654.749817 | 27.749735 | -0.094509
3765.6 | 654.973144 | 0.213213 | 0.00197 | 3765.6 | 654.910828 | 7.231037 | -0.025363 | 3765.6 | 654.910523 | 6.207048 | -0.000272 | 3765.6 | 654.954041 | 19.578319 | -0.008803 | 3765.6 | 654.786438 | 11.961305 | -0.005258 | 3765.6 | 654.806397 | 27.748241 | -0.095779
3766 | 655.039734 | 0.213322 | 0.002057 | 3766 | 654.974853 | 7.230662 | -0.025149 | 3766 | 654.981567 | 6.20714 | -0.000309 | 3766 | 655.01648 | 19.577901 | -0.008742 | 3766 | 654.861145 | 11.961568 | -0.004977 | 3766 | 654.858459 | 27.746753 | -0.096985
3766.4 | 655.107849 | 0.21345 | 0.002138 | 3766.4 | 655.042908 | 7.230217 | -0.02494 | 3766.4 | 655.052246 | 6.207254 | -0.000347 | 3766.4 | 655.075989 | 19.577503 | -0.008681 | 3766.4 | 654.941284 | 11.961899 | -0.004696 | 3766.4 | 654.908814 | 27.745291 | -0.09813
3766.8 | 655.173706 | 0.213558 | 0.002213 | 3766.8 | 655.11206 | 7.229729 | -0.02473 | 3766.8 | 655.11853 | 6.207358 | -0.000386 | 3766.8 | 655.138 | 19.57712 | -0.008621 | 3766.8 | 655.024597 | 11.962261 | -0.004423 | 3766.8 | 654.960144 | 27.743859 | -0.099213
3767.2 | 655.242004 | 0.21368 | 0.002282 | 3767.2 | 655.184692 | 7.229217 | -0.024517 | 3767.2 | 655.18219 | 6.207449 | -0.000427 | 3767.2 | 655.205627 | 19.576752 | -0.008561 | 3767.2 | 655.107056 | 11.96265 | -0.004161 | 3767.2 | 655.013794 | 27.742427 | -0.100239
3767.6 | 655.30896 | 0.213806 | 0.002344 | 3767.6 | 655.257996 | 7.228653 | -0.024301 | 3767.6 | 655.24707 | 6.207523 | -0.000469 | 3767.6 | 655.276672 | 19.576384 | -0.008502 | 3767.6 | 655.186584 | 11.963039 | -0.003914 | 3767.6 | 655.070007 | 27.741014 | -0.101211
3768 | 655.375366 | 0.21394 | 0.002399 | 3768 | 655.332214 | 7.228084 | -0.024076 | 3768 | 655.311157 | 6.20758 | -0.000513 | 3768 | 655.348755 | 19.576051 | -0.008444 | 3768 | 655.261841 | 11.963421 | -0.003684 | 3768 | 655.13031 | 27.739612 | -0.102132
3768.4 | 655.439209 | 0.214091 | 0.002449 | 3768.4 | 655.405151 | 7.22754 | -0.02384 | 3768.4 | 655.372803 | 6.207626 | -0.000558 | 3768.4 | 655.422302 | 19.575777 | -0.008387 | 3768.4 | 655.332153 | 11.963784 | -0.003473 | 3768.4 | 655.197876 | 27.738175 | -0.103007
3768.8 | 655.506531 | 0.214249 | 0.002491 | 3768.8 | 655.477173 | 7.226945 | -0.023596 | 3768.8 | 655.437439 | 6.207666 | -0.000604 | 3768.8 | 655.494263 | 19.575528 | -0.008332 | 3768.8 | 655.396362 | 11.96411 | -0.003283 | 3768.8 | 655.268555 | 27.736736 | -0.103837
3769.2 | 655.57312 | 0.214387 | 0.002526 | 3769.2 | 655.545471 | 7.226389 | -0.02334 | 3769.2 | 655.503784 | 6.207683 | -0.000652 | 3769.2 | 655.565552 | 19.575319 | -0.008279 | 3769.2 | 655.454956 | 11.964404 | -0.003114 | 3769.2 | 655.346558 | 27.735329 | -0.104623
3769.6 | 655.637085 | 0.214503 | 0.002556 | 3769.6 | 655.611816 | 7.225863 | -0.023074 | 3769.6 | 655.567505 | 6.207688 | -0.0007 | 3769.6 | 655.633118 | 19.575185 | -0.008228 | 3769.6 | 655.513367 | 11.964666 | -0.002966 | 3769.6 | 655.426819 | 27.733891 | -0.105367
3770 | 655.70166 | 0.214569 | 0.00258 | 3770 | 655.677673 | 7.225312 | -0.022801 | 3770 | 655.633057 | 6.207678 | -0.000748 | 3770 | 655.695313 | 19.575071 | -0.008181 | 3770 | 655.56958 | 11.964908 | -0.002838 | 3770 | 655.508484 | 27.732465 | -0.10607
3770.4 | 655.769409 | 0.214599 | 0.002603 | 3770.4 | 655.745178 | 7.224861 | -0.022519 | 3770.4 | 655.697632 | 6.207654 | -0.000797 | 3770.4 | 655.754761 | 19.575011 | -0.008137 | 3770.4 | 655.625549 | 11.965133 | -0.002729 | 3770.4 | 655.587036 | 27.730997 | -0.10673
3770.8 | 655.837524 | 0.214581 | 0.002624 | 3770.8 | 655.809448 | 7.224424 | -0.02223 | 3770.8 | 655.762634 | 6.207603 | -0.000846 | 3770.8 | 655.815002 | 19.574962 | -0.008097 | 3770.8 | 655.683106 | 11.965349 | -0.00264 | 3770.8 | 655.662964 | 27.729527 | -0.107347
3771.2 | 655.908325 | 0.214515 | 0.002647 | 3771.2 | 655.877747 | 7.224036 | -0.021939 | 3771.2 | 655.828857 | 6.207546 | -0.000894 | 3771.2 | 655.874878 | 19.574902 | -0.008061 | 3771.2 | 655.740723 | 11.965554 | -0.002569 | 3771.2 | 655.731812 | 27.728022 | -0.10792
3771.6 | 655.982056 | 0.2144 | 0.002673 | 3771.6 | 655.94812 | 7.223748 | -0.021645 | 3771.6 | 655.896973 | 6.207443 | -0.000943 | 3771.6 | 655.9328 | 19.574852 | -0.00803 | 3771.6 | 655.797058 | 11.965738 | -0.002517 | 3771.6 | 655.799194 | 27.72651 | -0.108446
3772 | 656.057739 | 0.214248 | 0.002706 | 3772 | 656.016235 | 7.223485 | -0.021353 | 3772 | 655.964416 | 6.207311 | -0.00099 | 3772 | 655.996704 | 19.574782 | -0.008003 | 3772 | 655.855835 | 11.965911 | -0.002484 | 3772 | 655.867127 | 27.724961 | -0.108928
3772.4 | 656.134888 | 0.214079 | 0.002747 | 3772.4 | 656.083374 | 7.223322 | -0.021066 | 3772.4 | 656.03064 | 6.207123 | -0.001037 | 3772.4 | 656.063965 | 19.574683 | -0.00798 | 3772.4 | 655.914795 | 11.966 | -0.002468 | 3772.4 | 655.934204 | 27.723419 | -0.109363
3772.8 | 656.210083 | 0.213916 | 0.002796 | 3772.8 | 656.150147 | 7.223229 | -0.020785 | 3772.8 | 656.097412 | 6.206894 | -0.001084 | 3772.8 | 656.134644 | 19.574549 | -0.00796 | 3772.8 | 655.977722 | 11.966032 | -0.00247 | 3772.8 | 656.002502 | 27.721907 | -0.109752
3773.2 | 656.27948 | 0.21377 | 0.002853 | 3773.2 | 656.214478 | 7.223185 | -0.020514 | 3773.2 | 656.161316 | 6.206632 | -0.001129 | 3773.2 | 656.206787 | 19.574385 | -0.007944 | 3773.2 | 656.044312 | 11.965958 | -0.002484 | 3773.2 | 656.069336 | 27.720395 | -0.1101
3773.6 | 656.34491 | 0.213643 | 0.002917 | 3773.6 | 656.276123 | 7.223223 | -0.020253 | 3773.6 | 656.224731 | 6.206322 | -0.001173 | 3773.6 | 656.280212 | 19.574201 | -0.007931 | 3773.6 | 656.113281 | 11.965775 | -0.002509 | 3773.6 | 656.135132 | 27.718927 | -0.110405
3774 | 656.406921 | 0.213559 | 0.002986 | 3774 | 656.335571 | 7.223286 | -0.020005 | 3774 | 656.288086 | 6.205986 | -0.001216 | 3774 | 656.35321 | 19.574002 | -0.007919 | 3774 | 656.182495 | 11.965512 | -0.002538 | 3774 | 656.201843 | 27.717483 | -0.11067
3774.4 | 656.464416 | 0.213516 | 0.003059 | 3774.4 | 656.394531 | 7.223367 | -0.019771 | 3774.4 | 656.352844 | 6.205625 | -0.001257 | 3774.4 | 656.428162 | 19.573808 | -0.007909 | 3774.4 | 656.253357 | 11.965155 | -0.002568 | 3774.4 | 656.266418 | 27.716081 | -0.110896
3774.8 | 656.518616 | 0.213504 | 0.003131 | 3774.8 | 656.452698 | 7.223504 | -0.01955 | 3774.8 | 656.418945 | 6.20526 | -0.001296 | 3774.8 | 656.497742 | 19.573614 | -0.007901 | 3774.8 | 656.322144 | 11.964745 | -0.002591 | 3774.8 | 656.33197 | 27.714723 | -0.111081
3775.2 | 656.575989 | 0.213565 | 0.0032 | 3775.2 | 656.514221 | 7.22368 | -0.019343 | 3775.2 | 656.488159 | 6.204928 | -0.001334 | 3775.2 | 656.564758 | 19.573435 | -0.007893 | 3775.2 | 656.390991 | 11.964289 | -0.002604 | 3775.2 | 656.399536 | 27.713433 | -0.111226
3775.6 | 656.63446 | 0.213692 | 0.003266 | 3775.6 | 656.577454 | 7.223873 | -0.019151 | 3775.6 | 656.557617 | 6.204659 | -0.001369 | 3775.6 | 656.627319 | 19.57326 | -0.007887 | 3775.6 | 656.457398 | 11.963831 | -0.002603 | 3775.6 | 656.471191 | 27.712191 | -0.11133
3776 | 656.694702 | 0.213861 | 0.003324 | 3776 | 656.645142 | 7.224117 | -0.018976 | 3776 | 656.627075 | 6.204414 | -0.001402 | 3776 | 656.68866 | 19.573107 | -0.007882 | 3776 | 656.525208 | 11.963353 | -0.002583 | 3776 | 656.546509 | 27.711048 | -0.111393
3776.4 | 656.757568 | 0.214061 | 0.003373 | 3776.4 | 656.714905 | 7.224405 | -0.01882 | 3776.4 | 656.696899 | 6.204225 | -0.001434 | 3776.4 | 656.742798 | 19.572977 | -0.007878 | 3776.4 | 656.591248 | 11.962897 | -0.002543 | 3776.4 | 656.624878 | 27.709991 | -0.111417
3776.8 | 656.821899 | 0.214266 | 0.00341 | 3776.8 | 656.787353 | 7.224749 | -0.018685 | 3776.8 | 656.764648 | 6.204053 | -0.001464 | 3776.8 | 656.79773 | 19.572828 | -0.007875 | 3776.8 | 656.660095 | 11.962466 | -0.00248 | 3776.8 | 656.704468 | 27.709087 | -0.111403
3777.2 | 656.889526 | 0.214503 | 0.003433 | 3777.2 | 656.857849 | 7.225175 | -0.018576 | 3777.2 | 656.829468 | 6.203905 | -0.001494 | 3777.2 | 656.853943 | 19.572714 | -0.007874 | 3777.2 | 656.732178 | 11.962062 | -0.002395 | 3777.2 | 656.780823 | 27.708282 | -0.111356
3777.6 | 656.958862 | 0.214751 | 0.003443 | 3777.6 | 656.928772 | 7.225619 | -0.018496 | 3777.6 | 656.890503 | 6.203756 | -0.001522 | 3777.6 | 656.913208 | 19.572579 | -0.007875 | 3777.6 | 656.807983 | 11.961694 | -0.002287 | 3777.6 | 656.855286 | 27.707576 | -0.111286
3778 | 657.025818 | 0.215004 | 0.003439 | 3778 | 656.998047 | 7.22612 | -0.018446 | 3778 | 656.953308 | 6.203585 | -0.00155 | 3778 | 656.974609 | 19.572465 | -0.007877 | 3778 | 656.887817 | 11.961348 | -0.002159 | 3778 | 656.924622 | 27.706998 | -0.111197
3778.4 | 657.094605 | 0.215265 | 0.003419 | 3778.4 | 657.064758 | 7.226633 | -0.018432 | 3778.4 | 657.014771 | 6.203419 | -0.001576 | 3778.4 | 657.042847 | 19.57236 | -0.007881 | 3778.4 | 656.970093 | 11.961043 | -0.002011 | 3778.4 | 656.99054 | 27.706489 | -0.111098
3778.8 | 657.164551 | 0.215525 | 0.003385 | 3778.8 | 657.128296 | 7.227152 | -0.018454 | 3778.8 | 657.079407 | 6.203236 | -0.001601 | 3778.8 | 657.114441 | 19.572261 | -0.007887 | 3778.8 | 657.050659 | 11.960748 | -0.001846 | 3778.8 | 657.052856 | 27.706052 | -0.110996
3779.2 | 657.233032 | 0.215761 | 0.003336 | 3779.2 | 657.19043 | 7.227671 | -0.018515 | 3779.2 | 657.146668 | 6.203019 | -0.001625 | 3779.2 | 657.190735 | 19.572186 | -0.007896 | 3779.2 | 657.125427 | 11.960491 | -0.001666 | 3779.2 | 657.113769 | 27.705682 | -0.110896
3779.6 | 657.298645 | 0.215991 | 0.003273 | 3779.6 | 657.253113 | 7.228122 | -0.018618 | 3779.6 | 657.215881 | 6.202824 | -0.001647 | 3779.6 | 657.268372 | 19.572107 | -0.007907 | 3779.6 | 657.195984 | 11.960245 | -0.001472 | 3779.6 | 657.17688 | 27.705338 | -0.110805
3780 | 657.365112 | 0.216179 | 0.003198 | 3780 | 657.316223 | 7.228491 | -0.018759 | 3780 | 657.286377 | 6.202613 | -0.001666 | 3780 | 657.344421 | 19.571992 | -0.007921 | 3780 | 657.25946 | 11.960019 | -0.001267 | 3780 | 657.242249 | 27.705044 | -0.110725
3780.4 | 657.430786 | 0.21636 | 0.003111 | 3780.4 | 657.383728 | 7.22881 | -0.018938 | 3780.4 | 657.359436 | 6.202442 | -0.001684 | 3780.4 | 657.41864 | 19.571878 | -0.007937 | 3780.4 | 657.318909 | 11.959851 | -0.001049 | 3780.4 | 657.31073 | 27.704749 | -0.110659
3780.8 | 657.493469 | 0.216494 | 0.003015 | 3780.8 | 657.452515 | 7.229041 | -0.019153 | 3780.8 | 657.428162 | 6.202293 | -0.001699 | 3780.8 | 657.487671 | 19.571749 | -0.007956 | 3780.8 | 657.373413 | 11.959719 | -0.000822 | 3780.8 | 657.385132 | 27.704448 | -0.110606
3781.2 | 657.55542 | 0.216572 | 0.00291 | 3781.2 | 657.523499 | 7.229223 | -0.019402 | 3781.2 | 657.497681 | 6.202168 | -0.001713 | 3781.2 | 657.551392 | 19.571614 | -0.007978 | 3781.2 | 657.427124 | 11.959683 | -0.000586 | 3781.2 | 657.46283 | 27.70414 | -0.110566
3781.6 | 657.620483 | 0.216621 | 0.002799 | 3781.6 | 657.594971 | 7.229347 | -0.019684 | 3781.6 | 657.565552 | 6.20207 | -0.001724 | 3781.6 | 657.611084 | 19.571465 | -0.008003 | 3781.6 | 657.480835 | 11.959735 | -0.000345 | 3781.6 | 657.536072 | 27.703803 | -0.110537
3782 | 657.686646 | 0.216645 | 0.002685 | 3782 | 657.664978 | 7.22941 | -0.019996 | 3782 | 657.63269 | 6.202013 | -0.001735 | 3782 | 657.671143 | 19.571301 | -0.008032 | 3782 | 657.535217 | 11.959861 | -0.000101 | 3782 | 657.605469 | 27.703446 | -0.110516
3782.4 | 657.753113 | 0.216633 | 0.00257 | 3782.4 | 657.734253 | 7.229498 | -0.020334 | 3782.4 | 657.696838 | 6.201973 | -0.001744 | 3782.4 | 657.729614 | 19.571142 | -0.008063 | 3782.4 | 657.591187 | 11.960071 | 0.00014 | 3782.4 | 657.669128 | 27.703065 | -0.110501
3782.8 | 657.820679 | 0.216602 | 0.002457 | 3782.8 | 657.803589 | 7.229554 | -0.020699 | 3782.8 | 657.766235 | 6.201921 | -0.001751 | 3782.8 | 657.788879 | 19.570998 | -0.008098 | 3782.8 | 657.65271 | 11.960355 | 0.000374 | 3782.8 | 657.725464 | 27.702672 | -0.11049
3783.2 | 657.888245 | 0.216505 | 0.002346 | 3783.2 | 657.870361 | 7.229579 | -0.021088 | 3783.2 | 657.834839 | 6.201847 | -0.001758 | 3783.2 | 657.85022 | 19.570863 | -0.008135 | 3783.2 | 657.715698 | 11.960691 | 0.000595 | 3783.2 | 657.777466 | 27.702241 | -0.110479
3783.6 | 657.954407 | 0.21636 | 0.002241 | 3783.6 | 657.938477 | 7.229649 | -0.0215 | 3783.6 | 657.901978 | 6.201704 | -0.001764 | 3783.6 | 657.915161 | 19.570739 | -0.008176 | 3783.6 | 657.781067 | 11.961027 | 0.000798 | 3783.6 | 657.826782 | 27.701775 | -0.110467
3784 | 658.020691 | 0.216173 | 0.002144 | 3784 | 658.006103 | 7.229711 | -0.021934 | 3784 | 657.968323 | 6.201539 | -0.001767 | 3784 | 657.982544 | 19.57062 | -0.008219 | 3784 | 657.846008 | 11.961389 | 0.000979 | 3784 | 657.875732 | 27.701252 | -0.110449
3784.4 | 658.085815 | 0.215967 | 0.002059 | 3784.4 | 658.072571 | 7.229755 | -0.022389 | 3784.4 | 658.036255 | 6.201356 | -0.001769 | 3784.4 | 658.055176 | 19.570486 | -0.008265 | 3784.4 | 657.91394 | 11.961741 | 0.001138 | 3784.4 | 657.93103 | 27.700706 | -0.110419
3784.8 | 658.149231 | 0.215713 | 0.001987 | 3784.8 | 658.137024 | 7.229748 | -0.022865 | 3784.8 | 658.10144 | 6.20115 | -0.001767 | 3784.8 | 658.128418 | 19.570316 | -0.008313 | 3784.8 | 657.980896 | 11.962077 | 0.00127 | 3784.8 | 657.992065 | 27.700109 | -0.110372
3785.2 | 658.214356 | 0.215477 | 0.001928 | 3785.2 | 658.204163 | 7.229692 | -0.023359 | 3785.2 | 658.167358 | 6.20095 | -0.001762 | 3785.2 | 658.203491 | 19.570122 | -0.008362 | 3785.2 | 658.051697 | 11.962398 | 0.001378 | 3785.2 | 658.060181 | 27.699476 | -0.110301
3785.6 | 658.281433 | 0.215265 | 0.001884 | 3785.6 | 658.26886 | 7.229573 | -0.02387 | 3785.6 | 658.233337 | 6.200773 | -0.001753 | 3785.6 | 658.280457 | 19.569893 | -0.008413 | 3785.6 | 658.128479 | 11.962708 | 0.00146 | 3785.6 | 658.134949 | 27.698825 | -0.110198
3786 | 658.345825 | 0.215084 | 0.001853 | 3786 | 658.330689 | 7.229416 | -0.024395 | 3786 | 658.301025 | 6.200653 | -0.001741 | 3786 | 658.356812 | 19.56963 | -0.008464 | 3786 | 658.209168 | 11.96297 | 0.001519 | 3786 | 658.216919 | 27.69813 | -0.110057
3786.4 | 658.41449 | 0.214963 | 0.001832 | 3786.4 | 658.392212 | 7.229179 | -0.024931 | 3786.4 | 658.369873 | 6.20059 | -0.001726 | 3786.4 | 658.431335 | 19.569312 | -0.008516 | 3786.4 | 658.294128 | 11.963222 | 0.001556 | 3786.4 | 658.300476 | 27.697424 | -0.10987
3786.8 | 658.486694 | 0.21489 | 0.00182 | 3786.8 | 658.454712 | 7.228891 | -0.025475 | 3786.8 | 658.438355 | 6.200578 | -0.001708 | 3786.8 | 658.503235 | 19.568968 | -0.008568 | 3786.8 | 658.379883 | 11.963437 | 0.001571 | 3786.8 | 658.384766 | 27.696705 | -0.109631
3787.2 | 658.559448 | 0.214872 | 0.001813 | 3787.2 | 658.517334 | 7.228547 | -0.026021 | 3787.2 | 658.505554 | 6.200625 | -0.001689 | 3787.2 | 658.572632 | 19.5686 | -0.008619 | 3787.2 | 658.461426 | 11.963632 | 0.001566 | 3787.2 | 658.46814 | 27.695961 | -0.109335
3787.6 | 658.632935 | 0.214884 | 0.001807 | 3787.6 | 658.582947 | 7.228178 | -0.026565 | 3787.6 | 658.575378 | 6.200704 | -0.001668 | 3787.6 | 658.637695 | 19.568217 | -0.00867 | 3787.6 | 658.538208 | 11.963826 | 0.001542 | 3787.6 | 658.546631 | 27.695236 | -0.108978
3788 | 658.707153 | 0.214902 | 0.001801 | 3788 | 658.650696 | 7.22779 | -0.027102 | 3788 | 658.642578 | 6.200785 | -0.001647 | 3788 | 658.700745 | 19.567849 | -0.00872 | 3788 | 658.608276 | 11.964005 | 0.001497 | 3788 | 658.620911 | 27.694467 | -0.108558
3788.4 | 658.780151 | 0.214951 | 0.001791 | 3788.4 | 658.720581 | 7.227396 | -0.027628 | 3788.4 | 658.709534 | 6.200898 | -0.001625 | 3788.4 | 658.76062 | 19.567506 | -0.008769 | 3788.4 | 658.671204 | 11.964152 | 0.001432 | 3788.4 | 658.69043 | 27.693699 | -0.108074
3788.8 | 658.853394 | 0.214987 | 0.001777 | 3788.8 | 658.791992 | 7.226971 | -0.028139 | 3788.8 | 658.774597 | 6.200978 | -0.001604 | 3788.8 | 658.820801 | 19.567178 | -0.008817 | 3788.8 | 658.726868 | 11.964299 | 0.001346 | 3788.8 | 658.755493 | 27.6929 | -0.107524
3789.2 | 658.923889 | 0.215041 | 0.001757 | 3789.2 | 658.862122 | 7.226539 | -0.028632 | 3789.2 | 658.84198 | 6.201064 | -0.001581 | 3789.2 | 658.881714 | 19.56686 | -0.008864 | 3789.2 | 658.78186 | 11.964383 | 0.001239 | 3789.2 | 658.815857 | 27.692083 | -0.10691
3789.6 | 658.993286 | 0.21509 | 0.001729 | 3789.6 | 658.930054 | 7.226057 | -0.029102 | 3789.6 | 658.908691 | 6.20115 | -0.001559 | 3789.6 | 658.944214 | 19.566561 | -0.00891 | 3789.6 | 658.835815 | 11.964441 | 0.001112 | 3789.6 | 658.874146 | 27.691272 | -0.106232
3790 | 659.058472 | 0.21512 | 0.001693 | 3790 | 659.000061 | 7.225569 | -0.029549 | 3790 | 658.977966 | 6.201196 | -0.001536 | 3790 | 659.008484 | 19.566268 | -0.008956 | 3790 | 658.893372 | 11.964451 | 0.000968 | 3790 | 658.931702 | 27.690454 | -0.105492
3790.4 | 659.122864 | 0.215132 | 0.001649 | 3790.4 | 659.068176 | 7.22505 | -0.029971 | 3790.4 | 659.046936 | 6.201224 | -0.001513 | 3790.4 | 659.074463 | 19.565965 | -0.009001 | 3790.4 | 658.953247 | 11.964404 | 0.000807 | 3790.4 | 658.990478 | 27.689619 | -0.104694
3790.8 | 659.181519 | 0.215174 | 0.001598 | 3790.8 | 659.135986 | 7.224499 | -0.030366 | 3790.8 | 659.115601 | 6.201247 | -0.001489 | 3790.8 | 659.143921 | 19.565641 | -0.009045 | 3790.8 | 659.018372 | 11.96432 | 0.000636 | 3790.8 | 659.05188 | 27.688783 | -0.103842
3791.2 | 659.241577 | 0.215193 | 0.001539 | 3791.2 | 659.201599 | 7.223961 | -0.030734 | 3791.2 | 659.184204 | 6.201247 | -0.001464 | 3791.2 | 659.214905 | 19.565298 | -0.009089 | 3791.2 | 659.084717 | 11.964215 | 0.000457 | 3791.2 | 659.116272 | 27.687953 | -0.102941
3791.6 | 659.302551 | 0.215228 | 0.001473 | 3791.6 | 659.271362 | 7.223385 | -0.031074 | 3791.6 | 659.251648 | 6.201281 | -0.001439 | 3791.6 | 659.287231 | 19.564935 | -0.009132 | 3791.6 | 659.150513 | 11.964105 | 0.000274 | 3791.6 | 659.178406 | 27.687142 | -0.101997
3792 | 659.366577 | 0.215284 | 0.001398 | 3792 | 659.338867 | 7.22281 | -0.031389 | 3792 | 659.31604 | 6.201316 | -0.001414 | 3792 | 659.35437 | 19.564557 | -0.009175 | 3792 | 659.213806 | 11.964005 | 9e-05 | 3792 | 659.236572 | 27.686349 | -0.101016
3792.4 | 659.431335 | 0.215344 | 0.001317 | 3792.4 | 659.40741 | 7.222253 | -0.031677 | 3792.4 | 659.380859 | 6.201356 | -0.001389 | 3792.4 | 659.423706 | 19.564149 | -0.009218 | 3792.4 | 659.274658 | 11.96391 | -9.4e-05 | 3792.4 | 659.288696 | 27.685599 | -0.100008
3792.8 | 659.502075 | 0.215435 | 0.001227 | 3792.8 | 659.475769 | 7.221696 | -0.03194 | 3792.8 | 659.446899 | 6.20143 | -0.001364 | 3792.8 | 659.489502 | 19.563721 | -0.00926 | 3792.8 | 659.334778 | 11.963852 | -0.000276 | 3792.8 | 659.33606 | 27.684875 | -0.098979
3793.2 | 659.574463 | 0.215555 | 0.001129 | 3793.2 | 659.544922 | 7.221151 | -0.032178 | 3793.2 | 659.513306 | 6.201527 | -0.00134 | 3793.2 | 659.554077 | 19.563278 | -0.009301 | 3793.2 | 659.397339 | 11.963816 | -0.000458 | 3793.2 | 659.381958 | 27.684204 | -0.097938
3793.6 | 659.648193 | 0.215695 | 0.001024 | 3793.6 | 659.612305 | 7.22067 | -0.032392 | 3793.6 | 659.577271 | 6.201659 | -0.001317 | 3793.6 | 659.616638 | 19.562841 | -0.009343 | 3793.6 | 659.46283 | 11.963805 | -0.000639 | 3793.6 | 659.432495 | 27.683578 | -0.096896
3794 | 659.722351 | 0.215834 | 0.000912 | 3794 | 659.679565 | 7.220175 | -0.032585 | 3794 | 659.643189 | 6.201801 | -0.001295 | 3794 | 659.680847 | 19.562388 | -0.009384 | 3794 | 659.532288 | 11.963831 | -0.000819 | 3794 | 659.489868 | 27.68303 | -0.09586
3794.4 | 659.79541 | 0.215973 | 0.000794 | 3794.4 | 659.744873 | 7.219725 | -0.032757 | 3794.4 | 659.709961 | 6.201939 | -0.001274 | 3794.4 | 659.743774 | 19.561946 | -0.009424 | 3794.4 | 659.600952 | 11.963889 | -0.001001 | 3794.4 | 659.557007 | 27.682551 | -0.09484
3794.8 | 659.86554 | 0.2161 | 0.000673 | 3794.8 | 659.811218 | 7.219325 | -0.032912 | 3794.8 | 659.773438 | 6.20207 | -0.001254 | 3794.8 | 659.808411 | 19.561508 | -0.009464 | 3794.8 | 659.669922 | 11.963957 | -0.001182 | 3794.8 | 659.631897 | 27.682102 | -0.093846
3795.2 | 659.931335 | 0.216215 | 0.00055 | 3795.2 | 659.878296 | 7.21895 | -0.033052 | 3795.2 | 659.835327 | 6.202173 | -0.001234 | 3795.2 | 659.871704 | 19.561085 | -0.009504 | 3795.2 | 659.735657 | 11.96401 | -0.001364 | 3795.2 | 659.714844 | 27.681685 | -0.092886
3795.6 | 659.9953 | 0.216318 | 0.000426 | 3795.6 | 659.945496 | 7.218643 | -0.033181 | 3795.6 | 659.898804 | 6.20227 | -0.001215 | 3795.6 | 659.937622 | 19.560672 | -0.009542 | 3795.6 | 659.798096 | 11.964078 | -0.001543 | 3795.6 | 659.804565 | 27.681242 | -0.091965
3796 | 660.056641 | 0.216414 | 0.000303 | 3796 | 660.011902 | 7.218367 | -0.033304 | 3796 | 659.962524 | 6.20235 | -0.001196 | 3796 | 660.002319 | 19.560284 | -0.00958 | 3796 | 659.858032 | 11.964131 | -0.001716 | 3796 | 659.892944 | 27.680794 | -0.091086
3796.4 | 660.118286 | 0.216499 | 0.000181 | 3796.4 | 660.080872 | 7.21813 | -0.033424 | 3796.4 | 660.026733 | 6.202419 | -0.001177 | 3796.4 | 660.067261 | 19.559896 | -0.009617 | 3796.4 | 659.917786 | 11.964162 | -0.00188 | 3796.4 | 659.977661 | 27.680272 | -0.090252
3796.8 | 660.180908 | 0.216578 | 6.1e-05 | 3796.8 | 660.151123 | 7.217942 | -0.033545 | 3796.8 | 660.092896 | 6.202453 | -0.001157 | 3796.8 | 660.12854 | 19.559504 | -0.009653 | 3796.8 | 659.978149 | 11.964152 | -0.002033 | 3796.8 | 660.056397 | 27.679687 | -0.089461
3797.2 | 660.244263 | 0.216639 | -5.6e-05 | 3797.2 | 660.218811 | 7.217793 | -0.03367 | 3797.2 | 660.161987 | 6.20247 | -0.001137 | 3797.2 | 660.193726 | 19.559106 | -0.009688 | 3797.2 | 660.039063 | 11.964094 | -0.00217 | 3797.2 | 660.129394 | 27.678999 | -0.088712
3797.6 | 660.30896 | 0.216723 | -0.000169 | 3797.6 | 660.285584 | 7.21768 | -0.033801 | 3797.6 | 660.234558 | 6.20247 | -0.001117 | 3797.6 | 660.25769 | 19.558688 | -0.009722 | 3797.6 | 660.100708 | 11.963989 | -0.002289 | 3797.6 | 660.195496 | 27.6782 | -0.088002
3798 | 660.375122 | 0.216772 | -0.000278 | 3798 | 660.35321 | 7.217548 | -0.033944 | 3798 | 660.306824 | 6.202424 | -0.001097 | 3798 | 660.321167 | 19.55824 | -0.009755 | 3798 | 660.165649 | 11.963863 | -0.002386 | 3798 | 660.259155 | 27.677352 | -0.087327
3798.4 | 660.441406 | 0.216827 | -0.000381 | 3798.4 | 660.421265 | 7.217447 | -0.034098 | 3798.4 | 660.376221 | 6.202379 | -0.001076 | 3798.4 | 660.384827 | 19.557792 | -0.009787 | 3798.4 | 660.233154 | 11.963694 | -0.002459 | 3798.4 | 660.321167 | 27.676449 | -0.086682
3798.8 | 660.509277 | 0.216869 | -0.000478 | 3798.8 | 660.487305 | 7.217323 | -0.034264 | 3798.8 | 660.443603 | 6.202293 | -0.001054 | 3798.8 | 660.452026 | 19.557311 | -0.009816 | 3798.8 | 660.300049 | 11.963511 | -0.002505 | 3798.8 | 660.383057 | 27.675527 | -0.086066
3799.2 | 660.577148 | 0.216886 | -0.000568 | 3799.2 | 660.552124 | 7.217203 | -0.034447 | 3799.2 | 660.510132 | 6.202195 | -0.001032 | 3799.2 | 660.518433 | 19.556818 | -0.009844 | 3799.2 | 660.366272 | 11.963306 | -0.002525 | 3799.2 | 660.444458 | 27.674636 | -0.085479
3799.6 | 660.645203 | 0.216869 | -0.000651 | 3799.6 | 660.61731 | 7.217072 | -0.034644 | 3799.6 | 660.573731 | 6.202082 | -0.001009 | 3799.6 | 660.58606 | 19.556341 | -0.009869 | 3799.6 | 660.433106 | 11.963085 | -0.002518 | 3799.6 | 660.505432 | 27.67377 | -0.08492
3800 | 660.714111 | 0.21682 | -0.000726 | 3800 | 660.683289 | 7.216929 | -0.034857 | 3800 | 660.632568 | 6.201962 | -0.000985 | 3800 | 660.652527 | 19.555853 | -0.009892 | 3800 | 660.498413 | 11.96287 | -0.002484 | 3800 | 660.567383 | 27.672958 | -0.08439
3800.4 | 660.782593 | 0.216766 | -0.000794 | 3800.4 | 660.748169 | 7.216766 | -0.035086 | 3800.4 | 660.693176 | 6.201836 | -0.00096 | 3800.4 | 660.718689 | 19.555386 | -0.009913 | 3800.4 | 660.564331 | 11.962629 | -0.002422 | 3800.4 | 660.62793 | 27.67219 | -0.083892
3800.8 | 660.850159 | 0.216693 | -0.000854 | 3800.8 | 660.813049 | 7.216591 | -0.035328 | 3800.8 | 660.755249 | 6.201693 | -0.000934 | 3800.8 | 660.785095 | 19.554938 | -0.009931 | 3800.8 | 660.631958 | 11.962382 | -0.002335 | 3800.8 | 660.686646 | 27.671464 | -0.083427
3801.2 | 660.915344 | 0.216591 | -0.000908 | 3801.2 | 660.878296 | 7.216384 | -0.035581 | 3801.2 | 660.818298 | 6.201527 | -0.000907 | 3801.2 | 660.850281 | 19.55449 | -0.009946 | 3801.2 | 660.704956 | 11.962104 | -0.002221 | 3801.2 | 660.745544 | 27.670765 | -0.082999
3801.6 | 660.981445 | 0.216482 | -0.000956 | 3801.6 | 660.945679 | 7.216128 | -0.035843 | 3801.6 | 660.884583 | 6.201327 | -0.000879 | 3801.6 | 660.914429 | 19.554058 | -0.00996 | 3801.6 | 660.782593 | 11.961789 | -0.002081 | 3801.6 | 660.803772 | 27.670119 | -0.082608
3802 | 661.045837 | 0.216336 | -0.000999 | 3802 | 661.012695 | 7.215847 | -0.036109 | 3802 | 660.954346 | 6.201076 | -0.000851 | 3802 | 660.979431 | 19.55361 | -0.009971 | 3802 | 660.860657 | 11.961426 | -0.001916 | 3802 | 660.861084 | 27.669473 | -0.082255
3802.4 | 661.11084 | 0.216203 | -0.001038 | 3802.4 | 661.07605 | 7.215533 | -0.036376 | 3802.4 | 661.025391 | 6.200818 | -0.000821 | 3802.4 | 661.048035 | 19.553147 | -0.009981 | 3802.4 | 660.938843 | 11.961037 | -0.001724 | 3802.4 | 660.919861 | 27.66884 | -0.081942
3802.8 | 661.176148 | 0.216076 | -0.001072 | 3802.8 | 661.139771 | 7.21517 | -0.036639 | 3802.8 | 661.098084 | 6.20055 | -0.000791 | 3802.8 | 661.116882 | 19.552665 | -0.009989 | 3802.8 | 661.014832 | 11.960612 | -0.001508 | 3802.8 | 660.981323 | 27.668269 | -0.081667
3803.2 | 661.241455 | 0.215937 | -0.001103 | 3803.2 | 661.203735 | 7.214795 | -0.036893 | 3803.2 | 661.167175 | 6.200247 | -0.000761 | 3803.2 | 661.184021 | 19.552163 | -0.009995 | 3803.2 | 661.085083 | 11.960171 | -0.001268 | 3803.2 | 661.046997 | 27.667741 | -0.081429
3803.6 | 661.306763 | 0.215798 | -0.001131 | 3803.6 | 661.265869 | 7.214401 | -0.037135 | 3803.6 | 661.23523 | 6.199938 | -0.00073 | 3803.6 | 661.254883 | 19.551641 | -0.009998 | 3803.6 | 661.149597 | 11.959735 | -0.001009 | 3803.6 | 661.116211 | 27.667341 | -0.081229
3804 | 661.372315 | 0.215652 | -0.001155 | 3804 | 661.327148 | 7.213976 | -0.037363 | 3804 | 661.301758 | 6.199624 | -0.000699 | 3804 | 661.327515 | 19.551098 | -0.01 | 3804 | 661.208618 | 11.95932 | -0.000733 | 3804 | 661.188293 | 27.667064 | -0.081068
3804.4 | 661.436157 | 0.215513 | -0.001175 | 3804.4 | 661.388794 | 7.213556 | -0.037576 | 3804.4 | 661.371216 | 6.199304 | -0.000668 | 3804.4 | 661.39856 | 19.550531 | -0.01 | 3804.4 | 661.263794 | 11.958963 | -0.000444 | 3804.4 | 661.262634 | 27.666923 | -0.08095
3804.8 | 661.497437 | 0.215386 | -0.00119 | 3804.8 | 661.452942 | 7.21315 | -0.037771 | 3804.8 | 661.436401 | 6.199012 | -0.000637 | 3804.8 | 661.469482 | 19.549999 | -0.009998 | 3804.8 | 661.3172 | 11.958679 | -0.000148 | 3804.8 | 661.342285 | 27.666929 | -0.08088
3805.2 | 661.560486 | 0.215253 | -0.001199 | 3805.2 | 661.519531 | 7.212725 | -0.037948 | 3805.2 | 661.504089 | 6.19872 | -0.000606 | 3805.2 | 661.539124 | 19.549462 | -0.009993 | 3805.2 | 661.372437 | 11.958496 | 0.000151 | 3805.2 | 661.417847 | 27.667101 | -0.080862
3805.6 | 661.621216 | 0.215138 | -0.001203 | 3805.6 | 661.585877 | 7.212324 | -0.038107 | 3805.6 | 661.571655 | 6.198446 | -0.000576 | 3805.6 | 661.608093 | 19.54896 | -0.009987 | 3805.6 | 661.432739 | 11.958427 | 0.000446 | 3805.6 | 661.490051 | 27.667384 | -0.080899
3806 | 661.682251 | 0.215041 | -0.0012 | 3806 | 661.656128 | 7.211949 | -0.038246 | 3806 | 661.640503 | 6.1982 | -0.000545 | 3806 | 661.676025 | 19.548477 | -0.009979 | 3806 | 661.497253 | 11.958459 | 0.00073 | 3806 | 661.561584 | 27.667765 | -0.080997
3806.4 | 661.742798 | 0.214933 | -0.001189 | 3806.4 | 661.727112 | 7.211598 | -0.038367 | 3806.4 | 661.706177 | 6.197966 | -0.000515 | 3806.4 | 661.740601 | 19.548025 | -0.00997 | 3806.4 | 661.563171 | 11.95859 | 0.000998 | 3806.4 | 661.629273 | 27.668171 | -0.081157
3806.8 | 661.809692 | 0.21486 | -0.001172 | 3806.8 | 661.802856 | 7.211285 | -0.038468 | 3806.8 | 661.77356 | 6.1978 | -0.000484 | 3806.8 | 661.806274 | 19.547607 | -0.009959 | 3806.8 | 661.630981 | 11.95879 | 0.001244 | 3806.8 | 661.692078 | 27.668551 | -0.081378
3807.2 | 661.876099 | 0.214811 | -0.001149 | 3807.2 | 661.876099 | 7.210979 | -0.038549 | 3807.2 | 661.83905 | 6.197675 | -0.000454 | 3807.2 | 661.873596 | 19.547199 | -0.009947 | 3807.2 | 661.697327 | 11.959068 | 0.001465 | 3807.2 | 661.752502 | 27.668871 | -0.081653
3807.6 | 661.946106 | 0.214781 | -0.00112 | 3807.6 | 661.950073 | 7.210716 | -0.03861 | 3807.6 | 661.906067 | 6.197595 | -0.000424 | 3807.6 | 661.939697 | 19.546811 | -0.009935 | 3807.6 | 661.760315 | 11.959373 | 0.001656 | 3807.6 | 661.811279 | 27.669087 | -0.081977
3808 | 662.0177 | 0.214769 | -0.001088 | 3808 | 662.022217 | 7.210453 | -0.038649 | 3808 | 661.971435 | 6.197543 | -0.000396 | 3808 | 662.004028 | 19.546428 | -0.009922 | 3808 | 661.82312 | 11.95972 | 0.001817 | 3808 | 661.870117 | 27.669197 | -0.082343
3808.4 | 662.091431 | 0.214787 | -0.001052 | 3808.4 | 662.095093 | 7.210184 | -0.038668 | 3808.4 | 662.038574 | 6.197527 | -0.000369 | 3808.4 | 662.072083 | 19.54603 | -0.009908 | 3808.4 | 661.88501 | 11.960092 | 0.001946 | 3808.4 | 661.929993 | 27.669166 | -0.082741
3808.8 | 662.164551 | 0.214793 | -0.001014 | 3808.8 | 662.162964 | 7.209921 | -0.038666 | 3808.8 | 662.107361 | 6.197515 | -0.000344 | 3808.8 | 662.141907 | 19.545622 | -0.009893 | 3808.8 | 661.947876 | 11.960491 | 0.002041 | 3808.8 | 661.994751 | 27.668994 | -0.083165
3809.2 | 662.239136 | 0.214823 | -0.000973 | 3809.2 | 662.23053 | 7.209665 | -0.038644 | 3809.2 | 662.178406 | 6.197526 | -0.000322 | 3809.2 | 662.209961 | 19.545225 | -0.009878 | 3809.2 | 662.011108 | 11.960896 | 0.002103 | 3809.2 | 662.061707 | 27.668686 | -0.083604
3809.6 | 662.311157 | 0.214859 | -0.000932 | 3809.6 | 662.29425 | 7.209409 | -0.038601 | 3809.6 | 662.246277 | 6.19756 | -0.000302 | 3809.6 | 662.278076 | 19.544812 | -0.00986 | 3809.6 | 662.075012 | 11.961348 | 0.002132 | 3809.6 | 662.134277 | 27.668257 | -0.084054
3810 | 662.385254 | 0.214896 | -0.00089 | 3810 | 662.356323 | 7.209164 | -0.038542 | 3810 | 662.313232 | 6.197612 | -0.000284 | 3810 | 662.348084 | 19.544419 | -0.009842 | 3810 | 662.142212 | 11.96183 | 0.002127 | 3810 | 662.207398 | 27.667716 | -0.084506
3810.4 | 662.456787 | 0.214902 | -0.000848 | 3810.4 | 662.415161 | 7.208933 | -0.038469 | 3810.4 | 662.378113 | 6.197663 | -0.000269 | 3810.4 | 662.416992 | 19.544031 | -0.009822 | 3810.4 | 662.211609 | 11.96234 | 0.002088 | 3810.4 | 662.279968 | 27.66707 | -0.084955
3810.8 | 662.526428 | 0.214908 | -0.000805 | 3810.8 | 662.473999 | 7.208683 | -0.038386 | 3810.8 | 662.4422 | 6.197709 | -0.000256 | 3810.8 | 662.48291 | 19.543663 | -0.009801 | 3810.8 | 662.281494 | 11.96287 | 0.002017 | 3810.8 | 662.348938 | 27.666327 | -0.085395
3811.2 | 662.591858 | 0.214914 | -0.000761 | 3811.2 | 662.534302 | 7.20845 | -0.038296 | 3811.2 | 662.502564 | 6.197766 | -0.000245 | 3811.2 | 662.546753 | 19.543325 | -0.00978 | 3811.2 | 662.350708 | 11.963432 | 0.001915 | 3811.2 | 662.415222 | 27.665479 | -0.085824
3811.6 | 662.658569 | 0.214926 | -0.000718 | 3811.6 | 662.598633 | 7.208213 | -0.038199 | 3811.6 | 662.564941 | 6.197846 | -0.000236 | 3811.6 | 662.609131 | 19.543007 | -0.009758 | 3811.6 | 662.421509 | 11.963984 | 0.001785 | 3811.6 | 662.477173 | 27.664514 | -0.086235
3812 | 662.722717 | 0.214914 | -0.000676 | 3812 | 662.663818 | 7.207976 | -0.038099 | 3812 | 662.628662 | 6.197938 | -0.000228 | 3812 | 662.669983 | 19.542713 | -0.009735 | 3812 | 662.49054 | 11.964509 | 0.001632 | 3812 | 662.536865 | 27.663464 | -0.086624
3812.4 | 662.785523 | 0.214902 | -0.000636 | 3812.4 | 662.731018 | 7.207738 | -0.037996 | 3812.4 | 662.69397 | 6.198064 | -0.000222 | 3812.4 | 662.730835 | 19.542445 | -0.009713 | 3812.4 | 662.559021 | 11.964971 | 0.00146 | 3812.4 | 662.596924 | 27.662302 | -0.086986
3812.8 | 662.848389 | 0.214896 | -0.000599 | 3812.8 | 662.800842 | 7.207462 | -0.037891 | 3812.8 | 662.762085 | 6.198212 | -0.000217 | 3812.8 | 662.790649 | 19.542181 | -0.00969 | 3812.8 | 662.629761 | 11.965365 | 0.001276 | 3812.8 | 662.657349 | 27.661066 | -0.087317
3813.2 | 662.913696 | 0.214884 | -0.000565 | 3813.2 | 662.872192 | 7.2072 | -0.037782 | 3813.2 | 662.831665 | 6.198378 | -0.000213 | 3813.2 | 662.851196 | 19.541928 | -0.009668 | 3813.2 | 662.699463 | 11.965685 | 0.001088 | 3813.2 | 662.722717 | 27.659782 | -0.087612
3813.6 | 662.978516 | 0.214865 | -0.000536 | 3813.6 | 662.939575 | 7.206931 | -0.037671 | 3813.6 | 662.903076 | 6.198572 | -0.000211 | 3813.6 | 662.91394 | 19.541699 | -0.009645 | 3813.6 | 662.770874 | 11.965942 | 0.000901 | 3813.6 | 662.79419 | 27.658486 | -0.087869
3814 | 663.043823 | 0.214841 | -0.000512 | 3814 | 663.008057 | 7.206637 | -0.037554 | 3814 | 662.976013 | 6.198789 | -0.00021 | 3814 | 662.979614 | 19.54147 | -0.009622 | 3814 | 662.840576 | 11.96609 | 0.000723 | 3814 | 662.870422 | 27.657176 | -0.088087
3814.4 | 663.109009 | 0.214811 | -0.000493 | 3814.4 | 663.075806 | 7.206374 | -0.03743 | 3814.4 | 663.048645 | 6.199012 | -0.000212 | 3814.4 | 663.042603 | 19.541261 | -0.009599 | 3814.4 | 662.907837 | 11.966195 | 0.000557 | 3814.4 | 662.94989 | 27.655935 | -0.088268
3814.8 | 663.173218 | 0.214775 | -0.000478 | 3814.8 | 663.141785 | 7.206092 | -0.0373 | 3814.8 | 663.12085 | 6.199241 | -0.000216 | 3814.8 | 663.109802 | 19.541072 | -0.009575 | 3814.8 | 662.975342 | 11.966231 | 0.00041 | 3814.8 | 663.030273 | 27.654792 | -0.088414
3815.2 | 663.238648 | 0.214727 | -0.000467 | 3815.2 | 663.205933 | 7.205824 | -0.037163 | 3815.2 | 663.192078 | 6.199441 | -0.000222 | 3815.2 | 663.179321 | 19.540873 | -0.009552 | 3815.2 | 663.045044 | 11.966211 | 0.000284 | 3815.2 | 663.109863 | 27.653759 | -0.08853
3815.6 | 663.303528 | 0.214666 | -0.000458 | 3815.6 | 663.26947 | 7.205542 | -0.037021 | 3815.6 | 663.265747 | 6.199606 | -0.00023 | 3815.6 | 663.250732 | 19.540674 | -0.009528 | 3815.6 | 663.113769 | 11.966121 | 0.000181 | 3815.6 | 663.183594 | 27.652875 | -0.088624
3816 | 663.367249 | 0.214612 | -0.00045 | 3816 | 663.334473 | 7.205248 | -0.036873 | 3816 | 663.338379 | 6.199755 | -0.00024 | 3816 | 663.32196 | 19.54048 | -0.009504 | 3816 | 663.184448 | 11.965974 | 0.000104 | 3816 | 663.250427 | 27.652106 | -0.088701
3816.4 | 663.431641 | 0.214551 | -0.000439 | 3816.4 | 663.401367 | 7.204973 | -0.03672 | 3816.4 | 663.412476 | 6.199875 | -0.00025 | 3816.4 | 663.393677 | 19.540291 | -0.009481 | 3816.4 | 663.256714 | 11.965774 | 5.4e-05 | 3816.4 | 663.309692 | 27.651516 | -0.088769
3816.8 | 663.500549 | 0.214485 | -0.000424 | 3816.8 | 663.467651 | 7.204704 | -0.036564 | 3816.8 | 663.48523 | 6.199996 | -0.00026 | 3816.8 | 663.464722 | 19.540117 | -0.009458 | 3816.8 | 663.327271 | 11.965507 | 3.3e-05 | 3816.8 | 663.364136 | 27.651074 | -0.088834
3817.2 | 663.567322 | 0.214418 | -0.000402 | 3817.2 | 663.536072 | 7.204435 | -0.036405 | 3817.2 | 663.5578 | 6.200092 | -0.00027 | 3817.2 | 663.536194 | 19.539933 | -0.009436 | 3817.2 | 663.398865 | 11.965202 | 4.1e-05 | 3817.2 | 663.417419 | 27.650785 | -0.088903
3817.6 | 663.632019 | 0.214334 | -0.000372 | 3817.6 | 663.604187 | 7.204191 | -0.036247 | 3817.6 | 663.626648 | 6.20019 | -0.00028 | 3817.6 | 663.602783 | 19.539759 | -0.009415 | 3817.6 | 663.466431 | 11.964834 | 8e-05 | 3817.6 | 663.471924 | 27.650625 | -0.088984
3818 | 663.698975 | 0.214254 | -0.000332 | 3818 | 663.672913 | 7.203947 | -0.036088 | 3818 | 663.693603 | 6.200292 | -0.000288 | 3818 | 663.668823 | 19.539585 | -0.009396 | 3818 | 663.528442 | 11.964441 | 0.000152 | 3818 | 663.532288 | 27.650552 | -0.089081
3818.4 | 663.765625 | 0.21417 | -0.000281 | 3818.4 | 663.739075 | 7.20374 | -0.035932 | 3818.4 | 663.756409 | 6.200407 | -0.000295 | 3818.4 | 663.7323 | 19.539416 | -0.009377 | 3818.4 | 663.589233 | 11.964025 | 0.000258 | 3818.4 | 663.60083 | 27.650564 | -0.089201
3818.8 | 663.829346 | 0.214079 | -0.00022 | 3818.8 | 663.804565 | 7.203565 | -0.035777 | 3818.8 | 663.818787 | 6.200521 | -0.000302 | 3818.8 | 663.79718 | 19.539252 | -0.009359 | 3818.8 | 663.644409 | 11.963595 | 0.000394 | 3818.8 | 663.675903 | 27.65065 | -0.089347
3819.2 | 663.89386 | 0.213976 | -0.000148 | 3819.2 | 663.868469 | 7.203396 | -0.035627 | 3819.2 | 663.880371 | 6.20063 | -0.000308 | 3819.2 | 663.858215 | 19.539087 | -0.009343 | 3819.2 | 663.697998 | 11.963133 | 0.000561 | 3819.2 | 663.75354 | 27.650773 | -0.089524
3819.6 | 663.956848 | 0.213904 | -6.5e-05 | 3819.6 | 663.932739 | 7.203252 | -0.035483 | 3819.6 | 663.942505 | 6.200733 | -0.000313 | 3819.6 | 663.922791 | 19.538918 | -0.009327 | 3819.6 | 663.754456 | 11.962681 | 0.000756 | 3819.6 | 663.833862 | 27.650926 | -0.089737
3820 | 664.022522 | 0.213849 | 2.9e-05 | 3820 | 663.995178 | 7.203145 | -0.035346 | 3820 | 664.006165 | 6.200812 | -0.000318 | 3820 | 663.988769 | 19.538754 | -0.009312 | 3820 | 663.817261 | 11.962245 | 0.000976 | 3820 | 663.913757 | 27.651074 | -0.089986
3820.4 | 664.089416 | 0.213837 | 0.000132 | 3820.4 | 664.058289 | 7.203034 | -0.035219 | 3820.4 | 664.071594 | 6.200892 | -0.000324 | 3820.4 | 664.056641 | 19.53858 | -0.009297 | 3820.4 | 663.886108 | 11.961846 | 0.001216 | 3820.4 | 663.987976 | 27.651202 | -0.090276
3820.8 | 664.154297 | 0.213819 | 0.000242 | 3820.8 | 664.120239 | 7.202995 | -0.035101 | 3820.8 | 664.140808 | 6.20095 | -0.000329 | 3820.8 | 664.122559 | 19.538421 | -0.009283 | 3820.8 | 663.960571 | 11.961489 | 0.00147 | 3820.8 | 664.057129 | 27.651326 | -0.090606
3821.2 | 664.220459 | 0.213843 | 0.00036 | 3821.2 | 664.183044 | 7.202927 | -0.034996 | 3821.2 | 664.210632 | 6.20099 | -0.000334 | 3821.2 | 664.189941 | 19.538247 | -0.00927 | 3821.2 | 664.038452 | 11.961169 | 0.001732 | 3821.2 | 664.120483 | 27.651393 | -0.090977
3821.6 | 664.289307 | 0.213904 | 0.000482 | 3821.6 | 664.24646 | 7.202858 | -0.034904 | 3821.6 | 664.281616 | 6.201041 | -0.000339 | 3821.6 | 664.255005 | 19.538073 | -0.009258 | 3821.6 | 664.116394 | 11.960885 | 0.001995 | 3821.6 | 664.180115 | 27.651387 | -0.09139
3822 | 664.35669 | 0.213946 | 0.000607 | 3822 | 664.310913 | 7.202802 | -0.034825 | 3822 | 664.3526 | 6.201047 | -0.000344 | 3822 | 664.320618 | 19.537904 | -0.009247 | 3822 | 664.194214 | 11.960665 | 0.002254 | 3822 | 664.237915 | 27.651344 | -0.091843
3822.4 | 664.422363 | 0.214018 | 0.000732 | 3822.4 | 664.377136 | 7.202751 | -0.034761 | 3822.4 | 664.421997 | 6.201076 | -0.00035 | 3822.4 | 664.386108 | 19.537729 | -0.009237 | 3822.4 | 664.268433 | 11.960475 | 0.002506 | 3822.4 | 664.298157 | 27.651215 | -0.092334
3822.8 | 664.492493 | 0.214091 | 0.000857 | 3822.8 | 664.44519 | 7.202683 | -0.034711 | 3822.8 | 664.490112 | 6.201104 | -0.000355 | 3822.8 | 664.452087 | 19.537536 | -0.009227 | 3822.8 | 664.341919 | 11.960334 | 0.002744 | 3822.8 | 664.361206 | 27.650982 | -0.09286
3823.2 | 664.56366 | 0.214181 | 0.00098 | 3823.2 | 664.516357 | 7.202589 | -0.034678 | 3823.2 | 664.558899 | 6.201156 | -0.000361 | 3823.2 | 664.520264 | 19.537322 | -0.00922 | 3823.2 | 664.416321 | 11.960224 | 0.002967 | 3823.2 | 664.427734 | 27.650662 | -0.093417
3823.6 | 664.634216 | 0.214285 | 0.001101 | 3823.6 | 664.587891 | 7.202476 | -0.034659 | 3823.6 | 664.62561 | 6.201241 | -0.000368 | 3823.6 | 664.589356 | 19.537093 | -0.009213 | 3823.6 | 664.489563 | 11.96015 | 0.003172 | 3823.6 | 664.49469 | 27.650214 | -0.094
3824 | 664.704041 | 0.214388 | 0.001218 | 3824 | 664.661316 | 7.202363 | -0.034656 | 3824 | 664.695007 | 6.201332 | -0.000375 | 3824 | 664.6604 | 19.536859 | -0.009208 | 3824 | 664.562073 | 11.960139 | 0.003358 | 3824 | 664.565064 | 27.649654 | -0.094603
3824.4 | 664.773865 | 0.214509 | 0.001332 | 3824.4 | 664.735657 | 7.202251 | -0.034667 | 3824.4 | 664.764526 | 6.201447 | -0.000384 | 3824.4 | 664.731506 | 19.536625 | -0.009204 | 3824.4 | 664.634277 | 11.960166 | 0.003524 | 3824.4 | 664.635254 | 27.64896 | -0.095217
3824.8 | 664.838257 | 0.214629 | 0.001442 | 3824.8 | 664.809692 | 7.202119 | -0.034692 | 3824.8 | 664.834839 | 6.201561 | -0.000394 | 3824.8 | 664.802002 | 19.536386 | -0.009201 | 3824.8 | 664.702698 | 11.96025 | 0.003668 | 3824.8 | 664.705505 | 27.648124 | -0.095835
3825.2 | 664.902466 | 0.214763 | 0.001548 | 3825.2 | 664.882202 | 7.202001 | -0.03473 | 3825.2 | 664.903442 | 6.201664 | -0.000405 | 3825.2 | 664.871277 | 19.536148 | -0.0092 | 3825.2 | 664.765686 | 11.960386 | 0.00379 | 3825.2 | 664.774536 | 27.647202 | -0.096449
3825.6 | 664.964172 | 0.214896 | 0.001647 | 3825.6 | 664.95282 | 7.201907 | -0.03478 | 3825.6 | 664.976257 | 6.201773 | -0.000417 | 3825.6 | 664.939209 | 19.535929 | -0.009199 | 3825.6 | 664.824585 | 11.960549 | 0.003885 | 3825.6 | 664.844177 | 27.646152 | -0.097053
3826 | 665.025696 | 0.215036 | 0.001741 | 3826 | 665.018921 | 7.201819 | -0.034839 | 3826 | 665.04718 | 6.201842 | -0.000431 | 3826 | 665.004822 | 19.535715 | -0.009199 | 3826 | 664.879578 | 11.960743 | 0.003955 | 3826 | 664.914673 | 27.64502 | -0.097644
3826.4 | 665.089478 | 0.215186 | 0.001829 | 3826.4 | 665.08197 | 7.201732 | -0.034909 | 3826.4 | 665.115601 | 6.201887 | -0.000446 | 3826.4 | 665.06897 | 19.535497 | -0.0092 | 3826.4 | 664.933472 | 11.96097 | 0.003996 | 3826.4 | 664.988037 | 27.64381 | -0.098216
3826.8 | 665.157593 | 0.215343 | 0.001908 | 3826.8 | 665.140686 | 7.201644 | -0.034987 | 3826.8 | 665.182739 | 6.201915 | -0.000462 | 3826.8 | 665.132874 | 19.535292 | -0.009201 | 3826.8 | 664.989136 | 11.9612 | 0.004008 | 3826.8 | 665.061096 | 27.64252 | -0.098769
3827.2 | 665.22522 | 0.215537 | 0.001978 | 3827.2 | 665.198303 | 7.20155 | -0.035073 | 3827.2 | 665.250488 | 6.201944 | -0.000479 | 3827.2 | 665.197632 | 19.535064 | -0.009204 | 3827.2 | 665.046509 | 11.961463 | 0.003989 | 3827.2 | 665.133423 | 27.641186 | -0.099299
3827.6 | 665.295837 | 0.215725 | 0.002037 | 3827.6 | 665.254761 | 7.20145 | -0.035164 | 3827.6 | 665.315308 | 6.20195 | -0.000497 | 3827.6 | 665.260864 | 19.534815 | -0.009208 | 3827.6 | 665.108826 | 11.961736 | 0.003938 | 3827.6 | 665.205444 | 27.639803 | -0.099807
3828 | 665.368286 | 0.215924 | 0.002084 | 3828 | 665.314453 | 7.201281 | -0.03526 | 3828 | 665.378967 | 6.201967 | -0.000516 | 3828 | 665.323853 | 19.534537 | -0.009213 | 3828 | 665.175354 | 11.962046 | 0.003855 | 3828 | 665.274414 | 27.638396 | -0.100291
3828.4 | 665.440918 | 0.216112 | 0.002118 | 3828.4 | 665.377014 | 7.201081 | -0.035359 | 3828.4 | 665.4422 | 6.20195 | -0.000536 | 3828.4 | 665.388062 | 19.534243 | -0.009219 | 3828.4 | 665.244202 | 11.962355 | 0.003739 | 3828.4 | 665.339233 | 27.636964 | -0.100752
3828.8 | 665.508545 | 0.216299 | 0.00214 | 3828.8 | 665.44104 | 7.200837 | -0.03546 | 3828.8 | 665.50592 | 6.20195 | -0.000557 | 3828.8 | 665.452454 | 19.53392 | -0.009226 | 3828.8 | 665.315918 | 11.962686 | 0.003592 | 3828.8 | 665.401001 | 27.63552 | -0.101188
3829.2 | 665.575867 | 0.216482 | 0.00215 | 3829.2 | 665.507752 | 7.20053 | -0.03556 | 3829.2 | 665.570679 | 6.201939 | -0.000579 | 3829.2 | 665.517517 | 19.533552 | -0.009235 | 3829.2 | 665.390564 | 11.963002 | 0.003415 | 3829.2 | 665.463074 | 27.634119 | -0.1016
3829.6 | 665.640747 | 0.216627 | 0.002149 | 3829.6 | 665.579285 | 7.200218 | -0.035658 | 3829.6 | 665.634033 | 6.201927 | -0.000603 | 3829.6 | 665.58075 | 19.533164 | -0.009244 | 3829.6 | 665.465576 | 11.963317 | 0.003209 | 3829.6 | 665.523193 | 27.632711 | -0.101986
3830 | 665.704956 | 0.21676 | 0.002137 | 3830 | 665.652222 | 7.199892 | -0.035751 | 3830 | 665.698364 | 6.20191 | -0.000626 | 3830 | 665.644409 | 19.532761 | -0.009254 | 3830 | 665.539185 | 11.963605 | 0.002978 | 3830 | 665.5849 | 27.631328 | -0.102345
3830.4 | 665.767822 | 0.216875 | 0.002117 | 3830.4 | 665.724365 | 7.199555 | -0.035839 | 3830.4 | 665.765747 | 6.20187 | -0.000651 | 3830.4 | 665.706421 | 19.532338 | -0.009264 | 3830.4 | 665.611939 | 11.963868 | 0.002724 | 3830.4 | 665.650513 | 27.629976 | -0.102673
3830.8 | 665.831848 | 0.216984 | 0.00209 | 3830.8 | 665.795959 | 7.199236 | -0.035922 | 3830.8 | 665.833496 | 6.20183 | -0.000676 | 3830.8 | 665.770813 | 19.531901 | -0.009274 | 3830.8 | 665.683716 | 11.964099 | 0.002452 | 3830.8 | 665.717346 | 27.628673 | -0.102967
3831.2 | 665.897461 | 0.217074 | 0.002058 | 3831.2 | 665.866394 | 7.198929 | -0.035999 | 3831.2 | 665.901123 | 6.201739 | -0.000701 | 3831.2 | 665.836243 | 19.531463 | -0.009285 | 3831.2 | 665.75415 | 11.964283 | 0.002165 | 3831.2 | 665.785278 | 27.62742 | -0.103226
3831.6 | 665.965271 | 0.217147 | 0.002022 | 3831.6 | 665.93396 | 7.198616 | -0.036071 | 3831.6 | 665.967346 | 6.201607 | -0.000726 | 3831.6 | 665.902527 | 19.531015 | -0.009295 | 3831.6 | 665.823242 | 11.964398 | 0.001867 | 3831.6 | 665.85321 | 27.626234 | -0.103444
3832 | 666.029663 | 0.217195 | 0.001981 | 3832 | 665.998657 | 7.198341 | -0.036139 | 3832 | 666.036255 | 6.201441 | -0.000749 | 3832 | 665.97113 | 19.530583 | -0.009305 | 3832 | 665.888184 | 11.964462 | 0.001561 | 3832 | 665.917664 | 27.625072 | -0.10362
3832.4 | 666.09552 | 0.217214 | 0.001937 | 3832.4 | 666.063355 | 7.198065 | -0.036204 | 3832.4 | 666.103455 | 6.20123 | -0.000772 | 3832.4 | 666.042725 | 19.530145 | -0.009315 | 3832.4 | 665.953857 | 11.964472 | 0.001251 | 3832.4 | 665.979553 | 27.624009 | -0.10375
3832.8 | 666.159973 | 0.217214 | 0.00189 | 3832.8 | 666.129822 | 7.197809 | -0.036268 | 3832.8 | 666.171753 | 6.20099 | -0.000793 | 3832.8 | 666.114685 | 19.529698 | -0.009325 | 3832.8 | 666.019714 | 11.96443 | 0.000942 | 3832.8 | 666.04187 | 27.623019 | -0.103831
3833.2 | 666.225769 | 0.217201 | 0.001842 | 3833.2 | 666.195618 | 7.19754 | -0.036334 | 3833.2 | 666.23938 | 6.200727 | -0.000812 | 3833.2 | 666.186401 | 19.529245 | -0.009335 | 3833.2 | 666.087402 | 11.964341 | 0.000636 | 3833.2 | 666.105347 | 27.622098 | -0.10386
3833.6 | 666.289673 | 0.217159 | 0.001791 | 3833.6 | 666.263062 | 7.197239 | -0.036402 | 3833.6 | 666.306458 | 6.200441 | -0.000829 | 3833.6 | 666.261597 | 19.528778 | -0.009346 | 3833.6 | 666.161011 | 11.96423 | 0.000335 | 3833.6 | 666.168213 | 27.621274 | -0.103835
3834 | 666.356934 | 0.217098 | 0.00174 | 3834 | 666.328796 | 7.196945 | -0.036472 | 3834 | 666.374023 | 6.200149 | -0.000843 | 3834 | 666.334351 | 19.528295 | -0.009357 | 3834 | 666.238403 | 11.964099 | 4.4e-05 | 3834 | 666.237 | 27.620506 | -0.103752
3834.4 | 666.424744 | 0.217038 | 0.00169 | 3834.4 | 666.397827 | 7.196639 | -0.036545 | 3834.4 | 666.441834 | 6.199864 | -0.000856 | 3834.4 | 666.406372 | 19.527783 | -0.009369 | 3834.4 | 666.31665 | 11.963952 | -0.000237 | 3834.4 | 666.306763 | 27.619818 | -0.103609
3834.8 | 666.494751 | 0.216935 | 0.001641 | 3834.8 | 666.464844 | 7.19632 | -0.036619 | 3834.8 | 666.507202 | 6.199578 | -0.000867 | 3834.8 | 666.473755 | 19.527245 | -0.009381 | 3834.8 | 666.394409 | 11.963789 | -0.000502 | 3834.8 | 666.376526 | 27.619209 | -0.103403
3835.2 | 666.564392 | 0.21682 | 0.001596 | 3835.2 | 666.532105 | 7.196026 | -0.036694 | 3835.2 | 666.574036 | 6.199286 | -0.000876 | 3835.2 | 666.542358 | 19.526703 | -0.009394 | 3835.2 | 666.469971 | 11.963616 | -0.00075 | 3835.2 | 666.447022 | 27.618656 | -0.103134
3835.6 | 666.63562 | 0.216699 | 0.001558 | 3835.6 | 666.597656 | 7.195694 | -0.036771 | 3835.6 | 666.64148 | 6.199006 | -0.000884 | 3835.6 | 666.607178 | 19.526136 | -0.009406 | 3835.6 | 666.539185 | 11.963432 | -0.000975 | 3835.6 | 666.516968 | 27.618189 | -0.102801
3836 | 666.704956 | 0.216541 | 0.001526 | 3836 | 666.664429 | 7.1954 | -0.036847 | 3836 | 666.707336 | 6.198703 | -0.000891 | 3836 | 666.672852 | 19.525584 | -0.009417 | 3836 | 666.605164 | 11.963264 | -0.001175 | 3836 | 666.583435 | 27.617784 | -0.102408
3836.4 | 666.772522 | 0.216391 | 0.001504 | 3836.4 | 666.729126 | 7.195124 | -0.036922 | 3836.4 | 666.771362 | 6.198412 | -0.000898 | 3836.4 | 666.737549 | 19.525027 | -0.009428 | 3836.4 | 666.667114 | 11.96308 | -0.001348 | 3836.4 | 666.647949 | 27.617458 | -0.101956
3836.8 | 666.837952 | 0.216227 | 0.00149 | 3836.8 | 666.795349 | 7.19485 | -0.036996 | 3836.8 | 666.83783 | 6.198126 | -0.000904 | 3836.8 | 666.802795 | 19.52448 | -0.009437 | 3836.8 | 666.723389 | 11.962886 | -0.00149 | 3836.8 | 666.711609 | 27.617151 | -0.101453
3837.2 | 666.900513 | 0.21604 | 0.001484 | 3837.2 | 666.861206 | 7.194612 | -0.037069 | 3837.2 | 666.905945 | 6.197812 | -0.000909 | 3837.2 | 666.866577 | 19.523958 | -0.009445 | 3837.2 | 666.776062 | 11.962692 | -0.001602 | 3837.2 | 666.773071 | 27.616849 | -0.100904
3837.6 | 666.961487 | 0.215871 | 0.001488 | 3837.6 | 666.930176 | 7.194355 | -0.03714 | 3837.6 | 666.972168 | 6.197492 | -0.000914 | 3837.6 | 666.93103 | 19.523436 | -0.009451 | 3837.6 | 666.82666 | 11.962503 | -0.001681 | 3837.6 | 666.836426 | 27.616548 | -0.100316
3838 | 667.020386 | 0.215713 | 0.0015 | 3838 | 666.998657 | 7.194073 | -0.037212 | 3838 | 667.038208 | 6.19716 | -0.000919 | 3838 | 666.99353 | 19.522933 | -0.009456 | 3838 | 666.877075 | 11.962313 | -0.001728 | 3838 | 666.897766 | 27.616204 | -0.099695
3838.4 | 667.080933 | 0.215549 | 0.001518 | 3838.4 | 667.067322 | 7.193786 | -0.037281 | 3838.4 | 667.106079 | 6.196823 | -0.000923 | 3838.4 | 667.058899 | 19.522446 | -0.009459 | 3838.4 | 666.929993 | 11.962129 | -0.001743 | 3838.4 | 666.95929 | 27.61583 | -0.099045
3838.8 | 667.140869 | 0.215392 | 0.001542 | 3838.8 | 667.133301 | 7.193498 | -0.037347 | 3838.8 | 667.174255 | 6.196503 | -0.000927 | 3838.8 | 667.123413 | 19.521988 | -0.009462 | 3838.8 | 666.985596 | 11.961951 | -0.001729 | 3838.8 | 667.022705 | 27.615381 | -0.098373
3839.2 | 667.204834 | 0.215247 | 0.00157 | 3839.2 | 667.200928 | 7.193135 | -0.03741 | 3839.2 | 667.241089 | 6.196188 | -0.00093 | 3839.2 | 667.188232 | 19.521501 | -0.009462 | 3839.2 | 667.041748 | 11.96182 | -0.001685 | 3839.2 | 667.085877 | 27.614883 | -0.097683
3839.6 | 667.270691 | 0.215132 | 0.001602 | 3839.6 | 667.268189 | 7.192766 | -0.037468 | 3839.6 | 667.308044 | 6.195908 | -0.000933 | 3839.6 | 667.251099 | 19.521034 | -0.009462 | 3839.6 | 667.099915 | 11.961725 | -0.001615 | 3839.6 | 667.150024 | 27.614317 | -0.09698
3840 | 667.338684 | 0.215023 | 0.001636 | 3840 | 667.332519 | 7.192353 | -0.037518 | 3840 | 667.375855 | 6.195668 | -0.000935 | 3840 | 667.319092 | 19.520566 | -0.00946 | 3840 | 667.160644 | 11.961694 | -0.00152 | 3840 | 667.215942 | 27.613721 | -0.09627
3840.4 | 667.408325 | 0.214945 | 0.00167 | 3840.4 | 667.396668 | 7.191934 | -0.037556 | 3840.4 | 667.445557 | 6.195486 | -0.000938 | 3840.4 | 667.387451 | 19.520108 | -0.009457 | 3840.4 | 667.223816 | 11.961715 | -0.001404 | 3840.4 | 667.281128 | 27.613095 | -0.095558
3840.8 | 667.480835 | 0.214853 | 0.001702 | 3840.8 | 667.46344 | 7.19149 | -0.037581 | 3840.8 | 667.514282 | 6.195349 | -0.000941 | 3840.8 | 667.454895 | 19.519651 | -0.009453 | 3840.8 | 667.291626 | 11.961814 | -0.00127 | 3840.8 | 667.347778 | 27.612456 | -0.094848
3841.2 | 667.552551 | 0.214763 | 0.001733 | 3841.2 | 667.530945 | 7.19102 | -0.037591 | 3841.2 | 667.581482 | 6.195257 | -0.000946 | 3841.2 | 667.523254 | 19.519198 | -0.009446 | 3841.2 | 667.360352 | 11.962003 | -0.001122 | 3841.2 | 667.417297 | 27.611798 | -0.094147
3841.6 | 667.625732 | 0.214666 | 0.001764 | 3841.6 | 667.598755 | 7.190576 | -0.037583 | 3841.6 | 667.647827 | 6.1952 | -0.000953 | 3841.6 | 667.594605 | 19.51876 | -0.009438 | 3841.6 | 667.429627 | 11.962261 | -0.000966 | 3841.6 | 667.488648 | 27.611128 | -0.09346
3842 | 667.697632 | 0.214556 | 0.001798 | 3842 | 667.66687 | 7.190108 | -0.037556 | 3842 | 667.71521 | 6.195177 | -0.000961 | 3842 | 667.663818 | 19.518338 | -0.009427 | 3842 | 667.500488 | 11.962608 | -0.000805 | 3842 | 667.55896 | 27.610464 | -0.092793
3842.4 | 667.768433 | 0.214442 | 0.001834 | 3842.4 | 667.734741 | 7.189657 | -0.037512 | 3842.4 | 667.780212 | 6.195194 | -0.000971 | 3842.4 | 667.7323 | 19.51796 | -0.009415 | 3842.4 | 667.569946 | 11.963007 | -0.000645 | 3842.4 | 667.632629 | 27.609789 | -0.09215
3842.8 | 667.836304 | 0.214351 | 0.001876 | 3842.8 | 667.803833 | 7.189225 | -0.037449 | 3842.8 | 667.84137 | 6.195228 | -0.000982 | 3842.8 | 667.800232 | 19.517617 | -0.0094 | 3842.8 | 667.638977 | 11.963469 | -0.000492 | 3842.8 | 667.704285 | 27.6091 | -0.091534
3843.2 | 667.905212 | 0.214279 | 0.001924 | 3843.2 | 667.870666 | 7.188799 | -0.037369 | 3843.2 | 667.905884 | 6.195308 | -0.000994 | 3843.2 | 667.867493 | 19.517308 | -0.009384 | 3843.2 | 667.709839 | 11.963984 | -0.000353 | 3843.2 | 667.772827 | 27.608412 | -0.090949
3843.6 | 667.973755 | 0.214249 | 0.001977 | 3843.6 | 667.935181 | 7.188436 | -0.037275 | 3843.6 | 667.971802 | 6.195429 | -0.001006 | 3843.6 | 667.936035 | 19.517049 | -0.009366 | 3843.6 | 667.781494 | 11.964535 | -0.000233 | 3843.6 | 667.840271 | 27.60773 | -0.090394
3844 | 668.040283 | 0.214249 | 0.002036 | 3844 | 667.999756 | 7.188086 | -0.037168 | 3844 | 668.037659 | 6.195577 | -0.001018 | 3844 | 668.003967 | 19.516816 | -0.009348 | 3844 | 667.852783 | 11.965097 | -0.000137 | 3844 | 667.9021 | 27.607004 | -0.089869
3844.4 | 668.106812 | 0.214273 | 0.002097 | 3844.4 | 668.066711 | 7.187773 | -0.037052 | 3844.4 | 668.105225 | 6.195748 | -0.001031 | 3844.4 | 668.069946 | 19.516597 | -0.009329 | 3844.4 | 667.924072 | 11.96567 | -7e-05 | 3844.4 | 667.959961 | 27.606298 | -0.089372
3844.8 | 668.175232 | 0.214333 | 0.002161 | 3844.8 | 668.130981 | 7.187492 | -0.036928 | 3844.8 | 668.17334 | 6.195937 | -0.001043 | 3844.8 | 668.135315 | 19.516403 | -0.00931 | 3844.8 | 667.995239 | 11.966236 | -3.4e-05 | 3844.8 | 668.017578 | 27.605615 | -0.088896
3845.2 | 668.242371 | 0.214448 | 0.002227 | 3845.2 | 668.193054 | 7.187254 | -0.036799 | 3845.2 | 668.241882 | 6.196171 | -0.001055 | 3845.2 | 668.203735 | 19.516224 | -0.009291 | 3845.2 | 668.065002 | 11.966778 | -3e-05 | 3845.2 | 668.075806 | 27.604958 | -0.08844
3845.6 | 668.308838 | 0.214593 | 0.002291 | 3845.6 | 668.257752 | 7.187029 | -0.036668 | 3845.6 | 668.313599 | 6.19644 | -0.001066 | 3845.6 | 668.270142 | 19.516045 | -0.009273 | 3845.6 | 668.135376 | 11.967277 | -6e-05 | 3845.6 | 668.137146 | 27.604343 | -0.087997
3846 | 668.375427 | 0.214751 | 0.002351 | 3846 | 668.324341 | 7.186835 | -0.036537 | 3846 | 668.382874 | 6.196731 | -0.001078 | 3846 | 668.332153 | 19.515851 | -0.009256 | 3846 | 668.204407 | 11.967739 | -0.000124 | 3846 | 668.207214 | 27.603796 | -0.087563
3846.4 | 668.441834 | 0.214951 | 0.002406 | 3846.4 | 668.392212 | 7.186648 | -0.036408 | 3846.4 | 668.453552 | 6.197075 | -0.001091 | 3846.4 | 668.396668 | 19.515657 | -0.00924 | 3846.4 | 668.274475 | 11.968154 | -0.000222 | 3846.4 | 668.284424 | 27.603317 | -0.087136
3846.8 | 668.506958 | 0.215156 | 0.002454 | 3846.8 | 668.461975 | 7.186453 | -0.036283 | 3846.8 | 668.523743 | 6.197401 | -0.001105 | 3846.8 | 668.462036 | 19.515458 | -0.009225 | 3846.8 | 668.341614 | 11.968537 | -0.000353 | 3846.8 | 668.364197 | 27.602906 | -0.086712
3847.2 | 668.570923 | 0.215362 | 0.002493 | 3847.2 | 668.53302 | 7.186303 | -0.036162 | 3847.2 | 668.59436 | 6.197743 | -0.001121 | 3847.2 | 668.52594 | 19.515274 | -0.009211 | 3847.2 | 668.40863 | 11.968873 | -0.000517 | 3847.2 | 668.447571 | 27.602574 | -0.086292
3847.6 | 668.633423 | 0.215556 | 0.002523 | 3847.6 | 668.606262 | 7.186147 | -0.036046 | 3847.6 | 668.659973 | 6.198075 | -0.001138 | 3847.6 | 668.591919 | 19.51509 | -0.009199 | 3847.6 | 668.477173 | 11.969162 | -0.000712 | 3847.6 | 668.529358 | 27.602279 | -0.085873
3848 | 668.698303 | 0.215731 | 0.002542 | 3848 | 668.679565 | 7.186015 | -0.035936 | 3848 | 668.727722 | 6.198372 | -0.001158 | 3848 | 668.659851 | 19.514916 | -0.009187 | 3848 | 668.546509 | 11.969366 | -0.000938 | 3848 | 668.608032 | 27.60202 | -0.085457
3848.4 | 668.763916 | 0.215912 | 0.002551 | 3848.4 | 668.748596 | 7.185884 | -0.035833 | 3848.4 | 668.792114 | 6.198635 | -0.00118 | 3848.4 | 668.731506 | 19.514722 | -0.009178 | 3848.4 | 668.61499 | 11.969509 | -0.001191 | 3848.4 | 668.68103 | 27.601756 | -0.085043
3848.8 | 668.83136 | 0.216088 | 0.002548 | 3848.8 | 668.817749 | 7.185747 | -0.035737 | 3848.8 | 668.855835 | 6.198864 | -0.001204 | 3848.8 | 668.806763 | 19.514534 | -0.009169 | 3848.8 | 668.681763 | 11.96955 | -0.001468 | 3848.8 | 668.750122 | 27.601474 | -0.084631
3849.2 | 668.897766 | 0.216264 | 0.002533 | 3849.2 | 668.883667 | 7.185653 | -0.035648 | 3849.2 | 668.917725 | 6.199041 | -0.00123 | 3849.2 | 668.880981 | 19.514359 | -0.009162 | 3849.2 | 668.748291 | 11.969503 | -0.001764 | 3849.2 | 668.812988 | 27.60119 | -0.084221
3849.6 | 668.969177 | 0.216445 | 0.002503 | 3849.6 | 668.949219 | 7.185552 | -0.035567 | 3849.6 | 668.982178 | 6.199206 | -0.001258 | 3849.6 | 668.956787 | 19.514185 | -0.009156 | 3849.6 | 668.809937 | 11.969372 | -0.002076 | 3849.6 | 668.873047 | 27.600835 | -0.083811
3850 | 669.038635 | 0.216639 | 0.002459 | 3850 | 669.011597 | 7.185471 | -0.035494 | 3850 | 669.046997 | 6.199338 | -0.001288 | 3850 | 669.033875 | 19.51402 | -0.00915 | 3850 | 668.870117 | 11.969093 | -0.002398 | 3850 | 668.932617 | 27.600453 | -0.083398
3850.4 | 669.108582 | 0.216832 | 0.002397 | 3850.4 | 669.077332 | 7.185415 | -0.035429 | 3850.4 | 669.116699 | 6.199446 | -0.00132 | 3850.4 | 669.107056 | 19.513872 | -0.009145 | 3850.4 | 668.930359 | 11.9687 | -0.002724 | 3850.4 | 668.991638 | 27.600005 | -0.08298
3850.8 | 669.177734 | 0.217002 | 0.002317 | 3850.8 | 669.143921 | 7.185371 | -0.035372 | 3850.8 | 669.185974 | 6.199539 | -0.001354 | 3850.8 | 669.173889 | 19.513728 | -0.009142 | 3850.8 | 668.989563 | 11.968169 | -0.003043 | 3850.8 | 669.050903 | 27.599488 | -0.082554
3851.2 | 669.246948 | 0.217122 | 0.002218 | 3851.2 | 669.212708 | 7.185321 | -0.035323 | 3851.2 | 669.256531 | 6.199583 | -0.001391 | 3851.2 | 669.239441 | 19.513578 | -0.009139 | 3851.2 | 669.051758 | 11.967544 | -0.00335 | 3851.2 | 669.111389 | 27.598886 | -0.082116
3851.6 | 669.312927 | 0.217207 | 0.0021 | 3851.6 | 669.279175 | 7.185233 | -0.035281 | 3851.6 | 669.328369 | 6.199572 | -0.00143 | 3851.6 | 669.30188 | 19.513414 | -0.009137 | 3851.6 | 669.116577 | 11.96684 | -0.003637 | 3851.6 | 669.173035 | 27.598223 | -0.081661
3852 | 669.378418 | 0.217244 | 0.001967 | 3852 | 669.347778 | 7.185133 | -0.035246 | 3852 | 669.398315 | 6.199515 | -0.00147 | 3852 | 669.359985 | 19.513235 | -0.009135 | 3852 | 669.182678 | 11.966048 | -0.003897 | 3852 | 669.238159 | 27.597485 | -0.081187
3852.4 | 669.440552 | 0.217244 | 0.001819 | 3852.4 | 669.414124 | 7.184977 | -0.035215 | 3852.4 | 669.463257 | 6.199413 | -0.001512 | 3852.4 | 669.417603 | 19.513026 | -0.009134 | 3852.4 | 669.253418 | 11.965208 | -0.004123 | 3852.4 | 669.30481 | 27.596692 | -0.080689
3852.8 | 669.503296 | 0.217183 | 0.001659 | 3852.8 | 669.479614 | 7.184801 | -0.035184 | 3852.8 | 669.527161 | 6.199264 | -0.001554 | 3852.8 | 669.479553 | 19.512817 | -0.009133 | 3852.8 | 669.32544 | 11.964331 | -0.004311 | 3852.8 | 669.375488 | 27.595869 | -0.080165
3853.2 | 669.564453 | 0.217111 | 0.00149 | 3853.2 | 669.542481 | 7.184532 | -0.035151 | 3853.2 | 669.589966 | 6.199087 | -0.001597 | 3853.2 | 669.544495 | 19.512573 | -0.009132 | 3853.2 | 669.3974 | 11.963448 | -0.004457 | 3853.2 | 669.446411 | 27.595014 | -0.079614
3853.6 | 669.626709 | 0.21705 | 0.001315 | 3853.6 | 669.605774 | 7.184251 | -0.035114 | 3853.6 | 669.652832 | 6.198898 | -0.001639 | 3853.6 | 669.614685 | 19.51232 | -0.009131 | 3853.6 | 669.467041 | 11.962592 | -0.004558 | 3853.6 | 669.516357 | 27.594117 | -0.079036
3854 | 669.687378 | 0.216984 | 0.001136 | 3854 | 669.670776 | 7.183951 | -0.035068 | 3854 | 669.712769 | 6.198698 | -0.001681 | 3854 | 669.68689 | 19.512086 | -0.009129 | 3854 | 669.535523 | 11.961762 | -0.004613 | 3854 | 669.582336 | 27.593196 | -0.078431
3854.4 | 669.751587 | 0.216941 | 0.000954 | 3854.4 | 669.737793 | 7.183638 | -0.035014 | 3854.4 | 669.775269 | 6.198497 | -0.001721 | 3854.4 | 669.761597 | 19.511843 | -0.009126 | 3854.4 | 669.598633 | 11.960948 | -0.004622 | 3854.4 | 669.643189 | 27.592261 | -0.0778
3854.8 | 669.818359 | 0.216862 | 0.00077 | 3854.8 | 669.804382 | 7.183337 | -0.034951 | 3854.8 | 669.84021 | 6.198286 | -0.00176 | 3854.8 | 669.836792 | 19.511623 | -0.009124 | 3854.8 | 669.661072 | 11.960171 | -0.004586 | 3854.8 | 669.698731 | 27.591278 | -0.077145
3855.2 | 669.884155 | 0.216814 | 0.000588 | 3855.2 | 669.872681 | 7.18305 | -0.034876 | 3855.2 | 669.904297 | 6.198109 | -0.001797 | 3855.2 | 669.910156 | 19.511415 | -0.00912 | 3855.2 | 669.720642 | 11.959431 | -0.004503 | 3855.2 | 669.753662 | 27.590251 | -0.076469
3855.6 | 669.951172 | 0.21676 | 0.000409 | 3855.6 | 669.943848 | 7.182781 | -0.034792 | 3855.6 | 669.969055 | 6.197932 | -0.001832 | 3855.6 | 669.978516 | 19.511186 | -0.009116 | 3855.6 | 669.780151 | 11.958685 | -0.004375 | 3855.6 | 669.806519 | 27.589201 | -0.075771
3856 | 670.022766 | 0.216657 | 0.000235 | 3856 | 670.01593 | 7.182524 | -0.034696 | 3856 | 670.035034 | 6.197732 | -0.001864 | 3856 | 670.045105 | 19.510967 | -0.009111 | 3856 | 669.841248 | 11.957981 | -0.004203 | 3856 | 669.861816 | 27.588113 | -0.075053
3856.4 | 670.095276 | 0.216548 | 6.8e-05 | 3856.4 | 670.083923 | 7.182274 | -0.034589 | 3856.4 | 670.102661 | 6.19756 | -0.001894 | 3856.4 | 670.11145 | 19.510733 | -0.009106 | 3856.4 | 669.903687 | 11.957314 | -0.003988 | 3856.4 | 669.921448 | 27.587019 | -0.074317
3856.8 | 670.16687 | 0.216421 | -8.9e-05 | 3856.8 | 670.15271 | 7.182017 | -0.034473 | 3856.8 | 670.171265 | 6.197377 | -0.001921 | 3856.8 | 670.178894 | 19.510479 | -0.0091 | 3856.8 | 669.966248 | 11.956694 | -0.00373 | 3856.8 | 669.986694 | 27.585944 | -0.073566
3857.2 | 670.23761 | 0.216294 | -0.000233 | 3857.2 | 670.22229 | 7.181773 | -0.034345 | 3857.2 | 670.240845 | 6.197212 | -0.001945 | 3857.2 | 670.244873 | 19.510226 | -0.009093 | 3857.2 | 670.029175 | 11.956138 | -0.003434 | 3857.2 | 670.057007 | 27.584868 | -0.072803
3857.6 | 670.306274 | 0.216136 | -0.000363 | 3857.6 | 670.289429 | 7.181511 | -0.034207 | 3857.6 | 670.309082 | 6.197029 | -0.001965 | 3857.6 | 670.313599 | 19.509937 | -0.009086 | 3857.6 | 670.092041 | 11.955644 | -0.0031 | 3857.6 | 670.133789 | 27.583799 | -0.072031
3858 | 670.37384 | 0.216022 | -0.000479 | 3858 | 670.353394 | 7.18121 | -0.03406 | 3858 | 670.375793 | 6.19688 | -0.001982 | 3858 | 670.384888 | 19.509619 | -0.009079 | 3858 | 670.15271 | 11.95525 | -0.002733 | 3858 | 670.212036 | 27.582754 | -0.071257
3858.4 | 670.437927 | 0.215912 | -0.000579 | 3858.4 | 670.41626 | 7.180891 | -0.033904 | 3858.4 | 670.441834 | 6.196714 | -0.001996 | 3858.4 | 670.455994 | 19.509261 | -0.009072 | 3858.4 | 670.212463 | 11.954967 | -0.002336 | 3858.4 | 670.291077 | 27.581728 | -0.070482
3858.8 | 670.498962 | 0.215827 | -0.000664 | 3858.8 | 670.479614 | 7.180535 | -0.033738 | 3858.8 | 670.503784 | 6.196571 | -0.002006 | 3858.8 | 670.522888 | 19.508873 | -0.009064 | 3858.8 | 670.274048 | 11.954772 | -0.001916 | 3858.8 | 670.369751 | 27.580732 | -0.069713
3859.2 | 670.559937 | 0.21581 | -0.000733 | 3859.2 | 670.543579 | 7.180228 | -0.033564 | 3859.2 | 670.564392 | 6.19648 | -0.002013 | 3859.2 | 670.58606 | 19.50849 | -0.009057 | 3859.2 | 670.335938 | 11.954678 | -0.001475 | 3859.2 | 670.445923 | 27.579779 | -0.068956
3859.6 | 670.622559 | 0.215815 | -0.000789 | 3859.6 | 670.605408 | 7.179915 | -0.033384 | 3859.6 | 670.624146 | 6.196406 | -0.002016 | 3859.6 | 670.647583 | 19.508092 | -0.009049 | 3859.6 | 670.401978 | 11.954673 | -0.001019 | 3859.6 | 670.52063 | 27.578938 | -0.068212
3860 | 670.684998 | 0.215888 | -0.000831 | 3860 | 670.670227 | 7.179609 | -0.0332 | 3860 | 670.684448 | 6.196412 | -0.002017 | 3860 | 670.707214 | 19.507684 | -0.009042 | 3860 | 670.471558 | 11.954778 | -0.000555 | 3860 | 670.596069 | 27.578218 | -0.067491
3860.4 | 670.747498 | 0.215985 | -0.000863 | 3860.4 | 670.736206 | 7.179352 | -0.033013 | 3860.4 | 670.744934 | 6.196463 | -0.002015 | 3860.4 | 670.764771 | 19.507292 | -0.009035 | 3860.4 | 670.544128 | 11.954967 | -8.6e-05 | 3860.4 | 670.671204 | 27.577622 | -0.0668
3860.8 | 670.814026 | 0.216119 | -0.000885 | 3860.8 | 670.805542 | 7.179114 | -0.032827 | 3860.8 | 670.808777 | 6.196577 | -0.002011 | 3860.8 | 670.826904 | 19.506889 | -0.009028 | 3860.8 | 670.61853 | 11.955234 | 0.00038 | 3860.8 | 670.745483 | 27.577242 | -0.066147
3861.2 | 670.884155 | 0.216246 | -0.000901 | 3861.2 | 670.874023 | 7.178914 | -0.032643 | 3861.2 | 670.874817 | 6.196743 | -0.002007 | 3861.2 | 670.89148 | 19.506496 | -0.009022 | 3861.2 | 670.692017 | 11.955581 | 0.000839 | 3861.2 | 670.817444 | 27.577033 | -0.065543
3861.6 | 670.956238 | 0.216372 | -0.000912 | 3861.6 | 670.944458 | 7.178714 | -0.032465 | 3861.6 | 670.944214 | 6.196972 | -0.002002 | 3861.6 | 670.962769 | 19.506088 | -0.009016 | 3861.6 | 670.759888 | 11.95598 | 0.001286 | 3861.6 | 670.885376 | 27.577026 | -0.064998
3862 | 671.029602 | 0.216469 | -0.00092 | 3862 | 671.013123 | 7.178488 | -0.032294 | 3862 | 671.015747 | 6.197212 | -0.001998 | 3862 | 671.034363 | 19.50565 | -0.00901 | 3862 | 670.822693 | 11.956453 | 0.001716 | 3862 | 670.948853 | 27.577247 | -0.064521
3862.4 | 671.10321 | 0.216554 | -0.000926 | 3862.4 | 671.080933 | 7.178269 | -0.032129 | 3862.4 | 671.088257 | 6.197486 | -0.001995 | 3862.4 | 671.110474 | 19.505203 | -0.009005 | 3862.4 | 670.882446 | 11.956951 | 0.002124 | 3862.4 | 671.010681 | 27.577672 | -0.064123
3862.8 | 671.175842 | 0.216614 | -0.000932 | 3862.8 | 671.145691 | 7.178032 | -0.031971 | 3862.8 | 671.160767 | 6.197743 | -0.001995 | 3862.8 | 671.187134 | 19.504711 | -0.009 | 3862.8 | 670.938599 | 11.957482 | 0.002505 | 3862.8 | 671.067627 | 27.578298 | -0.063815
3863.2 | 671.247375 | 0.216681 | -0.000938 | 3863.2 | 671.210083 | 7.177788 | -0.031818 | 3863.2 | 671.231506 | 6.197989 | -0.001997 | 3863.2 | 671.265686 | 19.504208 | -0.008995 | 3863.2 | 670.995483 | 11.958044 | 0.002859 | 3863.2 | 671.122315 | 27.579097 | -0.063604
3863.6 | 671.313843 | 0.216729 | -0.000947 | 3863.6 | 671.274597 | 7.177519 | -0.031671 | 3863.6 | 671.302551 | 6.198172 | -0.002001 | 3863.6 | 671.339661 | 19.503681 | -0.00899 | 3863.6 | 671.055542 | 11.958638 | 0.00318 | 3863.6 | 671.175171 | 27.580019 | -0.063501
3864 | 671.378845 | 0.21682 | -0.000959 | 3864 | 671.34082 | 7.177275 | -0.031531 | 3864 | 671.371521 | 6.198332 | -0.002008 | 3864 | 671.413452 | 19.503163 | -0.008985 | 3864 | 671.120972 | 11.959263 | 0.003468 | 3864 | 671.230652 | 27.581021 | -0.063508
3864.4 | 671.440247 | 0.216935 | -0.000976 | 3864.4 | 671.408997 | 7.177025 | -0.031396 | 3864.4 | 671.440796 | 6.198384 | -0.002018 | 3864.4 | 671.483154 | 19.502646 | -0.008979 | 3864.4 | 671.19281 | 11.959909 | 0.003718 | 3864.4 | 671.289673 | 27.58206 | -0.063632
3864.8 | 671.503174 | 0.217075 | -0.001 | 3864.8 | 671.479919 | 7.1768 | -0.031268 | 3864.8 | 671.509949 | 6.198349 | -0.002029 | 3864.8 | 671.550171 | 19.502149 | -0.008974 | 3864.8 | 671.269653 | 11.960559 | 0.00393 | 3864.8 | 671.353394 | 27.583068 | -0.06387
3865.2 | 671.561768 | 0.21722 | -0.001032 | 3865.2 | 671.55365 | 7.176586 | -0.031147 | 3865.2 | 671.579285 | 6.198252 | -0.002041 | 3865.2 | 671.614868 | 19.501681 | -0.008968 | 3865.2 | 671.351807 | 11.961221 | 0.0041 | 3865.2 | 671.421936 | 27.584026 | -0.06422
3865.6 | 671.623657 | 0.217365 | -0.001075 | 3865.6 | 671.626282 | 7.176361 | -0.031034 | 3865.6 | 671.648926 | 6.198064 | -0.002054 | 3865.6 | 671.678345 | 19.501219 | -0.008963 | 3865.6 | 671.437561 | 11.961857 | 0.00423 | 3865.6 | 671.493835 | 27.58493 | -0.064677
3866 | 671.687927 | 0.217474 | -0.001127 | 3866 | 671.699951 | 7.176192 | -0.030929 | 3866 | 671.719116 | 6.197818 | -0.002066 | 3866 | 671.741882 | 19.500806 | -0.008958 | 3866 | 671.524597 | 11.962487 | 0.004318 | 3866 | 671.567749 | 27.585679 | -0.065233
3866.4 | 671.755005 | 0.217552 | -0.001188 | 3866.4 | 671.771484 | 7.175993 | -0.030831 | 3866.4 | 671.786011 | 6.197486 | -0.002078 | 3866.4 | 671.804382 | 19.500389 | -0.008954 | 3866.4 | 671.610474 | 11.963049 | 0.004367 | 3866.4 | 671.638977 | 27.586355 | -0.065878
3866.8 | 671.820068 | 0.2176 | -0.001256 | 3866.8 | 671.841492 | 7.175823 | -0.03074 | 3866.8 | 671.854492 | 6.197109 | -0.002089 | 3866.8 | 671.868103 | 19.50001 | -0.00895 | 3866.8 | 671.692749 | 11.963589 | 0.004378 | 3866.8 | 671.709351 | 27.58689 | -0.066601
3867.2 | 671.888306 | 0.217564 | -0.001331 | 3867.2 | 671.908814 | 7.175623 | -0.030655 | 3867.2 | 671.920593 | 6.196651 | -0.002098 | 3867.2 | 671.930176 | 19.499642 | -0.008947 | 3867.2 | 671.771851 | 11.964083 | 0.004353 | 3867.2 | 671.776367 | 27.587296 | -0.067393
3867.6 | 671.954529 | 0.217498 | -0.001411 | 3867.6 | 671.975708 | 7.175423 | -0.030575 | 3867.6 | 671.987 | 6.196177 | -0.002105 | 3867.6 | 671.99408 | 19.499289 | -0.008944 | 3867.6 | 671.847473 | 11.964514 | 0.004294 | 3867.6 | 671.840759 | 27.587597 | -0.068243
3868 | 672.021057 | 0.217359 | -0.001494 | 3868 | 672.041992 | 7.175223 | -0.030499 | 3868 | 672.052185 | 6.195669 | -0.00211 | 3868 | 672.058472 | 19.498956 | -0.008943 | 3868 | 671.916443 | 11.964882 | 0.004204 | 3868 | 671.901489 | 27.587744 | -0.069143
3868.4 | 672.085571 | 0.21719 | -0.001576 | 3868.4 | 672.109436 | 7.175028 | -0.030425 | 3868.4 | 672.121216 | 6.195148 | -0.002112 | 3868.4 | 672.123413 | 19.498637 | -0.008941 | 3868.4 | 671.979736 | 11.965212 | 0.004087 | 3868.4 | 671.960815 | 27.587756 | -0.070085
3868.8 | 672.149963 | 0.216996 | -0.001655 | 3868.8 | 672.174316 | 7.174822 | -0.030355 | 3868.8 | 672.190796 | 6.194599 | -0.002112 | 3868.8 | 672.188355 | 19.498324 | -0.008941 | 3868.8 | 672.041077 | 11.965486 | 0.003944 | 3868.8 | 672.019165 | 27.587566 | -0.071057
3869.2 | 672.215271 | 0.216766 | -0.001729 | 3869.2 | 672.240112 | 7.174647 | -0.030285 | 3869.2 | 672.260376 | 6.194005 | -0.002108 | 3869.2 | 672.253845 | 19.498036 | -0.00894 | 3869.2 | 672.100525 | 11.965707 | 0.003778 | 3869.2 | 672.078735 | 27.587203 | -0.072051
3869.6 | 672.28479 | 0.216511 | -0.001795 | 3869.6 | 672.304077 | 7.174522 | -0.030219 | 3869.6 | 672.328125 | 6.193359 | -0.002102 | 3869.6 | 672.316834 | 19.497782 | -0.00894 | 3869.6 | 672.158203 | 11.965885 | 0.003593 | 3869.6 | 672.139221 | 27.586699 | -0.073056
3870 | 672.353333 | 0.216258 | -0.00185 | 3870 | 672.36731 | 7.174435 | -0.030156 | 3870 | 672.397095 | 6.192702 | -0.002092 | 3870 | 672.380615 | 19.497544 | -0.00894 | 3870 | 672.216614 | 11.966016 | 0.003392 | 3870 | 672.201904 | 27.586005 | -0.074063
3870.4 | 672.423462 | 0.216034 | -0.001892 | 3870.4 | 672.427734 | 7.17439 | -0.0301 | 3870.4 | 672.464722 | 6.192033 | -0.002077 | 3870.4 | 672.443054 | 19.497339 | -0.008941 | 3870.4 | 672.275757 | 11.966116 | 0.003178 | 3870.4 | 672.265381 | 27.585163 | -0.075062
3870.8 | 672.496277 | 0.21587 | -0.001921 | 3870.8 | 672.493042 | 7.174359 | -0.030052 | 3870.8 | 672.529236 | 6.191393 | -0.002058 | 3870.8 | 672.506775 | 19.497141 | -0.008941 | 3870.8 | 672.336304 | 11.966184 | 0.002957 | 3870.8 | 672.334106 | 27.584186 | -0.076045
3871.2 | 672.570496 | 0.215743 | -0.001938 | 3871.2 | 672.561401 | 7.174359 | -0.030015 | 3871.2 | 672.59259 | 6.190793 | -0.002034 | 3871.2 | 672.572815 | 19.496976 | -0.008943 | 3871.2 | 672.398377 | 11.966247 | 0.00273 | 3871.2 | 672.401672 | 27.583098 | -0.077001
3871.6 | 672.63855 | 0.215664 | -0.001948 | 3871.6 | 672.630493 | 7.174359 | -0.029991 | 3871.6 | 672.657593 | 6.190267 | -0.002005 | 3871.6 | 672.640991 | 19.496822 | -0.008945 | 3871.6 | 672.461243 | 11.966278 | 0.002503 | 3871.6 | 672.475464 | 27.581924 | -0.077925
3872 | 672.705994 | 0.215646 | -0.001951 | 3872 | 672.701416 | 7.174359 | -0.029981 | 3872 | 672.721924 | 6.189827 | -0.001973 | 3872 | 672.711853 | 19.496683 | -0.008949 | 3872 | 672.52417 | 11.966278 | 0.002278 | 3872 | 672.549988 | 27.58072 | -0.07881
3872.4 | 672.771912 | 0.215659 | -0.001953 | 3872.4 | 672.775635 | 7.174353 | -0.029987 | 3872.4 | 672.7854 | 6.189558 | -0.001937 | 3872.4 | 672.78302 | 19.496539 | -0.008954 | 3872.4 | 672.589478 | 11.966257 | 0.00206 | 3872.4 | 672.627136 | 27.579485 | -0.07965
3872.8 | 672.833679 | 0.215719 | -0.001957 | 3872.8 | 672.850098 | 7.174309 | -0.030008 | 3872.8 | 672.849976 | 6.189438 | -0.0019 | 3872.8 | 672.855347 | 19.49638 | -0.00896 | 3872.8 | 672.654663 | 11.966211 | 0.001853 | 3872.8 | 672.702942 | 27.578262 | -0.080446
3873.2 | 672.892883 | 0.215815 | -0.001965 | 3873.2 | 672.924377 | 7.174265 | -0.030043 | 3873.2 | 672.916931 | 6.18941 | -0.001861 | 3873.2 | 672.927429 | 19.496215 | -0.008968 | 3873.2 | 672.717896 | 11.966121 | 0.001659 | 3873.2 | 672.775147 | 27.577082 | -0.081196
3873.6 | 672.95166 | 0.215937 | -0.00198 | 3873.6 | 672.997864 | 7.174185 | -0.030093 | 3873.6 | 672.983582 | 6.189495 | -0.001824 | 3873.6 | 672.999512 | 19.496022 | -0.008976 | 3873.6 | 672.782227 | 11.966032 | 0.001481 | 3873.6 | 672.841553 | 27.575957 | -0.081901
3874 | 673.010315 | 0.216082 | -0.002004 | 3874 | 673.070435 | 7.174071 | -0.030154 | 3874 | 673.053406 | 6.189639 | -0.001787 | 3874 | 673.069031 | 19.495798 | -0.008985 | 3874 | 672.844421 | 11.965922 | 0.001322 | 3874 | 672.903442 | 27.574949 | -0.082567
3874.4 | 673.069702 | 0.216246 | -0.002037 | 3874.4 | 673.141541 | 7.173947 | -0.030223 | 3874.4 | 673.122192 | 6.189838 | -0.001753 | 3874.4 | 673.136536 | 19.495559 | -0.008993 | 3874.4 | 672.90509 | 11.965811 | 0.00118 | 3874.4 | 672.959168 | 27.574009 | -0.083198
3874.8 | 673.130981 | 0.216433 | -0.002081 | 3874.8 | 673.208984 | 7.173777 | -0.030299 | 3874.8 | 673.194946 | 6.19009 | -0.00172 | 3874.8 | 673.201111 | 19.495256 | -0.009001 | 3874.8 | 672.966919 | 11.965685 | 0.001057 | 3874.8 | 673.012146 | 27.573185 | -0.083801
3875.2 | 673.193543 | 0.216609 | -0.002135 | 3875.2 | 673.271851 | 7.173577 | -0.030378 | 3875.2 | 673.265991 | 6.190347 | -0.00169 | 3875.2 | 673.264038 | 19.494907 | -0.009008 | 3875.2 | 673.029297 | 11.965559 | 0.000955 | 3875.2 | 673.067932 | 27.572485 | -0.084381
3875.6 | 673.256592 | 0.216766 | -0.002199 | 3875.6 | 673.33429 | 7.173377 | -0.030457 | 3875.6 | 673.338074 | 6.190587 | -0.001663 | 3875.6 | 673.32605 | 19.494535 | -0.009014 | 3875.6 | 673.095032 | 11.965412 | 0.000871 | 3875.6 | 673.125916 | 27.571852 | -0.084944
3876 | 673.324768 | 0.216929 | -0.002271 | 3876 | 673.394836 | 7.173133 | -0.030536 | 3876 | 673.408325 | 6.190804 | -0.001638 | 3876 | 673.386597 | 19.494102 | -0.009018 | 3876 | 673.165344 | 11.965276 | 0.000807 | 3876 | 673.190857 | 27.571268 | -0.085496
3876.4 | 673.394165 | 0.217063 | -0.00235 | 3876.4 | 673.45343 | 7.172889 | -0.030614 | 3876.4 | 673.477539 | 6.190988 | -0.001614 | 3876.4 | 673.448853 | 19.493669 | -0.009019 | 3876.4 | 673.237 | 11.965133 | 0.000763 | 3876.4 | 673.264893 | 27.570714 | -0.086039
3876.8 | 673.465759 | 0.217189 | -0.002433 | 3876.8 | 673.508667 | 7.172613 | -0.030689 | 3876.8 | 673.544312 | 6.191142 | -0.001593 | 3876.8 | 673.510132 | 19.493206 | -0.009019 | 3876.8 | 673.310181 | 11.964987 | 0.000736 | 3876.8 | 673.342041 | 27.57018 | -0.086575
3877.2 | 673.540649 | 0.217286 | -0.002519 | 3877.2 | 673.568909 | 7.172339 | -0.030761 | 3877.2 | 673.610474 | 6.191256 | -0.001572 | 3877.2 | 673.571167 | 19.492759 | -0.009016 | 3877.2 | 673.383911 | 11.964845 | 0.000727 | 3877.2 | 673.423645 | 27.56964 | -0.087105
3877.6 | 673.617676 | 0.217365 | -0.002607 | 3877.6 | 673.629211 | 7.172026 | -0.030829 | 3877.6 | 673.673401 | 6.191307 | -0.001551 | 3877.6 | 673.629517 | 19.492296 | -0.009011 | 3877.6 | 673.457031 | 11.964713 | 0.000734 | 3877.6 | 673.505493 | 27.569062 | -0.08763
3878 | 673.693665 | 0.217377 | -0.002697 | 3878 | 673.693603 | 7.171701 | -0.030892 | 3878 | 673.738281 | 6.191296 | -0.001531 | 3878 | 673.692261 | 19.491849 | -0.009004 | 3878 | 673.526184 | 11.964603 | 0.000754 | 3878 | 673.583374 | 27.568429 | -0.088148
3878.4 | 673.770142 | 0.217353 | -0.002786 | 3878.4 | 673.761719 | 7.171357 | -0.030949 | 3878.4 | 673.804138 | 6.191205 | -0.00151 | 3878.4 | 673.752747 | 19.491426 | -0.008995 | 3878.4 | 673.595276 | 11.964494 | 0.000785 | 3878.4 | 673.659546 | 27.567759 | -0.088659
3878.8 | 673.844055 | 0.217298 | -0.002872 | 3878.8 | 673.831787 | 7.171013 | -0.030999 | 3878.8 | 673.870606 | 6.191073 | -0.001488 | 3878.8 | 673.816467 | 19.491038 | -0.008984 | 3878.8 | 673.662353 | 11.964377 | 0.000824 | 3878.8 | 673.732544 | 27.567083 | -0.089161
3879.2 | 673.914429 | 0.217153 | -0.002952 | 3879.2 | 673.901733 | 7.170649 | -0.031039 | 3879.2 | 673.935913 | 6.190867 | -0.001465 | 3879.2 | 673.883484 | 19.490675 | -0.008971 | 3879.2 | 673.729981 | 11.964283 | 0.000868 | 3879.2 | 673.799439 | 27.56637 | -0.089657
3879.6 | 673.983704 | 0.216947 | -0.003023 | 3879.6 | 673.973328 | 7.170292 | -0.031068 | 3879.6 | 674.003357 | 6.190598 | -0.001439 | 3879.6 | 673.953125 | 19.490342 | -0.008957 | 3879.6 | 673.799439 | 11.964188 | 0.000914 | 3879.6 | 673.864502 | 27.565676 | -0.090147
3880 | 674.05072 | 0.216681 | -0.003081 | 3880 | 674.041809 | 7.169949 | -0.031085 | 3880 | 674.070862 | 6.190295 | -0.001409 | 3880 | 674.023804 | 19.490029 | -0.008942 | 3880 | 673.871826 | 11.96411 | 0.000961 | 3880 | 673.930359 | 27.565006 | -0.090633
3880.4 | 674.116699 | 0.216336 | -0.00312 | 3880.4 | 674.112427 | 7.169611 | -0.031087 | 3880.4 | 674.135376 | 6.189936 | -0.001377 | 3880.4 | 674.098999 | 19.489735 | -0.008925 | 3880.4 | 673.948059 | 11.964025 | 0.001004 | 3880.4 | 673.995178 | 27.564391 | -0.091117
3880.8 | 674.181824 | 0.215931 | -0.003136 | 3880.8 | 674.182007 | 7.169298 | -0.031073 | 3880.8 | 674.198547 | 6.189541 | -0.00134 | 3880.8 | 674.17273 | 19.489476 | -0.008907 | 3880.8 | 674.025574 | 11.963947 | 0.00104 | 3880.8 | 674.06012 | 27.563795 | -0.091605
3881.2 | 674.247986 | 0.215489 | -0.003124 | 3881.2 | 674.251343 | 7.168997 | -0.031044 | 3881.2 | 674.264587 | 6.189153 | -0.001299 | 3881.2 | 674.247742 | 19.489213 | -0.008888 | 3881.2 | 674.100891 | 11.963884 | 0.001067 | 3881.2 | 674.125122 | 27.563267 | -0.092097
3881.6 | 674.311218 | 0.215036 | -0.003082 | 3881.6 | 674.318543 | 7.168735 | -0.030997 | 3881.6 | 674.332092 | 6.188781 | -0.001253 | 3881.6 | 674.320679 | 19.488974 | -0.008868 | 3881.6 | 674.170593 | 11.963847 | 0.001082 | 3881.6 | 674.189087 | 27.562793 | -0.092597
3882 | 674.375183 | 0.214557 | -0.003008 | 3882 | 674.388489 | 7.168503 | -0.030937 | 3882 | 674.398621 | 6.188415 | -0.001203 | 3882 | 674.39148 | 19.48873 | -0.008846 | 3882 | 674.239563 | 11.963816 | 0.001083 | 3882 | 674.252319 | 27.562345 | -0.093105
3882.4 | 674.439331 | 0.214091 | -0.002901 | 3882.4 | 674.456726 | 7.168309 | -0.030865 | 3882.4 | 674.465942 | 6.188101 | -0.001149 | 3882.4 | 674.457519 | 19.488522 | -0.008823 | 3882.4 | 674.301819 | 11.96381 | 0.001066 | 3882.4 | 674.313599 | 27.561964 | -0.09362
3882.8 | 674.503113 | 0.213631 | -0.002761 | 3882.8 | 674.522644 | 7.168127 | -0.030785 | 3882.8 | 674.533447 | 6.187786 | -0.001091 | 3882.8 | 674.52533 | 19.488322 | -0.0088 | 3882.8 | 674.360474 | 11.963816 | 0.001029 | 3882.8 | 674.374695 | 27.561632 | -0.094143
3883.2 | 674.567627 | 0.213244 | -0.00259 | 3883.2 | 674.586243 | 7.167984 | -0.030702 | 3883.2 | 674.600464 | 6.187529 | -0.00103 | 3883.2 | 674.592041 | 19.488143 | -0.008777 | 3883.2 | 674.421265 | 11.963847 | 0.000972 | 3883.2 | 674.436401 | 27.5613 | -0.094671
3883.6 | 674.633911 | 0.212911 | -0.00239 | 3883.6 | 674.651611 | 7.167828 | -0.030618 | 3883.6 | 674.664917 | 6.187318 | -0.000966 | 3883.6 | 674.657898 | 19.487989 | -0.008754 | 3883.6 | 674.482178 | 11.963878 | 0.000892 | 3883.6 | 674.49823 | 27.560993 | -0.0952
3884 | 674.698975 | 0.212633 | -0.002165 | 3884 | 674.717163 | 7.167696 | -0.030537 | 3884 | 674.728333 | 6.187147 | -0.000899 | 3884 | 674.724731 | 19.48786 | -0.008732 | 3884 | 674.5448 | 11.963905 | 0.000789 | 3884 | 674.561401 | 27.560716 | -0.095728
3884.4 | 674.769959 | 0.212433 | -0.001921 | 3884.4 | 674.782593 | 7.167602 | -0.030457 | 3884.4 | 674.791626 | 6.18706 | -0.000831 | 3884.4 | 674.794922 | 19.487765 | -0.008711 | 3884.4 | 674.610474 | 11.963926 | 0.000664 | 3884.4 | 674.624207 | 27.56044 | -0.096253
3884.8 | 674.842224 | 0.212287 | -0.00166 | 3884.8 | 674.849548 | 7.167527 | -0.030383 | 3884.8 | 674.858765 | 6.187026 | -0.000761 | 3884.8 | 674.86499 | 19.487671 | -0.008692 | 3884.8 | 674.678162 | 11.963936 | 0.000517 | 3884.8 | 674.690613 | 27.560157 | -0.096774
3885.2 | 674.915161 | 0.212221 | -0.001389 | 3885.2 | 674.918884 | 7.167465 | -0.030314 | 3885.2 | 674.927124 | 6.187072 | -0.000691 | 3885.2 | 674.934204 | 19.487581 | -0.008674 | 3885.2 | 674.746826 | 11.963936 | 0.00035 | 3885.2 | 674.759644 | 27.559862 | -0.09729
3885.6 | 674.986328 | 0.212203 | -0.001111 | 3885.6 | 674.989624 | 7.167427 | -0.03025 | 3885.6 | 674.994751 | 6.187221 | -0.000622 | 3885.6 | 675.002564 | 19.487487 | -0.008657 | 3885.6 | 674.81427 | 11.963899 | 0.000165 | 3885.6 | 674.830017 | 27.559518 | -0.097801
3886 | 675.060425 | 0.212234 | -0.00083 | 3886 | 675.058472 | 7.167384 | -0.030192 | 3886 | 675.066223 | 6.187438 | -0.000554 | 3886 | 675.069946 | 19.487368 | -0.008643 | 3886 | 674.879822 | 11.963852 | -3.7e-05 | 3886 | 674.897888 | 27.559131 | -0.098307
3886.4 | 675.130188 | 0.212294 | -0.000552 | 3886.4 | 675.124939 | 7.167359 | -0.030141 | 3886.4 | 675.139771 | 6.187735 | -0.000488 | 3886.4 | 675.137085 | 19.487208 | -0.008629 | 3886.4 | 674.943787 | 11.963784 | -0.000253 | 3886.4 | 674.967957 | 27.558682 | -0.098807
3886.8 | 675.195984 | 0.212342 | -0.000277 | 3886.8 | 675.189636 | 7.16734 | -0.030096 | 3886.8 | 675.212036 | 6.188083 | -0.000426 | 3886.8 | 675.203552 | 19.487004 | -0.008617 | 3886.8 | 675.009705 | 11.963715 | -0.000481 | 3886.8 | 675.039734 | 27.558166 | -0.099297
3887.2 | 675.259277 | 0.212427 | -9e-06 | 3887.2 | 675.2547 | 7.16729 | -0.030059 | 3887.2 | 675.283081 | 6.188484 | -0.000368 | 3887.2 | 675.269165 | 19.486736 | -0.008605 | 3887.2 | 675.074158 | 11.963621 | -0.000719 | 3887.2 | 675.110413 | 27.557527 | -0.099776
3887.6 | 675.322876 | 0.212536 | 0.000253 | 3887.6 | 675.317688 | 7.167227 | -0.030033 | 3887.6 | 675.35199 | 6.188935 | -0.000314 | 3887.6 | 675.335938 | 19.486422 | -0.008595 | 3887.6 | 675.139526 | 11.963527 | -0.000965 | 3887.6 | 675.181397 | 27.556802 | -0.100237
3888 | 675.383728 | 0.212675 | 0.000506 | 3888 | 675.377625 | 7.167139 | -0.030016 | 3888 | 675.418091 | 6.189398 | -0.000265 | 3888 | 675.405701 | 19.486065 | -0.008584 | 3888 | 675.207459 | 11.963432 | -0.001218 | 3888 | 675.251465 | 27.555966 | -0.100678
3888.4 | 675.444214 | 0.212875 | 0.000748 | 3888.4 | 675.442749 | 7.167027 | -0.030011 | 3888.4 | 675.483276 | 6.189878 | -0.000222 | 3888.4 | 675.47583 | 19.485667 | -0.008573 | 3888.4 | 675.275085 | 11.963364 | -0.001473 | 3888.4 | 675.318665 | 27.554977 | -0.101092
3888.8 | 675.505493 | 0.213117 | 0.000976 | 3888.8 | 675.511902 | 7.166895 | -0.030016 | 3888.8 | 675.544556 | 6.190364 | -0.000184 | 3888.8 | 675.542481 | 19.485244 | -0.008563 | 3888.8 | 675.342224 | 11.963291 | -0.001729 | 3888.8 | 675.381165 | 27.553907 | -0.101474
3889.2 | 675.570435 | 0.213419 | 0.001187 | 3889.2 | 675.58197 | 7.166745 | -0.030035 | 3889.2 | 675.607788 | 6.190844 | -0.000152 | 3889.2 | 675.609741 | 19.484831 | -0.008552 | 3889.2 | 675.408814 | 11.963238 | -0.001983 | 3889.2 | 675.441101 | 27.55269 | -0.101818
3889.6 | 675.63678 | 0.213782 | 0.001377 | 3889.6 | 675.653748 | 7.166539 | -0.030065 | 3889.6 | 675.669739 | 6.191319 | -0.000125 | 3889.6 | 675.6745 | 19.484394 | -0.008542 | 3889.6 | 675.47467 | 11.96318 | -0.002231 | 3889.6 | 675.496704 | 27.551405 | -0.10212
3890 | 675.70343 | 0.214152 | 0.001543 | 3890 | 675.726624 | 7.166308 | -0.030105 | 3890 | 675.735107 | 6.191788 | -0.000103 | 3890 | 675.734131 | 19.483956 | -0.008533 | 3890 | 675.541992 | 11.963122 | -0.002471 | 3890 | 675.551209 | 27.550011 | -0.102376
3890.4 | 675.770081 | 0.214539 | 0.001683 | 3890.4 | 675.798828 | 7.166025 | -0.030152 | 3890.4 | 675.79773 | 6.192222 | -8.7e-05 | 3890.4 | 675.791382 | 19.483513 | -0.008524 | 3890.4 | 675.609985 | 11.963091 | -0.002699 | 3890.4 | 675.608582 | 27.548529 | -0.102583
3890.8 | 675.836914 | 0.21489 | 0.001796 | 3890.8 | 675.86969 | 7.1657 | -0.030204 | 3890.8 | 675.862427 | 6.192622 | -7.5e-05 | 3890.8 | 675.848999 | 19.483061 | -0.008515 | 3890.8 | 675.675903 | 11.96307 | -0.002914 | 3890.8 | 675.66803 | 27.547023 | -0.102736
3891.2 | 675.903931 | 0.215174 | 0.001883 | 3891.2 | 675.935364 | 7.165337 | -0.030256 | 3891.2 | 675.926636 | 6.192994 | -6.8e-05 | 3891.2 | 675.909851 | 19.482608 | -0.008506 | 3891.2 | 675.742798 | 11.963049 | -0.003115 | 3891.2 | 675.733704 | 27.545475 | -0.102833
3891.6 | 675.970032 | 0.215428 | 0.001948 | 3891.6 | 675.997925 | 7.164944 | -0.030302 | 3891.6 | 675.991943 | 6.193319 | -6.4e-05 | 3891.6 | 675.973999 | 19.482141 | -0.008496 | 3891.6 | 675.811646 | 11.963065 | -0.003301 | 3891.6 | 675.807861 | 27.543921 | -0.102871
3892 | 676.031799 | 0.215598 | 0.001993 | 3892 | 676.059265 | 7.164568 | -0.03034 | 3892 | 676.054627 | 6.193594 | -6.4e-05 | 3892 | 676.040466 | 19.481668 | -0.008487 | 3892 | 675.87793 | 11.963065 | -0.003474 | 3892 | 675.888672 | 27.542335 | -0.102849
3892.4 | 676.094849 | 0.215713 | 0.002021 | 3892.4 | 676.116699 | 7.164143 | -0.030368 | 3892.4 | 676.120606 | 6.193828 | -6.5e-05 | 3892.4 | 676.112 | 19.481166 | -0.008476 | 3892.4 | 675.944397 | 11.96307 | -0.003633 | 3892.4 | 675.97229 | 27.540731 | -0.102762
3892.8 | 676.159302 | 0.215779 | 0.002037 | 3892.8 | 676.171021 | 7.163704 | -0.030383 | 3892.8 | 676.18689 | 6.193993 | -6.9e-05 | 3892.8 | 676.184875 | 19.480658 | -0.008465 | 3892.8 | 676.008972 | 11.96308 | -0.003779 | 3892.8 | 676.058777 | 27.539133 | -0.102607
3893.2 | 676.223144 | 0.21581 | 0.002044 | 3893.2 | 676.229981 | 7.163273 | -0.030385 | 3893.2 | 676.256043 | 6.194154 | -7.3e-05 | 3893.2 | 676.259338 | 19.480141 | -0.008453 | 3893.2 | 676.071411 | 11.963085 | -0.003911 | 3893.2 | 676.140869 | 27.537554 | -0.102378
3893.6 | 676.288086 | 0.215816 | 0.002043 | 3893.6 | 676.292847 | 7.162835 | -0.030373 | 3893.6 | 676.325989 | 6.194257 | -7.9e-05 | 3893.6 | 676.330139 | 19.479629 | -0.008441 | 3893.6 | 676.13324 | 11.963075 | -0.00403 | 3893.6 | 676.219727 | 27.535975 | -0.102072
3894 | 676.355591 | 0.215834 | 0.002037 | 3894 | 676.357056 | 7.16239 | -0.030347 | 3894 | 676.398743 | 6.194354 | -8.5e-05 | 3894 | 676.399231 | 19.479101 | -0.008428 | 3894 | 676.192017 | 11.963039 | -0.004134 | 3894 | 676.293579 | 27.534438 | -0.101685
3894.4 | 676.425842 | 0.215858 | 0.002026 | 3894.4 | 676.425415 | 7.161965 | -0.030305 | 3894.4 | 676.472046 | 6.194439 | -9.1e-05 | 3894.4 | 676.463379 | 19.478614 | -0.008414 | 3894.4 | 676.249756 | 11.962996 | -0.00422 | 3894.4 | 676.359741 | 27.532957 | -0.101216
3894.8 | 676.497315 | 0.215907 | 0.002011 | 3894.8 | 676.497986 | 7.161539 | -0.030249 | 3894.8 | 676.547302 | 6.194497 | -9.9e-05 | 3894.8 | 676.52417 | 19.478131 | -0.0084 | 3894.8 | 676.310059 | 11.962949 | -0.004287 | 3894.8 | 676.421814 | 27.531531 | -0.100664
3895.2 | 676.565979 | 0.215967 | 0.001992 | 3895.2 | 676.570801 | 7.161139 | -0.030176 | 3895.2 | 676.618774 | 6.194526 | -0.000107 | 3895.2 | 676.580017 | 19.477684 | -0.008385 | 3895.2 | 676.372253 | 11.962918 | -0.004335 | 3895.2 | 676.48468 | 27.530216 | -0.100032
3895.6 | 676.635254 | 0.21604 | 0.001968 | 3895.6 | 676.644409 | 7.160782 | -0.030087 | 3895.6 | 676.688843 | 6.194542 | -0.000117 | 3895.6 | 676.638794 | 19.477281 | -0.00837 | 3895.6 | 676.435852 | 11.962886 | -0.004363 | 3895.6 | 676.545898 | 27.528956 | -0.099327
3896 | 676.703369 | 0.2161 | 0.00194 | 3896 | 676.715332 | 7.160426 | -0.029982 | 3896 | 676.756958 | 6.194519 | -0.000128 | 3896 | 676.699463 | 19.476898 | -0.008355 | 3896 | 676.502319 | 11.962855 | -0.004374 | 3896 | 676.610718 | 27.527825 | -0.098551
3896.4 | 676.7677 | 0.216142 | 0.001906 | 3896.4 | 676.783325 | 7.160113 | -0.029861 | 3896.4 | 676.823669 | 6.194479 | -0.00014 | 3896.4 | 676.764893 | 19.476526 | -0.008339 | 3896.4 | 676.571533 | 11.962828 | -0.004369 | 3896.4 | 676.678589 | 27.526799 | -0.097714
3896.8 | 676.827209 | 0.216167 | 0.001868 | 3896.8 | 676.849976 | 7.159794 | -0.029725 | 3896.8 | 676.883728 | 6.194411 | -0.000154 | 3896.8 | 676.831909 | 19.476167 | -0.008324 | 3896.8 | 676.64093 | 11.962807 | -0.004351 | 3896.8 | 676.749329 | 27.525871 | -0.096826
3897.2 | 676.887695 | 0.216148 | 0.001828 | 3897.2 | 676.915894 | 7.159525 | -0.029574 | 3897.2 | 676.943726 | 6.194297 | -0.000169 | 3897.2 | 676.901123 | 19.475839 | -0.008308 | 3897.2 | 676.71228 | 11.96277 | -0.004323 | 3897.2 | 676.82019 | 27.525036 | -0.095897
3897.6 | 676.949768 | 0.216112 | 0.001784 | 3897.6 | 676.979248 | 7.159293 | -0.029409 | 3897.6 | 677.003967 | 6.194182 | -0.000185 | 3897.6 | 676.970764 | 19.475545 | -0.008291 | 3897.6 | 676.781128 | 11.962734 | -0.004288 | 3897.6 | 676.888062 | 27.52431 | -0.094936
3898 | 677.01178 | 0.216076 | 0.001739 | 3898 | 677.043274 | 7.159081 | -0.029233 | 3898 | 677.06311 | 6.194062 | -0.000204 | 3898 | 677.041504 | 19.475282 | -0.008275 | 3898 | 676.849487 | 11.962692 | -0.004248 | 3898 | 676.949341 | 27.52369 | -0.093953
3898.4 | 677.077148 | 0.216051 | 0.001692 | 3898.4 | 677.110474 | 7.158912 | -0.029048 | 3898.4 | 677.123413 | 6.193953 | -0.000223 | 3898.4 | 677.108765 | 19.475069 | -0.008259 | 3898.4 | 676.918457 | 11.962613 | -0.004207 | 3898.4 | 677.005493 | 27.523167 | -0.09296
3898.8 | 677.147583 | 0.216052 | 0.001641 | 3898.8 | 677.179627 | 7.158806 | -0.028856 | 3898.8 | 677.185059 | 6.193851 | -0.000244 | 3898.8 | 677.176025 | 19.474899 | -0.008243 | 3898.8 | 676.987122 | 11.962518 | -0.004164 | 3898.8 | 677.059143 | 27.522713 | -0.091968
3899.2 | 677.223755 | 0.216112 | 0.001586 | 3899.2 | 677.245483 | 7.158712 | -0.028661 | 3899.2 | 677.249939 | 6.193754 | -0.000267 | 3899.2 | 677.244751 | 19.47477 | -0.008229 | 3899.2 | 677.057617 | 11.962424 | -0.00412 | 3899.2 | 677.111328 | 27.522332 | -0.090988
3899.6 | 677.300476 | 0.216185 | 0.001524 | 3899.6 | 677.312805 | 7.158693 | -0.028467 | 3899.6 | 677.317749 | 6.19364 | -0.000291 | 3899.6 | 677.315125 | 19.47469 | -0.008216 | 3899.6 | 677.131958 | 11.962308 | -0.004073 | 3899.6 | 677.16687 | 27.521987 | -0.090033
3900 | 677.376831 | 0.216288 | 0.001451 | 3900 | 677.380981 | 7.158656 | -0.028276 | 3900 | 677.388794 | 6.193519 | -0.000318 | 3900 | 677.38208 | 19.474601 | -0.008204 | 3900 | 677.207947 | 11.962209 | -0.004024 | 3900 | 677.230713 | 27.521723 | -0.089108
3900.4 | 677.450989 | 0.216403 | 0.001367 | 3900.4 | 677.448364 | 7.158631 | -0.028091 | 3900.4 | 677.462891 | 6.193388 | -0.000347 | 3900.4 | 677.45282 | 19.474531 | -0.008195 | 3900.4 | 677.284485 | 11.962104 | -0.003973 | 3900.4 | 677.298584 | 27.521508 | -0.088224
3900.8 | 677.522278 | 0.216512 | 0.001271 | 3900.8 | 677.514404 | 7.158587 | -0.027912 | 3900.8 | 677.537231 | 6.193228 | -0.000378 | 3900.8 | 677.524719 | 19.474442 | -0.008188 | 3900.8 | 677.360657 | 11.962014 | -0.003919 | 3900.8 | 677.370789 | 27.521311 | -0.08739
3901.2 | 677.587524 | 0.216609 | 0.001166 | 3901.2 | 677.580444 | 7.158505 | -0.027739 | 3901.2 | 677.612366 | 6.193045 | -0.000411 | 3901.2 | 677.595337 | 19.474332 | -0.008183 | 3901.2 | 677.434692 | 11.961952 | -0.003865 | 3901.2 | 677.446777 | 27.521164 | -0.086609
3901.6 | 677.648621 | 0.216674 | 0.001052 | 3901.6 | 677.647583 | 7.158405 | -0.027573 | 3901.6 | 677.683899 | 6.19281 | -0.000445 | 3901.6 | 677.663025 | 19.474198 | -0.00818 | 3901.6 | 677.505066 | 11.961899 | -0.00381 | 3901.6 | 677.521973 | 27.521071 | -0.085889
3902 | 677.706665 | 0.216723 | 0.000933 | 3902 | 677.717285 | 7.158274 | -0.027414 | 3902 | 677.753845 | 6.192548 | -0.000479 | 3902 | 677.729858 | 19.474049 | -0.008178 | 3902 | 677.572388 | 11.961867 | -0.003757 | 3902 | 677.592712 | 27.520985 | -0.085232
3902.4 | 677.764587 | 0.216723 | 0.000812 | 3902.4 | 677.78479 | 7.158118 | -0.02726 | 3902.4 | 677.819824 | 6.192245 | -0.000513 | 3902.4 | 677.794067 | 19.47388 | -0.008179 | 3902.4 | 677.636414 | 11.96182 | -0.003709 | 3902.4 | 677.662293 | 27.520905 | -0.084641
3902.8 | 677.825134 | 0.216699 | 0.000691 | 3902.8 | 677.852539 | 7.157936 | -0.027111 | 3902.8 | 677.884827 | 6.191908 | -0.000545 | 3902.8 | 677.858704 | 19.473701 | -0.008181 | 3902.8 | 677.698669 | 11.961767 | -0.003666 | 3902.8 | 677.723999 | 27.520819 | -0.084115
3903.2 | 677.884644 | 0.216633 | 0.000573 | 3903.2 | 677.918579 | 7.157767 | -0.026967 | 3903.2 | 677.947083 | 6.19157 | -0.000574 | 3903.2 | 677.919495 | 19.473526 | -0.008184 | 3903.2 | 677.759949 | 11.96171 | -0.003629 | 3903.2 | 677.784241 | 27.520691 | -0.083653
3903.6 | 677.949829 | 0.216542 | 0.000459 | 3903.6 | 677.984985 | 7.157611 | -0.026827 | 3903.6 | 678.010376 | 6.191233 | -0.0006 | 3903.6 | 677.980041 | 19.473367 | -0.00819 | 3903.6 | 677.820984 | 11.96161 | -0.003597 | 3903.6 | 677.849793 | 27.520537 | -0.08325
3904 | 678.019959 | 0.216439 | 0.000353 | 3904 | 678.048279 | 7.157454 | -0.026695 | 3904 | 678.072815 | 6.19093 | -0.00062 | 3904 | 678.037231 | 19.473193 | -0.008197 | 3904 | 677.88147 | 11.961531 | -0.003568 | 3904 | 677.917114 | 27.520353 | -0.082902
3904.4 | 678.092407 | 0.216331 | 0.000255 | 3904.4 | 678.113892 | 7.157305 | -0.026571 | 3904.4 | 678.136536 | 6.190628 | -0.000636 | 3904.4 | 678.09491 | 19.473024 | -0.008206 | 3904.4 | 677.943115 | 11.961453 | -0.003543 | 3904.4 | 677.986939 | 27.520138 | -0.0826
3904.8 | 678.16394 | 0.216221 | 0.000166 | 3904.8 | 678.179382 | 7.15716 | -0.026455 | 3904.8 | 678.200684 | 6.190324 | -0.000647 | 3904.8 | 678.149536 | 19.47286 | -0.008218 | 3904.8 | 678.008911 | 11.961379 | -0.00352 | 3904.8 | 678.060852 | 27.519879 | -0.082338
3905.2 | 678.234924 | 0.216124 | 8.8e-05 | 3905.2 | 678.246155 | 7.156997 | -0.026347 | 3905.2 | 678.265381 | 6.190061 | -0.000653 | 3905.2 | 678.208435 | 19.472676 | -0.008232 | 3905.2 | 678.078125 | 11.961337 | -0.003498 | 3905.2 | 678.134644 | 27.519572 | -0.082108
3905.6 | 678.303894 | 0.216034 | 2.2e-05 | 3905.6 | 678.312378 | 7.156803 | -0.026249 | 3905.6 | 678.330689 | 6.18981 | -0.000652 | 3905.6 | 678.270203 | 19.472467 | -0.008249 | 3905.6 | 678.151367 | 11.961295 | -0.003477 | 3905.6 | 678.208618 | 27.519228 | -0.081903
3906 | 678.372498 | 0.215967 | -3.2e-05 | 3906 | 678.380859 | 7.15661 | -0.026158 | 3906 | 678.394165 | 6.189575 | -0.000647 | 3906 | 678.33606 | 19.472223 | -0.008268 | 3906 | 678.226013 | 11.961274 | -0.003456 | 3906 | 678.28064 | 27.518829 | -0.081715
3906.4 | 678.437744 | 0.215907 | -7.4e-05 | 3906.4 | 678.450073 | 7.156378 | -0.026075 | 3906.4 | 678.459045 | 6.18937 | -0.000636 | 3906.4 | 678.40448 | 19.47195 | -0.008289 | 3906.4 | 678.301636 | 11.961242 | -0.003436 | 3906.4 | 678.351013 | 27.518367 | -0.081536
3906.8 | 678.503357 | 0.215846 | -0.000104 | 3906.8 | 678.520691 | 7.156128 | -0.025997 | 3906.8 | 678.523804 | 6.189152 | -0.00062 | 3906.8 | 678.4776 | 19.471661 | -0.008312 | 3906.8 | 678.373901 | 11.961211 | -0.003414 | 3906.8 | 678.417664 | 27.517839 | -0.081362
3907.2 | 678.568298 | 0.215779 | -0.000122 | 3907.2 | 678.592712 | 7.155865 | -0.025923 | 3907.2 | 678.591187 | 6.188964 | -0.0006 | 3907.2 | 678.550659 | 19.471343 | -0.008337 | 3907.2 | 678.440064 | 11.961153 | -0.003391 | 3907.2 | 678.482544 | 27.517255 | -0.081184
3907.6 | 678.637146 | 0.215719 | -0.00013 | 3907.6 | 678.664368 | 7.155608 | -0.025851 | 3907.6 | 678.660339 | 6.188832 | -0.000575 | 3907.6 | 678.623169 | 19.471024 | -0.008363 | 3907.6 | 678.49884 | 11.961101 | -0.003366 | 3907.6 | 678.541748 | 27.516567 | -0.080997
3908 | 678.704468 | 0.215646 | -0.00013 | 3908 | 678.733398 | 7.15534 | -0.02578 | 3908 | 678.730469 | 6.188735 | -0.000546 | 3908 | 678.69458 | 19.470672 | -0.008391 | 3908 | 678.553101 | 11.961017 | -0.003336 | 3908 | 678.597839 | 27.515836 | -0.080795
3908.4 | 678.775696 | 0.215592 | -0.000123 | 3908.4 | 678.799133 | 7.15512 | -0.025709 | 3908.4 | 678.800659 | 6.188695 | -0.000513 | 3908.4 | 678.76355 | 19.470348 | -0.008419 | 3908.4 | 678.603455 | 11.960948 | -0.0033 | 3908.4 | 678.651978 | 27.515018 | -0.080574
3908.8 | 678.846802 | 0.215555 | -0.000112 | 3908.8 | 678.86438 | 7.154939 | -0.02564 | 3908.8 | 678.872192 | 6.188695 | -0.000479 | 3908.8 | 678.828796 | 19.470055 | -0.008448 | 3908.8 | 678.655151 | 11.96088 | -0.003258 | 3908.8 | 678.705139 | 27.514145 | -0.080329
3909.2 | 678.917847 | 0.215532 | -9.8e-05 | 3909.2 | 678.926086 | 7.154783 | -0.025574 | 3909.2 | 678.94104 | 6.18873 | -0.000443 | 3909.2 | 678.89148 | 19.469772 | -0.008477 | 3909.2 | 678.711121 | 11.960828 | -0.00321 | 3909.2 | 678.760132 | 27.513236 | -0.080056
3909.6 | 678.984375 | 0.215537 | -8.6e-05 | 3909.6 | 678.987915 | 7.154696 | -0.025512 | 3909.6 | 679.009949 | 6.188798 | -0.000406 | 3909.6 | 678.956421 | 19.469538 | -0.008506 | 3909.6 | 678.776184 | 11.960786 | -0.003153 | 3909.6 | 678.819763 | 27.512302 | -0.079751
3910 | 679.051636 | 0.215598 | -7.8e-05 | 3910 | 679.049194 | 7.154645 | -0.025457 | 3910 | 679.076111 | 6.188907 | -0.000369 | 3910 | 679.02124 | 19.469349 | -0.008536 | 3910 | 678.8479 | 11.960785 | -0.003089 | 3910 | 678.885498 | 27.511355 | -0.079413
3910.4 | 679.117554 | 0.215695 | -7.6e-05 | 3910.4 | 679.109985 | 7.154633 | -0.025409 | 3910.4 | 679.140808 | 6.189049 | -0.000333 | 3910.4 | 679.089844 | 19.469184 | -0.008566 | 3910.4 | 678.928223 | 11.960791 | -0.003017 | 3910.4 | 678.95813 | 27.510489 | -0.079037
3910.8 | 679.183044 | 0.215852 | -8.6e-05 | 3910.8 | 679.173279 | 7.154689 | -0.025372 | 3910.8 | 679.202393 | 6.189232 | -0.000297 | 3910.8 | 679.160644 | 19.469085 | -0.008597 | 3910.8 | 679.008301 | 11.960843 | -0.002938 | 3910.8 | 679.03656 | 27.509678 | -0.078626
3911.2 | 679.249207 | 0.216058 | -0.000109 | 3911.2 | 679.239014 | 7.154739 | -0.025347 | 3911.2 | 679.267517 | 6.189444 | -0.000264 | 3911.2 | 679.232788 | 19.468965 | -0.008629 | 3911.2 | 679.088196 | 11.960906 | -0.002853 | 3911.2 | 679.117615 | 27.509038 | -0.078183
3911.6 | 679.31665 | 0.216306 | -0.00015 | 3911.6 | 679.305176 | 7.154764 | -0.025334 | 3911.6 | 679.332153 | 6.189678 | -0.000233 | 3911.6 | 679.304443 | 19.468846 | -0.008661 | 3911.6 | 679.16394 | 11.96099 | -0.002764 | 3911.6 | 679.196228 | 27.508571 | -0.077712
3912 | 679.384277 | 0.21659 | -0.00021 | 3912 | 679.375244 | 7.154776 | -0.025334 | 3912 | 679.395874 | 6.189935 | -0.000206 | 3912 | 679.376587 | 19.468707 | -0.008694 | 3912 | 679.235291 | 11.961069 | -0.002671 | 3912 | 679.269653 | 27.508283 | -0.077223
3912.4 | 679.450073 | 0.216874 | -0.000291 | 3912.4 | 679.445007 | 7.154726 | -0.025343 | 3912.4 | 679.460083 | 6.190198 | -0.000181 | 3912.4 | 679.444702 | 19.468513 | -0.008728 | 3912.4 | 679.301636 | 11.961169 | -0.002575 | 3912.4 | 679.335083 | 27.508208 | -0.076728
3912.8 | 679.517944 | 0.217153 | -0.000395 | 3912.8 | 679.51294 | 7.15467 | -0.02536 | 3912.8 | 679.526672 | 6.190478 | -0.00016 | 3912.8 | 679.511536 | 19.468309 | -0.008762 | 3912.8 | 679.366821 | 11.961258 | -0.002476 | 3912.8 | 679.396179 | 27.508338 | -0.076238
3913.2 | 679.585083 | 0.217407 | -0.000521 | 3913.2 | 679.580322 | 7.154583 | -0.025382 | 3913.2 | 679.591675 | 6.190735 | -0.000144 | 3913.2 | 679.574036 | 19.468056 | -0.008795 | 3913.2 | 679.432068 | 11.961332 | -0.002377 | 3913.2 | 679.453308 | 27.508627 | -0.075766
3913.6 | 679.652893 | 0.217613 | -0.000667 | 3913.6 | 679.648071 | 7.154507 | -0.025407 | 3913.6 | 679.657898 | 6.190947 | -0.00013 | 3913.6 | 679.635803 | 19.467792 | -0.008827 | 3913.6 | 679.498352 | 11.961389 | -0.002275 | 3913.6 | 679.509888 | 27.509082 | -0.075326
3914 | 679.720215 | 0.217782 | -0.000831 | 3914 | 679.715698 | 7.154408 | -0.025435 | 3914 | 679.725098 | 6.191136 | -0.00012 | 3914 | 679.69574 | 19.467523 | -0.008858 | 3914 | 679.567566 | 11.961452 | -0.002172 | 3914 | 679.570374 | 27.509628 | -0.074927
3914.4 | 679.786072 | 0.217891 | -0.001009 | 3914.4 | 679.781677 | 7.154351 | -0.025464 | 3914.4 | 679.794739 | 6.191274 | -0.000113 | 3914.4 | 679.760742 | 19.467269 | -0.008888 | 3914.4 | 679.637329 | 11.961505 | -0.002068 | 3914.4 | 679.635315 | 27.510225 | -0.074577
3914.8 | 679.852234 | 0.217976 | -0.001197 | 3914.8 | 679.846924 | 7.154301 | -0.025494 | 3914.8 | 679.865234 | 6.191376 | -0.000108 | 3914.8 | 679.828186 | 19.467001 | -0.008916 | 3914.8 | 679.707825 | 11.961589 | -0.001965 | 3914.8 | 679.703735 | 27.510858 | -0.074282
3915.2 | 679.920044 | 0.218049 | -0.001392 | 3915.2 | 679.912293 | 7.154251 | -0.025526 | 3915.2 | 679.933289 | 6.191462 | -0.000105 | 3915.2 | 679.896484 | 19.466733 | -0.008942 | 3915.2 | 679.781433 | 11.961689 | -0.001864 | 3915.2 | 679.774048 | 27.51146 | -0.074045
3915.6 | 679.987427 | 0.218085 | -0.00159 | 3915.6 | 679.978821 | 7.154208 | -0.025559 | 3915.6 | 679.998413 | 6.191462 | -0.000102 | 3915.6 | 679.964905 | 19.466474 | -0.008967 | 3915.6 | 679.850342 | 11.961784 | -0.001769 | 3915.6 | 679.845581 | 27.512056 | -0.073867
3916 | 680.05542 | 0.218128 | -0.001788 | 3916 | 680.045654 | 7.154132 | -0.025594 | 3916 | 680.065369 | 6.19145 | -0.0001 | 3916 | 680.036011 | 19.46621 | -0.00899 | 3916 | 679.919067 | 11.961893 | -0.001682 | 3916 | 679.914734 | 27.512634 | -0.073749
3916.4 | 680.121826 | 0.218139 | -0.001984 | 3916.4 | 680.112854 | 7.154026 | -0.02563 | 3916.4 | 680.130554 | 6.191381 | -9.8e-05 | 3916.4 | 680.103943 | 19.465937 | -0.009012 | 3916.4 | 679.986389 | 11.961988 | -0.001603 | 3916.4 | 679.983032 | 27.513212 | -0.073692
3916.8 | 680.187317 | 0.218157 | -0.002176 | 3916.8 | 680.181519 | 7.153825 | -0.025665 | 3916.8 | 680.194946 | 6.191296 | -9.4e-05 | 3916.8 | 680.169678 | 19.465618 | -0.009032 | 3916.8 | 680.054077 | 11.962088 | -0.001536 | 3916.8 | 680.048523 | 27.513734 | -0.073697
3917.2 | 680.252564 | 0.218187 | -0.002365 | 3917.2 | 680.251282 | 7.153625 | -0.025696 | 3917.2 | 680.257324 | 6.19121 | -8.9e-05 | 3917.2 | 680.234253 | 19.465285 | -0.009052 | 3917.2 | 680.121033 | 11.962166 | -0.001479 | 3917.2 | 680.107117 | 27.514219 | -0.073767
3917.6 | 680.317017 | 0.218157 | -0.00255 | 3917.6 | 680.319336 | 7.153369 | -0.025719 | 3917.6 | 680.323731 | 6.191079 | -8.3e-05 | 3917.6 | 680.298767 | 19.464917 | -0.00907 | 3917.6 | 680.189087 | 11.962245 | -0.001435 | 3917.6 | 680.162476 | 27.514692 | -0.073902
3918 | 680.38147 | 0.218085 | -0.002729 | 3918 | 680.384216 | 7.153062 | -0.025735 | 3918 | 680.388489 | 6.190953 | -7.4e-05 | 3918 | 680.361572 | 19.464489 | -0.009087 | 3918 | 680.257507 | 11.962366 | -0.001405 | 3918 | 680.215027 | 27.515098 | -0.074106
3918.4 | 680.445435 | 0.217945 | -0.002899 | 3918.4 | 680.450745 | 7.152712 | -0.02574 | 3918.4 | 680.456177 | 6.190804 | -6.2e-05 | 3918.4 | 680.423035 | 19.464037 | -0.009103 | 3918.4 | 680.327332 | 11.962492 | -0.00139 | 3918.4 | 680.265137 | 27.515424 | -0.074381
3918.8 | 680.511841 | 0.217764 | -0.003057 | 3918.8 | 680.516235 | 7.152298 | -0.025732 | 3918.8 | 680.525024 | 6.190678 | -4.8e-05 | 3918.8 | 680.484436 | 19.463505 | -0.009118 | 3918.8 | 680.396118 | 11.96266 | -0.00139 | 3918.8 | 680.316406 | 27.515633 | -0.074729
3919.2 | 680.577576 | 0.217529 | -0.003197 | 3919.2 | 680.580322 | 7.15188 | -0.025709 | 3919.2 | 680.593872 | 6.190513 | -3.2e-05 | 3919.2 | 680.549377 | 19.462977 | -0.009131 | 3919.2 | 680.462463 | 11.96286 | -0.001408 | 3919.2 | 680.37146 | 27.515682 | -0.075148
3919.6 | 680.645386 | 0.21722 | -0.003315 | 3919.6 | 680.642639 | 7.151479 | -0.025669 | 3919.6 | 680.661255 | 6.190324 | -1.3e-05 | 3919.6 | 680.614563 | 19.46245 | -0.009141 | 3919.6 | 680.527161 | 11.963091 | -0.001445 | 3919.6 | 680.431458 | 27.515546 | -0.075633
3920 | 680.713928 | 0.216893 | -0.003407 | 3920 | 680.709778 | 7.151054 | -0.025615 | 3920 | 680.727539 | 6.19013 | 9e-06 | 3920 | 680.680115 | 19.461908 | -0.00915 | 3920 | 680.590637 | 11.963301 | -0.001501 | 3920 | 680.497498 | 27.515252 | -0.076179
3920.4 | 680.782593 | 0.216536 | -0.00347 | 3920.4 | 680.775024 | 7.15071 | -0.025548 | 3920.4 | 680.78772 | 6.189901 | 3.4e-05 | 3920.4 | 680.743591 | 19.461426 | -0.009157 | 3920.4 | 680.650452 | 11.9635 | -0.001578 | 3920.4 | 680.569031 | 27.51473 | -0.076778
3920.8 | 680.851135 | 0.216209 | -0.003502 | 3920.8 | 680.842102 | 7.15041 | -0.02547 | 3920.8 | 680.848023 | 6.18969 | 6.3e-05 | 3920.8 | 680.810913 | 19.460968 | -0.009163 | 3920.8 | 680.709106 | 11.963642 | -0.001672 | 3920.8 | 680.643738 | 27.514053 | -0.07742
3921.2 | 680.919739 | 0.215895 | -0.003505 | 3921.2 | 680.908203 | 7.150172 | -0.025387 | 3921.2 | 680.9104 | 6.189484 | 9.5e-05 | 3921.2 | 680.876282 | 19.460546 | -0.009168 | 3921.2 | 680.766296 | 11.963742 | -0.001781 | 3921.2 | 680.719116 | 27.513199 | -0.078094
3921.6 | 680.986633 | 0.215616 | -0.003482 | 3921.6 | 680.973144 | 7.149996 | -0.025303 | 3921.6 | 680.973755 | 6.189313 | 0.000129 | 3921.6 | 680.943603 | 19.460163 | -0.009172 | 3921.6 | 680.822876 | 11.963779 | -0.001902 | 3921.6 | 680.792236 | 27.51221 | -0.078789
3922 | 681.053345 | 0.21535 | -0.003436 | 3922 | 681.037109 | 7.149865 | -0.025222 | 3922 | 681.036743 | 6.189164 | 0.000166 | 3922 | 681.011719 | 19.45977 | -0.009176 | 3922 | 680.876831 | 11.963784 | -0.002029 | 3922 | 680.860168 | 27.51114 | -0.079497
3922.4 | 681.124023 | 0.215126 | -0.003372 | 3922.4 | 681.102234 | 7.14974 | -0.025147 | 3922.4 | 681.105041 | 6.189055 | 0.000205 | 3922.4 | 681.081421 | 19.459381 | -0.00918 | 3922.4 | 680.933106 | 11.963773 | -0.002161 | 3922.4 | 680.923462 | 27.510028 | -0.080211
3922.8 | 681.195496 | 0.214884 | -0.003292 | 3922.8 | 681.165283 | 7.149646 | -0.025079 | 3922.8 | 681.177307 | 6.188952 | 0.000246 | 3922.8 | 681.150208 | 19.458999 | -0.009184 | 3922.8 | 680.991882 | 11.963726 | -0.002294 | 3922.8 | 680.984253 | 27.50891 | -0.080929
3923.2 | 681.270142 | 0.21466 | -0.0032 | 3923.2 | 681.232544 | 7.149559 | -0.025021 | 3923.2 | 681.248901 | 6.188889 | 0.000287 | 3923.2 | 681.220276 | 19.458606 | -0.009188 | 3923.2 | 681.055054 | 11.963701 | -0.002426 | 3923.2 | 681.045776 | 27.507822 | -0.08165
3923.6 | 681.34436 | 0.21443 | -0.003095 | 3923.6 | 681.300659 | 7.149477 | -0.024974 | 3923.6 | 681.319641 | 6.188838 | 0.000329 | 3923.6 | 681.287842 | 19.458203 | -0.009192 | 3923.6 | 681.124878 | 11.963663 | -0.002556 | 3923.6 | 681.110474 | 27.506771 | -0.082373
3924 | 681.421936 | 0.214194 | -0.002978 | 3924 | 681.370483 | 7.149434 | -0.024937 | 3924 | 681.391052 | 6.188775 | 0.000371 | 3924 | 681.356628 | 19.457815 | -0.009197 | 3924 | 681.199585 | 11.963642 | -0.002682 | 3924 | 681.177612 | 27.505751 | -0.083104
3924.4 | 681.494507 | 0.213982 | -0.002848 | 3924.4 | 681.43927 | 7.149384 | -0.024911 | 3924.4 | 681.460327 | 6.188729 | 0.000414 | 3924.4 | 681.425293 | 19.457402 | -0.009201 | 3924.4 | 681.276978 | 11.963622 | -0.002803 | 3924.4 | 681.246826 | 27.504785 | -0.083844
3924.8 | 681.563232 | 0.213789 | -0.002705 | 3924.8 | 681.51062 | 7.149402 | -0.024896 | 3924.8 | 681.525757 | 6.188672 | 0.000458 | 3924.8 | 681.493103 | 19.457044 | -0.009205 | 3924.8 | 681.355774 | 11.9636 | -0.002919 | 3924.8 | 681.319092 | 27.503839 | -0.084596
3925.2 | 681.626709 | 0.213582 | -0.002548 | 3925.2 | 681.578857 | 7.149434 | -0.024896 | 3925.2 | 681.589722 | 6.188587 | 0.000501 | 3925.2 | 681.557129 | 19.456701 | -0.00921 | 3925.2 | 681.430847 | 11.963537 | -0.003027 | 3925.2 | 681.392761 | 27.502948 | -0.085361
3925.6 | 681.686646 | 0.213431 | -0.002376 | 3925.6 | 681.644775 | 7.149496 | -0.024911 | 3925.6 | 681.653076 | 6.188541 | 0.000546 | 3925.6 | 681.620483 | 19.456368 | -0.009215 | 3925.6 | 681.499512 | 11.963443 | -0.003124 | 3925.6 | 681.466431 | 27.502045 | -0.086141
3926 | 681.742065 | 0.213286 | -0.002191 | 3926 | 681.708801 | 7.149584 | -0.024942 | 3926 | 681.717041 | 6.188467 | 0.000591 | 3926 | 681.684448 | 19.456079 | -0.009221 | 3926 | 681.561218 | 11.963285 | -0.003207 | 3926 | 681.543152 | 27.501123 | -0.086934
3926.4 | 681.798218 | 0.213195 | -0.001996 | 3926.4 | 681.775085 | 7.149678 | -0.024991 | 3926.4 | 681.779968 | 6.188409 | 0.000636 | 3926.4 | 681.745789 | 19.455781 | -0.009227 | 3926.4 | 681.615967 | 11.96308 | -0.00327 | 3926.4 | 681.619019 | 27.50017 | -0.087739
3926.8 | 681.854065 | 0.213147 | -0.001793 | 3926.8 | 681.841614 | 7.149796 | -0.02506 | 3926.8 | 681.841553 | 6.188352 | 0.000682 | 3926.8 | 681.80896 | 19.455507 | -0.009235 | 3926.8 | 681.664917 | 11.962797 | -0.00331 | 3926.8 | 681.694458 | 27.499181 | -0.088551
3927.2 | 681.915833 | 0.213093 | -0.001586 | 3927.2 | 681.910767 | 7.149903 | -0.02515 | 3927.2 | 681.9021 | 6.188283 | 0.000728 | 3927.2 | 681.87616 | 19.455244 | -0.009244 | 3927.2 | 681.715088 | 11.962455 | -0.003321 | 3927.2 | 681.771973 | 27.498118 | -0.089365
3927.6 | 681.979858 | 0.213081 | -0.001379 | 3927.6 | 681.981628 | 7.149996 | -0.025259 | 3927.6 | 681.964233 | 6.188243 | 0.000773 | 3927.6 | 681.945068 | 19.454985 | -0.009255 | 3927.6 | 681.768494 | 11.962067 | -0.003298 | 3927.6 | 681.847534 | 27.496987 | -0.090175
3928 | 682.048035 | 0.213074 | -0.001175 | 3928 | 682.053406 | 7.150078 | -0.025386 | 3928 | 682.025696 | 6.188215 | 0.000819 | 3928 | 682.014038 | 19.454736 | -0.009266 | 3928 | 681.825562 | 11.961678 | -0.003236 | 3928 | 681.922913 | 27.495813 | -0.090973
3928.4 | 682.115906 | 0.213069 | -0.000975 | 3928.4 | 682.12561 | 7.15009 | -0.025529 | 3928.4 | 682.085022 | 6.188176 | 0.000864 | 3928.4 | 682.084473 | 19.454448 | -0.009279 | 3928.4 | 681.889587 | 11.9613 | -0.003135 | 3928.4 | 681.997009 | 27.494548 | -0.091754
3928.8 | 682.187744 | 0.213081 | -0.00078 | 3928.8 | 682.194702 | 7.150053 | -0.025685 | 3928.8 | 682.146668 | 6.188147 | 0.000908 | 3928.8 | 682.154114 | 19.454164 | -0.009293 | 3928.8 | 681.957398 | 11.960953 | -0.002992 | 3928.8 | 682.06665 | 27.493202 | -0.092508
3929.2 | 682.257446 | 0.213087 | -0.000589 | 3929.2 | 682.261291 | 7.14994 | -0.025848 | 3929.2 | 682.210144 | 6.188095 | 0.000952 | 3929.2 | 682.223755 | 19.453861 | -0.009307 | 3929.2 | 682.026001 | 11.960659 | -0.00281 | 3929.2 | 682.13147 | 27.491831 | -0.093231
3929.6 | 682.324402 | 0.213111 | -0.000401 | 3929.6 | 682.327026 | 7.149778 | -0.026015 | 3929.6 | 682.274414 | 6.188061 | 0.000996 | 3929.6 | 682.291748 | 19.453543 | -0.009322 | 3929.6 | 682.095886 | 11.960396 | -0.00259 | 3929.6 | 682.195557 | 27.490405 | -0.093915
3930 | 682.389709 | 0.213129 | -0.000213 | 3930 | 682.392944 | 7.149527 | -0.02618 | 3930 | 682.339172 | 6.188021 | 0.001039 | 3930 | 682.356018 | 19.453185 | -0.009336 | 3930 | 682.167786 | 11.960182 | -0.002335 | 3930 | 682.255493 | 27.488955 | -0.094557
3930.4 | 682.457336 | 0.213135 | -2.4e-05 | 3930.4 | 682.456787 | 7.14924 | -0.02634 | 3930.4 | 682.405029 | 6.187963 | 0.001082 | 3930.4 | 682.418335 | 19.452817 | -0.00935 | 3930.4 | 682.238281 | 11.959966 | -0.002047 | 3930.4 | 682.314636 | 27.487499 | -0.095153
3930.8 | 682.525391 | 0.213171 | 0.000168 | 3930.8 | 682.51947 | 7.14887 | -0.026492 | 3930.8 | 682.471375 | 6.187957 | 0.001124 | 3930.8 | 682.482239 | 19.452394 | -0.009364 | 3930.8 | 682.31134 | 11.959746 | -0.001729 | 3930.8 | 682.376831 | 27.486042 | -0.0957
3931.2 | 682.593994 | 0.213213 | 0.000363 | 3931.2 | 682.584717 | 7.148458 | -0.026633 | 3931.2 | 682.538391 | 6.187957 | 0.001166 | 3931.2 | 682.545593 | 19.451946 | -0.009376 | 3931.2 | 682.38739 | 11.959514 | -0.001381 | 3931.2 | 682.441528 | 27.484604 | -0.096196
3931.6 | 682.662964 | 0.213275 | 0.000558 | 3931.6 | 682.651001 | 7.14802 | -0.026762 | 3931.6 | 682.602234 | 6.18801 | 0.001207 | 3931.6 | 682.608337 | 19.451489 | -0.009389 | 3931.6 | 682.466187 | 11.959278 | -0.001004 | 3931.6 | 682.506958 | 27.483209 | -0.096642
3932 | 682.731262 | 0.213317 | 0.000752 | 3932 | 682.716675 | 7.147544 | -0.026876 | 3932 | 682.66864 | 6.188101 | 0.001246 | 3932 | 682.676148 | 19.450986 | -0.0094 | 3932 | 682.547241 | 11.959016 | -0.0006 | 3932 | 682.573853 | 27.481857 | -0.097034
3932.4 | 682.799439 | 0.213329 | 0.000945 | 3932.4 | 682.782959 | 7.147081 | -0.026977 | 3932.4 | 682.734192 | 6.188238 | 0.001283 | 3932.4 | 682.746521 | 19.450509 | -0.009411 | 3932.4 | 682.628052 | 11.958764 | -0.00017 | 3932.4 | 682.6427 | 27.48056 | -0.097374
3932.8 | 682.864868 | 0.213317 | 0.001134 | 3932.8 | 682.84906 | 7.146587 | -0.027062 | 3932.8 | 682.803345 | 6.188444 | 0.001317 | 3932.8 | 682.81604 | 19.449997 | -0.009421 | 3932.8 | 682.707825 | 11.958537 | 0.000283 | 3932.8 | 682.714416 | 27.479331 | -0.097662
3933.2 | 682.928467 | 0.213298 | 0.00132 | 3933.2 | 682.917297 | 7.14608 | -0.027133 | 3933.2 | 682.869751 | 6.188695 | 0.001347 | 3933.2 | 682.884399 | 19.449459 | -0.00943 | 3933.2 | 682.784058 | 11.958328 | 0.000753 | 3933.2 | 682.785706 | 27.478176 | -0.097901
3933.6 | 682.991943 | 0.213262 | 0.001503 | 3933.6 | 682.986694 | 7.145586 | -0.027188 | 3933.6 | 682.939087 | 6.188981 | 0.001374 | 3933.6 | 682.951538 | 19.448942 | -0.009438 | 3933.6 | 682.852661 | 11.958165 | 0.001237 | 3933.6 | 682.853149 | 27.477118 | -0.098093
3934 | 683.057983 | 0.213244 | 0.001682 | 3934 | 683.055359 | 7.145116 | -0.027224 | 3934 | 683.007752 | 6.189307 | 0.001395 | 3934 | 683.016846 | 19.44842 | -0.009445 | 3934 | 682.916016 | 11.958034 | 0.001727 | 3934 | 682.914368 | 27.476172 | -0.098242
3934.4 | 683.123596 | 0.21325 | 0.001857 | 3934.4 | 683.126465 | 7.144666 | -0.027243 | 3934.4 | 683.076782 | 6.18969 | 0.001412 | 3934.4 | 683.082092 | 19.447918 | -0.009451 | 3934.4 | 682.975281 | 11.957949 | 0.002218 | 3934.4 | 682.973328 | 27.475318 | -0.098353
3934.8 | 683.187378 | 0.213293 | 0.002029 | 3934.8 | 683.199402 | 7.144215 | -0.027246 | 3934.8 | 683.140991 | 6.19009 | 0.001424 | 3934.8 | 683.144409 | 19.447425 | -0.009455 | 3934.8 | 683.03186 | 11.957939 | 0.002703 | 3934.8 | 683.030884 | 27.474556 | -0.098429
3935.2 | 683.2547 | 0.213377 | 0.002196 | 3935.2 | 683.270752 | 7.143784 | -0.027233 | 3935.2 | 683.205261 | 6.190513 | 0.00143 | 3935.2 | 683.208801 | 19.446943 | -0.009457 | 3935.2 | 683.088501 | 11.957976 | 0.003176 | 3935.2 | 683.085205 | 27.473924 | -0.098477
3935.6 | 683.323547 | 0.213528 | 0.002358 | 3935.6 | 683.338806 | 7.143371 | -0.027205 | 3935.6 | 683.26648 | 6.190964 | 0.001431 | 3935.6 | 683.273071 | 19.446466 | -0.009458 | 3935.6 | 683.147034 | 11.958059 | 0.003632 | 3935.6 | 683.1427 | 27.473389 | -0.098502
3936 | 683.389526 | 0.213698 | 0.002514 | 3936 | 683.408081 | 7.142983 | -0.027166 | 3936 | 683.327271 | 6.191439 | 0.001427 | 3936 | 683.341125 | 19.446023 | -0.009456 | 3936 | 683.209717 | 11.958175 | 0.004063 | 3936 | 683.200928 | 27.47294 | -0.098511
3936.4 | 683.452881 | 0.213891 | 0.002661 | 3936.4 | 683.475708 | 7.142626 | -0.027116 | 3936.4 | 683.38562 | 6.191942 | 0.001418 | 3936.4 | 683.406616 | 19.445585 | -0.009453 | 3936.4 | 683.276611 | 11.958317 | 0.004467 | 3936.4 | 683.26355 | 27.472608 | -0.098509
3936.8 | 683.514099 | 0.214037 | 0.002799 | 3936.8 | 683.540833 | 7.142332 | -0.02706 | 3936.8 | 683.443481 | 6.192433 | 0.001403 | 3936.8 | 683.477234 | 19.445182 | -0.009447 | 3936.8 | 683.346069 | 11.958464 | 0.004838 | 3936.8 | 683.324341 | 27.47238 | -0.098503
3937.2 | 683.575562 | 0.214157 | 0.002929 | 3937.2 | 683.604614 | 7.142076 | -0.026998 | 3937.2 | 683.502441 | 6.192913 | 0.001383 | 3937.2 | 683.549194 | 19.444794 | -0.009439 | 3937.2 | 683.418884 | 11.958648 | 0.005174 | 3937.2 | 683.389038 | 27.472233 | -0.098498
3937.6 | 683.637878 | 0.214242 | 0.003051 | 3937.6 | 683.669556 | 7.141844 | -0.026935 | 3937.6 | 683.565369 | 6.193399 | 0.001357 | 3937.6 | 683.622009 | 19.444407 | -0.00943 | 3937.6 | 683.491394 | 11.958831 | 0.005473 | 3937.6 | 683.456604 | 27.472153 | -0.098499
3938 | 683.701294 | 0.214297 | 0.003166 | 3938 | 683.732727 | 7.141657 | -0.026871 | 3938 | 683.62854 | 6.193862 | 0.001327 | 3938 | 683.690979 | 19.444068 | -0.009418 | 3938 | 683.561157 | 11.959021 | 0.005732 | 3938 | 683.527649 | 27.47214 | -0.098511
3938.4 | 683.769653 | 0.214339 | 0.003275 | 3938.4 | 683.798096 | 7.141494 | -0.026808 | 3938.4 | 683.69397 | 6.194314 | 0.001291 | 3938.4 | 683.760193 | 19.44376 | -0.009405 | 3938.4 | 683.629944 | 11.959247 | 0.00595 | 3938.4 | 683.599976 | 27.472184 | -0.098538
3938.8 | 683.842529 | 0.214393 | 0.003379 | 3938.8 | 683.862915 | 7.141363 | -0.026746 | 3938.8 | 683.763184 | 6.194743 | 0.001252 | 3938.8 | 683.826233 | 19.443471 | -0.00939 | 3938.8 | 683.69342 | 11.959509 | 0.00613 | 3938.8 | 683.671509 | 27.472282 | -0.098583
3939.2 | 683.915894 | 0.21443 | 0.003477 | 3939.2 | 683.927918 | 7.141243 | -0.026686 | 3939.2 | 683.835571 | 6.195137 | 0.001208 | 3939.2 | 683.891174 | 19.443238 | -0.009374 | 3939.2 | 683.7547 | 11.959803 | 0.00627 | 3939.2 | 683.739319 | 27.472399 | -0.09865
3939.6 | 683.987915 | 0.214503 | 0.00357 | 3939.6 | 683.99353 | 7.141156 | -0.026628 | 3939.6 | 683.903748 | 6.195503 | 0.001161 | 3939.6 | 683.953125 | 19.443019 | -0.009357 | 3939.6 | 683.818665 | 11.960124 | 0.006371 | 3939.6 | 683.804749 | 27.472534 | -0.098742
3940 | 684.062073 | 0.214612 | 0.00366 | 3940 | 684.060303 | 7.141043 | -0.026573 | 3940 | 683.974426 | 6.195835 | 0.00111 | 3940 | 684.01355 | 19.44284 | -0.009339 | 3940 | 683.880981 | 11.960481 | 0.006437 | 3940 | 683.866577 | 27.472664 | -0.09886
3940.4 | 684.133484 | 0.214739 | 0.003745 | 3940.4 | 684.123901 | 7.140956 | -0.02652 | 3940.4 | 684.045532 | 6.196103 | 0.001057 | 3940.4 | 684.074036 | 19.442675 | -0.009321 | 3940.4 | 683.944885 | 11.960833 | 0.006468 | 3940.4 | 683.922668 | 27.47278 | -0.099003
3940.8 | 684.200012 | 0.214908 | 0.003828 | 3940.8 | 684.187744 | 7.140887 | -0.026469 | 3940.8 | 684.116455 | 6.196326 | 0.001001 | 3940.8 | 684.134888 | 19.442556 | -0.009302 | 3940.8 | 684.012817 | 11.961169 | 0.006469 | 3940.8 | 683.977417 | 27.472872 | -0.099169
3941.2 | 684.263 | 0.21512 | 0.003909 | 3941.2 | 684.252808 | 7.140787 | -0.026421 | 3941.2 | 684.185669 | 6.196491 | 0.000945 | 3941.2 | 684.194946 | 19.442432 | -0.009282 | 3941.2 | 684.080261 | 11.961495 | 0.006444 | 3941.2 | 684.035278 | 27.472903 | -0.099355
3941.6 | 684.325745 | 0.215332 | 0.003987 | 3941.6 | 684.320313 | 7.140693 | -0.026376 | 3941.6 | 684.255188 | 6.196606 | 0.000889 | 3941.6 | 684.256775 | 19.442322 | -0.009262 | 3941.6 | 684.14917 | 11.961783 | 0.006398 | 3941.6 | 684.09436 | 27.472829 | -0.099554
3942 | 684.385376 | 0.215531 | 0.004064 | 3942 | 684.385254 | 7.140568 | -0.026336 | 3942 | 684.323853 | 6.196657 | 0.000832 | 3942 | 684.322937 | 19.442218 | -0.009242 | 3942 | 684.21936 | 11.962072 | 0.006337 | 3942 | 684.160278 | 27.472651 | -0.099756
3942.4 | 684.446167 | 0.215725 | 0.00414 | 3942.4 | 684.454224 | 7.140449 | -0.0263 | 3942.4 | 684.392578 | 6.196651 | 0.000777 | 3942.4 | 684.392944 | 19.442108 | -0.009221 | 3942.4 | 684.286743 | 11.962303 | 0.006263 | 3942.4 | 684.232971 | 27.472374 | -0.09995
3942.8 | 684.507202 | 0.215907 | 0.004216 | 3942.8 | 684.525085 | 7.140349 | -0.02627 | 3942.8 | 684.459717 | 6.19664 | 0.000723 | 3942.8 | 684.4599 | 19.442004 | -0.009201 | 3942.8 | 684.351379 | 11.962508 | 0.006182 | 3942.8 | 684.312317 | 27.471963 | -0.100126
3943.2 | 684.570923 | 0.216058 | 0.00429 | 3943.2 | 684.598267 | 7.140236 | -0.026246 | 3943.2 | 684.526245 | 6.1966 | 0.000671 | 3943.2 | 684.528381 | 19.441875 | -0.009181 | 3943.2 | 684.417358 | 11.962655 | 0.006099 | 3943.2 | 684.394653 | 27.471483 | -0.100273
3943.6 | 684.637817 | 0.216173 | 0.004363 | 3943.6 | 684.670288 | 7.140143 | -0.026229 | 3943.6 | 684.589905 | 6.196526 | 0.000621 | 3943.6 | 684.599182 | 19.44176 | -0.009162 | 3943.6 | 684.480164 | 11.96277 | 0.006018 | 3943.6 | 684.477173 | 27.470924 | -0.100381
3944 | 684.708862 | 0.216276 | 0.004435 | 3944 | 684.741821 | 7.14003 | -0.026218 | 3944 | 684.652344 | 6.196452 | 0.000572 | 3944 | 684.667908 | 19.441621 | -0.009144 | 3944 | 684.543518 | 11.962844 | 0.005943 | 3944 | 684.556763 | 27.470322 | -0.100443
3944.4 | 684.779419 | 0.216372 | 0.004506 | 3944.4 | 684.812012 | 7.139949 | -0.026214 | 3944.4 | 684.711304 | 6.19636 | 0.000524 | 3944.4 | 684.734985 | 19.441507 | -0.009128 | 3944.4 | 684.609009 | 11.962881 | 0.00588 | 3944.4 | 684.635132 | 27.469701 | -0.100454
3944.8 | 684.850342 | 0.216494 | 0.004575 | 3944.8 | 684.882629 | 7.139867 | -0.026216 | 3944.8 | 684.769409 | 6.196263 | 0.000478 | 3944.8 | 684.801148 | 19.441392 | -0.009113 | 3944.8 | 684.674255 | 11.962865 | 0.005831 | 3944.8 | 684.709351 | 27.469031 | -0.100412
3945.2 | 684.922485 | 0.216608 | 0.00464 | 3945.2 | 684.949707 | 7.139729 | -0.026226 | 3945.2 | 684.828003 | 6.196143 | 0.000432 | 3945.2 | 684.866516 | 19.441238 | -0.0091 | 3945.2 | 684.740112 | 11.962807 | 0.005801 | 3945.2 | 684.778259 | 27.468373 | -0.100316
3945.6 | 684.993774 | 0.21673 | 0.004702 | 3945.6 | 685.016968 | 7.139623 | -0.026244 | 3945.6 | 684.888672 | 6.196023 | 0.000388 | 3945.6 | 684.930847 | 19.441114 | -0.009091 | 3945.6 | 684.8078 | 11.962729 | 0.005793 | 3945.6 | 684.843872 | 27.467673 | -0.100167
3946 | 685.058594 | 0.216857 | 0.004759 | 3946 | 685.082764 | 7.139511 | -0.026269 | 3946 | 684.950317 | 6.19588 | 0.000344 | 3946 | 684.99646 | 19.440969 | -0.009083 | 3946 | 684.873962 | 11.962602 | 0.005808 | 3946 | 684.910034 | 27.466966 | -0.099965
3946.4 | 685.124817 | 0.216965 | 0.004812 | 3946.4 | 685.150208 | 7.139373 | -0.026302 | 3946.4 | 685.015137 | 6.19572 | 0.000301 | 3946.4 | 685.060974 | 19.440796 | -0.009079 | 3946.4 | 684.93988 | 11.96245 | 0.005848 | 3946.4 | 684.971375 | 27.466216 | -0.099712
3946.8 | 685.192383 | 0.21708 | 0.004861 | 3946.8 | 685.213013 | 7.139285 | -0.026346 | 3946.8 | 685.081665 | 6.195543 | 0.000259 | 3946.8 | 685.124207 | 19.440636 | -0.009076 | 3946.8 | 685.004761 | 11.962251 | 0.005912 | 3946.8 | 685.031067 | 27.465417 | -0.099408
3947.2 | 685.259888 | 0.217177 | 0.004905 | 3947.2 | 685.276978 | 7.139179 | -0.026402 | 3947.2 | 685.150513 | 6.195348 | 0.000217 | 3947.2 | 685.188965 | 19.440443 | -0.009077 | 3947.2 | 685.070313 | 11.962004 | 0.005998 | 3947.2 | 685.090515 | 27.464564 | -0.099052
3947.6 | 685.32605 | 0.217261 | 0.004945 | 3947.6 | 685.340454 | 7.139104 | -0.026471 | 3947.6 | 685.221069 | 6.195148 | 0.000176 | 3947.6 | 685.251953 | 19.440259 | -0.009079 | 3947.6 | 685.136353 | 11.961752 | 0.006108 | 3947.6 | 685.153015 | 27.463641 | -0.098646
3948 | 685.3927 | 0.217328 | 0.00498 | 3948 | 685.404907 | 7.139047 | -0.026554 | 3948 | 685.293335 | 6.194948 | 0.000136 | 3948 | 685.315796 | 19.440064 | -0.009084 | 3948 | 685.207398 | 11.961474 | 0.006239 | 3948 | 685.214966 | 27.462677 | -0.098189
3948.4 | 685.458313 | 0.217407 | 0.005009 | 3948.4 | 685.46759 | 7.138979 | -0.026652 | 3948.4 | 685.366333 | 6.19476 | 9.6e-05 | 3948.4 | 685.381714 | 19.439826 | -0.00909 | 3948.4 | 685.277283 | 11.961195 | 0.006389 | 3948.4 | 685.277832 | 27.461662 | -0.097681
3948.8 | 685.525391 | 0.217492 | 0.005028 | 3948.8 | 685.532898 | 7.138903 | -0.026766 | 3948.8 | 685.437927 | 6.194577 | 5.7e-05 | 3948.8 | 685.450623 | 19.439577 | -0.009098 | 3948.8 | 685.351013 | 11.960932 | 0.006556 | 3948.8 | 685.342651 | 27.460648 | -0.097127
3949.2 | 685.588867 | 0.217558 | 0.005036 | 3949.2 | 685.59845 | 7.138829 | -0.026895 | 3949.2 | 685.511291 | 6.194405 | 1.7e-05 | 3949.2 | 685.520325 | 19.439318 | -0.009108 | 3949.2 | 685.421997 | 11.960675 | 0.006738 | 3949.2 | 685.410584 | 27.459616 | -0.096529
3949.6 | 685.651062 | 0.217643 | 0.005031 | 3949.6 | 685.665161 | 7.13871 | -0.027037 | 3949.6 | 685.583008 | 6.194263 | -2.2e-05 | 3949.6 | 685.593384 | 19.43901 | -0.009119 | 3949.6 | 685.491394 | 11.960433 | 0.006932 | 3949.6 | 685.481079 | 27.458627 | -0.095897
3950 | 685.710388 | 0.217697 | 0.005009 | 3950 | 685.731567 | 7.138604 | -0.027191 | 3950 | 685.655029 | 6.194125 | -6.3e-05 | 3950 | 685.665161 | 19.438707 | -0.009131 | 3950 | 685.556519 | 11.960224 | 0.007135 | 3950 | 685.550598 | 27.457705 | -0.095239
3950.4 | 685.771362 | 0.217758 | 0.00497 | 3950.4 | 685.798157 | 7.138491 | -0.027354 | 3950.4 | 685.727356 | 6.194005 | -0.000104 | 3950.4 | 685.737488 | 19.438408 | -0.009143 | 3950.4 | 685.618652 | 11.96004 | 0.007344 | 3950.4 | 685.623047 | 27.456844 | -0.094565
3950.8 | 685.829895 | 0.21777 | 0.004915 | 3950.8 | 685.865601 | 7.138353 | -0.027524 | 3950.8 | 685.798706 | 6.193863 | -0.000146 | 3950.8 | 685.809875 | 19.43809 | -0.009156 | 3950.8 | 685.678894 | 11.959882 | 0.007555 | 3950.8 | 685.696045 | 27.45604 | -0.093889
3951.2 | 685.893005 | 0.21777 | 0.004846 | 3951.2 | 685.930725 | 7.138222 | -0.027697 | 3951.2 | 685.867615 | 6.193702 | -0.00019 | 3951.2 | 685.880249 | 19.437807 | -0.00917 | 3951.2 | 685.737244 | 11.959741 | 0.007764 | 3951.2 | 685.769653 | 27.455302 | -0.09322
3951.6 | 685.958862 | 0.217752 | 0.004765 | 3951.6 | 685.996704 | 7.138096 | -0.027872 | 3951.6 | 685.937195 | 6.193531 | -0.000234 | 3951.6 | 685.948425 | 19.437513 | -0.009183 | 3951.6 | 685.795227 | 11.959624 | 0.007967 | 3951.6 | 685.841614 | 27.454583 | -0.092569
3952 | 686.028198 | 0.21771 | 0.004673 | 3952 | 686.061646 | 7.137972 | -0.028046 | 3952 | 686.003723 | 6.193348 | -0.000278 | 3952 | 686.015015 | 19.437225 | -0.009197 | 3952 | 685.853699 | 11.959556 | 0.008161 | 3952 | 685.911987 | 27.453877 | -0.091942
3952.4 | 686.096802 | 0.217655 | 0.004571 | 3952.4 | 686.127564 | 7.137827 | -0.028219 | 3952.4 | 686.070557 | 6.193165 | -0.000322 | 3952.4 | 686.082153 | 19.436936 | -0.009211 | 3952.4 | 685.914673 | 11.959525 | 0.008342 | 3952.4 | 685.979736 | 27.453152 | -0.091344
3952.8 | 686.166687 | 0.217619 | 0.004462 | 3952.8 | 686.193481 | 7.137678 | -0.028389 | 3952.8 | 686.135071 | 6.193005 | -0.000367 | 3952.8 | 686.148621 | 19.436643 | -0.009226 | 3952.8 | 685.981506 | 11.959551 | 0.008509 | 3952.8 | 686.046143 | 27.452395 | -0.090778
3953.2 | 686.234436 | 0.217595 | 0.004345 | 3953.2 | 686.259583 | 7.137571 | -0.028557 | 3953.2 | 686.199036 | 6.192868 | -0.00041 | 3953.2 | 686.218628 | 19.436359 | -0.009241 | 3953.2 | 686.051331 | 11.959635 | 0.008658 | 3953.2 | 686.108459 | 27.451585 | -0.090241
3953.6 | 686.302063 | 0.217595 | 0.004218 | 3953.6 | 686.324219 | 7.137478 | -0.028722 | 3953.6 | 686.259705 | 6.192753 | -0.000454 | 3953.6 | 686.289368 | 19.436066 | -0.009257 | 3953.6 | 686.125855 | 11.959777 | 0.008788 | 3953.6 | 686.172546 | 27.450705 | -0.089733
3954 | 686.369507 | 0.217625 | 0.00408 | 3954 | 686.390625 | 7.137377 | -0.028888 | 3954 | 686.324524 | 6.192668 | -0.000497 | 3954 | 686.360535 | 19.435742 | -0.009274 | 3954 | 686.203186 | 11.959992 | 0.008896 | 3954 | 686.242432 | 27.449759 | -0.089248
3954.4 | 686.437805 | 0.21768 | 0.003929 | 3954.4 | 686.456238 | 7.137277 | -0.029053 | 3954.4 | 686.388855 | 6.192622 | -0.00054 | 3954.4 | 686.430786 | 19.435424 | -0.009291 | 3954.4 | 686.28186 | 11.960265 | 0.008981 | 3954.4 | 686.314819 | 27.448769 | -0.088782
3954.8 | 686.504089 | 0.217752 | 0.003766 | 3954.8 | 686.522827 | 7.137139 | -0.029218 | 3954.8 | 686.452759 | 6.192588 | -0.000583 | 3954.8 | 686.501343 | 19.435066 | -0.009309 | 3954.8 | 686.358337 | 11.960617 | 0.009042 | 3954.8 | 686.387512 | 27.447737 | -0.08833
3955.2 | 686.568543 | 0.217806 | 0.003589 | 3955.2 | 686.589844 | 7.136996 | -0.02938 | 3955.2 | 686.517456 | 6.192571 | -0.000626 | 3955.2 | 686.567444 | 19.434688 | -0.009327 | 3955.2 | 686.431091 | 11.961043 | 0.009076 | 3955.2 | 686.461914 | 27.44668 | -0.087888
3955.6 | 686.634522 | 0.217849 | 0.0034 | 3955.6 | 686.659241 | 7.136815 | -0.029539 | 3955.6 | 686.585938 | 6.192559 | -0.000669 | 3955.6 | 686.634888 | 19.434281 | -0.009345 | 3955.6 | 686.498779 | 11.961515 | 0.00908 | 3955.6 | 686.533325 | 27.445568 | -0.087452
3956 | 686.699646 | 0.217861 | 0.003202 | 3956 | 686.729492 | 7.136607 | -0.029692 | 3956 | 686.652222 | 6.192524 | -0.000712 | 3956 | 686.699646 | 19.433843 | -0.009363 | 3956 | 686.562866 | 11.962067 | 0.009053 | 3956 | 686.598694 | 27.444449 | -0.087015
3956.4 | 686.765076 | 0.217837 | 0.002994 | 3956.4 | 686.800964 | 7.136364 | -0.029838 | 3956.4 | 686.717041 | 6.192502 | -0.000756 | 3956.4 | 686.763611 | 19.433375 | -0.00938 | 3956.4 | 686.620972 | 11.962676 | 0.008991 | 3956.4 | 686.659546 | 27.443368 | -0.086576
3956.8 | 686.831421 | 0.217746 | 0.002782 | 3956.8 | 686.872986 | 7.136138 | -0.029977 | 3956.8 | 686.781128 | 6.192462 | -0.000799 | 3956.8 | 686.824341 | 19.432917 | -0.009397 | 3956.8 | 686.674683 | 11.963338 | 0.00889 | 3956.8 | 686.713562 | 27.442292 | -0.086133
3957.2 | 686.896484 | 0.217613 | 0.00257 | 3957.2 | 686.943115 | 7.135913 | -0.030106 | 3957.2 | 686.845947 | 6.192405 | -0.000841 | 3957.2 | 686.889771 | 19.432425 | -0.009414 | 3957.2 | 686.72699 | 11.964057 | 0.008749 | 3957.2 | 686.761841 | 27.441241 | -0.085685
3957.6 | 686.961487 | 0.217449 | 0.002362 | 3957.6 | 687.012756 | 7.1357 | -0.03023 | 3957.6 | 686.909058 | 6.192342 | -0.000884 | 3957.6 | 686.955017 | 19.431953 | -0.009429 | 3957.6 | 686.77887 | 11.964819 | 0.008566 | 3957.6 | 686.807922 | 27.440246 | -0.085232
3958 | 687.027466 | 0.21731 | 0.00216 | 3958 | 687.08197 | 7.135487 | -0.030349 | 3958 | 686.970825 | 6.192291 | -0.000925 | 3958 | 687.020019 | 19.43146 | -0.009444 | 3958 | 686.832581 | 11.965633 | 0.008336 | 3958 | 686.855591 | 27.439268 | -0.084775
3958.4 | 687.09259 | 0.217159 | 0.001966 | 3958.4 | 687.150513 | 7.135294 | -0.030465 | 3958.4 | 687.032288 | 6.192228 | -0.000965 | 3958.4 | 687.085571 | 19.430968 | -0.009459 | 3958.4 | 686.894653 | 11.966484 | 0.008061 | 3958.4 | 686.906616 | 27.438309 | -0.084315
3958.8 | 687.158386 | 0.217038 | 0.001781 | 3958.8 | 687.218872 | 7.135113 | -0.030582 | 3958.8 | 687.097778 | 6.192153 | -0.001005 | 3958.8 | 687.153687 | 19.43047 | -0.009473 | 3958.8 | 686.960632 | 11.967329 | 0.007737 | 3958.8 | 686.965698 | 27.437394 | -0.083853
3959.2 | 687.223206 | 0.216971 | 0.001604 | 3959.2 | 687.287781 | 7.134919 | -0.030702 | 3959.2 | 687.165283 | 6.192096 | -0.001042 | 3959.2 | 687.220398 | 19.429943 | -0.009486 | 3959.2 | 687.03186 | 11.968169 | 0.007365 | 3959.2 | 687.030457 | 27.436491 | -0.08339
3959.6 | 687.286743 | 0.216947 | 0.001435 | 3959.6 | 687.357422 | 7.134724 | -0.030827 | 3959.6 | 687.236145 | 6.192056 | -0.001079 | 3959.6 | 687.287293 | 19.429411 | -0.009498 | 3959.6 | 687.106384 | 11.96902 | 0.006945 | 3959.6 | 687.100464 | 27.435594 | -0.082926
3960 | 687.348267 | 0.216947 | 0.001273 | 3960 | 687.425842 | 7.134518 | -0.030956 | 3960 | 687.306519 | 6.19201 | -0.001114 | 3960 | 687.354309 | 19.428859 | -0.009509 | 3960 | 687.182922 | 11.969813 | 0.006477 | 3960 | 687.175476 | 27.434708 | -0.082463
3960.4 | 687.412476 | 0.216996 | 0.001115 | 3960.4 | 687.49353 | 7.134293 | -0.031092 | 3960.4 | 687.381775 | 6.191987 | -0.001147 | 3960.4 | 687.422241 | 19.428268 | -0.009519 | 3960.4 | 687.25946 | 11.970564 | 0.00596 | 3960.4 | 687.251343 | 27.433842 | -0.082
3960.8 | 687.477661 | 0.217002 | 0.00096 | 3960.8 | 687.558716 | 7.134068 | -0.031233 | 3960.8 | 687.455017 | 6.191914 | -0.001178 | 3960.8 | 687.490295 | 19.427656 | -0.009527 | 3960.8 | 687.337219 | 11.971257 | 0.005395 | 3960.8 | 687.327576 | 27.433012 | -0.081537
3961.2 | 687.542358 | 0.217013 | 0.00081 | 3961.2 | 687.624573 | 7.13383 | -0.031382 | 3961.2 | 687.527466 | 6.19185 | -0.001207 | 3961.2 | 687.557739 | 19.427014 | -0.009533 | 3961.2 | 687.412659 | 11.971851 | 0.004784 | 3961.2 | 687.400024 | 27.432225 | -0.081074
3961.6 | 687.607788 | 0.216996 | 0.000666 | 3961.6 | 687.687805 | 7.133567 | -0.031539 | 3961.6 | 687.596558 | 6.191776 | -0.001234 | 3961.6 | 687.625183 | 19.426357 | -0.009537 | 3961.6 | 687.484985 | 11.972345 | 0.004128 | 3961.6 | 687.46814 | 27.4315 | -0.080612
3962 | 687.674927 | 0.216923 | 0.000528 | 3962 | 687.749878 | 7.133341 | -0.031702 | 3962 | 687.663696 | 6.191661 | -0.001258 | 3962 | 687.697266 | 19.425696 | -0.009538 | 3962 | 687.557251 | 11.972717 | 0.003431 | 3962 | 687.531067 | 27.430837 | -0.080151
3962.4 | 687.741089 | 0.216832 | 0.000399 | 3962.4 | 687.808838 | 7.13311 | -0.031873 | 3962.4 | 687.72699 | 6.191519 | -0.001279 | 3962.4 | 687.768799 | 19.425024 | -0.009537 | 3962.4 | 687.62439 | 11.972938 | 0.0027 | 3962.4 | 687.590881 | 27.430228 | -0.079693
3962.8 | 687.806763 | 0.21673 | 0.000279 | 3962.8 | 687.873413 | 7.132885 | -0.032052 | 3962.8 | 687.788208 | 6.19137 | -0.001297 | 3962.8 | 687.841003 | 19.424333 | -0.009533 | 3962.8 | 687.687683 | 11.973053 | 0.001941 | 3962.8 | 687.649719 | 27.429712 | -0.079238
3963.2 | 687.872925 | 0.216633 | 0.000167 | 3963.2 | 687.936584 | 7.13271 | -0.032239 | 3963.2 | 687.846924 | 6.191221 | -0.00131 | 3963.2 | 687.909729 | 19.423696 | -0.009526 | 3963.2 | 687.751099 | 11.973001 | 0.001164 | 3963.2 | 687.71051 | 27.429245 | -0.07879
3963.6 | 687.940735 | 0.21656 | 6.3e-05 | 3963.6 | 688.002685 | 7.13254 | -0.032435 | 3963.6 | 687.907288 | 6.19109 | -0.001319 | 3963.6 | 687.980041 | 19.423075 | -0.009515 | 3963.6 | 687.811462 | 11.972827 | 0.000377 | 3963.6 | 687.7771 | 27.428858 | -0.07835
3964 | 688.009766 | 0.216524 | -3.3e-05 | 3964 | 688.070374 | 7.132378 | -0.032641 | 3964 | 687.969116 | 6.19097 | -0.001323 | 3964 | 688.045288 | 19.422513 | -0.009502 | 3964 | 687.868652 | 11.972486 | -0.00041 | 3964 | 687.847412 | 27.428526 | -0.07792
3964.4 | 688.07898 | 0.216517 | -0.000125 | 3964.4 | 688.14032 | 7.132209 | -0.032857 | 3964.4 | 688.033508 | 6.190873 | -0.001324 | 3964.4 | 688.111145 | 19.422041 | -0.009487 | 3964.4 | 687.927856 | 11.972014 | -0.001186 | 3964.4 | 687.920044 | 27.428237 | -0.077504
3964.8 | 688.149048 | 0.216542 | -0.000213 | 3964.8 | 688.208191 | 7.132021 | -0.033081 | 3964.8 | 688.098328 | 6.190798 | -0.00132 | 3964.8 | 688.174622 | 19.421603 | -0.00947 | 3964.8 | 687.990051 | 11.971441 | -0.001942 | 3964.8 | 687.993469 | 27.427979 | -0.077102
3965.2 | 688.223023 | 0.216614 | -0.000299 | 3965.2 | 688.276245 | 7.131809 | -0.033312 | 3965.2 | 688.166138 | 6.190747 | -0.001312 | 3965.2 | 688.238159 | 19.421245 | -0.009453 | 3965.2 | 688.056519 | 11.970706 | -0.002668 | 3965.2 | 688.06488 | 27.42774 | -0.076715
3965.6 | 688.296265 | 0.216706 | -0.000382 | 3965.6 | 688.34021 | 7.131571 | -0.033548 | 3965.6 | 688.237122 | 6.190725 | -0.001301 | 3965.6 | 688.303711 | 19.420956 | -0.009435 | 3965.6 | 688.127808 | 11.969892 | -0.003355 | 3965.6 | 688.131409 | 27.427568 | -0.076342
3966 | 688.368286 | 0.21679 | -0.000465 | 3966 | 688.406128 | 7.131327 | -0.033785 | 3966 | 688.306824 | 6.190713 | -0.001287 | 3966 | 688.372253 | 19.420732 | -0.009417 | 3966 | 688.203369 | 11.968994 | -0.003994 | 3966 | 688.195007 | 27.427426 | -0.075982
3966.4 | 688.435608 | 0.216886 | -0.000545 | 3966.4 | 688.470032 | 7.131102 | -0.034022 | 3966.4 | 688.377197 | 6.190724 | -0.00127 | 3966.4 | 688.439941 | 19.420588 | -0.009401 | 3966.4 | 688.280579 | 11.968012 | -0.004579 | 3966.4 | 688.257202 | 27.427334 | -0.075636
3966.8 | 688.502197 | 0.216941 | -0.000623 | 3966.8 | 688.534119 | 7.130877 | -0.034257 | 3966.8 | 688.450073 | 6.19073 | -0.001251 | 3966.8 | 688.511108 | 19.420494 | -0.009387 | 3966.8 | 688.357544 | 11.966993 | -0.005104 | 3966.8 | 688.320068 | 27.427321 | -0.075304
3967.2 | 688.562683 | 0.216942 | -0.0007 | 3967.2 | 688.59729 | 7.130682 | -0.03449 | 3967.2 | 688.523743 | 6.190719 | -0.00123 | 3967.2 | 688.583313 | 19.420429 | -0.009375 | 3967.2 | 688.430237 | 11.965958 | -0.005564 | 3967.2 | 688.386353 | 27.427365 | -0.074987
3967.6 | 688.621643 | 0.216929 | -0.000772 | 3967.6 | 688.664734 | 7.130501 | -0.034719 | 3967.6 | 688.596008 | 6.190719 | -0.001206 | 3967.6 | 688.652832 | 19.420374 | -0.009366 | 3967.6 | 688.496948 | 11.964929 | -0.005954 | 3967.6 | 688.460754 | 27.427469 | -0.074685
3968 | 688.67926 | 0.216875 | -0.00084 | 3968 | 688.73175 | 7.130314 | -0.034946 | 3968 | 688.668335 | 6.19069 | -0.001181 | 3968 | 688.718018 | 19.420315 | -0.00936 | 3968 | 688.558716 | 11.963963 | -0.006273 | 3968 | 688.539185 | 27.427629 | -0.074401
3968.4 | 688.738037 | 0.216802 | -0.000903 | 3968.4 | 688.797791 | 7.130139 | -0.035169 | 3968.4 | 688.739746 | 6.190661 | -0.001153 | 3968.4 | 688.784119 | 19.420265 | -0.009357 | 3968.4 | 688.61853 | 11.963059 | -0.006519 | 3968.4 | 688.622986 | 27.427825 | -0.074137
3968.8 | 688.798218 | 0.216747 | -0.000959 | 3968.8 | 688.863709 | 7.129963 | -0.035389 | 3968.8 | 688.811707 | 6.190639 | -0.001124 | 3968.8 | 688.85144 | 19.42022 | -0.009356 | 3968.8 | 688.677063 | 11.96224 | -0.006694 | 3968.8 | 688.706238 | 27.428053 | -0.073895
3969.2 | 688.861633 | 0.216705 | -0.001008 | 3969.2 | 688.932251 | 7.129757 | -0.035604 | 3969.2 | 688.881165 | 6.190616 | -0.001092 | 3969.2 | 688.917053 | 19.420146 | -0.009359 | 3969.2 | 688.737488 | 11.961558 | -0.006799 | 3969.2 | 688.789917 | 27.42828 | -0.073677
3969.6 | 688.925964 | 0.216681 | -0.001052 | 3969.6 | 689.000122 | 7.129519 | -0.035813 | 3969.6 | 688.947144 | 6.190616 | -0.001059 | 3969.6 | 688.982605 | 19.420076 | -0.009364 | 3969.6 | 688.802429 | 11.96099 | -0.006839 | 3969.6 | 688.865906 | 27.428538 | -0.073485
3970 | 688.99646 | 0.216723 | -0.001092 | 3970 | 689.067383 | 7.12925 | -0.036014 | 3970 | 689.012085 | 6.19065 | -0.001024 | 3970 | 689.051636 | 19.420021 | -0.009371 | 3970 | 688.8703 | 11.960539 | -0.006818 | 3970 | 688.936523 | 27.428809 | -0.073321
3970.4 | 689.070068 | 0.216784 | -0.00113 | 3970.4 | 689.134949 | 7.128937 | -0.036206 | 3970.4 | 689.076965 | 6.190725 | -0.000987 | 3970.4 | 689.121582 | 19.419946 | -0.009381 | 3970.4 | 688.939087 | 11.960245 | -0.006744 | 3970.4 | 689.002747 | 27.429079 | -0.073189
3970.8 | 689.145874 | 0.216875 | -0.001168 | 3970.8 | 689.203247 | 7.128586 | -0.036386 | 3970.8 | 689.139526 | 6.190822 | -0.00095 | 3970.8 | 689.191528 | 19.419897 | -0.009392 | 3970.8 | 689.009094 | 11.960066 | -0.006624 | 3970.8 | 689.065613 | 27.429387 | -0.073089
3971.2 | 689.220093 | 0.216978 | -0.001207 | 3971.2 | 689.272339 | 7.128211 | -0.036553 | 3971.2 | 689.199463 | 6.190948 | -0.000912 | 3971.2 | 689.26239 | 19.419857 | -0.009405 | 3971.2 | 689.077759 | 11.960014 | -0.006465 | 3971.2 | 689.128357 | 27.4297 | -0.073026
3971.6 | 689.296631 | 0.217099 | -0.001246 | 3971.6 | 689.34021 | 7.127811 | -0.036706 | 3971.6 | 689.263062 | 6.19109 | -0.000875 | 3971.6 | 689.333984 | 19.419797 | -0.009421 | 3971.6 | 689.145386 | 11.96005 | -0.006278 | 3971.6 | 689.191773 | 27.430007 | -0.073001
3972 | 689.371338 | 0.217171 | -0.001287 | 3972 | 689.406494 | 7.127417 | -0.036843 | 3972 | 689.328613 | 6.191199 | -0.000839 | 3972 | 689.405884 | 19.419742 | -0.009438 | 3972 | 689.211121 | 11.960208 | -0.006069 | 3972 | 689.255676 | 27.430296 | -0.073019
3972.4 | 689.440979 | 0.217226 | -0.001329 | 3972.4 | 689.473267 | 7.12701 | -0.036967 | 3972.4 | 689.396179 | 6.191273 | -0.000803 | 3972.4 | 689.477173 | 19.419628 | -0.009456 | 3972.4 | 689.277466 | 11.960481 | -0.005845 | 3972.4 | 689.321594 | 27.430579 | -0.07308
3972.8 | 689.507141 | 0.217268 | -0.001369 | 3972.8 | 689.542847 | 7.126616 | -0.037075 | 3972.8 | 689.465942 | 6.191313 | -0.000768 | 3972.8 | 689.545776 | 19.419479 | -0.009475 | 3972.8 | 689.342224 | 11.960822 | -0.005615 | 3972.8 | 689.38794 | 27.430824 | -0.073187
3973.2 | 689.573486 | 0.217286 | -0.001407 | 3973.2 | 689.611633 | 7.126272 | -0.037167 | 3973.2 | 689.537231 | 6.191319 | -0.000733 | 3973.2 | 689.614136 | 19.4193 | -0.009495 | 3973.2 | 689.408997 | 11.96129 | -0.005386 | 3973.2 | 689.453064 | 27.43104 | -0.073341
3973.6 | 689.635437 | 0.217292 | -0.001442 | 3973.6 | 689.677978 | 7.125909 | -0.037244 | 3973.6 | 689.609863 | 6.191273 | -0.000699 | 3973.6 | 689.684937 | 19.419026 | -0.009514 | 3973.6 | 689.478821 | 11.96181 | -0.005167 | 3973.6 | 689.513794 | 27.431206 | -0.073544
3974 | 689.695129 | 0.217304 | -0.001473 | 3974 | 689.747437 | 7.125552 | -0.037307 | 3974 | 689.682495 | 6.191215 | -0.000664 | 3974 | 689.754028 | 19.418703 | -0.009532 | 3974 | 689.549805 | 11.962413 | -0.004965 | 3974 | 689.573486 | 27.431347 | -0.073794
3974.4 | 689.754334 | 0.217298 | -0.001501 | 3974.4 | 689.817261 | 7.125152 | -0.037355 | 3974.4 | 689.751099 | 6.19113 | -0.000629 | 3974.4 | 689.817078 | 19.418295 | -0.009548 | 3974.4 | 689.619934 | 11.963038 | -0.004786 | 3974.4 | 689.6297 | 27.431426 | -0.074092
3974.8 | 689.813477 | 0.217329 | -0.001526 | 3974.8 | 689.884094 | 7.124701 | -0.037387 | 3974.8 | 689.818481 | 6.191067 | -0.000592 | 3974.8 | 689.879761 | 19.417803 | -0.009561 | 3974.8 | 689.686157 | 11.963694 | -0.004635 | 3974.8 | 689.686035 | 27.431457 | -0.074435
3975.2 | 689.87439 | 0.217377 | -0.001549 | 3975.2 | 689.948669 | 7.124226 | -0.037399 | 3975.2 | 689.882629 | 6.191004 | -0.000555 | 3975.2 | 689.940979 | 19.417291 | -0.009571 | 3975.2 | 689.747315 | 11.96432 | -0.004517 | 3975.2 | 689.744019 | 27.431445 | -0.074824
3975.6 | 689.937195 | 0.217425 | -0.001571 | 3975.6 | 690.012512 | 7.123751 | -0.037393 | 3975.6 | 689.947022 | 6.190919 | -0.000516 | 3975.6 | 690 | 19.416773 | -0.009576 | 3975.6 | 689.804016 | 11.964908 | -0.004433 | 3975.6 | 689.804321 | 27.431371 | -0.075256
3976 | 689.999878 | 0.21748 | -0.001593 | 3976 | 690.075623 | 7.12325 | -0.037368 | 3976 | 690.009155 | 6.190844 | -0.000476 | 3976 | 690.059875 | 19.416241 | -0.009577 | 3976 | 689.859741 | 11.965423 | -0.004385 | 3976 | 689.86969 | 27.431236 | -0.07573
3976.4 | 690.063965 | 0.217516 | -0.001615 | 3976.4 | 690.138306 | 7.122762 | -0.037324 | 3976.4 | 690.075623 | 6.190736 | -0.000436 | 3976.4 | 690.121948 | 19.415764 | -0.009574 | 3976.4 | 689.91449 | 11.965827 | -0.004371 | 3976.4 | 689.93811 | 27.431046 | -0.076243
3976.8 | 690.131836 | 0.217565 | -0.001638 | 3976.8 | 690.200317 | 7.122286 | -0.037262 | 3976.8 | 690.143433 | 6.190633 | -0.000395 | 3976.8 | 690.185913 | 19.415301 | -0.009567 | 3976.8 | 689.971863 | 11.966153 | -0.004388 | 3976.8 | 690.010681 | 27.430787 | -0.076792
3977.2 | 690.19812 | 0.217577 | -0.001661 | 3977.2 | 690.265137 | 7.121848 | -0.037182 | 3977.2 | 690.213074 | 6.190502 | -0.000353 | 3977.2 | 690.254028 | 19.414908 | -0.009556 | 3977.2 | 690.036011 | 11.966336 | -0.004435 | 3977.2 | 690.088135 | 27.430425 | -0.077375
3977.6 | 690.261902 | 0.217565 | -0.001685 | 3977.6 | 690.333313 | 7.121454 | -0.037086 | 3977.6 | 690.280701 | 6.190336 | -0.000312 | 3977.6 | 690.322205 | 19.414575 | -0.009544 | 3977.6 | 690.107056 | 11.96642 | -0.004507 | 3977.6 | 690.169556 | 27.430007 | -0.077988
3978 | 690.328857 | 0.21751 | -0.001708 | 3978 | 690.403381 | 7.121104 | -0.036977 | 3978 | 690.349487 | 6.190136 | -0.00027 | 3978 | 690.394287 | 19.414266 | -0.009529 | 3978 | 690.184937 | 11.966368 | -0.004598 | 3978 | 690.249146 | 27.429448 | -0.078628
3978.4 | 690.397522 | 0.217425 | -0.001728 | 3978.4 | 690.471985 | 7.120816 | -0.036856 | 3978.4 | 690.415161 | 6.189924 | -0.000228 | 3978.4 | 690.466492 | 19.414028 | -0.009513 | 3978.4 | 690.266418 | 11.966195 | -0.004705 | 3978.4 | 690.328308 | 27.428784 | -0.07929
3978.8 | 690.465332 | 0.21731 | -0.001744 | 3978.8 | 690.544495 | 7.120566 | -0.036726 | 3978.8 | 690.479248 | 6.189673 | -0.000187 | 3978.8 | 690.541687 | 19.413804 | -0.009497 | 3978.8 | 690.349976 | 11.965912 | -0.00482 | 3978.8 | 690.403442 | 27.427979 | -0.079965
3979.2 | 690.534302 | 0.217178 | -0.001751 | 3979.2 | 690.616516 | 7.120372 | -0.036589 | 3979.2 | 690.540772 | 6.18941 | -0.000144 | 3979.2 | 690.612122 | 19.41359 | -0.009482 | 3979.2 | 690.432495 | 11.965533 | -0.004937 | 3979.2 | 690.474915 | 27.427045 | -0.080647
3979.6 | 690.603638 | 0.21702 | -0.001749 | 3979.6 | 690.684692 | 7.120228 | -0.036448 | 3979.6 | 690.60144 | 6.189118 | -0.000102 | 3979.6 | 690.68396 | 19.413401 | -0.009467 | 3979.6 | 690.511291 | 11.965087 | -0.005052 | 3979.6 | 690.544922 | 27.425995 | -0.081326
3980 | 690.672485 | 0.216886 | -0.001737 | 3980 | 690.750183 | 7.120116 | -0.036308 | 3980 | 690.66272 | 6.188826 | -5.8e-05 | 3980 | 690.753906 | 19.413197 | -0.009453 | 3980 | 690.58728 | 11.964572 | -0.005159 | 3980 | 690.613403 | 27.424833 | -0.081994
3980.4 | 690.741699 | 0.21676 | -0.001714 | 3980.4 | 690.816528 | 7.120015 | -0.03617 | 3980.4 | 690.726257 | 6.188564 | -1.3e-05 | 3980.4 | 690.824036 | 19.412968 | -0.009441 | 3980.4 | 690.656128 | 11.964005 | -0.005255 | 3980.4 | 690.680237 | 27.423579 | -0.082639
3980.8 | 690.808228 | 0.216633 | -0.001682 | 3980.8 | 690.878479 | 7.119946 | -0.036036 | 3980.8 | 690.790649 | 6.188312 | 3.3e-05 | 3980.8 | 690.891296 | 19.412735 | -0.009429 | 3980.8 | 690.723755 | 11.963391 | -0.005335 | 3980.8 | 690.746704 | 27.422258 | -0.083252
3981.2 | 690.874146 | 0.2165 | -0.001643 | 3981.2 | 690.941284 | 7.119878 | -0.03591 | 3981.2 | 690.856628 | 6.188084 | 7.9e-05 | 3981.2 | 690.96106 | 19.412491 | -0.009419 | 3981.2 | 690.786499 | 11.96276 | -0.005396 | 3981.2 | 690.810791 | 27.420863 | -0.083826
3981.6 | 690.93689 | 0.216355 | -0.001597 | 3981.6 | 691.00293 | 7.119809 | -0.035793 | 3981.6 | 690.925964 | 6.187866 | 0.000127 | 3981.6 | 691.029419 | 19.412217 | -0.00941 | 3981.6 | 690.845764 | 11.962114 | -0.005436 | 3981.6 | 690.873901 | 27.419431 | -0.084353
3982 | 691.000366 | 0.216209 | -0.001546 | 3982 | 691.06543 | 7.119746 | -0.035686 | 3982 | 690.998047 | 6.187678 | 0.000176 | 3982 | 691.098816 | 19.411934 | -0.009402 | 3982 | 690.902832 | 11.961474 | -0.005452 | 3982 | 690.937622 | 27.417956 | -0.084827
3982.4 | 691.059387 | 0.216046 | -0.001489 | 3982.4 | 691.129822 | 7.119659 | -0.035588 | 3982.4 | 691.067139 | 6.187518 | 0.000225 | 3982.4 | 691.167603 | 19.411631 | -0.009395 | 3982.4 | 690.95874 | 11.96087 | -0.005443 | 3982.4 | 691.001587 | 27.416494 | -0.085242
3982.8 | 691.119324 | 0.215858 | -0.001426 | 3982.8 | 691.197144 | 7.119565 | -0.035502 | 3982.8 | 691.139282 | 6.187369 | 0.000274 | 3982.8 | 691.236939 | 19.411327 | -0.009389 | 3982.8 | 691.015503 | 11.960286 | -0.005409 | 3982.8 | 691.063904 | 27.414982 | -0.085597
3983.2 | 691.181397 | 0.215652 | -0.001356 | 3983.2 | 691.262573 | 7.119452 | -0.035424 | 3983.2 | 691.213684 | 6.187238 | 0.000323 | 3983.2 | 691.306335 | 19.411019 | -0.009384 | 3983.2 | 691.072998 | 11.959756 | -0.005349 | 3983.2 | 691.125855 | 27.413464 | -0.085889
3983.6 | 691.24646 | 0.215452 | -0.001278 | 3983.6 | 691.329224 | 7.119315 | -0.035354 | 3983.6 | 691.288391 | 6.187123 | 0.000371 | 3983.6 | 691.37616 | 19.410681 | -0.009379 | 3983.6 | 691.13147 | 11.959284 | -0.005263 | 3983.6 | 691.19104 | 27.41194 | -0.086117
3984 | 691.310425 | 0.215277 | -0.001189 | 3984 | 691.39679 | 7.119164 | -0.035289 | 3984 | 691.361694 | 6.187037 | 0.00042 | 3984 | 691.443176 | 19.410343 | -0.009375 | 3984 | 691.191284 | 11.958874 | -0.005152 | 3984 | 691.256714 | 27.410464 | -0.086279
3984.4 | 691.379028 | 0.215119 | -0.00109 | 3984.4 | 691.464966 | 7.119008 | -0.035227 | 3984.4 | 691.434509 | 6.186981 | 0.000469 | 3984.4 | 691.509216 | 19.409965 | -0.009371 | 3984.4 | 691.255737 | 11.958543 | -0.005017 | 3984.4 | 691.326538 | 27.409008 | -0.086378
3984.8 | 691.448975 | 0.214975 | -0.00098 | 3984.8 | 691.52948 | 7.118826 | -0.035166 | 3984.8 | 691.505127 | 6.186964 | 0.000517 | 3984.8 | 691.574951 | 19.409557 | -0.009367 | 3984.8 | 691.321167 | 11.958286 | -0.004859 | 3984.8 | 691.397034 | 27.407631 | -0.086416
3985.2 | 691.520447 | 0.214872 | -0.000858 | 3985.2 | 691.596619 | 7.118639 | -0.035107 | 3985.2 | 691.57428 | 6.186986 | 0.000565 | 3985.2 | 691.638489 | 19.409129 | -0.009362 | 3985.2 | 691.388245 | 11.958102 | -0.004681 | 3985.2 | 691.466614 | 27.406353 | -0.086396
3985.6 | 691.591553 | 0.214751 | -0.000726 | 3985.6 | 691.664795 | 7.118426 | -0.035048 | 3985.6 | 691.640442 | 6.187009 | 0.000612 | 3985.6 | 691.697998 | 19.408657 | -0.009356 | 3985.6 | 691.457459 | 11.957997 | -0.004485 | 3985.6 | 691.531982 | 27.405142 | -0.086324
3986 | 691.662964 | 0.214666 | -0.000585 | 3986 | 691.733215 | 7.118176 | -0.034989 | 3986 | 691.706177 | 6.187066 | 0.000659 | 3986 | 691.760437 | 19.408154 | -0.009348 | 3986 | 691.526733 | 11.957955 | -0.004273 | 3986 | 691.593933 | 27.404049 | -0.086205
3986.4 | 691.732544 | 0.214588 | -0.000435 | 3986.4 | 691.800171 | 7.117913 | -0.034928 | 3986.4 | 691.770203 | 6.187129 | 0.000706 | 3986.4 | 691.825256 | 19.407632 | -0.009339 | 3986.4 | 691.597412 | 11.958002 | -0.004047 | 3986.4 | 691.650635 | 27.403053 | -0.086047
3986.8 | 691.802673 | 0.214545 | -0.000279 | 3986.8 | 691.866394 | 7.117581 | -0.034864 | 3986.8 | 691.83606 | 6.187221 | 0.000752 | 3986.8 | 691.891357 | 19.40707 | -0.009327 | 3986.8 | 691.669556 | 11.958139 | -0.00381 | 3986.8 | 691.708069 | 27.402174 | -0.085855
3987.2 | 691.870239 | 0.21452 | -0.000121 | 3987.2 | 691.932312 | 7.117212 | -0.034796 | 3987.2 | 691.900513 | 6.187329 | 0.000798 | 3987.2 | 691.960754 | 19.406493 | -0.009313 | 3987.2 | 691.744019 | 11.958328 | -0.003568 | 3987.2 | 691.767883 | 27.401393 | -0.085637
3987.6 | 691.936096 | 0.214527 | 3.7e-05 | 3987.6 | 691.999939 | 7.116799 | -0.034718 | 3987.6 | 691.967041 | 6.187477 | 0.000842 | 3987.6 | 692.031311 | 19.405916 | -0.009296 | 3987.6 | 691.820557 | 11.958574 | -0.003321 | 3987.6 | 691.834595 | 27.400718 | -0.085402
3988 | 692.003784 | 0.214527 | 0.00019 | 3988 | 692.065308 | 7.116355 | -0.034629 | 3988 | 692.034546 | 6.187632 | 0.000884 | 3988 | 692.102905 | 19.405315 | -0.009277 | 3988 | 691.89856 | 11.958837 | -0.003073 | 3988 | 691.907959 | 27.400146 | -0.085157
3988.4 | 692.075195 | 0.214588 | 0.00034 | 3988.4 | 692.132507 | 7.115923 | -0.034524 | 3988.4 | 692.103882 | 6.187838 | 0.000925 | 3988.4 | 692.173767 | 19.404757 | -0.009254 | 3988.4 | 691.973938 | 11.959105 | -0.002824 | 3988.4 | 691.987122 | 27.39963 | -0.084912
3988.8 | 692.144348 | 0.214672 | 0.000484 | 3988.8 | 692.19812 | 7.115492 | -0.034402 | 3988.8 | 692.172913 | 6.188084 | 0.000964 | 3988.8 | 692.243164 | 19.404211 | -0.009228 | 3988.8 | 692.047974 | 11.9593 | -0.002574 | 3988.8 | 692.071533 | 27.3992 | -0.084675
3989.2 | 692.216736 | 0.214793 | 0.000621 | 3989.2 | 692.266968 | 7.115078 | -0.034263 | 3989.2 | 692.244385 | 6.188375 | 0.001 | 3989.2 | 692.310242 | 19.403678 | -0.009199 | 3989.2 | 692.120239 | 11.959457 | -0.00232 | 3989.2 | 692.159302 | 27.398819 | -0.084455
3989.6 | 692.293091 | 0.214926 | 0.000753 | 3989.6 | 692.331909 | 7.114691 | -0.034107 | 3989.6 | 692.314087 | 6.188701 | 0.001032 | 3989.6 | 692.372681 | 19.403201 | -0.009169 | 3989.6 | 692.186951 | 11.959525 | -0.00206 | 3989.6 | 692.242493 | 27.39848 | -0.084258
3990 | 692.368286 | 0.215096 | 0.000879 | 3990 | 692.399475 | 7.114329 | -0.033936 | 3990 | 692.385315 | 6.189073 | 0.001061 | 3990 | 692.43335 | 19.402753 | -0.009136 | 3990 | 692.248779 | 11.959525 | -0.001787 | 3990 | 692.319702 | 27.398186 | -0.084092
3990.4 | 692.441467 | 0.215271 | 0.000998 | 3990.4 | 692.465149 | 7.113978 | -0.03375 | 3990.4 | 692.458679 | 6.189461 | 0.001086 | 3990.4 | 692.491089 | 19.402335 | -0.009101 | 3990.4 | 692.309631 | 11.959452 | -0.001499 | 3990.4 | 692.391724 | 27.39794 | -0.083963
3990.8 | 692.512695 | 0.215453 | 0.001111 | 3990.8 | 692.530945 | 7.113646 | -0.033553 | 3990.8 | 692.533264 | 6.189856 | 0.001106 | 3990.8 | 692.549011 | 19.401957 | -0.009066 | 3990.8 | 692.36615 | 11.95932 | -0.001191 | 3990.8 | 692.454712 | 27.397725 | -0.083876
3991.2 | 692.58075 | 0.215646 | 0.001215 | 3991.2 | 692.592163 | 7.113333 | -0.033348 | 3991.2 | 692.608887 | 6.190273 | 0.001121 | 3991.2 | 692.609009 | 19.401599 | -0.00903 | 3991.2 | 692.424439 | 11.959152 | -0.000861 | 3991.2 | 692.509888 | 27.397578 | -0.083835
3991.6 | 692.644165 | 0.215828 | 0.001309 | 3991.6 | 692.65625 | 7.113039 | -0.033136 | 3991.6 | 692.683777 | 6.190696 | 0.001132 | 3991.6 | 692.671265 | 19.401295 | -0.008994 | 3991.6 | 692.484192 | 11.958979 | -0.000505 | 3991.6 | 692.560425 | 27.397442 | -0.083845
3992 | 692.704224 | 0.215979 | 0.001391 | 3992 | 692.71936 | 7.112758 | -0.03292 | 3992 | 692.75708 | 6.191113 | 0.001137 | 3992 | 692.734497 | 19.401022 | -0.008959 | 3992 | 692.545532 | 11.958827 | -0.000126 | 3992 | 692.608826 | 27.397319 | -0.083908
3992.4 | 692.760803 | 0.216106 | 0.00146 | 3992.4 | 692.784851 | 7.112495 | -0.032702 | 3992.4 | 692.826233 | 6.191519 | 0.001137 | 3992.4 | 692.801025 | 19.400779 | -0.008927 | 3992.4 | 692.612122 | 11.9587 | 0.000277 | 3992.4 | 692.657105 | 27.397208 | -0.084025
3992.8 | 692.814819 | 0.216227 | 0.001515 | 3992.8 | 692.852783 | 7.112245 | -0.032484 | 3992.8 | 692.8927 | 6.191919 | 0.001132 | 3992.8 | 692.868835 | 19.40054 | -0.008896 | 3992.8 | 692.6828 | 11.958606 | 0.000697 | 3992.8 | 692.710022 | 27.397062 | -0.084196
3993.2 | 692.871216 | 0.216348 | 0.001557 | 3993.2 | 692.922791 | 7.112032 | -0.032268 | 3993.2 | 692.955078 | 6.192319 | 0.001121 | 3993.2 | 692.938416 | 19.400326 | -0.008868 | 3993.2 | 692.753479 | 11.958553 | 0.001133 | 3993.2 | 692.763794 | 27.396877 | -0.084419
3993.6 | 692.92865 | 0.216451 | 0.001586 | 3993.6 | 692.993713 | 7.111825 | -0.032053 | 3993.6 | 693.016296 | 6.192679 | 0.001104 | 3993.6 | 693.010437 | 19.400102 | -0.008843 | 3993.6 | 692.826538 | 11.958558 | 0.001579 | 3993.6 | 692.823364 | 27.396625 | -0.084694
3994 | 692.990173 | 0.21653 | 0.001603 | 3994 | 693.064575 | 7.111638 | -0.031841 | 3994 | 693.07843 | 6.192999 | 0.001083 | 3994 | 693.082825 | 19.399873 | -0.008821 | 3994 | 692.903809 | 11.95858 | 0.002032 | 3994 | 692.889343 | 27.396318 | -0.085014
3994.4 | 693.055298 | 0.216609 | 0.001612 | 3994.4 | 693.136231 | 7.111469 | -0.031632 | 3994.4 | 693.143005 | 6.193268 | 0.001056 | 3994.4 | 693.155273 | 19.39963 | -0.008802 | 3994.4 | 692.979126 | 11.958648 | 0.002485 | 3994.4 | 692.957947 | 27.395967 | -0.085375
3994.8 | 693.123901 | 0.216681 | 0.001614 | 3994.8 | 693.206055 | 7.111331 | -0.031428 | 3994.8 | 693.208557 | 6.193479 | 0.001025 | 3994.8 | 693.224548 | 19.399371 | -0.008785 | 3994.8 | 693.05603 | 11.958758 | 0.002935 | 3994.8 | 693.028198 | 27.395605 | -0.085772
3995.2 | 693.193176 | 0.216742 | 0.00161 | 3995.2 | 693.2771 | 7.111231 | -0.03123 | 3995.2 | 693.276794 | 6.193622 | 0.000991 | 3995.2 | 693.294861 | 19.399112 | -0.00877 | 3995.2 | 693.131958 | 11.958889 | 0.003378 | 3995.2 | 693.099426 | 27.395229 | -0.0862
3995.6 | 693.264771 | 0.21682 | 0.001606 | 3995.6 | 693.347473 | 7.111138 | -0.03104 | 3995.6 | 693.344543 | 6.193697 | 0.000953 | 3995.6 | 693.361694 | 19.398799 | -0.008756 | 3995.6 | 693.207092 | 11.959063 | 0.003807 | 3995.6 | 693.164185 | 27.394836 | -0.086658
3996 | 693.335083 | 0.216887 | 0.0016 | 3996 | 693.417358 | 7.111094 | -0.030861 | 3996 | 693.412964 | 6.193736 | 0.000914 | 3996 | 693.428711 | 19.398516 | -0.008744 | 3996 | 693.281128 | 11.959257 | 0.004219 | 3996 | 693.224793 | 27.394437 | -0.087138
3996.4 | 693.404968 | 0.216959 | 0.001592 | 3996.4 | 693.487488 | 7.111043 | -0.030695 | 3996.4 | 693.477661 | 6.193748 | 0.000874 | 3996.4 | 693.493958 | 19.398197 | -0.008732 | 3996.4 | 693.350952 | 11.95952 | 0.004609 | 3996.4 | 693.282471 | 27.394031 | -0.087634
3996.8 | 693.473572 | 0.217044 | 0.001584 | 3996.8 | 693.559631 | 7.110999 | -0.030541 | 3996.8 | 693.543945 | 6.193742 | 0.000832 | 3996.8 | 693.559692 | 19.397874 | -0.00872 | 3996.8 | 693.415588 | 11.959861 | 0.004971 | 3996.8 | 693.335083 | 27.393626 | -0.088142
3997.2 | 693.540649 | 0.217117 | 0.001572 | 3997.2 | 693.630432 | 7.110943 | -0.030399 | 3997.2 | 693.610779 | 6.193697 | 0.000791 | 3997.2 | 693.624146 | 19.39755 | -0.008708 | 3997.2 | 693.473877 | 11.960281 | 0.005299 | 3997.2 | 693.38739 | 27.393189 | -0.088653
3997.6 | 693.60614 | 0.217195 | 0.001557 | 3997.6 | 693.702515 | 7.110893 | -0.030269 | 3997.6 | 693.677307 | 6.193651 | 0.00075 | 3997.6 | 693.690796 | 19.397213 | -0.008695 | 3997.6 | 693.525024 | 11.960764 | 0.005587 | 3997.6 | 693.445679 | 27.392723 | -0.089159
3998 | 693.670471 | 0.217274 | 0.001536 | 3998 | 693.772827 | 7.110843 | -0.030147 | 3998 | 693.744873 | 6.1936 | 0.000709 | 3998 | 693.755066 | 19.396874 | -0.008682 | 3998 | 693.56897 | 11.9613 | 0.00583 | 3998 | 693.50354 | 27.392218 | -0.089653
3998.4 | 693.736389 | 0.217335 | 0.001509 | 3998.4 | 693.841614 | 7.110774 | -0.030033 | 3998.4 | 693.81665 | 6.193565 | 0.000668 | 3998.4 | 693.823059 | 19.396521 | -0.008667 | 3998.4 | 693.611206 | 11.961899 | 0.006024 | 3998.4 | 693.565796 | 27.391665 | -0.090124
3998.8 | 693.801392 | 0.21739 | 0.001477 | 3998.8 | 693.908081 | 7.110737 | -0.029925 | 3998.8 | 693.887573 | 6.193537 | 0.000629 | 3998.8 | 693.889771 | 19.396163 | -0.008652 | 3998.8 | 693.653015 | 11.962529 | 0.006166 | 3998.8 | 693.63562 | 27.391032 | -0.090566
3999.2 | 693.867981 | 0.217395 | 0.001441 | 3999.2 | 693.972778 | 7.110693 | -0.029821 | 3999.2 | 693.957886 | 6.193513 | 0.000589 | 3999.2 | 693.956848 | 19.39581 | -0.008636 | 3999.2 | 693.698303 | 11.96317 | 0.006254 | 3999.2 | 693.710144 | 27.390344 | -0.090966
3999.6 | 693.935181 | 0.217389 | 0.001404 | 3999.6 | 694.036377 | 7.110625 | -0.029723 | 3999.6 | 694.02655 | 6.193513 | 0.000551 | 3999.6 | 694.021606 | 19.395447 | -0.008618 | 3999.6 | 693.748901 | 11.963795 | 0.006289 | 3999.6 | 693.792114 | 27.389588 | -0.091317
4000 | 694.002075 | 0.217365 | 0.001369 | 4000 | 694.098816 | 7.110555 | -0.029628 | 4000 | 694.092957 | 6.193525 | 0.000512 | 4000 | 694.091187 | 19.395078 | -0.008599 | 4000 | 693.805847 | 11.964414 | 0.006272 | 4000 | 693.877625 | 27.388789 | -0.091607
4000.4 | 694.069336 | 0.217322 | 0.001339 | 4000.4 | 694.16394 | 7.110468 | -0.029537 | 4000.4 | 694.156738 | 6.193536 | 0.000474 | 4000.4 | 694.159119 | 19.394721 | -0.008577 | 4000.4 | 693.872009 | 11.964992 | 0.006203 | 4000.4 | 693.962891 | 27.387948 | -0.091828
4000.8 | 694.137512 | 0.217274 | 0.001318 | 4000.8 | 694.228455 | 7.110355 | -0.029448 | 4000.8 | 694.218689 | 6.193542 | 0.000436 | 4000.8 | 694.226135 | 19.394378 | -0.008553 | 4000.8 | 693.943481 | 11.965533 | 0.006088 | 4000.8 | 694.046387 | 27.387087 | -0.091973
4001.2 | 694.202454 | 0.21722 | 0.001306 | 4001.2 | 694.294128 | 7.110236 | -0.029361 | 4001.2 | 694.28009 | 6.193554 | 0.000399 | 4001.2 | 694.293335 | 19.39405 | -0.008527 | 4001.2 | 694.017273 | 11.966016 | 0.005928 | 4001.2 | 694.130005 | 27.386226 | -0.092034
4001.6 | 694.269348 | 0.217189 | 0.001305 | 4001.6 | 694.358704 | 7.110105 | -0.029277 | 4001.6 | 694.344727 | 6.193559 | 0.000362 | 4001.6 | 694.362549 | 19.393786 | -0.008499 | 4001.6 | 694.09552 | 11.966478 | 0.005729 | 4001.6 | 694.202087 | 27.385385 | -0.092008
4002 | 694.3349 | 0.21719 | 0.001315 | 4002 | 694.422485 | 7.109967 | -0.029195 | 4002 | 694.410889 | 6.193571 | 0.000327 | 4002 | 694.42804 | 19.393542 | -0.008469 | 4002 | 694.177734 | 11.966893 | 0.005493 | 4002 | 694.268189 | 27.384548 | -0.091893
4002.4 | 694.400879 | 0.217195 | 0.001333 | 4002.4 | 694.484985 | 7.109873 | -0.029116 | 4002.4 | 694.479431 | 6.1936 | 0.000292 | 4002.4 | 694.493042 | 19.393353 | -0.008438 | 4002.4 | 694.254639 | 11.967255 | 0.005223 | 4002.4 | 694.329956 | 27.383725 | -0.091687
4002.8 | 694.465088 | 0.217213 | 0.001356 | 4002.8 | 694.548096 | 7.109786 | -0.029041 | 4002.8 | 694.54657 | 6.193651 | 0.000257 | 4002.8 | 694.557495 | 19.393208 | -0.008407 | 4002.8 | 694.328735 | 11.967549 | 0.004926 | 4002.8 | 694.385986 | 27.382896 | -0.09139
4003.2 | 694.535034 | 0.217237 | 0.001384 | 4003.2 | 694.610413 | 7.109723 | -0.028972 | 4003.2 | 694.617371 | 6.193748 | 0.000222 | 4003.2 | 694.621948 | 19.393089 | -0.008376 | 4003.2 | 694.398804 | 11.967796 | 0.004605 | 4003.2 | 694.44104 | 27.38206 | -0.091004
4003.6 | 694.604981 | 0.21728 | 0.001415 | 4003.6 | 694.673462 | 7.109654 | -0.02891 | 4003.6 | 694.685303 | 6.193908 | 0.000187 | 4003.6 | 694.686401 | 19.393004 | -0.008346 | 4003.6 | 694.462158 | 11.968001 | 0.004267 | 4003.6 | 694.499023 | 27.381212 | -0.090528
4004 | 694.6745 | 0.217298 | 0.001448 | 4004 | 694.740662 | 7.109586 | -0.028857 | 4004 | 694.754273 | 6.194085 | 0.00015 | 4004 | 694.751465 | 19.392936 | -0.008318 | 4004 | 694.520569 | 11.968164 | 0.003915 | 4004 | 694.56427 | 27.380357 | -0.089967
4004.4 | 694.74353 | 0.21731 | 0.001483 | 4004.4 | 694.809143 | 7.109517 | -0.028812 | 4004.4 | 694.822205 | 6.194297 | 0.000112 | 4004.4 | 694.817017 | 19.392876 | -0.008292 | 4004.4 | 694.576233 | 11.968253 | 0.003556 | 4004.4 | 694.637329 | 27.37946 | -0.08932
4004.8 | 694.815735 | 0.21728 | 0.001521 | 4004.8 | 694.879639 | 7.109417 | -0.028777 | 4004.8 | 694.890869 | 6.194485 | 7.1e-05 | 4004.8 | 694.885376 | 19.392816 | -0.00827 | 4004.8 | 694.628357 | 11.968295 | 0.003193 | 4004.8 | 694.713013 | 27.378545 | -0.088591
4005.2 | 694.885376 | 0.217262 | 0.001564 | 4005.2 | 694.949158 | 7.109298 | -0.028754 | 4005.2 | 694.957153 | 6.194674 | 2.8e-05 | 4005.2 | 694.956543 | 19.392761 | -0.00825 | 4005.2 | 694.683594 | 11.968295 | 0.002832 | 4005.2 | 694.789673 | 27.377617 | -0.087784
4005.6 | 694.954041 | 0.217226 | 0.001612 | 4005.6 | 695.022705 | 7.109116 | -0.028742 | 4005.6 | 695.023926 | 6.194857 | -1.8e-05 | 4005.6 | 695.028442 | 19.392662 | -0.008235 | 4005.6 | 694.741943 | 11.968243 | 0.002476 | 4005.6 | 694.863953 | 27.376676 | -0.086905
4006 | 695.022461 | 0.21719 | 0.001667 | 4006 | 695.092346 | 7.108935 | -0.02874 | 4006 | 695.087219 | 6.194966 | -6.6e-05 | 4006 | 695.098389 | 19.392563 | -0.008222 | 4006 | 694.806274 | 11.968153 | 0.002128 | 4006 | 694.933472 | 27.375748 | -0.08596
4006.4 | 695.092163 | 0.217129 | 0.001727 | 4006.4 | 695.15979 | 7.108716 | -0.028748 | 4006.4 | 695.150818 | 6.195022 | -0.000117 | 4006.4 | 695.171204 | 19.392423 | -0.008213 | 4006.4 | 694.878296 | 11.968001 | 0.001789 | 4006.4 | 694.995728 | 27.374851 | -0.084958
4006.8 | 695.161743 | 0.217081 | 0.001794 | 4006.8 | 695.224609 | 7.108491 | -0.028764 | 4006.8 | 695.213501 | 6.195011 | -0.000168 | 4006.8 | 695.24353 | 19.392249 | -0.008207 | 4006.8 | 694.953918 | 11.967828 | 0.001462 | 4006.8 | 695.054565 | 27.373947 | -0.083908
4007.2 | 695.229919 | 0.217038 | 0.001868 | 4007.2 | 695.289795 | 7.108247 | -0.028787 | 4007.2 | 695.277222 | 6.194937 | -0.000221 | 4007.2 | 695.313171 | 19.392035 | -0.008204 | 4007.2 | 695.031799 | 11.967618 | 0.001146 | 4007.2 | 695.109558 | 27.373112 | -0.082823
4007.6 | 695.296509 | 0.216989 | 0.001945 | 4007.6 | 695.353699 | 7.107984 | -0.028816 | 4007.6 | 695.339905 | 6.194782 | -0.000273 | 4007.6 | 695.381348 | 19.391787 | -0.008202 | 4007.6 | 695.111145 | 11.967381 | 0.000843 | 4007.6 | 695.164917 | 27.372307 | -0.081717
4008 | 695.36615 | 0.216965 | 0.002025 | 4008 | 695.419861 | 7.107765 | -0.028848 | 4008 | 695.406921 | 6.194588 | -0.000325 | 4008 | 695.448608 | 19.391537 | -0.008202 | 4008 | 695.191589 | 11.967114 | 0.000552 | 4008 | 695.224121 | 27.371569 | -0.0806
4008.4 | 695.434937 | 0.216965 | 0.002106 | 4008.4 | 695.485352 | 7.107533 | -0.028883 | 4008.4 | 695.477905 | 6.194371 | -0.000376 | 4008.4 | 695.514648 | 19.391254 | -0.008203 | 4008.4 | 695.270264 | 11.966835 | 0.000274 | 4008.4 | 695.288086 | 27.370887 | -0.079489
4008.8 | 695.504028 | 0.216989 | 0.002184 | 4008.8 | 695.554627 | 7.107321 | -0.02892 | 4008.8 | 695.549377 | 6.194148 | -0.000425 | 4008.8 | 695.579529 | 19.390956 | -0.008204 | 4008.8 | 695.347778 | 11.966526 | 8e-06 | 4008.8 | 695.357544 | 27.370273 | -0.078397
4009.2 | 695.571411 | 0.217014 | 0.002257 | 4009.2 | 695.623535 | 7.107096 | -0.028957 | 4009.2 | 695.621948 | 6.193926 | -0.000473 | 4009.2 | 695.641235 | 19.390652 | -0.008207 | 4009.2 | 695.422974 | 11.966211 | -0.000245 | 4009.2 | 695.431519 | 27.369726 | -0.077336
4009.6 | 695.642212 | 0.217056 | 0.002324 | 4009.6 | 695.692383 | 7.106839 | -0.028994 | 4009.6 | 695.697937 | 6.193737 | -0.000519 | 4009.6 | 695.703857 | 19.390314 | -0.008209 | 4009.6 | 695.493774 | 11.96589 | -0.000485 | 4009.6 | 695.506409 | 27.369259 | -0.076319
4010 | 695.712708 | 0.217074 | 0.002382 | 4010 | 695.757935 | 7.106583 | -0.029026 | 4010 | 695.772766 | 6.193565 | -0.000564 | 4010 | 695.768005 | 19.389976 | -0.008211 | 4010 | 695.557678 | 11.965575 | -0.000712 | 4010 | 695.578247 | 27.368871 | -0.075355
4010.4 | 695.78479 | 0.217069 | 0.002434 | 4010.4 | 695.825806 | 7.106276 | -0.029053 | 4010.4 | 695.842896 | 6.193411 | -0.000608 | 4010.4 | 695.831665 | 19.389598 | -0.008212 | 4010.4 | 695.616333 | 11.965255 | -0.000928 | 4010.4 | 695.646301 | 27.368558 | -0.074453
4010.8 | 695.855103 | 0.217044 | 0.00248 | 4010.8 | 695.891663 | 7.105932 | -0.029073 | 4010.8 | 695.910523 | 6.193285 | -0.000651 | 4010.8 | 695.89325 | 19.389175 | -0.008213 | 4010.8 | 695.673523 | 11.964939 | -0.001132 | 4010.8 | 695.709656 | 27.368318 | -0.07362
4011.2 | 695.924439 | 0.21702 | 0.002521 | 4011.2 | 695.954956 | 7.105563 | -0.029082 | 4011.2 | 695.975586 | 6.193165 | -0.000693 | 4011.2 | 695.958862 | 19.388723 | -0.008211 | 4011.2 | 695.731506 | 11.96464 | -0.001326 | 4011.2 | 695.768189 | 27.36819 | -0.07286
4011.6 | 695.991882 | 0.216966 | 0.002557 | 4011.6 | 696.018616 | 7.105181 | -0.02908 | 4011.6 | 696.037781 | 6.193034 | -0.000735 | 4011.6 | 696.027344 | 19.38827 | -0.008208 | 4011.6 | 695.792053 | 11.964351 | -0.001509 | 4011.6 | 695.82605 | 27.368141 | -0.072177
4012 | 696.055298 | 0.216918 | 0.002589 | 4012 | 696.086487 | 7.104787 | -0.029066 | 4012 | 696.095825 | 6.192902 | -0.000777 | 4012 | 696.093872 | 19.387798 | -0.008203 | 4012 | 695.857727 | 11.964084 | -0.001684 | 4012 | 695.882752 | 27.368159 | -0.071576
4012.4 | 696.113464 | 0.216862 | 0.002616 | 4012.4 | 696.154419 | 7.104412 | -0.02904 | 4012.4 | 696.152466 | 6.192753 | -0.000817 | 4012.4 | 696.160767 | 19.387335 | -0.008196 | 4012.4 | 695.928589 | 11.963826 | -0.001851 | 4012.4 | 695.942017 | 27.368276 | -0.071058
4012.8 | 696.171265 | 0.21682 | 0.002639 | 4012.8 | 696.22168 | 7.104036 | -0.029002 | 4012.8 | 696.208008 | 6.192588 | -0.000857 | 4012.8 | 696.229126 | 19.386867 | -0.008186 | 4012.8 | 696.005493 | 11.963595 | -0.002009 | 4012.8 | 696.006531 | 27.368441 | -0.070624
4013.2 | 696.230713 | 0.21679 | 0.002655 | 4013.2 | 696.28833 | 7.103705 | -0.028954 | 4013.2 | 696.266296 | 6.192411 | -0.000895 | 4013.2 | 696.296875 | 19.386435 | -0.008174 | 4013.2 | 696.082581 | 11.963369 | -0.00216 | 4013.2 | 696.075317 | 27.368687 | -0.070274
4013.6 | 696.292541 | 0.216772 | 0.002665 | 4013.6 | 696.352417 | 7.103411 | -0.028897 | 4013.6 | 696.32605 | 6.192239 | -0.000932 | 4013.6 | 696.363342 | 19.386037 | -0.008161 | 4013.6 | 696.161987 | 11.96317 | -0.002303 | 4013.6 | 696.149597 | 27.368976 | -0.07001
4014 | 696.355103 | 0.216808 | 0.002666 | 4014 | 696.414734 | 7.103129 | -0.028834 | 4014 | 696.385071 | 6.192096 | -0.000967 | 4014 | 696.429565 | 19.385694 | -0.008146 | 4014 | 696.236694 | 11.962981 | -0.002439 | 4014 | 696.226807 | 27.369302 | -0.06983
4014.4 | 696.422485 | 0.21685 | 0.00266 | 4014.4 | 696.473389 | 7.102885 | -0.028769 | 4014.4 | 696.449219 | 6.191981 | -0.001001 | 4014.4 | 696.495972 | 19.385395 | -0.008129 | 4014.4 | 696.307495 | 11.962791 | -0.002568 | 4014.4 | 696.306152 | 27.369634 | -0.069732
4014.8 | 696.495239 | 0.216917 | 0.002645 | 4014.8 | 696.53064 | 7.102653 | -0.028701 | 4014.8 | 696.5177 | 6.191913 | -0.001033 | 4014.8 | 696.563477 | 19.385151 | -0.008113 | 4014.8 | 696.376221 | 11.962613 | -0.002688 | 4014.8 | 696.386414 | 27.36999 | -0.069713
4015.2 | 696.566284 | 0.217002 | 0.00262 | 4015.2 | 696.587891 | 7.10244 | -0.028633 | 4015.2 | 696.587585 | 6.19189 | -0.001065 | 4015.2 | 696.630554 | 19.384938 | -0.008097 | 4015.2 | 696.441406 | 11.962439 | -0.002801 | 4015.2 | 696.466797 | 27.37031 | -0.069769
4015.6 | 696.637146 | 0.217098 | 0.002588 | 4015.6 | 696.649658 | 7.102259 | -0.028566 | 4015.6 | 696.658386 | 6.191896 | -0.001096 | 4015.6 | 696.695557 | 19.384779 | -0.008081 | 4015.6 | 696.503052 | 11.962245 | -0.002905 | 4015.6 | 696.543945 | 27.370604 | -0.069893
4016 | 696.710144 | 0.217183 | 0.002547 | 4016 | 696.712463 | 7.102071 | -0.028501 | 4016 | 696.730835 | 6.191919 | -0.001127 | 4016 | 696.760376 | 19.384634 | -0.008067 | 4016 | 696.562195 | 11.962025 | -0.003001 | 4016 | 696.619995 | 27.370838 | -0.07008
4016.4 | 696.78064 | 0.217244 | 0.002497 | 4016.4 | 696.776184 | 7.101891 | -0.028441 | 4016.4 | 696.804993 | 6.191936 | -0.001159 | 4016.4 | 696.824341 | 19.384511 | -0.008055 | 4016.4 | 696.621704 | 11.961783 | -0.003086 | 4016.4 | 696.693481 | 27.370986 | -0.070324
4016.8 | 696.847778 | 0.217274 | 0.002438 | 4016.8 | 696.846069 | 7.101746 | -0.028385 | 4016.8 | 696.880005 | 6.191948 | -0.00119 | 4016.8 | 696.889282 | 19.384406 | -0.008045 | 4016.8 | 696.682373 | 11.961536 | -0.00316 | 4016.8 | 696.763306 | 27.371041 | -0.070617
4017.2 | 696.914429 | 0.217274 | 0.002374 | 4017.2 | 696.920593 | 7.101621 | -0.028337 | 4017.2 | 696.951294 | 6.19193 | -0.001222 | 4017.2 | 696.950867 | 19.384292 | -0.008039 | 4017.2 | 696.744873 | 11.961269 | -0.00322 | 4017.2 | 696.830078 | 27.37093 | -0.070951
4017.6 | 696.981201 | 0.217273 | 0.002306 | 4017.6 | 696.994934 | 7.101546 | -0.028299 | 4017.6 | 697.023315 | 6.191884 | -0.001254 | 4017.6 | 697.015625 | 19.384187 | -0.008035 | 4017.6 | 696.80957 | 11.960985 | -0.003265 | 4017.6 | 696.893066 | 27.37066 | -0.071317
4018 | 697.048462 | 0.217286 | 0.002234 | 4018 | 697.070313 | 7.101483 | -0.028273 | 4018 | 697.093384 | 6.19181 | -0.001285 | 4018 | 697.082886 | 19.384077 | -0.008035 | 4018 | 696.874817 | 11.960711 | -0.003293 | 4018 | 696.954651 | 27.370218 | -0.071705
4018.4 | 697.11731 | 0.217317 | 0.002159 | 4018.4 | 697.145508 | 7.101446 | -0.028264 | 4018.4 | 697.162537 | 6.191696 | -0.001316 | 4018.4 | 697.153748 | 19.383983 | -0.008038 | 4018.4 | 696.944702 | 11.960454 | -0.003305 | 4018.4 | 697.016907 | 27.369603 | -0.072106
4018.8 | 697.184692 | 0.217365 | 0.002083 | 4018.8 | 697.219849 | 7.101421 | -0.028271 | 4018.8 | 697.226502 | 6.191565 | -0.001346 | 4018.8 | 697.22406 | 19.383894 | -0.008046 | 4018.8 | 697.014526 | 11.960229 | -0.003299 | 4018.8 | 697.077271 | 27.36881 | -0.072512
4019.2 | 697.251831 | 0.217426 | 0.002004 | 4019.2 | 697.293457 | 7.101402 | -0.028296 | 4019.2 | 697.290344 | 6.19141 | -0.001374 | 4019.2 | 697.294312 | 19.383839 | -0.008057 | 4019.2 | 697.086182 | 11.96004 | -0.003279 | 4019.2 | 697.139771 | 27.367845 | -0.072913
4019.6 | 697.319092 | 0.217492 | 0.001925 | 4019.6 | 697.362671 | 7.10137 | -0.028337 | 4019.6 | 697.351685 | 6.191227 | -0.0014 | 4019.6 | 697.362976 | 19.383769 | -0.008072 | 4019.6 | 697.157532 | 11.959888 | -0.003248 | 4019.6 | 697.207642 | 27.366727 | -0.073303
4020 | 697.385559 | 0.217534 | 0.001844 | 4020 | 697.431152 | 7.10129 | -0.028395 | 4020 | 697.412903 | 6.191021 | -0.001423 | 4020 | 697.430786 | 19.383675 | -0.008092 | 4020 | 697.230469 | 11.959808 | -0.00321 | 4020 | 697.278748 | 27.365498 | -0.073675
4020.4 | 697.447571 | 0.217565 | 0.001765 | 4020.4 | 697.499512 | 7.101164 | -0.028466 | 4020.4 | 697.471863 | 6.190822 | -0.001443 | 4020.4 | 697.494629 | 19.383565 | -0.008116 | 4020.4 | 697.302124 | 11.959756 | -0.003168 | 4020.4 | 697.351746 | 27.364152 | -0.074023
4020.8 | 697.512634 | 0.217564 | 0.001689 | 4020.8 | 697.565674 | 7.100995 | -0.028547 | 4020.8 | 697.533569 | 6.190616 | -0.001459 | 4020.8 | 697.559265 | 19.383401 | -0.008142 | 4020.8 | 697.373352 | 11.959771 | -0.003127 | 4020.8 | 697.4245 | 27.362726 | -0.074342
4021.2 | 697.579529 | 0.217522 | 0.001617 | 4021.2 | 697.628052 | 7.100783 | -0.028635 | 4021.2 | 697.595825 | 6.190393 | -0.001472 | 4021.2 | 697.622192 | 19.383217 | -0.008172 | 4021.2 | 697.44397 | 11.959835 | -0.003091 | 4021.2 | 697.49408 | 27.361184 | -0.074627
4021.6 | 697.647095 | 0.217431 | 0.001552 | 4021.6 | 697.69519 | 7.100514 | -0.028727 | 4021.6 | 697.66272 | 6.190158 | -0.001481 | 4021.6 | 697.688782 | 19.382978 | -0.008204 | 4021.6 | 697.516907 | 11.959966 | -0.003064 | 4021.6 | 697.558716 | 27.35961 | -0.074872
4022 | 697.714478 | 0.217298 | 0.001495 | 4022 | 697.764282 | 7.100207 | -0.028819 | 4022 | 697.730713 | 6.189901 | -0.001487 | 4022 | 697.75354 | 19.382685 | -0.008236 | 4022 | 697.589966 | 11.960145 | -0.003047 | 4022 | 697.618591 | 27.357976 | -0.075073
4022.4 | 697.781555 | 0.217147 | 0.00145 | 4022.4 | 697.831543 | 7.099869 | -0.028908 | 4022.4 | 697.800659 | 6.189644 | -0.001488 | 4022.4 | 697.821289 | 19.382357 | -0.00827 | 4022.4 | 697.661011 | 11.960387 | -0.003045 | 4022.4 | 697.671692 | 27.356279 | -0.075225
4022.8 | 697.847778 | 0.217008 | 0.001416 | 4022.8 | 697.90033 | 7.099525 | -0.028991 | 4022.8 | 697.872192 | 6.189369 | -0.001485 | 4022.8 | 697.889526 | 19.381974 | -0.008303 | 4022.8 | 697.729248 | 11.960675 | -0.003058 | 4022.8 | 697.723023 | 27.354546 | -0.075323
4023.2 | 697.913757 | 0.216887 | 0.001395 | 4023.2 | 697.972717 | 7.099156 | -0.029067 | 4023.2 | 697.946289 | 6.189084 | -0.001477 | 4023.2 | 697.958496 | 19.381581 | -0.008336 | 4023.2 | 697.796875 | 11.961017 | -0.003088 | 4023.2 | 697.775757 | 27.352789 | -0.075363
4023.6 | 697.975647 | 0.216778 | 0.001386 | 4023.6 | 698.042725 | 7.098799 | -0.029134 | 4023.6 | 698.017456 | 6.188815 | -0.001465 | 4023.6 | 698.023193 | 19.381173 | -0.008368 | 4023.6 | 697.861511 | 11.961426 | -0.003136 | 4023.6 | 697.833191 | 27.351068 | -0.075342
4024 | 698.037476 | 0.216687 | 0.001389 | 4024 | 698.111206 | 7.098456 | -0.029193 | 4024 | 698.088013 | 6.188535 | -0.001449 | 4024 | 698.088806 | 19.380745 | -0.008398 | 4024 | 697.924439 | 11.961878 | -0.003203 | 4024 | 697.896973 | 27.349365 | -0.075259
4024.4 | 698.098389 | 0.216633 | 0.001403 | 4024.4 | 698.177429 | 7.098111 | -0.029242 | 4024.4 | 698.158447 | 6.188289 | -0.001429 | 4024.4 | 698.151733 | 19.380298 | -0.008427 | 4024.4 | 697.985718 | 11.962345 | -0.003292 | 4024.4 | 697.96875 | 27.347731 | -0.075113
4024.8 | 698.163086 | 0.216633 | 0.001428 | 4024.8 | 698.240601 | 7.097767 | -0.029283 | 4024.8 | 698.228638 | 6.188083 | -0.001405 | 4024.8 | 698.216736 | 19.37984 | -0.008454 | 4024.8 | 698.047241 | 11.962823 | -0.003402 | 4024.8 | 698.045532 | 27.346164 | -0.074904
4025.2 | 698.226196 | 0.216633 | 0.00146 | 4025.2 | 698.302918 | 7.097417 | -0.029314 | 4025.2 | 698.293152 | 6.187895 | -0.001378 | 4025.2 | 698.282166 | 19.379373 | -0.00848 | 4025.2 | 698.108765 | 11.963291 | -0.003533 | 4025.2 | 698.122803 | 27.344744 | -0.074634
4025.6 | 698.29541 | 0.216638 | 0.001499 | 4025.6 | 698.365845 | 7.097073 | -0.029334 | 4025.6 | 698.358765 | 6.187746 | -0.001348 | 4025.6 | 698.349976 | 19.378915 | -0.008505 | 4025.6 | 698.16925 | 11.963742 | -0.003684 | 4025.6 | 698.197632 | 27.343466 | -0.074304
4026 | 698.367981 | 0.216651 | 0.001543 | 4026 | 698.427429 | 7.096728 | -0.029344 | 4026 | 698.424316 | 6.187644 | -0.001316 | 4026 | 698.41925 | 19.378427 | -0.008528 | 4026 | 698.22937 | 11.964157 | -0.003856 | 4026 | 698.266235 | 27.342348 | -0.073923
4026.4 | 698.443726 | 0.216645 | 0.001592 | 4026.4 | 698.491943 | 7.096397 | -0.029343 | 4026.4 | 698.488037 | 6.187575 | -0.001283 | 4026.4 | 698.488953 | 19.37794 | -0.00855 | 4026.4 | 698.287598 | 11.964524 | -0.004047 | 4026.4 | 698.328613 | 27.34145 | -0.073495
4026.8 | 698.517395 | 0.216633 | 0.001645 | 4026.8 | 698.561035 | 7.096103 | -0.029329 | 4026.8 | 698.55011 | 6.187541 | -0.001249 | 4026.8 | 698.557373 | 19.377458 | -0.008571 | 4026.8 | 698.346985 | 11.964845 | -0.004255 | 4026.8 | 698.388733 | 27.3407 | -0.07303
4027.2 | 698.591675 | 0.216615 | 0.001703 | 4027.2 | 698.631653 | 7.09584 | -0.029305 | 4027.2 | 698.611816 | 6.187564 | -0.001214 | 4027.2 | 698.624634 | 19.37697 | -0.00859 | 4027.2 | 698.40448 | 11.965103 | -0.004477 | 4027.2 | 698.447266 | 27.340184 | -0.072537
4027.6 | 698.662415 | 0.216615 | 0.001765 | 4027.6 | 698.698975 | 7.095627 | -0.029272 | 4027.6 | 698.672424 | 6.187621 | -0.001181 | 4027.6 | 698.691589 | 19.376493 | -0.008607 | 4027.6 | 698.460999 | 11.965286 | -0.004708 | 4027.6 | 698.506714 | 27.339871 | -0.072028
4028 | 698.731567 | 0.216621 | 0.001829 | 4028 | 698.766968 | 7.09549 | -0.029232 | 4028 | 698.733398 | 6.18769 | -0.001148 | 4028 | 698.755859 | 19.376055 | -0.008622 | 4028 | 698.518005 | 11.965402 | -0.004945 | 4028 | 698.567749 | 27.339723 | -0.071516
4028.4 | 698.79895 | 0.21665 | 0.001896 | 4028.4 | 698.833374 | 7.095371 | -0.029189 | 4028.4 | 698.792175 | 6.187763 | -0.001117 | 4028.4 | 698.818481 | 19.375628 | -0.008634 | 4028.4 | 698.577026 | 11.965465 | -0.005183 | 4028.4 | 698.633057 | 27.339822 | -0.071013
4028.8 | 698.864563 | 0.216705 | 0.001963 | 4028.8 | 698.895813 | 7.09532 | -0.029144 | 4028.8 | 698.852295 | 6.187832 | -0.001087 | 4028.8 | 698.880249 | 19.375269 | -0.008645 | 4028.8 | 698.636841 | 11.965428 | -0.005418 | 4028.8 | 698.701477 | 27.340135 | -0.070535
4029.2 | 698.929749 | 0.216802 | 0.002029 | 4029.2 | 698.953674 | 7.095296 | -0.029101 | 4029.2 | 698.911743 | 6.187884 | -0.001059 | 4029.2 | 698.942261 | 19.374941 | -0.008655 | 4029.2 | 698.70166 | 11.965333 | -0.005645 | 4029.2 | 698.769959 | 27.340657 | -0.0701
4029.6 | 698.993103 | 0.216935 | 0.002091 | 4029.6 | 699.009094 | 7.095315 | -0.029061 | 4029.6 | 698.973694 | 6.187923 | -0.001031 | 4029.6 | 699.003967 | 19.374668 | -0.008662 | 4029.6 | 698.769959 | 11.965134 | -0.00586 | 4029.6 | 698.836121 | 27.341382 | -0.069724
4030 | 699.057434 | 0.217104 | 0.002147 | 4030 | 699.065064 | 7.095377 | -0.029028 | 4030 | 699.03479 | 6.187963 | -0.001005 | 4030 | 699.069885 | 19.374444 | -0.00867 | 4030 | 698.841736 | 11.964887 | -0.006059 | 4030 | 698.899719 | 27.342292 | -0.069424
4030.4 | 699.121704 | 0.217298 | 0.002193 | 4030.4 | 699.124512 | 7.095439 | -0.029005 | 4030.4 | 699.099487 | 6.188004 | -0.000979 | 4030.4 | 699.136047 | 19.37422 | -0.008677 | 4030.4 | 698.916382 | 11.964556 | -0.006239 | 4030.4 | 698.962524 | 27.34338 | -0.069217
4030.8 | 699.1875 | 0.21748 | 0.002226 | 4030.8 | 699.185242 | 7.095496 | -0.028992 | 4030.8 | 699.165588 | 6.188032 | -0.000955 | 4030.8 | 699.205689 | 19.374006 | -0.008684 | 4030.8 | 698.993347 | 11.964157 | -0.006398 | 4030.8 | 699.02417 | 27.344579 | -0.069116
4031.2 | 699.253906 | 0.21768 | 0.002247 | 4031.2 | 699.25177 | 7.095559 | -0.02899 | 4031.2 | 699.234863 | 6.18809 | -0.000931 | 4031.2 | 699.278198 | 19.373802 | -0.008691 | 4031.2 | 699.069458 | 11.9637 | -0.006532 | 4031.2 | 699.086853 | 27.345881 | -0.069134
4031.6 | 699.321228 | 0.217849 | 0.002252 | 4031.6 | 699.319458 | 7.095584 | -0.029 | 4031.6 | 699.30426 | 6.188135 | -0.000907 | 4031.6 | 699.351746 | 19.373554 | -0.008699 | 4031.6 | 699.146851 | 11.963191 | -0.006641 | 4031.6 | 699.15564 | 27.347264 | -0.069279
4032 | 699.387878 | 0.218018 | 0.002243 | 4032 | 699.391357 | 7.095603 | -0.029021 | 4032 | 699.37439 | 6.188192 | -0.000885 | 4032 | 699.425354 | 19.37331 | -0.008707 | 4032 | 699.22229 | 11.96266 | -0.006721 | 4032 | 699.227905 | 27.348671 | -0.069559
4032.4 | 699.454712 | 0.218181 | 0.002221 | 4032.4 | 699.459351 | 7.095596 | -0.029052 | 4032.4 | 699.442383 | 6.188244 | -0.000864 | 4032.4 | 699.497009 | 19.373061 | -0.008715 | 4032.4 | 699.292358 | 11.962109 | -0.006771 | 4032.4 | 699.306213 | 27.350091 | -0.069977
4032.8 | 699.520874 | 0.218321 | 0.002185 | 4032.8 | 699.529114 | 7.095534 | -0.029089 | 4032.8 | 699.509888 | 6.188267 | -0.000843 | 4032.8 | 699.566711 | 19.372762 | -0.008722 | 4032.8 | 699.356628 | 11.961552 | -0.00679 | 4032.8 | 699.386658 | 27.351492 | -0.070535
4033.2 | 699.587036 | 0.218436 | 0.002137 | 4033.2 | 699.596191 | 7.095452 | -0.02913 | 4033.2 | 699.576538 | 6.188255 | -0.000822 | 4033.2 | 699.633667 | 19.372474 | -0.008727 | 4033.2 | 699.415161 | 11.96099 | -0.006779 | 4033.2 | 699.468445 | 27.352856 | -0.071234
4033.6 | 699.650879 | 0.218569 | 0.002079 | 4033.6 | 699.662476 | 7.095352 | -0.029171 | 4033.6 | 699.643921 | 6.188238 | -0.000802 | 4033.6 | 699.69812 | 19.37218 | -0.008731 | 4033.6 | 699.471069 | 11.960449 | -0.006736 | 4033.6 | 699.547119 | 27.354147 | -0.072072
4034 | 699.713562 | 0.218708 | 0.002012 | 4034 | 699.724853 | 7.095233 | -0.029213 | 4034 | 699.711914 | 6.188186 | -0.00078 | 4034 | 699.759277 | 19.371892 | -0.008732 | 4034 | 699.526367 | 11.959955 | -0.006663 | 4034 | 699.624634 | 27.355358 | -0.073044
4034.4 | 699.775757 | 0.218841 | 0.001935 | 4034.4 | 699.789429 | 7.095096 | -0.029253 | 4034.4 | 699.778565 | 6.188107 | -0.000758 | 4034.4 | 699.820435 | 19.371614 | -0.008731 | 4034.4 | 699.584106 | 11.959504 | -0.006559 | 4034.4 | 699.693054 | 27.356396 | -0.074147
4034.8 | 699.838318 | 0.218956 | 0.001848 | 4034.8 | 699.852417 | 7.094914 | -0.02929 | 4034.8 | 699.845825 | 6.188021 | -0.000734 | 4034.8 | 699.880554 | 19.37132 | -0.008727 | 4034.8 | 699.644898 | 11.959105 | -0.006427 | 4034.8 | 699.755493 | 27.35725 | -0.075372
4035.2 | 699.902222 | 0.219084 | 0.00175 | 4035.2 | 699.916565 | 7.094727 | -0.029325 | 4035.2 | 699.912048 | 6.187924 | -0.000709 | 4035.2 | 699.942749 | 19.371022 | -0.008721 | 4035.2 | 699.709595 | 11.958737 | -0.006268 | 4035.2 | 699.815185 | 27.357902 | -0.076708
4035.6 | 699.965576 | 0.219187 | 0.001642 | 4035.6 | 699.982422 | 7.09452 | -0.029356 | 4035.6 | 699.977173 | 6.187838 | -0.000682 | 4035.6 | 700.007568 | 19.370724 | -0.008713 | 4035.6 | 699.778442 | 11.958443 | -0.006085 | 4035.6 | 699.869568 | 27.358259 | -0.078143
4036 | 700.032654 | 0.219283 | 0.001524 | 4036 | 700.050293 | 7.094295 | -0.029386 | 4036 | 700.041809 | 6.187781 | -0.000652 | 4036 | 700.073486 | 19.370395 | -0.008703 | 4036 | 699.849976 | 11.958201 | -0.00588 | 4036 | 699.92395 | 27.358393 | -0.07966
4036.4 | 700.099853 | 0.21935 | 0.001397 | 4036.4 | 700.120117 | 7.094063 | -0.029413 | 4036.4 | 700.10669 | 6.187764 | -0.000622 | 4036.4 | 700.142761 | 19.370062 | -0.008691 | 4036.4 | 699.920288 | 11.958002 | -0.005656 | 4036.4 | 699.978638 | 27.358147 | -0.081243
4036.8 | 700.1698 | 0.219404 | 0.00126 | 4036.8 | 700.189392 | 7.093819 | -0.029438 | 4036.8 | 700.170715 | 6.187797 | -0.000591 | 4036.8 | 700.214844 | 19.369704 | -0.008678 | 4036.8 | 699.988342 | 11.957887 | -0.005416 | 4036.8 | 700.035767 | 27.35757 | -0.082869
4037.2 | 700.239624 | 0.219428 | 0.001116 | 4037.2 | 700.259766 | 7.093588 | -0.02946 | 4037.2 | 700.233765 | 6.187878 | -0.000559 | 4037.2 | 700.287293 | 19.369301 | -0.008663 | 4037.2 | 700.053833 | 11.957813 | -0.005164 | 4037.2 | 700.097351 | 27.356728 | -0.084516
4037.6 | 700.30896 | 0.219423 | 0.000966 | 4037.6 | 700.329224 | 7.093344 | -0.029479 | 4037.6 | 700.295898 | 6.187987 | -0.000529 | 4037.6 | 700.355652 | 19.368878 | -0.008648 | 4037.6 | 700.113098 | 11.957834 | -0.004904 | 4037.6 | 700.164185 | 27.355536 | -0.08616
4038 | 700.376099 | 0.219392 | 0.000812 | 4038 | 700.398621 | 7.093118 | -0.029496 | 4038 | 700.358948 | 6.188123 | -0.0005 | 4038 | 700.425964 | 19.36843 | -0.008631 | 4038 | 700.171753 | 11.957928 | -0.004641 | 4038 | 700.235657 | 27.354104 | -0.08778
4038.4 | 700.44342 | 0.21935 | 0.000658 | 4038.4 | 700.467224 | 7.092918 | -0.029512 | 4038.4 | 700.421265 | 6.188289 | -0.000473 | 4038.4 | 700.491821 | 19.367998 | -0.008614 | 4038.4 | 700.231506 | 11.958091 | -0.004382 | 4038.4 | 700.310364 | 27.352433 | -0.089351
4038.8 | 700.506714 | 0.219295 | 0.000504 | 4038.8 | 700.53656 | 7.092705 | -0.029528 | 4038.8 | 700.485046 | 6.188455 | -0.000448 | 4038.8 | 700.556458 | 19.36758 | -0.008595 | 4038.8 | 700.292358 | 11.958322 | -0.004131 | 4038.8 | 700.386108 | 27.350583 | -0.090854
4039.2 | 700.56842 | 0.219228 | 0.000354 | 4039.2 | 700.607239 | 7.092511 | -0.029544 | 4039.2 | 700.54834 | 6.188592 | -0.000427 | 4039.2 | 700.620056 | 19.367192 | -0.008575 | 4039.2 | 700.358398 | 11.958606 | -0.003893 | 4039.2 | 700.460327 | 27.348665 | -0.092273
4039.6 | 700.63147 | 0.219162 | 0.000207 | 4039.6 | 700.677856 | 7.092311 | -0.029562 | 4039.6 | 700.614929 | 6.188735 | -0.000408 | 4039.6 | 700.684387 | 19.366829 | -0.008555 | 4039.6 | 700.427246 | 11.958916 | -0.003671 | 4039.6 | 700.533142 | 27.346667 | -0.093596
4040 | 700.694153 | 0.219083 | 6.6e-05 | 4040 | 700.747192 | 7.092111 | -0.029585 | 4040 | 700.683289 | 6.188849 | -0.000393 | 4040 | 700.74823 | 19.366526 | -0.008535 | 4040 | 700.496521 | 11.959268 | -0.00347 | 4040 | 700.602173 | 27.344677 | -0.094812
4040.4 | 700.756409 | 0.218987 | -7.1e-05 | 4040.4 | 700.817261 | 7.091905 | -0.029612 | 4040.4 | 700.751099 | 6.188952 | -0.00038 | 4040.4 | 700.814575 | 19.366248 | -0.008515 | 4040.4 | 700.568603 | 11.959635 | -0.003292 | 4040.4 | 700.667969 | 27.342741 | -0.095916
4040.8 | 700.816834 | 0.218902 | -0.000203 | 4040.8 | 700.884399 | 7.091685 | -0.029644 | 4040.8 | 700.819153 | 6.189055 | -0.000369 | 4040.8 | 700.879334 | 19.366008 | -0.008497 | 4040.8 | 700.642395 | 11.960019 | -0.003137 | 4040.8 | 700.731628 | 27.340891 | -0.096904
4041.2 | 700.88147 | 0.218811 | -0.00033 | 4041.2 | 700.950317 | 7.09146 | -0.029683 | 4041.2 | 700.889526 | 6.189158 | -0.00036 | 4041.2 | 700.946594 | 19.3658 | -0.00848 | 4041.2 | 700.713013 | 11.960412 | -0.003009 | 4041.2 | 700.795288 | 27.339146 | -0.097778
4041.6 | 700.945129 | 0.218684 | -0.000454 | 4041.6 | 701.017456 | 7.091204 | -0.029727 | 4041.6 | 700.95813 | 6.189244 | -0.000353 | 4041.6 | 701.013062 | 19.365571 | -0.008465 | 4041.6 | 700.78363 | 11.960801 | -0.002905 | 4041.6 | 700.859924 | 27.337523 | -0.098539
4042 | 701.01062 | 0.218563 | -0.000574 | 4042 | 701.084595 | 7.090935 | -0.029776 | 4042 | 701.025085 | 6.189375 | -0.000348 | 4042 | 701.080078 | 19.365347 | -0.008452 | 4042 | 700.855591 | 11.961185 | -0.002826 | 4042 | 700.927063 | 27.335999 | -0.099193
4042.4 | 701.07782 | 0.218436 | -0.000689 | 4042.4 | 701.152649 | 7.090666 | -0.029829 | 4042.4 | 701.091065 | 6.189501 | -0.000345 | 4042.4 | 701.143433 | 19.365128 | -0.008441 | 4042.4 | 700.924988 | 11.961547 | -0.002768 | 4042.4 | 700.993103 | 27.334659 | -0.099742
4042.8 | 701.148315 | 0.218309 | -0.000799 | 4042.8 | 701.220825 | 7.090397 | -0.029883 | 4042.8 | 701.157593 | 6.189616 | -0.000345 | 4042.8 | 701.20874 | 19.36491 | -0.008433 | 4042.8 | 700.993835 | 11.961899 | -0.00273 | 4042.8 | 701.06012 | 27.333461 | -0.100192
4043.2 | 701.21936 | 0.218176 | -0.000902 | 4043.2 | 701.289612 | 7.090109 | -0.029939 | 4043.2 | 701.223694 | 6.189712 | -0.000346 | 4043.2 | 701.271362 | 19.364705 | -0.008426 | 4043.2 | 701.062866 | 11.96223 | -0.002707 | 4043.2 | 701.124146 | 27.332373 | -0.100552
4043.6 | 701.293762 | 0.218061 | -0.000998 | 4043.6 | 701.356812 | 7.089809 | -0.029992 | 4043.6 | 701.289368 | 6.189787 | -0.000349 | 4043.6 | 701.332764 | 19.364502 | -0.008422 | 4043.6 | 701.131775 | 11.962529 | -0.002697 | 4043.6 | 701.185425 | 27.331439 | -0.100826
4044 | 701.365662 | 0.217976 | -0.001086 | 4044 | 701.424194 | 7.089503 | -0.030042 | 4044 | 701.355041 | 6.189862 | -0.000354 | 4044 | 701.393921 | 19.364313 | -0.00842 | 4044 | 701.202942 | 11.962765 | -0.002698 | 4044 | 701.242188 | 27.33061 | -0.101021
4044.4 | 701.440064 | 0.217897 | -0.001165 | 4044.4 | 701.48938 | 7.089221 | -0.030087 | 4044.4 | 701.424316 | 6.189884 | -0.00036 | 4044.4 | 701.457642 | 19.364129 | -0.008419 | 4044.4 | 701.274902 | 11.962954 | -0.002704 | 4044.4 | 701.298706 | 27.329933 | -0.101144
4044.8 | 701.511719 | 0.217855 | -0.001235 | 4044.8 | 701.552673 | 7.088933 | -0.030127 | 4044.8 | 701.492004 | 6.189907 | -0.000368 | 4044.8 | 701.519653 | 19.36394 | -0.008421 | 4044.8 | 701.348267 | 11.96308 | -0.002714 | 4044.8 | 701.353577 | 27.329343 | -0.1012
4045.2 | 701.582398 | 0.217813 | -0.001297 | 4045.2 | 701.614258 | 7.08867 | -0.030162 | 4045.2 | 701.559448 | 6.189878 | -0.000375 | 4045.2 | 701.583008 | 19.363766 | -0.008425 | 4045.2 | 701.422852 | 11.963149 | -0.002725 | 4045.2 | 701.410034 | 27.328858 | -0.101197
4045.6 | 701.648804 | 0.217758 | -0.001351 | 4045.6 | 701.676086 | 7.088401 | -0.030192 | 4045.6 | 701.623779 | 6.189821 | -0.000382 | 4045.6 | 701.647095 | 19.363592 | -0.00843 | 4045.6 | 701.500183 | 11.963154 | -0.002733 | 4045.6 | 701.470215 | 27.328385 | -0.101141
4046 | 701.716858 | 0.217686 | -0.001396 | 4046 | 701.737671 | 7.088107 | -0.030218 | 4046 | 701.692017 | 6.189736 | -0.000389 | 4046 | 701.711365 | 19.363383 | -0.008436 | 4046 | 701.572876 | 11.963085 | -0.002737 | 4046 | 701.534363 | 27.32793 | -0.101038
4046.4 | 701.782715 | 0.217595 | -0.001432 | 4046.4 | 701.799011 | 7.087844 | -0.030239 | 4046.4 | 701.757629 | 6.189615 | -0.000394 | 4046.4 | 701.778259 | 19.363154 | -0.008443 | 4046.4 | 701.642456 | 11.962965 | -0.002735 | 4046.4 | 701.602173 | 27.327499 | -0.100892
4046.8 | 701.848023 | 0.217492 | -0.001459 | 4046.8 | 701.864075 | 7.087569 | -0.030254 | 4046.8 | 701.8255 | 6.189495 | -0.000398 | 4046.8 | 701.84552 | 19.3629 | -0.008451 | 4046.8 | 701.710144 | 11.962807 | -0.002726 | 4046.8 | 701.670776 | 27.327021 | -0.100709
4047.2 | 701.913574 | 0.217383 | -0.001479 | 4047.2 | 701.928894 | 7.0873 | -0.030264 | 4047.2 | 701.894287 | 6.189353 | -0.0004 | 4047.2 | 701.912293 | 19.362607 | -0.008459 | 4047.2 | 701.772583 | 11.962629 | -0.002708 | 4047.2 | 701.739746 | 27.326504 | -0.100492
4047.6 | 701.982666 | 0.217268 | -0.001491 | 4047.6 | 701.993835 | 7.087025 | -0.030268 | 4047.6 | 701.965027 | 6.189204 | -0.000401 | 4047.6 | 701.979431 | 19.362284 | -0.008466 | 4047.6 | 701.832947 | 11.962439 | -0.002682 | 4047.6 | 701.805054 | 27.325896 | -0.100247
4048 | 702.052002 | 0.217177 | -0.001497 | 4048 | 702.055786 | 7.086731 | -0.030264 | 4048 | 702.03479 | 6.189072 | -0.0004 | 4048 | 702.048706 | 19.361895 | -0.008472 | 4048 | 701.892029 | 11.962272 | -0.002648 | 4048 | 701.869141 | 27.325189 | -0.099978
4048.4 | 702.120544 | 0.217105 | -0.001497 | 4048.4 | 702.120117 | 7.086474 | -0.030253 | 4048.4 | 702.106018 | 6.18897 | -0.000398 | 4048.4 | 702.115478 | 19.361488 | -0.008476 | 4048.4 | 701.951904 | 11.962109 | -0.002607 | 4048.4 | 701.93335 | 27.324359 | -0.099686
4048.8 | 702.188843 | 0.21705 | -0.00149 | 4048.8 | 702.182068 | 7.086205 | -0.030233 | 4048.8 | 702.175293 | 6.188873 | -0.000395 | 4048.8 | 702.179077 | 19.36106 | -0.008479 | 4048.8 | 702.013855 | 11.961962 | -0.002563 | 4048.8 | 701.99646 | 27.323401 | -0.099375
4049.2 | 702.255249 | 0.21702 | -0.001478 | 4049.2 | 702.246948 | 7.085936 | -0.030207 | 4049.2 | 702.247437 | 6.188815 | -0.000392 | 4049.2 | 702.24353 | 19.360597 | -0.008478 | 4049.2 | 702.07782 | 11.96182 | -0.002516 | 4049.2 | 702.059448 | 27.322343 | -0.099043
4049.6 | 702.320984 | 0.217008 | -0.001462 | 4049.6 | 702.313416 | 7.085705 | -0.030174 | 4049.6 | 702.317261 | 6.188781 | -0.000388 | 4049.6 | 702.308228 | 19.360155 | -0.008475 | 4049.6 | 702.144531 | 11.96172 | -0.002467 | 4049.6 | 702.123169 | 27.321176 | -0.098694
4050 | 702.386108 | 0.217008 | -0.001441 | 4050 | 702.38269 | 7.085479 | -0.030135 | 4050 | 702.384827 | 6.188747 | -0.000385 | 4050 | 702.372315 | 19.359732 | -0.008468 | 4050 | 702.212524 | 11.961621 | -0.00242 | 4050 | 702.188721 | 27.31991 | -0.098326
4050.4 | 702.450562 | 0.217008 | -0.001418 | 4050.4 | 702.452515 | 7.085254 | -0.030092 | 4050.4 | 702.448853 | 6.188713 | -0.000383 | 4050.4 | 702.437927 | 19.359314 | -0.008459 | 4050.4 | 702.283814 | 11.961547 | -0.002377 | 4050.4 | 702.256592 | 27.318589 | -0.097941
4050.8 | 702.514526 | 0.21702 | -0.001394 | 4050.8 | 702.525269 | 7.085048 | -0.030047 | 4050.8 | 702.515808 | 6.188689 | -0.000381 | 4050.8 | 702.505371 | 19.358922 | -0.008447 | 4050.8 | 702.355957 | 11.961479 | -0.002341 | 4050.8 | 702.325928 | 27.317261 | -0.09754
4051.2 | 702.581848 | 0.217038 | -0.001369 | 4051.2 | 702.596741 | 7.08486 | -0.029999 | 4051.2 | 702.581909 | 6.188684 | -0.00038 | 4051.2 | 702.577087 | 19.358543 | -0.008434 | 4051.2 | 702.429688 | 11.961421 | -0.002313 | 4051.2 | 702.397705 | 27.315922 | -0.097125
4051.6 | 702.649048 | 0.217062 | -0.001345 | 4051.6 | 702.672058 | 7.084678 | -0.029951 | 4051.6 | 702.647095 | 6.188689 | -0.00038 | 4051.6 | 702.649963 | 19.358165 | -0.008418 | 4051.6 | 702.500488 | 11.961379 | -0.002296 | 4051.6 | 702.470032 | 27.314649 | -0.096701
4052 | 702.713745 | 0.217093 | -0.001324 | 4052 | 702.746277 | 7.08451 | -0.029904 | 4052 | 702.712524 | 6.188707 | -0.000382 | 4052 | 702.719543 | 19.357822 | -0.008401 | 4052 | 702.570252 | 11.961348 | -0.002289 | 4052 | 702.541077 | 27.313415 | -0.096272
4052.4 | 702.782043 | 0.217153 | -0.001308 | 4052.4 | 702.819458 | 7.084334 | -0.029858 | 4052.4 | 702.779602 | 6.18873 | -0.000384 | 4052.4 | 702.789856 | 19.357499 | -0.008382 | 4052.4 | 702.640137 | 11.961348 | -0.002295 | 4052.4 | 702.61084 | 27.312284 | -0.095844
4052.8 | 702.851624 | 0.217226 | -0.0013 | 4052.8 | 702.887207 | 7.084153 | -0.029813 | 4052.8 | 702.845032 | 6.188764 | -0.000387 | 4052.8 | 702.860596 | 19.35715 | -0.008363 | 4052.8 | 702.71106 | 11.961358 | -0.002312 | 4052.8 | 702.679077 | 27.311245 | -0.095424
4053.2 | 702.921387 | 0.217323 | -0.001299 | 4053.2 | 702.956726 | 7.083977 | -0.029769 | 4053.2 | 702.908447 | 6.188804 | -0.000393 | 4053.2 | 702.927124 | 19.356832 | -0.008343 | 4053.2 | 702.78186 | 11.961394 | -0.002341 | 4053.2 | 702.744812 | 27.310292 | -0.095022
4053.6 | 702.991577 | 0.217462 | -0.001309 | 4053.6 | 703.020874 | 7.083777 | -0.029725 | 4053.6 | 702.971314 | 6.188861 | -0.0004 | 4053.6 | 702.988892 | 19.356465 | -0.008323 | 4053.6 | 702.852356 | 11.961452 | -0.002379 | 4053.6 | 702.810059 | 27.309519 | -0.094643
4054 | 703.063355 | 0.217619 | -0.00133 | 4054 | 703.081482 | 7.083602 | -0.029682 | 4054 | 703.035278 | 6.188907 | -0.000408 | 4054 | 703.051636 | 19.356116 | -0.008302 | 4054 | 702.922485 | 11.961505 | -0.002423 | 4054 | 702.874146 | 27.308854 | -0.094296
4054.4 | 703.136108 | 0.217782 | -0.001366 | 4054.4 | 703.141357 | 7.083396 | -0.029637 | 4054.4 | 703.10144 | 6.188941 | -0.000419 | 4054.4 | 703.114563 | 19.355748 | -0.00828 | 4054.4 | 702.992859 | 11.961568 | -0.00247 | 4054.4 | 702.938355 | 27.308308 | -0.093988
4054.8 | 703.207886 | 0.217946 | -0.001414 | 4054.8 | 703.203552 | 7.08319 | -0.029591 | 4054.8 | 703.167786 | 6.188981 | -0.000432 | 4054.8 | 703.175476 | 19.355361 | -0.008258 | 4054.8 | 703.062683 | 11.961615 | -0.002518 | 4054.8 | 703.003784 | 27.307859 | -0.093727
4055.2 | 703.275085 | 0.218085 | -0.001474 | 4055.2 | 703.263916 | 7.082984 | -0.029543 | 4055.2 | 703.233704 | 6.189004 | -0.000447 | 4055.2 | 703.236694 | 19.354963 | -0.008235 | 4055.2 | 703.132263 | 11.961615 | -0.002564 | 4055.2 | 703.070313 | 27.30749 | -0.093517
4055.6 | 703.341431 | 0.218212 | -0.001545 | 4055.6 | 703.325989 | 7.08277 | -0.029492 | 4055.6 | 703.302124 | 6.189009 | -0.000464 | 4055.6 | 703.301575 | 19.354569 | -0.008212 | 4055.6 | 703.200317 | 11.961568 | -0.002603 | 4055.6 | 703.137512 | 27.307207 | -0.093359
4056 | 703.405151 | 0.218315 | -0.001625 | 4056 | 703.389587 | 7.082576 | -0.029438 | 4056 | 703.376587 | 6.189004 | -0.000481 | 4056 | 703.367127 | 19.354196 | -0.008189 | 4056 | 703.26825 | 11.961463 | -0.002632 | 4056 | 703.204895 | 27.306974 | -0.093253
4056.4 | 703.466553 | 0.218376 | -0.001711 | 4056.4 | 703.455444 | 7.082389 | -0.029381 | 4056.4 | 703.451111 | 6.188953 | -0.0005 | 4056.4 | 703.434265 | 19.353868 | -0.008166 | 4056.4 | 703.332825 | 11.961316 | -0.002646 | 4056.4 | 703.271973 | 27.306759 | -0.0932
4056.8 | 703.525757 | 0.218405 | -0.001803 | 4056.8 | 703.525085 | 7.08222 | -0.029319 | 4056.8 | 703.522827 | 6.188873 | -0.00052 | 4056.8 | 703.502441 | 19.353595 | -0.008144 | 4056.8 | 703.397461 | 11.961111 | -0.002643 | 4056.8 | 703.339783 | 27.306543 | -0.093195
4057.2 | 703.588562 | 0.218412 | -0.001897 | 4057.2 | 703.594605 | 7.082051 | -0.029254 | 4057.2 | 703.595825 | 6.188764 | -0.000539 | 4057.2 | 703.572205 | 19.353381 | -0.008123 | 4057.2 | 703.460877 | 11.960864 | -0.002618 | 4057.2 | 703.407654 | 27.306279 | -0.093234
4057.6 | 703.653992 | 0.218423 | -0.001993 | 4057.6 | 703.662293 | 7.081888 | -0.029183 | 4057.6 | 703.667114 | 6.188638 | -0.000558 | 4057.6 | 703.642273 | 19.353197 | -0.008103 | 4057.6 | 703.522583 | 11.960575 | -0.002571 | 4057.6 | 703.478333 | 27.305966 | -0.09331
4058 | 703.721008 | 0.218424 | -0.002089 | 4058 | 703.729309 | 7.081731 | -0.029106 | 4058 | 703.733643 | 6.188512 | -0.000575 | 4058 | 703.714478 | 19.353062 | -0.008085 | 4058 | 703.584839 | 11.96027 | -0.0025 | 4058 | 703.550171 | 27.305554 | -0.093411
4058.4 | 703.78833 | 0.218412 | -0.002185 | 4058.4 | 703.797546 | 7.081563 | -0.029022 | 4058.4 | 703.797302 | 6.188375 | -0.000591 | 4058.4 | 703.782654 | 19.352953 | -0.00807 | 4058.4 | 703.646118 | 11.959961 | -0.002403 | 4058.4 | 703.624146 | 27.305032 | -0.093529
4058.8 | 703.858337 | 0.218405 | -0.00228 | 4058.8 | 703.86322 | 7.081387 | -0.028931 | 4058.8 | 703.859131 | 6.188255 | -0.000606 | 4058.8 | 703.848755 | 19.352868 | -0.008057 | 4058.8 | 703.704712 | 11.95963 | -0.002281 | 4058.8 | 703.700317 | 27.304362 | -0.093648
4059.2 | 703.92688 | 0.218411 | -0.002371 | 4059.2 | 703.926331 | 7.081206 | -0.028833 | 4059.2 | 703.922119 | 6.188146 | -0.00062 | 4059.2 | 703.914368 | 19.352779 | -0.008048 | 4059.2 | 703.76355 | 11.959299 | -0.002135 | 4059.2 | 703.775879 | 27.303545 | -0.093756
4059.6 | 703.994324 | 0.218381 | -0.00246 | 4059.6 | 703.992798 | 7.081006 | -0.028727 | 4059.6 | 703.985962 | 6.188032 | -0.000632 | 4059.6 | 703.979553 | 19.35267 | -0.008041 | 4059.6 | 703.824036 | 11.958948 | -0.001964 | 4059.6 | 703.850769 | 27.302562 | -0.093835
4060 | 704.059387 | 0.218327 | -0.002543 | 4060 | 704.060852 | 7.08083 | -0.028615 | 4060 | 704.048706 | 6.187912 | -0.000644 | 4060 | 704.038391 | 19.35255 | -0.008038 | 4060 | 703.883545 | 11.958585 | -0.001771 | 4060 | 703.924439 | 27.301437 | -0.093869
4060.4 | 704.124146 | 0.218249 | -0.002619 | 4060.4 | 704.128235 | 7.080643 | -0.028496 | 4060.4 | 704.115662 | 6.187809 | -0.000655 | 4060.4 | 704.098938 | 19.352386 | -0.008037 | 4060.4 | 703.946899 | 11.958201 | -0.001555 | 4060.4 | 703.994019 | 27.300214 | -0.093844
4060.8 | 704.189087 | 0.218133 | -0.002687 | 4060.8 | 704.196167 | 7.080443 | -0.028371 | 4060.8 | 704.184326 | 6.187712 | -0.000666 | 4060.8 | 704.160889 | 19.352222 | -0.008038 | 4060.8 | 704.013062 | 11.957829 | -0.001316 | 4060.8 | 704.05719 | 27.298862 | -0.093745
4061.2 | 704.256775 | 0.218006 | -0.002743 | 4061.2 | 704.264893 | 7.080255 | -0.02824 | 4061.2 | 704.25769 | 6.187621 | -0.000676 | 4061.2 | 704.223755 | 19.352018 | -0.008041 | 4061.2 | 704.080933 | 11.957456 | -0.001057 | 4061.2 | 704.117249 | 27.297417 | -0.093562
4061.6 | 704.32428 | 0.217861 | -0.002786 | 4061.6 | 704.335327 | 7.080086 | -0.028104 | 4061.6 | 704.329895 | 6.187529 | -0.000687 | 4061.6 | 704.287048 | 19.351849 | -0.008045 | 4061.6 | 704.150513 | 11.957119 | -0.000776 | 4061.6 | 704.172058 | 27.295925 | -0.093285
4062 | 704.392151 | 0.217685 | -0.002816 | 4062 | 704.405396 | 7.079955 | -0.027961 | 4062 | 704.403931 | 6.187455 | -0.000696 | 4062 | 704.352661 | 19.35171 | -0.008051 | 4062 | 704.220581 | 11.956799 | -0.000479 | 4062 | 704.223389 | 27.294376 | -0.092904
4062.4 | 704.460815 | 0.217522 | -0.002831 | 4062.4 | 704.473328 | 7.079837 | -0.027813 | 4062.4 | 704.475403 | 6.187392 | -0.000705 | 4062.4 | 704.41925 | 19.351591 | -0.008058 | 4062.4 | 704.288391 | 11.956521 | -0.000166 | 4062.4 | 704.273926 | 27.292833 | -0.092415
4062.8 | 704.53064 | 0.217377 | -0.002829 | 4062.8 | 704.541565 | 7.07973 | -0.02766 | 4062.8 | 704.545898 | 6.187346 | -0.000713 | 4062.8 | 704.486572 | 19.351496 | -0.008066 | 4062.8 | 704.355957 | 11.956311 | 0.000159 | 4062.8 | 704.325195 | 27.29129 | -0.091814
4063.2 | 704.594666 | 0.217244 | -0.002811 | 4063.2 | 704.609924 | 7.079617 | -0.027504 | 4063.2 | 704.610474 | 6.187301 | -0.00072 | 4063.2 | 704.552734 | 19.351421 | -0.008076 | 4063.2 | 704.421265 | 11.956164 | 0.000493 | 4063.2 | 704.378235 | 27.289803 | -0.091099
4063.6 | 704.659363 | 0.217117 | -0.002777 | 4063.6 | 704.676269 | 7.079524 | -0.027346 | 4063.6 | 704.675781 | 6.187272 | -0.000726 | 4063.6 | 704.621094 | 19.351377 | -0.008087 | 4063.6 | 704.486145 | 11.95608 | 0.000829 | 4063.6 | 704.43573 | 27.288365 | -0.090271
4064 | 704.725098 | 0.217002 | -0.002728 | 4064 | 704.740418 | 7.079423 | -0.027183 | 4064 | 704.738831 | 6.187272 | -0.000731 | 4064 | 704.688477 | 19.351342 | -0.0081 | 4064 | 704.551819 | 11.956101 | 0.001165 | 4064 | 704.498901 | 27.286964 | -0.089336
4064.4 | 704.791626 | 0.216905 | -0.002664 | 4064.4 | 704.804932 | 7.07931 | -0.027019 | 4064.4 | 704.803955 | 6.187301 | -0.000736 | 4064.4 | 704.75769 | 19.351272 | -0.008113 | 4064.4 | 704.620239 | 11.956174 | 0.001494 | 4064.4 | 704.568726 | 27.285661 | -0.088296
4064.8 | 704.856873 | 0.216784 | -0.002587 | 4064.8 | 704.871155 | 7.079186 | -0.026852 | 4064.8 | 704.869202 | 6.187329 | -0.00074 | 4064.8 | 704.82312 | 19.351173 | -0.008128 | 4064.8 | 704.692566 | 11.956321 | 0.001812 | 4064.8 | 704.644592 | 27.284444 | -0.087159
4065.2 | 704.92273 | 0.216681 | -0.002497 | 4065.2 | 704.934509 | 7.079029 | -0.026683 | 4065.2 | 704.937317 | 6.187369 | -0.000745 | 4065.2 | 704.888855 | 19.351019 | -0.008143 | 4065.2 | 704.767456 | 11.956521 | 0.002116 | 4065.2 | 704.725281 | 27.283338 | -0.085936
4065.6 | 704.988648 | 0.216567 | -0.002394 | 4065.6 | 704.996948 | 7.078879 | -0.026513 | 4065.6 | 705.008606 | 6.187415 | -0.00075 | 4065.6 | 704.953491 | 19.350814 | -0.008159 | 4065.6 | 704.843933 | 11.956784 | 0.002402 | 4065.6 | 704.807495 | 27.282355 | -0.084637
4066 | 705.055542 | 0.216451 | -0.002278 | 4066 | 705.062195 | 7.078728 | -0.026342 | 4066 | 705.083069 | 6.187455 | -0.000756 | 4066 | 705.017517 | 19.350576 | -0.008174 | 4066 | 704.920593 | 11.957094 | 0.002666 | 4066 | 704.892944 | 27.281519 | -0.083279
4066.4 | 705.120728 | 0.216336 | -0.00215 | 4066.4 | 705.126953 | 7.078578 | -0.026172 | 4066.4 | 705.15509 | 6.187489 | -0.000762 | 4066.4 | 705.078247 | 19.350287 | -0.008188 | 4066.4 | 704.993713 | 11.957393 | 0.002906 | 4066.4 | 704.975708 | 27.28083 | -0.081875
4066.8 | 705.187134 | 0.216251 | -0.00201 | 4066.8 | 705.190613 | 7.07844 | -0.026004 | 4066.8 | 705.226929 | 6.187512 | -0.000768 | 4066.8 | 705.141052 | 19.349954 | -0.008202 | 4066.8 | 705.059021 | 11.957698 | 0.00312 | 4066.8 | 705.054932 | 27.280351 | -0.080446
4067.2 | 705.250549 | 0.216173 | -0.001859 | 4067.2 | 705.255127 | 7.078303 | -0.02584 | 4067.2 | 705.298462 | 6.187518 | -0.000775 | 4067.2 | 705.203552 | 19.349591 | -0.008213 | 4067.2 | 705.118347 | 11.957976 | 0.003309 | 4067.2 | 705.13501 | 27.280032 | -0.079011
4067.6 | 705.313843 | 0.216124 | -0.0017 | 4067.6 | 705.320557 | 7.078128 | -0.025681 | 4067.6 | 705.369263 | 6.187501 | -0.000781 | 4067.6 | 705.266235 | 19.349203 | -0.008223 | 4067.6 | 705.172974 | 11.958243 | 0.003472 | 4067.6 | 705.208801 | 27.279945 | -0.07759
4068 | 705.374146 | 0.2161 | -0.001534 | 4068 | 705.384399 | 7.077922 | -0.025527 | 4068 | 705.434937 | 6.187455 | -0.000787 | 4068 | 705.330994 | 19.348795 | -0.008232 | 4068 | 705.227356 | 11.958485 | 0.003612 | 4068 | 705.278442 | 27.280014 | -0.076204
4068.4 | 705.435059 | 0.216088 | -0.001364 | 4068.4 | 705.449829 | 7.077709 | -0.025378 | 4068.4 | 705.503418 | 6.187358 | -0.000792 | 4068.4 | 705.399231 | 19.348407 | -0.008239 | 4068.4 | 705.286499 | 11.9587 | 0.003729 | 4068.4 | 705.343872 | 27.280235 | -0.074873
4068.8 | 705.496765 | 0.2161 | -0.001191 | 4068.8 | 705.513184 | 7.077433 | -0.025233 | 4068.8 | 705.573425 | 6.187232 | -0.000795 | 4068.8 | 705.471191 | 19.347979 | -0.008244 | 4068.8 | 705.351074 | 11.9589 | 0.003826 | 4068.8 | 705.40863 | 27.280597 | -0.073615
4069.2 | 705.560913 | 0.216107 | -0.001016 | 4069.2 | 705.575378 | 7.077152 | -0.025092 | 4069.2 | 705.643921 | 6.187084 | -0.000796 | 4069.2 | 705.543396 | 19.347582 | -0.008248 | 4069.2 | 705.424011 | 11.959068 | 0.003903 | 4069.2 | 705.470642 | 27.281064 | -0.072445
4069.6 | 705.625671 | 0.216112 | -0.000841 | 4069.6 | 705.639282 | 7.076845 | -0.024955 | 4069.6 | 705.712769 | 6.186929 | -0.000796 | 4069.6 | 705.618164 | 19.347174 | -0.008251 | 4069.6 | 705.502808 | 11.959221 | 0.003962 | 4069.6 | 705.532349 | 27.281642 | -0.071373
4070 | 705.693603 | 0.216118 | -0.000666 | 4070 | 705.70813 | 7.076539 | -0.024823 | 4070 | 705.780884 | 6.186786 | -0.000793 | 4070 | 705.69104 | 19.346771 | -0.008253 | 4070 | 705.587463 | 11.959352 | 0.004004 | 4070 | 705.592041 | 27.282293 | -0.07041
4070.4 | 705.762207 | 0.216118 | -0.000492 | 4070.4 | 705.775574 | 7.076232 | -0.024697 | 4070.4 | 705.845825 | 6.186666 | -0.000789 | 4070.4 | 705.764954 | 19.346373 | -0.008255 | 4070.4 | 705.672668 | 11.959472 | 0.004032 | 4070.4 | 705.652954 | 27.282975 | -0.069563
4070.8 | 705.831665 | 0.2161 | -0.00032 | 4070.8 | 705.848023 | 7.075945 | -0.024578 | 4070.8 | 705.909424 | 6.186547 | -0.000783 | 4070.8 | 705.836548 | 19.345975 | -0.008256 | 4070.8 | 705.758423 | 11.95963 | 0.004049 | 4070.8 | 705.714966 | 27.283677 | -0.068834
4071.2 | 705.902222 | 0.216094 | -0.000152 | 4071.2 | 705.92395 | 7.075657 | -0.024469 | 4071.2 | 705.968811 | 6.186454 | -0.000776 | 4071.2 | 705.905396 | 19.345572 | -0.008258 | 4071.2 | 705.837524 | 11.959808 | 0.004054 | 4071.2 | 705.776856 | 27.284358 | -0.068225
4071.6 | 705.973328 | 0.216076 | 1.2e-05 | 4071.6 | 706.000122 | 7.0754 | -0.02437 | 4071.6 | 706.02771 | 6.186381 | -0.000768 | 4071.6 | 705.971619 | 19.345184 | -0.008259 | 4071.6 | 705.911499 | 11.960019 | 0.004049 | 4071.6 | 705.840759 | 27.285047 | -0.067733
4072 | 706.044312 | 0.216082 | 0.000171 | 4072 | 706.073731 | 7.075181 | -0.024283 | 4072 | 706.085999 | 6.186306 | -0.000759 | 4072 | 706.037964 | 19.344796 | -0.00826 | 4072 | 705.979858 | 11.960328 | 0.004035 | 4072 | 705.905762 | 27.285716 | -0.067355
4072.4 | 706.113159 | 0.216112 | 0.000325 | 4072.4 | 706.145447 | 7.07498 | -0.024211 | 4072.4 | 706.149475 | 6.186243 | -0.000749 | 4072.4 | 706.101196 | 19.344398 | -0.008262 | 4072.4 | 706.042725 | 11.960691 | 0.004009 | 4072.4 | 705.972107 | 27.286381 | -0.067086
4072.8 | 706.182068 | 0.216154 | 0.000472 | 4072.8 | 706.212952 | 7.074824 | -0.024153 | 4072.8 | 706.21405 | 6.186197 | -0.000738 | 4072.8 | 706.164551 | 19.344016 | -0.008265 | 4072.8 | 706.102417 | 11.961116 | 0.003971 | 4072.8 | 706.039673 | 27.287 | -0.066921
4073.2 | 706.249329 | 0.216209 | 0.000612 | 4073.2 | 706.277344 | 7.074668 | -0.024111 | 4073.2 | 706.285706 | 6.186152 | -0.000726 | 4073.2 | 706.227173 | 19.343598 | -0.008269 | 4073.2 | 706.162048 | 11.961578 | 0.00392 | 4073.2 | 706.108276 | 27.287609 | -0.066853
4073.6 | 706.317566 | 0.216306 | 0.000746 | 4073.6 | 706.336792 | 7.074512 | -0.024086 | 4073.6 | 706.361145 | 6.186146 | -0.000713 | 4073.6 | 706.290772 | 19.34317 | -0.008273 | 4073.6 | 706.221435 | 11.962072 | 0.003853 | 4073.6 | 706.177551 | 27.288211 | -0.066876
4074 | 706.386047 | 0.216414 | 0.000871 | 4074 | 706.39563 | 7.074368 | -0.024076 | 4074 | 706.439087 | 6.186168 | -0.0007 | 4074 | 706.355286 | 19.342723 | -0.008277 | 4074 | 706.281006 | 11.962566 | 0.003769 | 4074 | 706.24762 | 27.288814 | -0.066983
4074.4 | 706.454407 | 0.216542 | 0.000989 | 4074.4 | 706.452942 | 7.074193 | -0.024081 | 4074.4 | 706.514099 | 6.186215 | -0.000686 | 4074.4 | 706.419861 | 19.34226 | -0.008281 | 4074.4 | 706.340332 | 11.963033 | 0.00367 | 4074.4 | 706.316589 | 27.28941 | -0.067169
4074.8 | 706.521484 | 0.216669 | 0.001098 | 4074.8 | 706.515442 | 7.07403 | -0.024098 | 4074.8 | 706.588318 | 6.186283 | -0.000672 | 4074.8 | 706.484985 | 19.341808 | -0.008284 | 4074.8 | 706.402222 | 11.963485 | 0.003555 | 4074.8 | 706.385315 | 27.289951 | -0.067429
4075.2 | 706.58844 | 0.216814 | 0.001199 | 4075.2 | 706.57782 | 7.073861 | -0.024125 | 4075.2 | 706.656799 | 6.186369 | -0.000658 | 4075.2 | 706.54895 | 19.341355 | -0.008287 | 4075.2 | 706.46637 | 11.963905 | 0.003426 | 4075.2 | 706.455994 | 27.290449 | -0.067756
4075.6 | 706.652222 | 0.216929 | 0.00129 | 4075.6 | 706.645691 | 7.07368 | -0.02416 | 4075.6 | 706.720764 | 6.18646 | -0.000644 | 4075.6 | 706.612976 | 19.340927 | -0.008288 | 4075.6 | 706.531982 | 11.964278 | 0.003284 | 4075.6 | 706.529968 | 27.290884 | -0.068141
4076 | 706.715454 | 0.21702 | 0.001371 | 4076 | 706.714416 | 7.073492 | -0.024201 | 4076 | 706.782837 | 6.186557 | -0.000631 | 4076 | 706.676819 | 19.340524 | -0.008288 | 4076 | 706.600769 | 11.964603 | 0.003132 | 4076 | 706.603699 | 27.291229 | -0.068581
4076.4 | 706.778381 | 0.217092 | 0.001443 | 4076.4 | 706.786011 | 7.073285 | -0.024247 | 4076.4 | 706.844849 | 6.186649 | -0.000619 | 4076.4 | 706.741211 | 19.340146 | -0.008287 | 4076.4 | 706.669434 | 11.964898 | 0.002971 | 4076.4 | 706.677856 | 27.291505 | -0.069069
4076.8 | 706.840942 | 0.217135 | 0.001505 | 4076.8 | 706.856812 | 7.073104 | -0.024296 | 4076.8 | 706.907471 | 6.18674 | -0.000607 | 4076.8 | 706.806152 | 19.339823 | -0.008285 | 4076.8 | 706.737915 | 11.965144 | 0.002802 | 4076.8 | 706.747559 | 27.291659 | -0.069598
4077.2 | 706.901184 | 0.217166 | 0.00156 | 4077.2 | 706.931091 | 7.072922 | -0.024346 | 4077.2 | 706.969543 | 6.186849 | -0.000597 | 4077.2 | 706.872437 | 19.339534 | -0.008283 | 4077.2 | 706.806274 | 11.965354 | 0.002627 | 4077.2 | 706.812805 | 27.291702 | -0.070162
4077.6 | 706.96637 | 0.217178 | 0.001605 | 4077.6 | 707.004273 | 7.072704 | -0.024396 | 4077.6 | 707.035339 | 6.186935 | -0.000589 | 4077.6 | 706.941284 | 19.339261 | -0.00828 | 4077.6 | 706.875122 | 11.965491 | 0.002447 | 4077.6 | 706.871948 | 27.291647 | -0.070756
4078 | 707.032959 | 0.217195 | 0.001643 | 4078 | 707.078003 | 7.072472 | -0.024446 | 4078 | 707.100952 | 6.187003 | -0.000581 | 4078 | 707.010498 | 19.338992 | -0.008278 | 4078 | 706.943054 | 11.96557 | 0.002263 | 4078 | 706.925171 | 27.291469 | -0.071375
4078.4 | 707.098511 | 0.217232 | 0.001675 | 4078.4 | 707.150513 | 7.072228 | -0.024493 | 4078.4 | 707.168823 | 6.187032 | -0.000576 | 4078.4 | 707.0802 | 19.338744 | -0.008277 | 4078.4 | 707.01355 | 11.96559 | 0.00208 | 4078.4 | 706.975952 | 27.291217 | -0.072016
4078.8 | 707.165588 | 0.217262 | 0.001699 | 4078.8 | 707.22168 | 7.071959 | -0.024534 | 4078.8 | 707.236939 | 6.187049 | -0.000571 | 4078.8 | 707.149048 | 19.33848 | -0.008276 | 4078.8 | 707.080689 | 11.965533 | 0.001897 | 4078.8 | 707.028198 | 27.290836 | -0.072678
4079.2 | 707.234741 | 0.217292 | 0.001716 | 4079.2 | 707.29303 | 7.071715 | -0.024569 | 4079.2 | 707.304016 | 6.187049 | -0.000567 | 4079.2 | 707.220093 | 19.338241 | -0.008276 | 4079.2 | 707.148682 | 11.965381 | 0.001719 | 4079.2 | 707.083862 | 27.290387 | -0.073358
4079.6 | 707.302063 | 0.217328 | 0.001727 | 4079.6 | 707.362183 | 7.071483 | -0.024598 | 4079.6 | 707.370239 | 6.187026 | -0.000565 | 4079.6 | 707.2901 | 19.337987 | -0.008276 | 4079.6 | 707.21936 | 11.965134 | 0.001547 | 4079.6 | 707.147583 | 27.289834 | -0.074055
4080 | 707.368958 | 0.217359 | 0.001733 | 4080 | 707.430542 | 7.071258 | -0.02462 | 4080 | 707.438293 | 6.187003 | -0.000562 | 4080 | 707.359985 | 19.337724 | -0.008277 | 4080 | 707.286011 | 11.964761 | 0.001385 | 4080 | 707.21814 | 27.289189 | -0.074768
4080.4 | 707.433594 | 0.217395 | 0.001733 | 4080.4 | 707.496704 | 7.071064 | -0.024636 | 4080.4 | 707.505066 | 6.186986 | -0.000561 | 4080.4 | 707.426636 | 19.33749 | -0.008278 | 4080.4 | 707.350769 | 11.964278 | 0.001238 | 4080.4 | 707.294556 | 27.288482 | -0.075495
4080.8 | 707.49762 | 0.217413 | 0.001728 | 4080.8 | 707.561279 | 7.070895 | -0.024649 | 4080.8 | 707.573791 | 6.186975 | -0.00056 | 4080.8 | 707.496521 | 19.337252 | -0.00828 | 4080.8 | 707.414246 | 11.963711 | 0.001111 | 4080.8 | 707.376343 | 27.287683 | -0.076234
4081.2 | 707.56189 | 0.217437 | 0.001718 | 4081.2 | 707.622986 | 7.07077 | -0.024658 | 4081.2 | 707.644104 | 6.186986 | -0.000561 | 4081.2 | 707.563355 | 19.337028 | -0.008282 | 4081.2 | 707.473999 | 11.963065 | 0.001007 | 4081.2 | 707.459595 | 27.286835 | -0.076982
4081.6 | 707.624512 | 0.217444 | 0.001705 | 4081.6 | 707.683716 | 7.070683 | -0.024667 | 4081.6 | 707.715454 | 6.186992 | -0.000562 | 4081.6 | 707.629944 | 19.336844 | -0.008284 | 4081.6 | 707.530884 | 11.962366 | 0.000929 | 4081.6 | 707.536926 | 27.285931 | -0.077738
4082 | 707.687012 | 0.217426 | 0.001687 | 4082 | 707.744019 | 7.070632 | -0.024678 | 4082 | 707.787476 | 6.186987 | -0.000564 | 4082 | 707.696045 | 19.33667 | -0.008287 | 4082 | 707.586609 | 11.961667 | 0.000879 | 4082 | 707.611694 | 27.284948 | -0.078496
4082.4 | 707.75354 | 0.217383 | 0.001666 | 4082.4 | 707.803894 | 7.070601 | -0.024691 | 4082.4 | 707.86023 | 6.186987 | -0.000567 | 4082.4 | 707.761841 | 19.33652 | -0.008291 | 4082.4 | 707.642578 | 11.960975 | 0.000857 | 4082.4 | 707.680054 | 27.283885 | -0.079255
4082.8 | 707.820923 | 0.21731 | 0.001644 | 4082.8 | 707.86322 | 7.070582 | -0.024709 | 4082.8 | 707.931335 | 6.18694 | -0.000571 | 4082.8 | 707.823425 | 19.336376 | -0.008296 | 4082.8 | 707.702209 | 11.960344 | 0.000863 | 4082.8 | 707.74469 | 27.282767 | -0.080008
4083.2 | 707.890503 | 0.217214 | 0.001624 | 4083.2 | 707.924439 | 7.070582 | -0.024732 | 4083.2 | 707.999268 | 6.186883 | -0.000575 | 4083.2 | 707.885254 | 19.336222 | -0.008302 | 4083.2 | 707.767761 | 11.959788 | 0.000893 | 4083.2 | 707.805603 | 27.281587 | -0.080753
4083.6 | 707.958313 | 0.217081 | 0.001606 | 4083.6 | 707.985107 | 7.070582 | -0.024761 | 4083.6 | 708.066528 | 6.186786 | -0.00058 | 4083.6 | 707.945801 | 19.336053 | -0.008308 | 4083.6 | 707.835693 | 11.95932 | 0.000944 | 4083.6 | 707.86615 | 27.28037 | -0.081487
4084 | 708.028503 | 0.216978 | 0.001594 | 4084 | 708.047852 | 7.070576 | -0.024796 | 4084 | 708.130859 | 6.186689 | -0.000584 | 4084 | 708.00885 | 19.335834 | -0.008316 | 4084 | 707.908814 | 11.958947 | 0.00101 | 4084 | 707.927918 | 27.279097 | -0.082205
4084.4 | 708.096008 | 0.216862 | 0.00159 | 4084.4 | 708.112915 | 7.070601 | -0.024837 | 4084.4 | 708.193543 | 6.186569 | -0.000588 | 4084.4 | 708.073242 | 19.335601 | -0.008324 | 4084.4 | 707.99054 | 11.958679 | 0.001088 | 4084.4 | 707.992432 | 27.277776 | -0.082902
4084.8 | 708.162903 | 0.216778 | 0.001592 | 4084.8 | 708.178711 | 7.070633 | -0.024883 | 4084.8 | 708.256653 | 6.186443 | -0.000591 | 4084.8 | 708.140564 | 19.335342 | -0.008332 | 4084.8 | 708.073914 | 11.95848 | 0.001172 | 4084.8 | 708.05542 | 27.276455 | -0.083574
4085.2 | 708.228088 | 0.216711 | 0.001602 | 4085.2 | 708.245239 | 7.070683 | -0.024936 | 4085.2 | 708.319458 | 6.186306 | -0.000593 | 4085.2 | 708.206604 | 19.335053 | -0.008341 | 4085.2 | 708.158875 | 11.958375 | 0.001257 | 4085.2 | 708.120728 | 27.27514 | -0.084218
4085.6 | 708.293762 | 0.216681 | 0.001618 | 4085.6 | 708.311584 | 7.070746 | -0.024997 | 4085.6 | 708.383911 | 6.186186 | -0.000595 | 4085.6 | 708.274658 | 19.33476 | -0.008348 | 4085.6 | 708.243103 | 11.958349 | 0.001339 | 4085.6 | 708.187073 | 27.2738 | -0.084833
4086 | 708.358398 | 0.216657 | 0.00164 | 4086 | 708.380493 | 7.070826 | -0.025068 | 4086 | 708.451111 | 6.186072 | -0.000595 | 4086 | 708.343811 | 19.334456 | -0.008356 | 4086 | 708.324463 | 11.958391 | 0.001415 | 4086 | 708.253479 | 27.272467 | -0.085417
4086.4 | 708.425964 | 0.216657 | 0.001666 | 4086.4 | 708.449829 | 7.070933 | -0.025149 | 4086.4 | 708.519165 | 6.185998 | -0.000595 | 4086.4 | 708.409607 | 19.334138 | -0.008363 | 4086.4 | 708.403259 | 11.958485 | 0.00148 | 4086.4 | 708.319153 | 27.271145 | -0.085966
4086.8 | 708.493469 | 0.216657 | 0.001695 | 4086.8 | 708.521606 | 7.071058 | -0.025241 | 4086.8 | 708.587341 | 6.185946 | -0.000593 | 4086.8 | 708.474365 | 19.33384 | -0.008369 | 4086.8 | 708.481262 | 11.958616 | 0.001532 | 4086.8 | 708.384644 | 27.269855 | -0.08648
4087.2 | 708.564087 | 0.216663 | 0.001725 | 4087.2 | 708.594055 | 7.071158 | -0.025347 | 4087.2 | 708.660278 | 6.185906 | -0.000592 | 4087.2 | 708.541016 | 19.333517 | -0.008374 | 4087.2 | 708.557007 | 11.958795 | 0.001571 | 4087.2 | 708.449219 | 27.268626 | -0.086959
4087.6 | 708.634949 | 0.216675 | 0.001756 | 4087.6 | 708.666199 | 7.071246 | -0.025467 | 4087.6 | 708.732056 | 6.185872 | -0.000589 | 4087.6 | 708.607239 | 19.333173 | -0.008378 | 4087.6 | 708.631653 | 11.959016 | 0.001595 | 4087.6 | 708.514343 | 27.267446 | -0.087407
4088 | 708.704712 | 0.216694 | 0.001789 | 4088 | 708.736939 | 7.071283 | -0.0256 | 4088 | 708.802978 | 6.185849 | -0.000587 | 4088 | 708.672058 | 19.3328 | -0.00838 | 4088 | 708.704651 | 11.959278 | 0.001603 | 4088 | 708.581543 | 27.266334 | -0.087827
4088.4 | 708.771057 | 0.216717 | 0.001823 | 4088.4 | 708.807983 | 7.071264 | -0.025743 | 4088.4 | 708.870911 | 6.185803 | -0.000585 | 4088.4 | 708.738831 | 19.332382 | -0.00838 | 4088.4 | 708.770691 | 11.959583 | 0.001596 | 4088.4 | 708.649109 | 27.265276 | -0.088223
4088.8 | 708.838318 | 0.216747 | 0.001857 | 4088.8 | 708.877258 | 7.071202 | -0.025895 | 4088.8 | 708.940796 | 6.18574 | -0.000582 | 4088.8 | 708.80658 | 19.331945 | -0.008376 | 4088.8 | 708.833008 | 11.959903 | 0.001572 | 4088.8 | 708.71814 | 27.264336 | -0.088601
4089.2 | 708.903198 | 0.216772 | 0.001892 | 4089.2 | 708.943481 | 7.071064 | -0.026053 | 4089.2 | 709.005859 | 6.185637 | -0.000578 | 4089.2 | 708.877014 | 19.331472 | -0.00837 | 4089.2 | 708.891418 | 11.960265 | 0.001534 | 4089.2 | 708.788757 | 27.263451 | -0.088969
4089.6 | 708.964966 | 0.216784 | 0.001928 | 4089.6 | 709.011169 | 7.070858 | -0.026214 | 4089.6 | 709.070007 | 6.185495 | -0.000574 | 4089.6 | 708.946411 | 19.330965 | -0.00836 | 4089.6 | 708.947876 | 11.960639 | 0.001481 | 4089.6 | 708.862732 | 27.262652 | -0.089333
4090 | 709.027466 | 0.21679 | 0.001964 | 4090 | 709.078552 | 7.070645 | -0.026377 | 4090 | 709.132141 | 6.185323 | -0.000568 | 4090 | 709.013672 | 19.330473 | -0.008346 | 4090 | 709.000855 | 11.961053 | 0.001411 | 4090 | 708.934265 | 27.261915 | -0.089701
4090.4 | 709.09198 | 0.216815 | 0.002001 | 4090.4 | 709.146362 | 7.07042 | -0.026538 | 4090.4 | 709.194336 | 6.185152 | -0.00056 | 4090.4 | 709.079834 | 19.330015 | -0.008328 | 4090.4 | 709.052429 | 11.961489 | 0.001324 | 4090.4 | 709.007202 | 27.261257 | -0.09008
4090.8 | 709.157532 | 0.216857 | 0.002037 | 4090.8 | 709.21283 | 7.070207 | -0.026698 | 4090.8 | 709.254944 | 6.18502 | -0.000551 | 4090.8 | 709.146851 | 19.329582 | -0.008307 | 4090.8 | 709.104919 | 11.961946 | 0.001219 | 4090.8 | 709.077576 | 27.260667 | -0.090474
4091.2 | 709.22406 | 0.216905 | 0.00207 | 4091.2 | 709.283814 | 7.07005 | -0.026859 | 4091.2 | 709.317505 | 6.184912 | -0.000541 | 4091.2 | 709.211304 | 19.329209 | -0.008283 | 4091.2 | 709.159302 | 11.962398 | 0.001094 | 4091.2 | 709.147034 | 27.260169 | -0.09089
4091.6 | 709.291504 | 0.216984 | 0.002098 | 4091.6 | 709.352234 | 7.069907 | -0.027022 | 4091.6 | 709.380066 | 6.184855 | -0.000529 | 4091.6 | 709.272827 | 19.328881 | -0.008258 | 4091.6 | 709.216003 | 11.962839 | 0.000948 | 4091.6 | 709.214356 | 27.259721 | -0.091331
4092 | 709.360657 | 0.217105 | 0.00212 | 4092 | 709.420715 | 7.069838 | -0.02719 | 4092 | 709.448181 | 6.18486 | -0.000517 | 4092 | 709.336304 | 19.328637 | -0.008232 | 4092 | 709.276733 | 11.963243 | 0.000782 | 4092 | 709.279663 | 27.259371 | -0.091802
4092.4 | 709.430725 | 0.217256 | 0.002132 | 4092.4 | 709.488403 | 7.069794 | -0.027363 | 4092.4 | 709.51709 | 6.184928 | -0.000505 | 4092.4 | 709.401856 | 19.328453 | -0.008204 | 4092.4 | 709.340576 | 11.963621 | 0.000594 | 4092.4 | 709.341431 | 27.259082 | -0.092306
4092.8 | 709.497742 | 0.217419 | 0.002134 | 4092.8 | 709.555176 | 7.069775 | -0.027544 | 4092.8 | 709.587585 | 6.185025 | -0.000493 | 4092.8 | 709.467529 | 19.328319 | -0.008177 | 4092.8 | 709.406372 | 11.963936 | 0.000386 | 4092.8 | 709.402222 | 27.258848 | -0.092846
4093.2 | 709.563171 | 0.217607 | 0.002125 | 4093.2 | 709.620117 | 7.069788 | -0.027734 | 4093.2 | 709.656616 | 6.185169 | -0.000483 | 4093.2 | 709.53418 | 19.328225 | -0.00815 | 4093.2 | 709.470581 | 11.964199 | 0.000159 | 4093.2 | 709.461182 | 27.258633 | -0.093421
4093.6 | 709.629334 | 0.21777 | 0.002106 | 4093.6 | 709.686279 | 7.0698 | -0.027933 | 4093.6 | 709.72821 | 6.185306 | -0.000473 | 4093.6 | 709.603455 | 19.32817 | -0.008124 | 4093.6 | 709.535767 | 11.964399 | -8.5e-05 | 4093.6 | 709.519287 | 27.258455 | -0.09403
4094 | 709.698242 | 0.217928 | 0.002076 | 4094 | 709.749695 | 7.069819 | -0.028143 | 4094 | 709.797485 | 6.185437 | -0.000465 | 4094 | 709.674744 | 19.32815 | -0.008099 | 4094 | 709.604248 | 11.964556 | -0.000343 | 4094 | 709.578613 | 27.258295 | -0.094671
4094.4 | 709.767212 | 0.218061 | 0.002039 | 4094.4 | 709.814819 | 7.069813 | -0.028363 | 4094.4 | 709.863709 | 6.185557 | -0.000458 | 4094.4 | 709.744812 | 19.32815 | -0.008076 | 4094.4 | 709.677124 | 11.964635 | -0.000614 | 4094.4 | 709.64331 | 27.258105 | -0.095339
4094.8 | 709.835083 | 0.218206 | 0.001995 | 4094.8 | 709.878784 | 7.069788 | -0.028593 | 4094.8 | 709.927918 | 6.185649 | -0.000452 | 4094.8 | 709.811401 | 19.328175 | -0.008054 | 4094.8 | 709.75293 | 11.964672 | -0.000895 | 4094.8 | 709.709656 | 27.257933 | -0.096029
4095.2 | 709.905823 | 0.218345 | 0.001943 | 4095.2 | 709.942993 | 7.069713 | -0.028834 | 4095.2 | 709.992798 | 6.185694 | -0.000447 | 4095.2 | 709.878418 | 19.328185 | -0.008035 | 4095.2 | 709.830078 | 11.964641 | -0.001184 | 4095.2 | 709.781982 | 27.257693 | -0.096735
4095.6 | 709.977478 | 0.218478 | 0.001885 | 4095.6 | 710.005493 | 7.069607 | -0.029083 | 4095.6 | 710.056397 | 6.185723 | -0.000442 | 4095.6 | 709.943848 | 19.328225 | -0.008019 | 4095.6 | 709.909485 | 11.964545 | -0.001479 | 4095.6 | 709.857056 | 27.257422 | -0.097451
4096 | 710.046997 | 0.218617 | 0.001817 | 4096 | 710.072327 | 7.069463 | -0.02934 | 4096 | 710.119507 | 6.18574 | -0.000438 | 4096 | 710.007202 | 19.328264 | -0.008005 | 4096 | 709.987427 | 11.964409 | -0.001778 | 4096 | 709.934631 | 27.25709 | -0.098168
4096.4 | 710.114624 | 0.218757 | 0.001742 | 4096.4 | 710.137451 | 7.069281 | -0.029603 | 4096.4 | 710.183472 | 6.185752 | -0.000434 | 4096.4 | 710.066956 | 19.328284 | -0.007996 | 4096.4 | 710.061157 | 11.964189 | -0.002077 | 4096.4 | 710.012756 | 27.256704 | -0.098881
4096.8 | 710.181458 | 0.218878 | 0.001656 | 4096.8 | 710.201965 | 7.069031 | -0.029869 | 4096.8 | 710.249939 | 6.185746 | -0.00043 | 4096.8 | 710.130066 | 19.328295 | -0.00799 | 4096.8 | 710.127685 | 11.96391 | -0.002376 | 4096.8 | 710.089172 | 27.256243 | -0.099581
4097.2 | 710.246704 | 0.219011 | 0.001561 | 4097.2 | 710.266846 | 7.068762 | -0.030136 | 4097.2 | 710.320618 | 6.185763 | -0.000426 | 4097.2 | 710.194946 | 19.328294 | -0.007989 | 4097.2 | 710.189575 | 11.963553 | -0.002669 | 4097.2 | 710.159973 | 27.255702 | -0.100261
4097.6 | 710.310547 | 0.219126 | 0.001343 | 4097.6 | 710.334473 | 7.06845 | -0.03066 | 4097.6 | 710.390991 | 6.185775 | -0.000419 | 4097.6 | 710.260315 | 19.32825 | -0.007999 | 4097.6 | 710.248413 | 11.963138 | -0.003224 | 4097.6 | 710.226257 | 27.255093 | -0.101531
4098 | 710.371277 | 0.219253 | 0.001343 | 4098 | 710.400757 | 7.068074 | -0.03066 | 4098 | 710.460327 | 6.185815 | -0.000419 | 4098 | 710.326904 | 19.328155 | -0.007999 | 4098 | 710.306335 | 11.962671 | -0.003224 | 4098 | 710.287903 | 27.254374 | -0.101531
4098.4 | 710.434204 | 0.219356 | 0.001222 | 4098.4 | 710.468689 | 7.067661 | -0.030916 | 4098.4 | 710.530823 | 6.185838 | -0.000417 | 4098.4 | 710.398438 | 19.328016 | -0.008009 | 4098.4 | 710.36554 | 11.96212 | -0.003478 | 4098.4 | 710.346069 | 27.253551 | -0.102103
4098.8 | 710.496216 | 0.219464 | 0.001093 | 4098.8 | 710.536865 | 7.067148 | -0.031164 | 4098.8 | 710.603149 | 6.185854 | -0.000416 | 4098.8 | 710.469727 | 19.327787 | -0.008024 | 4098.8 | 710.431274 | 11.961547 | -0.003709 | 4098.8 | 710.40625 | 27.252659 | -0.102621
4099.2 | 710.562317 | 0.219537 | 0.000958 | 4099.2 | 710.605591 | 7.066573 | -0.031401 | 4099.2 | 710.673462 | 6.185854 | -0.000416 | 4099.2 | 710.541748 | 19.327499 | -0.00804 | 4099.2 | 710.503296 | 11.960948 | -0.003914 | 4099.2 | 710.466431 | 27.251658 | -0.103077
4099.6 | 710.626465 | 0.219586 | 0.00068 | 4099.6 | 710.67456 | 7.065934 | -0.031829 | 4099.6 | 710.740906 | 6.185837 | -0.000421 | 4099.6 | 710.611084 | 19.327111 | -0.008079 | 4099.6 | 710.57959 | 11.960355 | -0.004234 | 4099.6 | 710.529602 | 27.250607 | -0.103772
4100 | 710.692993 | 0.219592 | 0.00068 | 4100 | 710.741821 | 7.065252 | -0.031829 | 4100 | 710.81073 | 6.185791 | -0.000421 | 4100 | 710.679565 | 19.326638 | -0.008079 | 4100 | 710.656372 | 11.959787 | -0.004234 | 4100 | 710.599243 | 27.249483 | -0.103772
4100.4 | 710.759766 | 0.219549 | 0.00054 | 4100.4 | 710.807251 | 7.064539 | -0.032015 | 4100.4 | 710.880859 | 6.185717 | -0.000424 | 4100.4 | 710.747375 | 19.326106 | -0.008098 | 4100.4 | 710.731445 | 11.959278 | -0.004345 | 4100.4 | 710.668579 | 27.248296 | -0.103997
4100.8 | 710.828125 | 0.219459 | 0.000404 | 4100.8 | 710.87262 | 7.0638 | -0.032177 | 4100.8 | 710.94989 | 6.185637 | -0.000428 | 4100.8 | 710.816589 | 19.325519 | -0.008117 | 4100.8 | 710.800293 | 11.958847 | -0.004422 | 4100.8 | 710.741394 | 27.247092 | -0.104134
4101.2 | 710.893921 | 0.219368 | 0.000273 | 4101.2 | 710.940552 | 7.063062 | -0.032316 | 4101.2 | 711.017761 | 6.18558 | -0.000432 | 4101.2 | 710.882507 | 19.324902 | -0.008134 | 4101.2 | 710.863159 | 11.95849 | -0.004465 | 4101.2 | 710.812073 | 27.245881 | -0.10418
4101.6 | 710.962463 | 0.219277 | 2.4e-05 | 4101.6 | 711.008118 | 7.06233 | -0.032516 | 4101.6 | 711.084473 | 6.185523 | -0.000442 | 4101.6 | 710.948364 | 19.324221 | -0.008162 | 4101.6 | 710.921143 | 11.958233 | -0.004448 | 4101.6 | 710.878479 | 27.244702 | -0.104006
4102 | 711.030579 | 0.219199 | 2.4e-05 | 4102 | 711.073975 | 7.061629 | -0.032516 | 4102 | 711.151123 | 6.185477 | -0.000442 | 4102 | 711.016663 | 19.32353 | -0.008162 | 4102 | 710.976196 | 11.958065 | -0.004448 | 4102 | 710.942322 | 27.243546 | -0.104006
4102.4 | 711.101196 | 0.219156 | -9.5e-05 | 4102.4 | 711.142883 | 7.06096 | -0.032576 | 4102.4 | 711.215698 | 6.18546 | -0.000447 | 4102.4 | 711.087463 | 19.322833 | -0.008172 | 4102.4 | 711.028442 | 11.957992 | -0.004388 | 4102.4 | 711.006226 | 27.24244 | -0.103789
4102.8 | 711.171326 | 0.21912 | -0.000212 | 4102.8 | 711.213196 | 7.060309 | -0.03261 | 4102.8 | 711.274658 | 6.185461 | -0.000453 | 4102.8 | 711.15564 | 19.322122 | -0.008178 | 4102.8 | 711.084595 | 11.957986 | -0.004295 | 4102.8 | 711.068603 | 27.241408 | -0.103492
4103.2 | 711.241943 | 0.219102 | -0.000328 | 4103.2 | 711.281372 | 7.059747 | -0.032616 | 4103.2 | 711.333496 | 6.185494 | -0.000459 | 4103.2 | 711.227905 | 19.321456 | -0.00818 | 4103.2 | 711.143433 | 11.958044 | -0.00417 | 4103.2 | 711.134644 | 27.240424 | -0.103121
4103.6 | 711.312073 | 0.219096 | -0.000554 | 4103.6 | 711.348511 | 7.059196 | -0.032556 | 4103.6 | 711.393616 | 6.185557 | -0.000475 | 4103.6 | 711.302612 | 19.320814 | -0.008176 | 4103.6 | 711.203491 | 11.958186 | -0.003835 | 4103.6 | 711.204346 | 27.239514 | -0.102179
4104 | 711.382752 | 0.219089 | -0.000554 | 4104 | 711.415161 | 7.05872 | -0.032556 | 4104 | 711.45343 | 6.185626 | -0.000475 | 4104 | 711.378113 | 19.320202 | -0.008176 | 4104 | 711.266968 | 11.958385 | -0.003835 | 4104 | 711.275818 | 27.238673 | -0.102179
4104.4 | 711.448975 | 0.219077 | -0.000663 | 4104.4 | 711.48175 | 7.058276 | -0.032492 | 4104.4 | 711.512634 | 6.185711 | -0.000484 | 4104.4 | 711.452942 | 19.319645 | -0.008169 | 4104.4 | 711.331238 | 11.958664 | -0.003633 | 4104.4 | 711.349487 | 27.237929 | -0.101618
4104.8 | 711.513611 | 0.219041 | -0.000767 | 4104.8 | 711.548218 | 7.057919 | -0.032409 | 4104.8 | 711.576172 | 6.185809 | -0.000495 | 4104.8 | 711.527039 | 19.319143 | -0.00816 | 4104.8 | 711.392944 | 11.95901 | -0.003416 | 4104.8 | 711.423706 | 27.237271 | -0.101004
4105.2 | 711.577515 | 0.218987 | -0.000865 | 4105.2 | 711.612427 | 7.057626 | -0.032311 | 4105.2 | 711.642456 | 6.185912 | -0.000506 | 4105.2 | 711.599609 | 19.318686 | -0.008149 | 4105.2 | 711.454407 | 11.959394 | -0.00319 | 4105.2 | 711.493713 | 27.236676 | -0.100345
4105.6 | 711.640747 | 0.21892 | -0.001034 | 4105.6 | 711.679077 | 7.057356 | -0.03208 | 4105.6 | 711.711182 | 6.186009 | -0.000532 | 4105.6 | 711.67157 | 19.318268 | -0.008121 | 4105.6 | 711.512756 | 11.95983 | -0.002739 | 4105.6 | 711.560791 | 27.236128 | -0.098907
4106 | 711.699951 | 0.218841 | -0.001034 | 4106 | 711.747925 | 7.057149 | -0.03208 | 4106 | 711.783081 | 6.186083 | -0.000532 | 4106 | 711.738525 | 19.317895 | -0.008121 | 4106 | 711.572449 | 11.960286 | -0.002739 | 4106 | 711.62323 | 27.235679 | -0.098907
4106.4 | 711.762878 | 0.218739 | -0.001104 | 4106.4 | 711.81665 | 7.056968 | -0.031951 | 4106.4 | 711.85907 | 6.186135 | -0.000546 | 4106.4 | 711.804749 | 19.317521 | -0.008105 | 4106.4 | 711.634644 | 11.960759 | -0.002526 | 4106.4 | 711.682068 | 27.235268 | -0.09814
4106.8 | 711.828247 | 0.218611 | -0.001162 | 4106.8 | 711.882996 | 7.056849 | -0.031818 | 4106.8 | 711.934815 | 6.186157 | -0.000559 | 4106.8 | 711.868286 | 19.317204 | -0.008087 | 4106.8 | 711.701538 | 11.9612 | -0.002327 | 4106.8 | 711.740356 | 27.234893 | -0.09735
4107.2 | 711.895752 | 0.218485 | -0.001211 | 4107.2 | 711.951538 | 7.056774 | -0.031679 | 4107.2 | 712.010193 | 6.186164 | -0.000573 | 4107.2 | 711.931641 | 19.316905 | -0.008066 | 4107.2 | 711.770935 | 11.961621 | -0.002148 | 4107.2 | 711.800293 | 27.234543 | -0.096543
4107.6 | 711.966248 | 0.218357 | -0.001274 | 4107.6 | 712.019836 | 7.056718 | -0.031396 | 4107.6 | 712.082214 | 6.186152 | -0.000598 | 4107.6 | 711.99231 | 19.316641 | -0.00802 | 4107.6 | 711.846069 | 11.961993 | -0.001853 | 4107.6 | 711.862915 | 27.234199 | -0.094901
4108 | 712.037048 | 0.218218 | -0.001274 | 4108 | 712.0849 | 7.056693 | -0.031396 | 4108 | 712.151245 | 6.1861 | -0.000598 | 4108 | 712.055298 | 19.316422 | -0.00802 | 4108 | 711.921448 | 11.962313 | -0.001853 | 4108 | 711.928345 | 27.233842 | -0.094901
4108.4 | 712.107483 | 0.218079 | -0.001291 | 4108.4 | 712.149231 | 7.05668 | -0.031257 | 4108.4 | 712.217285 | 6.186026 | -0.000609 | 4108.4 | 712.118408 | 19.316228 | -0.007995 | 4108.4 | 711.998901 | 11.962555 | -0.001742 | 4108.4 | 711.997315 | 27.233479 | -0.094076
4108.8 | 712.177795 | 0.21794 | -0.001298 | 4108.8 | 712.216065 | 7.056668 | -0.031122 | 4108.8 | 712.283325 | 6.185901 | -0.00062 | 4108.8 | 712.182739 | 19.316055 | -0.007968 | 4108.8 | 712.07605 | 11.962729 | -0.001656 | 4108.8 | 712.068665 | 27.233086 | -0.093254
4109.2 | 712.247315 | 0.217819 | -0.001296 | 4109.2 | 712.284058 | 7.056674 | -0.030993 | 4109.2 | 712.345337 | 6.185763 | -0.000629 | 4109.2 | 712.246765 | 19.315895 | -0.007941 | 4109.2 | 712.151184 | 11.962818 | -0.001597 | 4109.2 | 712.142944 | 27.232668 | -0.09244
4109.6 | 712.31543 | 0.217697 | -0.001266 | 4109.6 | 712.352783 | 7.056668 | -0.030754 | 4109.6 | 712.405518 | 6.185609 | -0.000643 | 4109.6 | 712.312927 | 19.315746 | -0.007888 | 4109.6 | 712.223694 | 11.962833 | -0.001563 | 4109.6 | 712.214966 | 27.232213 | -0.090848
4110 | 712.382324 | 0.217564 | -0.001266 | 4110 | 712.422302 | 7.056606 | -0.030754 | 4110 | 712.466736 | 6.185414 | -0.000643 | 4110 | 712.380127 | 19.315582 | -0.007888 | 4110 | 712.292236 | 11.962781 | -0.001563 | 4110 | 712.28479 | 27.231734 | -0.090848
4110.4 | 712.451721 | 0.217426 | -0.001238 | 4110.4 | 712.491699 | 7.056549 | -0.030644 | 4110.4 | 712.530334 | 6.185209 | -0.000648 | 4110.4 | 712.448914 | 19.315428 | -0.007861 | 4110.4 | 712.360474 | 11.962655 | -0.001588 | 4110.4 | 712.352112 | 27.231218 | -0.090076
4110.8 | 712.521606 | 0.217298 | -0.0012 | 4110.8 | 712.560608 | 7.056474 | -0.03054 | 4110.8 | 712.590515 | 6.184997 | -0.00065 | 4110.8 | 712.51886 | 19.315264 | -0.007835 | 4110.8 | 712.426086 | 11.96246 | -0.001643 | 4110.8 | 712.417297 | 27.230659 | -0.089324
4111.2 | 712.59436 | 0.217153 | -0.001154 | 4111.2 | 712.627808 | 7.056399 | -0.030441 | 4111.2 | 712.654907 | 6.184786 | -0.00065 | 4111.2 | 712.5896 | 19.315114 | -0.00781 | 4111.2 | 712.492188 | 11.962209 | -0.001725 | 4111.2 | 712.481323 | 27.230056 | -0.088592
4111.6 | 712.668091 | 0.217014 | -0.001032 | 4111.6 | 712.691345 | 7.056317 | -0.030258 | 4111.6 | 712.720337 | 6.184586 | -0.000644 | 4111.6 | 712.661194 | 19.31494 | -0.00776 | 4111.6 | 712.563538 | 11.961877 | -0.00196 | 4111.6 | 712.545776 | 27.229387 | -0.087186
4112 | 712.742127 | 0.216857 | -0.001032 | 4112 | 712.753479 | 7.05623 | -0.030258 | 4112 | 712.785339 | 6.18438 | -0.000644 | 4112 | 712.730774 | 19.314777 | -0.00776 | 4112 | 712.633423 | 11.96152 | -0.00196 | 4112 | 712.611267 | 27.228673 | -0.087186
4112.4 | 712.811646 | 0.216699 | -0.000957 | 4112.4 | 712.815796 | 7.056168 | -0.030176 | 4112.4 | 712.849121 | 6.184203 | -0.000638 | 4112.4 | 712.799866 | 19.314632 | -0.007736 | 4112.4 | 712.702942 | 11.96108 | -0.002105 | 4112.4 | 712.67865 | 27.227838 | -0.086509
4112.8 | 712.87915 | 0.216536 | -0.000873 | 4112.8 | 712.878784 | 7.056117 | -0.0301 | 4112.8 | 712.91272 | 6.184026 | -0.000629 | 4112.8 | 712.865662 | 19.314468 | -0.007713 | 4112.8 | 712.771057 | 11.960607 | -0.002262 | 4112.8 | 712.747192 | 27.226904 | -0.085846
4113.2 | 712.942627 | 0.216403 | -0.000781 | 4113.2 | 712.939331 | 7.05608 | -0.030032 | 4113.2 | 712.974243 | 6.183883 | -0.000619 | 4113.2 | 712.930115 | 19.314334 | -0.007691 | 4113.2 | 712.838989 | 11.960123 | -0.002423 | 4113.2 | 712.816528 | 27.225896 | -0.085193
4113.6 | 713.003601 | 0.216275 | -0.000578 | 4113.6 | 713.003784 | 7.056067 | -0.029925 | 4113.6 | 713.0354 | 6.183739 | -0.000593 | 4113.6 | 712.994324 | 19.314219 | -0.007651 | 4113.6 | 712.903198 | 11.95963 | -0.002739 | 4113.6 | 712.884888 | 27.224821 | -0.083902
4114 | 713.063599 | 0.216148 | -0.000578 | 4114 | 713.070801 | 7.056067 | -0.029925 | 4114 | 713.093323 | 6.183602 | -0.000593 | 4114 | 713.057129 | 19.3141 | -0.007651 | 4114 | 712.967163 | 11.959152 | -0.002739 | 4114 | 712.954163 | 27.223702 | -0.083902
4114.4 | 713.125 | 0.216064 | -0.000469 | 4114.4 | 713.139526 | 7.056074 | -0.029889 | 4114.4 | 713.151733 | 6.183511 | -0.000579 | 4114.4 | 713.12085 | 19.314006 | -0.007634 | 4114.4 | 713.029785 | 11.95869 | -0.002883 | 4114.4 | 713.023377 | 27.222528 | -0.083259
4114.8 | 713.1875 | 0.21601 | -0.000358 | 4114.8 | 713.207275 | 7.056074 | -0.029866 | 4114.8 | 713.209106 | 6.183437 | -0.000564 | 4114.8 | 713.186829 | 19.313906 | -0.00762 | 4114.8 | 713.090881 | 11.958302 | -0.003012 | 4114.8 | 713.092224 | 27.221342 | -0.082617
4115.2 | 713.248901 | 0.215985 | -0.000245 | 4115.2 | 713.273987 | 7.056049 | -0.029857 | 4115.2 | 713.271362 | 6.183396 | -0.000549 | 4115.2 | 713.253723 | 19.313802 | -0.00761 | 4115.2 | 713.152954 | 11.957955 | -0.003124 | 4115.2 | 713.163147 | 27.220156 | -0.081971
4115.6 | 713.315491 | 0.215979 | -2.1e-05 | 4115.6 | 713.339478 | 7.056005 | -0.029882 | 4115.6 | 713.332764 | 6.183385 | -0.000519 | 4115.6 | 713.32312 | 19.313687 | -0.0076 | 4115.6 | 713.21637 | 11.957682 | -0.003288 | 4115.6 | 713.234985 | 27.218982 | -0.080669
4116 | 713.381653 | 0.215997 | -2.1e-05 | 4116 | 713.40509 | 7.055942 | -0.029882 | 4116 | 713.399902 | 6.183419 | -0.000519 | 4116 | 713.394287 | 19.313553 | -0.0076 | 4116 | 713.281006 | 11.957498 | -0.003288 | 4116 | 713.307617 | 27.217833 | -0.080669
4116.4 | 713.448059 | 0.216021 | 8.8e-05 | 4116.4 | 713.467407 | 7.055849 | -0.029913 | 4116.4 | 713.471314 | 6.183459 | -0.000505 | 4116.4 | 713.46582 | 19.313404 | -0.0076 | 4116.4 | 713.346069 | 11.957409 | -0.00334 | 4116.4 | 713.377625 | 27.216714 | -0.080012
4116.8 | 713.514038 | 0.216076 | 0.000196 | 4116.8 | 713.530151 | 7.055736 | -0.029956 | 4116.8 | 713.546204 | 6.183546 | -0.000492 | 4116.8 | 713.535644 | 19.31325 | -0.007603 | 4116.8 | 713.412231 | 11.957429 | -0.003372 | 4116.8 | 713.445068 | 27.215633 | -0.079352
4117.2 | 713.579285 | 0.216131 | 0.000299 | 4117.2 | 713.591675 | 7.055617 | -0.030007 | 4117.2 | 713.618958 | 6.183643 | -0.00048 | 4117.2 | 713.608032 | 19.3131 | -0.007608 | 4117.2 | 713.474487 | 11.95754 | -0.003388 | 4117.2 | 713.50769 | 27.214576 | -0.07869
4117.6 | 713.641907 | 0.216197 | 0.000494 | 4117.6 | 713.656616 | 7.055498 | -0.030129 | 4117.6 | 713.694885 | 6.183751 | -0.000459 | 4117.6 | 713.679077 | 19.312971 | -0.007626 | 4117.6 | 713.534424 | 11.957755 | -0.003381 | 4117.6 | 713.567688 | 27.213562 | -0.077356
4118 | 713.707825 | 0.21627 | 0.000494 | 4118 | 713.719177 | 7.05536 | -0.030129 | 4118 | 713.767456 | 6.183905 | -0.000459 | 4118 | 713.747192 | 19.312842 | -0.007626 | 4118 | 713.595947 | 11.958044 | -0.003381 | 4118 | 713.625244 | 27.212578 | -0.077356
4118.4 | 713.774048 | 0.216348 | 0.000584 | 4118.4 | 713.784546 | 7.055229 | -0.030196 | 4118.4 | 713.836792 | 6.184071 | -0.00045 | 4118.4 | 713.813538 | 19.312717 | -0.007639 | 4118.4 | 713.657776 | 11.958443 | -0.003363 | 4118.4 | 713.682434 | 27.211663 | -0.076684
4118.8 | 713.845154 | 0.216433 | 0.00067 | 4118.8 | 713.851807 | 7.055079 | -0.030265 | 4118.8 | 713.904663 | 6.184248 | -0.000442 | 4118.8 | 713.880554 | 19.312603 | -0.007654 | 4118.8 | 713.721069 | 11.95889 | -0.00334 | 4118.8 | 713.740295 | 27.21076 | -0.076008
4119.2 | 713.917969 | 0.216518 | 0.00075 | 4119.2 | 713.921265 | 7.054898 | -0.030336 | 4119.2 | 713.970703 | 6.184414 | -0.000437 | 4119.2 | 713.944275 | 19.312464 | -0.007671 | 4119.2 | 713.789856 | 11.959373 | -0.003314 | 4119.2 | 713.800781 | 27.209917 | -0.075328
4119.6 | 713.992798 | 0.216603 | 0.000891 | 4119.6 | 713.989319 | 7.054723 | -0.030473 | 4119.6 | 714.035644 | 6.184569 | -0.000431 | 4119.6 | 714.006836 | 19.312324 | -0.007711 | 4119.6 | 713.863037 | 11.959909 | -0.003263 | 4119.6 | 713.865723 | 27.209113 | -0.073956
4120 | 714.065247 | 0.216681 | 0.000891 | 4120 | 714.060242 | 7.054497 | -0.030473 | 4120 | 714.101379 | 6.184711 | -0.000431 | 4120 | 714.068909 | 19.312136 | -0.007711 | 4120 | 713.941528 | 11.960454 | -0.003263 | 4120 | 713.934448 | 27.208375 | -0.073956
4120.4 | 714.139771 | 0.216754 | 0.000952 | 4120.4 | 714.130981 | 7.054234 | -0.030537 | 4120.4 | 714.169434 | 6.184809 | -0.000432 | 4120.4 | 714.132263 | 19.311902 | -0.007734 | 4120.4 | 714.021545 | 11.960985 | -0.003242 | 4120.4 | 714.003052 | 27.207693 | -0.073266
4120.8 | 714.209106 | 0.216802 | 0.001006 | 4120.8 | 714.201599 | 7.053959 | -0.030594 | 4120.8 | 714.235962 | 6.184871 | -0.000433 | 4120.8 | 714.197388 | 19.311653 | -0.007758 | 4120.8 | 714.102539 | 11.961484 | -0.003224 | 4120.8 | 714.07019 | 27.207072 | -0.072577
4121.2 | 714.273926 | 0.216832 | 0.001056 | 4121.2 | 714.272705 | 7.053671 | -0.030642 | 4121.2 | 714.30481 | 6.184906 | -0.000437 | 4121.2 | 714.262878 | 19.311369 | -0.007782 | 4121.2 | 714.18158 | 11.961951 | -0.003208 | 4121.2 | 714.132507 | 27.206544 | -0.071891
4121.6 | 714.334961 | 0.216862 | 0.001143 | 4121.6 | 714.343811 | 7.05339 | -0.030703 | 4121.6 | 714.373657 | 6.184934 | -0.000445 | 4121.6 | 714.329407 | 19.311071 | -0.00783 | 4121.6 | 714.257507 | 11.962335 | -0.003183 | 4121.6 | 714.188721 | 27.206071 | -0.070538
4122 | 714.394898 | 0.216905 | 0.001143 | 4122 | 714.414429 | 7.05309 | -0.030703 | 4122 | 714.440796 | 6.184963 | -0.000445 | 4122 | 714.400024 | 19.310753 | -0.00783 | 4122 | 714.326172 | 11.962634 | -0.003183 | 4122 | 714.241577 | 27.205664 | -0.070538
4122.4 | 714.453125 | 0.216971 | 0.001184 | 4122.4 | 714.482056 | 7.05282 | -0.030714 | 4122.4 | 714.507202 | 6.184974 | -0.000451 | 4122.4 | 714.471435 | 19.310444 | -0.007852 | 4122.4 | 714.390503 | 11.96286 | -0.003172 | 4122.4 | 714.296753 | 27.205358 | -0.069878
4122.8 | 714.512817 | 0.217068 | 0.001223 | 4122.8 | 714.549927 | 7.05257 | -0.030709 | 4122.8 | 714.574036 | 6.185003 | -0.000456 | 4122.8 | 714.543457 | 19.310141 | -0.007873 | 4122.8 | 714.451782 | 11.962944 | -0.003159 | 4122.8 | 714.354553 | 27.205119 | -0.069235
4123.2 | 714.574707 | 0.217177 | 0.00126 | 4123.2 | 714.616089 | 7.052308 | -0.03069 | 4123.2 | 714.639282 | 6.18502 | -0.000461 | 4123.2 | 714.61438 | 19.309828 | -0.007892 | 4123.2 | 714.508606 | 11.96296 | -0.003142 | 4123.2 | 714.422363 | 27.205026 | -0.068613
4123.6 | 714.64209 | 0.217304 | 0.001325 | 4123.6 | 714.682129 | 7.052057 | -0.030608 | 4123.6 | 714.707031 | 6.185031 | -0.000469 | 4123.6 | 714.688843 | 19.309514 | -0.007925 | 4123.6 | 714.562134 | 11.962839 | -0.003091 | 4123.6 | 714.50177 | 27.205057 | -0.067461
4124 | 714.712708 | 0.217449 | 0.001325 | 4124 | 714.747681 | 7.051795 | -0.030608 | 4124 | 714.775513 | 6.185025 | -0.000469 | 4124 | 714.760559 | 19.309191 | -0.007925 | 4124 | 714.614441 | 11.962623 | -0.003091 | 4124 | 714.586853 | 27.205204 | -0.067461
4124.4 | 714.782898 | 0.217582 | 0.001352 | 4124.4 | 714.814575 | 7.051519 | -0.030545 | 4124.4 | 714.845581 | 6.185025 | -0.000473 | 4124.4 | 714.832398 | 19.308878 | -0.007938 | 4124.4 | 714.667786 | 11.962298 | -0.00305 | 4124.4 | 714.677368 | 27.205468 | -0.066942
4124.8 | 714.852478 | 0.217697 | 0.001375 | 4124.8 | 714.88147 | 7.051232 | -0.030468 | 4124.8 | 714.917541 | 6.184997 | -0.000475 | 4124.8 | 714.902893 | 19.308515 | -0.00795 | 4124.8 | 714.720398 | 11.961856 | -0.002998 | 4124.8 | 714.767212 | 27.205813 | -0.066471
4125.2 | 714.921509 | 0.217776 | 0.001394 | 4125.2 | 714.949524 | 7.050931 | -0.03038 | 4125.2 | 714.990173 | 6.184963 | -0.000477 | 4125.2 | 714.973267 | 19.308151 | -0.007961 | 4125.2 | 714.774658 | 11.961352 | -0.00293 | 4125.2 | 714.850403 | 27.206224 | -0.06605
4125.6 | 714.989807 | 0.217843 | 0.001433 | 4125.6 | 715.016724 | 7.050624 | -0.030175 | 4125.6 | 715.062439 | 6.184934 | -0.00048 | 4125.6 | 715.041138 | 19.307764 | -0.007978 | 4125.6 | 714.832886 | 11.960785 | -0.002744 | 4125.6 | 714.923218 | 27.206636 | -0.06537
4126 | 715.057068 | 0.217861 | 0.001433 | 4126 | 715.085632 | 7.050311 | -0.030175 | 4126 | 715.131714 | 6.184889 | -0.00048 | 4126 | 715.109985 | 19.307331 | -0.007978 | 4126 | 714.894898 | 11.960171 | -0.002744 | 4126 | 714.986939 | 27.207048 | -0.06537
4126.4 | 715.121826 | 0.217879 | 0.001456 | 4126.4 | 715.15271 | 7.050017 | -0.030066 | 4126.4 | 715.198914 | 6.18486 | -0.000481 | 4126.4 | 715.176392 | 19.306908 | -0.007984 | 4126.4 | 714.95929 | 11.959551 | -0.002625 | 4126.4 | 715.039124 | 27.207429 | -0.065112
4126.8 | 715.189819 | 0.217855 | 0.001484 | 4126.8 | 715.220093 | 7.049723 | -0.029956 | 4126.8 | 715.263611 | 6.184797 | -0.000482 | 4126.8 | 715.243652 | 19.306445 | -0.007989 | 4126.8 | 715.02417 | 11.958963 | -0.002492 | 4126.8 | 715.086548 | 27.207743 | -0.064909
4127.2 | 715.260315 | 0.217813 | 0.001517 | 4127.2 | 715.286743 | 7.049435 | -0.029852 | 4127.2 | 715.326904 | 6.184706 | -0.000483 | 4127.2 | 715.310913 | 19.305983 | -0.007993 | 4127.2 | 715.088989 | 11.958422 | -0.002346 | 4127.2 | 715.132202 | 27.208031 | -0.064759
4127.6 | 715.332031 | 0.217782 | 0.001558 | 4127.6 | 715.352539 | 7.049142 | -0.029754 | 4127.6 | 715.389282 | 6.184614 | -0.000483 | 4127.6 | 715.378235 | 19.305516 | -0.007994 | 4127.6 | 715.156189 | 11.957939 | -0.002193 | 4127.6 | 715.178345 | 27.208283 | -0.06466
4128 | 715.405151 | 0.217746 | 0.001606 | 4128 | 715.417664 | 7.048854 | -0.029665 | 4128 | 715.451416 | 6.184494 | -0.000482 | 4128 | 715.442932 | 19.305043 | -0.007995 | 4128 | 715.224182 | 11.957524 | -0.00204 | 4128 | 715.228333 | 27.208516 | -0.064613
4128.4 | 715.479858 | 0.217746 | 0.001661 | 4128.4 | 715.482056 | 7.048597 | -0.029588 | 4128.4 | 715.51416 | 6.184391 | -0.000481 | 4128.4 | 715.509155 | 19.304571 | -0.007994 | 4128.4 | 715.29187 | 11.957199 | -0.00189 | 4128.4 | 715.282593 | 27.20875 | -0.064618
4128.8 | 715.55658 | 0.21777 | 0.001723 | 4128.8 | 715.547913 | 7.048328 | -0.029525 | 4128.8 | 715.578491 | 6.184272 | -0.000478 | 4128.8 | 715.575806 | 19.304108 | -0.007992 | 4128.8 | 715.361816 | 11.956931 | -0.001751 | 4128.8 | 715.339356 | 27.208971 | -0.064679
4129.2 | 715.632813 | 0.217825 | 0.001788 | 4129.2 | 715.613586 | 7.048066 | -0.029481 | 4129.2 | 715.644226 | 6.184146 | -0.000475 | 4129.2 | 715.638428 | 19.303656 | -0.00799 | 4129.2 | 715.434937 | 11.956742 | -0.001626 | 4129.2 | 715.399292 | 27.209217 | -0.064796
4129.6 | 715.703674 | 0.217909 | 0.001856 | 4129.6 | 715.681763 | 7.04779 | -0.029455 | 4129.6 | 715.709351 | 6.184054 | -0.000471 | 4129.6 | 715.701172 | 19.303203 | -0.007987 | 4129.6 | 715.509277 | 11.956684 | -0.001521 | 4129.6 | 715.461182 | 27.209469 | -0.064973
4130 | 715.773621 | 0.217982 | 0.001923 | 4130 | 715.751099 | 7.047534 | -0.02945 | 4130 | 715.778198 | 6.183963 | -0.000465 | 4130 | 715.765991 | 19.30276 | -0.007984 | 4130 | 715.585022 | 11.956731 | -0.00144 | 4130 | 715.526856 | 27.209727 | -0.065213
4130.4 | 715.841919 | 0.218043 | 0.001987 | 4130.4 | 715.822571 | 7.047284 | -0.029466 | 4130.4 | 715.846863 | 6.183866 | -0.00046 | 4130.4 | 715.831604 | 19.302323 | -0.007982 | 4130.4 | 715.661743 | 11.956904 | -0.001388 | 4130.4 | 715.596802 | 27.209985 | -0.065516
4130.8 | 715.90741 | 0.21806 | 0.00205 | 4130.8 | 715.893616 | 7.047014 | -0.029505 | 4130.8 | 715.915772 | 6.183768 | -0.000454 | 4130.8 | 715.897583 | 19.30191 | -0.00798 | 4130.8 | 715.736694 | 11.957225 | -0.001369 | 4130.8 | 715.671204 | 27.210213 | -0.065883
4131.2 | 715.969971 | 0.218043 | 0.00211 | 4131.2 | 715.964233 | 7.04677 | -0.029566 | 4131.2 | 715.982361 | 6.183648 | -0.000448 | 4131.2 | 715.964539 | 19.301502 | -0.00798 | 4131.2 | 715.810181 | 11.957655 | -0.001388 | 4131.2 | 715.747437 | 27.210403 | -0.066312
4131.6 | 716.036255 | 0.217988 | 0.002173 | 4131.6 | 716.032532 | 7.046557 | -0.02965 | 4131.6 | 716.053101 | 6.183534 | -0.000442 | 4131.6 | 716.031738 | 19.301124 | -0.00798 | 4131.6 | 715.880493 | 11.958181 | -0.001448 | 4131.6 | 715.825256 | 27.210544 | -0.066801
4132 | 716.104981 | 0.217921 | 0.002238 | 4132 | 716.098267 | 7.046363 | -0.029756 | 4132 | 716.120666 | 6.183414 | -0.000434 | 4132 | 716.100098 | 19.300771 | -0.007983 | 4132 | 715.946167 | 11.9588 | -0.001552 | 4132 | 715.902222 | 27.210593 | -0.067345
4132.4 | 716.172546 | 0.217837 | 0.002309 | 4132.4 | 716.1651 | 7.046195 | -0.029885 | 4132.4 | 716.188599 | 6.183282 | -0.000426 | 4132.4 | 716.166565 | 19.300422 | -0.007987 | 4132.4 | 716.012329 | 11.959472 | -0.001702 | 4132.4 | 715.972046 | 27.210588 | -0.067939
4132.8 | 716.240784 | 0.217782 | 0.002387 | 4132.8 | 716.230286 | 7.046069 | -0.030036 | 4132.8 | 716.255066 | 6.183168 | -0.000418 | 4132.8 | 716.231873 | 19.300119 | -0.007992 | 4132.8 | 716.080933 | 11.960166 | -0.001898 | 4132.8 | 716.0401 | 27.210477 | -0.068573
4133.2 | 716.312195 | 0.217734 | 0.00247 | 4133.2 | 716.295227 | 7.04597 | -0.030209 | 4133.2 | 716.321411 | 6.183036 | -0.000408 | 4133.2 | 716.297485 | 19.299831 | -0.008 | 4133.2 | 716.150269 | 11.960849 | -0.00214 | 4133.2 | 716.104248 | 27.21033 | -0.069241
4133.6 | 716.382935 | 0.217734 | 0.002558 | 4133.6 | 716.357666 | 7.045926 | -0.030402 | 4133.6 | 716.384033 | 6.182922 | -0.000397 | 4133.6 | 716.365601 | 19.299577 | -0.008009 | 4133.6 | 716.219727 | 11.961484 | -0.002427 | 4133.6 | 716.165161 | 27.210133 | -0.069936
4134 | 716.450073 | 0.217776 | 0.002649 | 4134 | 716.424622 | 7.045863 | -0.030617 | 4134 | 716.444946 | 6.182808 | -0.000385 | 4134 | 716.433716 | 19.299343 | -0.00802 | 4134 | 716.291443 | 11.962041 | -0.002754 | 4134 | 716.227417 | 27.209893 | -0.070652
4134.4 | 716.515259 | 0.217837 | 0.00274 | 4134.4 | 716.488769 | 7.045813 | -0.030851 | 4134.4 | 716.502075 | 6.182699 | -0.000373 | 4134.4 | 716.50061 | 19.299135 | -0.008033 | 4134.4 | 716.36023 | 11.962545 | -0.003115 | 4134.4 | 716.290772 | 27.209647 | -0.071382
4134.8 | 716.578125 | 0.217922 | 0.002829 | 4134.8 | 716.554016 | 7.045775 | -0.031101 | 4134.8 | 716.560547 | 6.182608 | -0.000359 | 4134.8 | 716.570984 | 19.298985 | -0.008048 | 4134.8 | 716.428711 | 11.962928 | -0.003506 | 4134.8 | 716.355591 | 27.20942 | -0.072119
4135.2 | 716.638306 | 0.218024 | 0.002914 | 4135.2 | 716.618347 | 7.045757 | -0.031364 | 4135.2 | 716.616943 | 6.182545 | -0.000344 | 4135.2 | 716.642334 | 19.298871 | -0.008065 | 4135.2 | 716.493347 | 11.963228 | -0.003916 | 4135.2 | 716.423096 | 27.209192 | -0.072859
4135.6 | 716.697205 | 0.218157 | 0.002993 | 4135.6 | 716.682739 | 7.045763 | -0.031637 | 4135.6 | 716.674255 | 6.182511 | -0.000328 | 4135.6 | 716.711914 | 19.298801 | -0.008084 | 4135.6 | 716.555847 | 11.9634 | -0.004338 | 4135.6 | 716.49408 | 27.20894 | -0.073598
4136 | 716.756653 | 0.218308 | 0.003065 | 4136 | 716.744873 | 7.045782 | -0.03192 | 4136 | 716.731628 | 6.182511 | -0.000313 | 4136 | 716.78125 | 19.298791 | -0.008106 | 4136 | 716.615723 | 11.96348 | -0.004761 | 4136 | 716.565674 | 27.208676 | -0.07433
4136.4 | 716.818237 | 0.218436 | 0.003128 | 4136.4 | 716.807434 | 7.045844 | -0.032208 | 4136.4 | 716.794739 | 6.182539 | -0.000297 | 4136.4 | 716.850098 | 19.298826 | -0.00813 | 4136.4 | 716.675049 | 11.963464 | -0.005178 | 4136.4 | 716.639282 | 27.208369 | -0.075051
4136.8 | 716.882996 | 0.218569 | 0.003183 | 4136.8 | 716.868835 | 7.045926 | -0.032501 | 4136.8 | 716.859924 | 6.182608 | -0.000283 | 4136.8 | 716.917541 | 19.298876 | -0.008157 | 4136.8 | 716.734131 | 11.963348 | -0.005579 | 4136.8 | 716.710571 | 27.208006 | -0.075754
4137.2 | 716.950806 | 0.218672 | 0.003227 | 4137.2 | 716.934143 | 7.046019 | -0.032798 | 4137.2 | 716.925842 | 6.182677 | -0.000269 | 4137.2 | 716.986816 | 19.29893 | -0.008187 | 4137.2 | 716.7948 | 11.963154 | -0.005957 | 4137.2 | 716.779419 | 27.207589 | -0.076435
4137.6 | 717.016235 | 0.218751 | 0.003263 | 4137.6 | 716.999329 | 7.046088 | -0.033097 | 4137.6 | 716.993042 | 6.18274 | -0.000257 | 4137.6 | 717.054077 | 19.298966 | -0.00822 | 4137.6 | 716.858704 | 11.96285 | -0.006306 | 4137.6 | 716.846252 | 27.20709 | -0.077086
4138 | 717.085388 | 0.218799 | 0.00329 | 4138 | 717.064697 | 7.046145 | -0.033396 | 4138 | 717.064087 | 6.182791 | -0.000247 | 4138 | 717.122864 | 19.298975 | -0.008255 | 4138 | 716.925171 | 11.96244 | -0.006621 | 4138 | 716.909912 | 27.206519 | -0.077703
4138.4 | 717.155579 | 0.218836 | 0.003309 | 4138.4 | 717.127258 | 7.046176 | -0.033695 | 4138.4 | 717.135315 | 6.182831 | -0.000238 | 4138.4 | 717.191223 | 19.298975 | -0.008293 | 4138.4 | 716.99176 | 11.961931 | -0.006895 | 4138.4 | 716.973328 | 27.205856 | -0.078282
4138.8 | 717.226074 | 0.218872 | 0.003321 | 4138.8 | 717.191345 | 7.046176 | -0.033991 | 4138.8 | 717.206421 | 6.182888 | -0.000231 | 4138.8 | 717.262024 | 19.298911 | -0.008333 | 4138.8 | 717.060425 | 11.961321 | -0.007123 | 4138.8 | 717.03772 | 27.205081 | -0.078816
4139.2 | 717.295898 | 0.218902 | 0.003326 | 4139.2 | 717.254456 | 7.046145 | -0.034284 | 4139.2 | 717.277466 | 6.18294 | -0.000226 | 4139.2 | 717.328552 | 19.298811 | -0.008374 | 4139.2 | 717.129089 | 11.960643 | -0.0073 | 4139.2 | 717.100708 | 27.204239 | -0.079302
4139.6 | 717.365967 | 0.218944 | 0.003325 | 4139.6 | 717.31604 | 7.046076 | -0.034571 | 4139.6 | 717.347656 | 6.183008 | -0.000222 | 4139.6 | 717.396973 | 19.298712 | -0.008417 | 4139.6 | 717.198669 | 11.959908 | -0.007424 | 4139.6 | 717.165649 | 27.203299 | -0.079736
4140 | 717.435303 | 0.21898 | 0.003317 | 4140 | 717.378296 | 7.045951 | -0.034853 | 4140 | 717.418274 | 6.183076 | -0.00022 | 4140 | 717.46344 | 19.298548 | -0.00846 | 4140 | 717.266357 | 11.959141 | -0.007492 | 4140 | 717.2323 | 27.202315 | -0.080115
4140.4 | 717.505981 | 0.219029 | 0.003302 | 4140.4 | 717.444458 | 7.045794 | -0.035128 | 4140.4 | 717.485535 | 6.183157 | -0.00022 | 4140.4 | 717.529175 | 19.298369 | -0.008503 | 4140.4 | 717.332214 | 11.958374 | -0.007504 | 4140.4 | 717.300659 | 27.201277 | -0.080439
4140.8 | 717.573303 | 0.219084 | 0.003279 | 4140.8 | 717.511963 | 7.045575 | -0.035394 | 4140.8 | 717.549316 | 6.183242 | -0.000221 | 4140.8 | 717.591675 | 19.298175 | -0.008547 | 4140.8 | 717.394165 | 11.957655 | -0.007461 | 4140.8 | 717.369446 | 27.200214 | -0.080709
4141.2 | 717.641235 | 0.219156 | 0.00325 | 4141.2 | 717.581055 | 7.045312 | -0.03565 | 4141.2 | 717.612183 | 6.183328 | -0.000225 | 4141.2 | 717.65509 | 19.297946 | -0.00859 | 4141.2 | 717.454529 | 11.956962 | -0.007367 | 4141.2 | 717.439209 | 27.199187 | -0.08093
4141.6 | 717.708069 | 0.219211 | 0.003212 | 4141.6 | 717.652405 | 7.044981 | -0.035894 | 4141.6 | 717.677063 | 6.183414 | -0.00023 | 4141.6 | 717.715881 | 19.297687 | -0.008633 | 4141.6 | 717.513184 | 11.956358 | -0.007225 | 4141.6 | 717.506592 | 27.198162 | -0.081107
4142 | 717.776245 | 0.219283 | 0.003166 | 4142 | 717.724853 | 7.044599 | -0.036122 | 4142 | 717.739746 | 6.183511 | -0.000237 | 4142 | 717.778687 | 19.297364 | -0.008675 | 4142 | 717.572876 | 11.955828 | -0.007039 | 4142 | 717.573975 | 27.197159 | -0.081252
4142.4 | 717.839722 | 0.219331 | 0.003111 | 4142.4 | 717.796204 | 7.044199 | -0.036333 | 4142.4 | 717.801148 | 6.183591 | -0.000246 | 4142.4 | 717.840576 | 19.297011 | -0.008716 | 4142.4 | 717.634644 | 11.955361 | -0.006816 | 4142.4 | 717.639771 | 27.196146 | -0.081373
4142.8 | 717.905823 | 0.219398 | 0.003049 | 4142.8 | 717.865051 | 7.043798 | -0.036523 | 4142.8 | 717.867249 | 6.1837 | -0.000255 | 4142.8 | 717.904724 | 19.296633 | -0.008755 | 4142.8 | 717.701477 | 11.954993 | -0.006561 | 4142.8 | 717.702026 | 27.195162 | -0.081483
4143.2 | 717.972656 | 0.219447 | 0.002977 | 4143.2 | 717.93103 | 7.043361 | -0.036695 | 4143.2 | 717.935181 | 6.183774 | -0.000266 | 4143.2 | 717.971497 | 19.29618 | -0.008792 | 4143.2 | 717.773499 | 11.954699 | -0.00628 | 4143.2 | 717.764282 | 27.194167 | -0.081591
4143.6 | 718.040833 | 0.219483 | 0.002898 | 4143.6 | 717.9953 | 7.042897 | -0.036847 | 4143.6 | 718.002685 | 6.183854 | -0.000278 | 4143.6 | 718.041382 | 19.295698 | -0.008826 | 4143.6 | 717.847534 | 11.954504 | -0.005977 | 4143.6 | 717.828125 | 27.193196 | -0.081709
4144 | 718.108032 | 0.219471 | 0.00281 | 4144 | 718.060364 | 7.042391 | -0.036979 | 4144 | 718.070496 | 6.183894 | -0.00029 | 4144 | 718.110046 | 19.295161 | -0.008856 | 4144 | 717.923889 | 11.954394 | -0.005661 | 4144 | 717.892639 | 27.192237 | -0.081844
4144.4 | 718.177307 | 0.21947 | 0.002717 | 4144.4 | 718.124939 | 7.041827 | -0.037092 | 4144.4 | 718.137573 | 6.183899 | -0.000303 | 4144.4 | 718.180664 | 19.294568 | -0.008883 | 4144.4 | 718.003601 | 11.954379 | -0.005337 | 4144.4 | 717.958557 | 27.191297 | -0.082004
4144.8 | 718.243469 | 0.21944 | 0.00262 | 4144.8 | 718.187073 | 7.04124 | -0.037184 | 4144.8 | 718.203735 | 6.183877 | -0.000315 | 4144.8 | 718.250366 | 19.293982 | -0.008905 | 4144.8 | 718.078308 | 11.954457 | -0.005012 | 4144.8 | 718.026978 | 27.190387 | -0.082194
4145.2 | 718.309082 | 0.219404 | 0.002519 | 4145.2 | 718.252014 | 7.040601 | -0.037254 | 4145.2 | 718.268494 | 6.183836 | -0.000327 | 4145.2 | 718.319824 | 19.29338 | -0.008924 | 4145.2 | 718.151184 | 11.954625 | -0.004692 | 4145.2 | 718.098633 | 27.189502 | -0.082419
4145.6 | 718.37439 | 0.219368 | 0.002417 | 4145.6 | 718.318115 | 7.039951 | -0.037303 | 4145.6 | 718.330322 | 6.183803 | -0.000337 | 4145.6 | 718.38385 | 19.292783 | -0.008937 | 4145.6 | 718.219666 | 11.954883 | -0.004384 | 4145.6 | 718.171509 | 27.188642 | -0.082682
4146 | 718.439087 | 0.219326 | 0.002315 | 4146 | 718.382568 | 7.039275 | -0.03733 | 4146 | 718.394348 | 6.18378 | -0.000346 | 4146 | 718.44812 | 19.292241 | -0.008947 | 4146 | 718.283325 | 11.955229 | -0.004092 | 4146 | 718.247253 | 27.187812 | -0.082984
4146.4 | 718.504761 | 0.219277 | 0.002214 | 4146.4 | 718.447754 | 7.038636 | -0.037333 | 4146.4 | 718.461609 | 6.183757 | -0.000353 | 4146.4 | 718.512024 | 19.291724 | -0.008952 | 4146.4 | 718.344605 | 11.955628 | -0.003822 | 4146.4 | 718.321045 | 27.186989 | -0.083326
4146.8 | 718.570496 | 0.219235 | 0.002114 | 4146.8 | 718.513855 | 7.038036 | -0.037315 | 4146.8 | 718.529541 | 6.183763 | -0.000359 | 4146.8 | 718.575378 | 19.291286 | -0.008955 | 4146.8 | 718.40509 | 11.956096 | -0.003576 | 4146.8 | 718.393738 | 27.186202 | -0.083707
4147.2 | 718.638123 | 0.219168 | 0.002016 | 4147.2 | 718.581055 | 7.037516 | -0.037277 | 4147.2 | 718.596314 | 6.183745 | -0.000362 | 4147.2 | 718.638916 | 19.290923 | -0.008954 | 4147.2 | 718.465027 | 11.956632 | -0.003357 | 4147.2 | 718.461731 | 27.185434 | -0.084127
4147.6 | 718.704895 | 0.219107 | 0.001922 | 4147.6 | 718.648621 | 7.037091 | -0.03722 | 4147.6 | 718.667175 | 6.183757 | -0.000365 | 4147.6 | 718.70398 | 19.290595 | -0.008952 | 4147.6 | 718.525879 | 11.957188 | -0.003165 | 4147.6 | 718.525757 | 27.18469 | -0.084586
4148 | 718.772461 | 0.21906 | 0.001832 | 4148 | 718.714905 | 7.036767 | -0.03715 | 4148 | 718.738831 | 6.183785 | -0.000365 | 4148 | 718.770691 | 19.290346 | -0.008948 | 4148 | 718.589722 | 11.957765 | -0.003002 | 4148 | 718.586304 | 27.183947 | -0.08508
4148.4 | 718.839539 | 0.218993 | 0.001745 | 4148.4 | 718.783081 | 7.03651 | -0.037071 | 4148.4 | 718.80835 | 6.183808 | -0.000365 | 4148.4 | 718.838379 | 19.290118 | -0.008943 | 4148.4 | 718.654419 | 11.95838 | -0.002865 | 4148.4 | 718.644043 | 27.183253 | -0.085608
4148.8 | 718.906555 | 0.218914 | 0.001663 | 4148.8 | 718.852356 | 7.036347 | -0.036987 | 4148.8 | 718.877014 | 6.183848 | -0.000364 | 4148.8 | 718.907593 | 19.289909 | -0.008938 | 4148.8 | 718.724487 | 11.958958 | -0.002753 | 4148.8 | 718.701294 | 27.182551 | -0.086165
4149.2 | 718.971558 | 0.218836 | 0.001587 | 4149.2 | 718.920837 | 7.036228 | -0.036901 | 4149.2 | 718.948181 | 6.183889 | -0.000361 | 4149.2 | 718.978638 | 19.289725 | -0.008933 | 4149.2 | 718.798889 | 11.959546 | -0.002661 | 4149.2 | 718.759216 | 27.181832 | -0.08675
4149.6 | 719.037415 | 0.218739 | 0.001516 | 4149.6 | 718.986206 | 7.036209 | -0.036818 | 4149.6 | 719.017456 | 6.183923 | -0.000358 | 4149.6 | 719.048584 | 19.289566 | -0.008927 | 4149.6 | 718.873413 | 11.960102 | -0.002587 | 4149.6 | 718.818237 | 27.181076 | -0.087353
4150 | 719.102295 | 0.218636 | 0.001454 | 4150 | 719.053589 | 7.036203 | -0.036741 | 4150 | 719.085877 | 6.183957 | -0.000355 | 4150 | 719.118835 | 19.289411 | -0.008923 | 4150 | 718.947205 | 11.960633 | -0.002527 | 4150 | 718.877564 | 27.180309 | -0.087969
4150.4 | 719.169312 | 0.218527 | 0.0014 | 4150.4 | 719.121826 | 7.036216 | -0.036673 | 4150.4 | 719.152161 | 6.183968 | -0.00035 | 4150.4 | 719.186951 | 19.289277 | -0.008919 | 4150.4 | 719.02063 | 11.961111 | -0.002479 | 4150.4 | 718.94043 | 27.179503 | -0.088587
4150.8 | 719.235291 | 0.218399 | 0.001354 | 4150.8 | 719.187195 | 7.036234 | -0.036616 | 4150.8 | 719.217407 | 6.183951 | -0.000345 | 4150.8 | 719.253296 | 19.289147 | -0.008917 | 4150.8 | 719.089111 | 11.96152 | -0.00244 | 4150.8 | 719.005676 | 27.178643 | -0.0892
4151.2 | 719.301941 | 0.218272 | 0.001317 | 4151.2 | 719.252441 | 7.03624 | -0.03657 | 4151.2 | 719.281372 | 6.183923 | -0.000339 | 4151.2 | 719.317932 | 19.289009 | -0.008916 | 4151.2 | 719.152344 | 11.961862 | -0.002408 | 4151.2 | 719.073364 | 27.177752 | -0.089799
4151.6 | 719.367798 | 0.218182 | 0.001289 | 4151.6 | 719.321045 | 7.036253 | -0.036535 | 4151.6 | 719.345032 | 6.183889 | -0.000332 | 4151.6 | 719.383362 | 19.288874 | -0.008917 | 4151.6 | 719.210815 | 11.962151 | -0.002381 | 4151.6 | 719.141602 | 27.176775 | -0.090373
4152 | 719.433166 | 0.218079 | 0.00127 | 4152 | 719.388916 | 7.036278 | -0.03651 | 4152 | 719.405579 | 6.183859 | -0.000325 | 4152 | 719.446655 | 19.288735 | -0.00892 | 4152 | 719.267822 | 11.96235 | -0.002357 | 4152 | 719.211548 | 27.17573 | -0.090913
4152.4 | 719.498108 | 0.217988 | 0.001259 | 4152.4 | 719.456848 | 7.036316 | -0.036495 | 4152.4 | 719.464661 | 6.183848 | -0.000316 | 4152.4 | 719.509583 | 19.288591 | -0.008926 | 4152.4 | 719.325317 | 11.962492 | -0.002336 | 4152.4 | 719.283814 | 27.17463 | -0.091411
4152.8 | 719.561401 | 0.217909 | 0.001258 | 4152.8 | 719.526489 | 7.036335 | -0.036489 | 4152.8 | 719.526856 | 6.183848 | -0.000307 | 4152.8 | 719.572144 | 19.288407 | -0.008933 | 4152.8 | 719.387573 | 11.962524 | -0.002313 | 4152.8 | 719.357727 | 27.173474 | -0.091859
4153.2 | 719.626587 | 0.217849 | 0.001268 | 4153.2 | 719.597351 | 7.036365 | -0.036491 | 4153.2 | 719.591614 | 6.183871 | -0.000297 | 4153.2 | 719.635437 | 19.288183 | -0.008942 | 4153.2 | 719.453857 | 11.962487 | -0.00229 | 4153.2 | 719.431458 | 27.172313 | -0.09225
4153.6 | 719.691406 | 0.217813 | 0.001288 | 4153.6 | 719.668274 | 7.036378 | -0.036502 | 4153.6 | 719.653687 | 6.1839 | -0.000286 | 4153.6 | 719.699036 | 19.287929 | -0.008952 | 4153.6 | 719.528076 | 11.962393 | -0.002261 | 4153.6 | 719.505981 | 27.171151 | -0.092579
4154 | 719.758423 | 0.2178 | 0.001317 | 4154 | 719.739868 | 7.036328 | -0.036521 | 4154 | 719.719055 | 6.183917 | -0.000276 | 4154 | 719.764343 | 19.287581 | -0.008964 | 4154 | 719.605591 | 11.962214 | -0.002227 | 4154 | 719.579468 | 27.170002 | -0.092841
4154.4 | 719.825195 | 0.217801 | 0.001356 | 4154.4 | 719.808106 | 7.036247 | -0.036546 | 4154.4 | 719.787353 | 6.183917 | -0.000266 | 4154.4 | 719.831055 | 19.287188 | -0.008975 | 4154.4 | 719.68396 | 11.961999 | -0.002185 | 4154.4 | 719.649292 | 27.168933 | -0.093035
4154.8 | 719.892761 | 0.217831 | 0.001402 | 4154.8 | 719.874878 | 7.03609 | -0.036574 | 4154.8 | 719.855347 | 6.183905 | -0.000256 | 4154.8 | 719.897217 | 19.286731 | -0.008987 | 4154.8 | 719.761353 | 11.961694 | -0.002136 | 4154.8 | 719.716309 | 27.167932 | -0.09316
4155.2 | 719.959961 | 0.217885 | 0.001453 | 4155.2 | 719.941467 | 7.035859 | -0.036603 | 4155.2 | 719.923279 | 6.183883 | -0.000246 | 4155.2 | 719.965515 | 19.286199 | -0.008998 | 4155.2 | 719.835938 | 11.961352 | -0.002077 | 4155.2 | 719.783447 | 27.167003 | -0.093221
4155.6 | 720.02832 | 0.217939 | 0.001507 | 4155.6 | 720.008301 | 7.035521 | -0.03663 | 4155.6 | 719.991638 | 6.183848 | -0.000237 | 4155.6 | 720.032837 | 19.285621 | -0.009007 | 4155.6 | 719.906921 | 11.960948 | -0.002008 | 4155.6 | 719.848877 | 27.166124 | -0.093221
4156 | 720.093811 | 0.218006 | 0.001562 | 4156 | 720.070923 | 7.035108 | -0.03665 | 4156 | 720.061035 | 6.183797 | -0.000228 | 4156 | 720.098877 | 19.28501 | -0.009013 | 4156 | 719.974426 | 11.960481 | -0.001927 | 4156 | 719.913208 | 27.165288 | -0.093165
4156.4 | 720.157166 | 0.218073 | 0.001615 | 4156.4 | 720.136597 | 7.034583 | -0.036658 | 4156.4 | 720.132568 | 6.183745 | -0.00022 | 4156.4 | 720.164063 | 19.284368 | -0.009017 | 4156.4 | 720.039856 | 11.959992 | -0.001834 | 4156.4 | 719.98053 | 27.164502 | -0.093058
4156.8 | 720.223206 | 0.218164 | 0.001667 | 4156.8 | 720.203247 | 7.034026 | -0.03665 | 4156.8 | 720.202393 | 6.183705 | -0.000212 | 4156.8 | 720.228149 | 19.283761 | -0.009017 | 4156.8 | 720.104187 | 11.959472 | -0.001726 | 4156.8 | 720.046753 | 27.163722 | -0.092906
4157.2 | 720.28894 | 0.218254 | 0.001716 | 4157.2 | 720.269653 | 7.033413 | -0.036622 | 4157.2 | 720.274292 | 6.183671 | -0.000204 | 4157.2 | 720.290466 | 19.28315 | -0.009015 | 4157.2 | 720.167786 | 11.958916 | -0.001603 | 4157.2 | 720.114136 | 27.16296 | -0.092711
4157.6 | 720.354431 | 0.218333 | 0.00176 | 4157.6 | 720.334839 | 7.032769 | -0.036572 | 4157.6 | 720.34491 | 6.183642 | -0.000198 | 4157.6 | 720.351868 | 19.282538 | -0.009009 | 4157.6 | 720.230164 | 11.958333 | -0.001464 | 4157.6 | 720.182617 | 27.162228 | -0.092479
4158 | 720.417297 | 0.218405 | 0.0018 | 4158 | 720.399902 | 7.032105 | -0.0365 | 4158 | 720.41626 | 6.183608 | -0.000193 | 4158 | 720.411926 | 19.281971 | -0.009 | 4158 | 720.2901 | 11.95775 | -0.001307 | 4158 | 720.251587 | 27.161472 | -0.092212
4158.4 | 720.483337 | 0.218478 | 0.001838 | 4158.4 | 720.463318 | 7.031423 | -0.036404 | 4158.4 | 720.48175 | 6.183568 | -0.000189 | 4158.4 | 720.475464 | 19.281394 | -0.008988 | 4158.4 | 720.350769 | 11.957183 | -0.001132 | 4158.4 | 720.320679 | 27.160722 | -0.091912
4158.8 | 720.546509 | 0.218551 | 0.001873 | 4158.8 | 720.526367 | 7.030753 | -0.036284 | 4158.8 | 720.547546 | 6.183522 | -0.000187 | 4158.8 | 720.540161 | 19.280822 | -0.008973 | 4158.8 | 720.408203 | 11.956621 | -0.000937 | 4158.8 | 720.391296 | 27.159979 | -0.091578
4159.2 | 720.609375 | 0.218624 | 0.001907 | 4159.2 | 720.58728 | 7.030109 | -0.036139 | 4159.2 | 720.60968 | 6.183488 | -0.000186 | 4159.2 | 720.607849 | 19.280305 | -0.008956 | 4159.2 | 720.463806 | 11.956074 | -0.000724 | 4159.2 | 720.458862 | 27.159218 | -0.091213
4159.6 | 720.671204 | 0.21869 | 0.00194 | 4159.6 | 720.648926 | 7.029477 | -0.03597 | 4159.6 | 720.671387 | 6.183437 | -0.000188 | 4159.6 | 720.674927 | 19.279767 | -0.008936 | 4159.6 | 720.522095 | 11.955549 | -0.000494 | 4159.6 | 720.524109 | 27.158511 | -0.090814
4160 | 720.734863 | 0.218781 | 0.001971 | 4160 | 720.709228 | 7.028858 | -0.035778 | 4160 | 720.729614 | 6.183396 | -0.000192 | 4160 | 720.746155 | 19.27928 | -0.008913 | 4160 | 720.582336 | 11.955056 | -0.000246 | 4160 | 720.589966 | 27.157835 | -0.090382
4160.4 | 720.798584 | 0.218896 | 0.002 | 4160.4 | 720.77417 | 7.028233 | -0.035563 | 4160.4 | 720.790894 | 6.183345 | -0.000199 | 4160.4 | 720.815857 | 19.278813 | -0.008888 | 4160.4 | 720.643127 | 11.954594 | 1.9e-05 | 4160.4 | 720.651978 | 27.157214 | -0.089918
4160.8 | 720.864502 | 0.219035 | 0.002025 | 4160.8 | 720.838074 | 7.027625 | -0.035324 | 4160.8 | 720.85144 | 6.183305 | -0.000208 | 4160.8 | 720.882752 | 19.278355 | -0.008861 | 4160.8 | 720.705505 | 11.954158 | 0.000302 | 4160.8 | 720.712708 | 27.156643 | -0.089425
4161.2 | 720.930725 | 0.219187 | 0.002043 | 4161.2 | 720.904297 | 7.027056 | -0.035064 | 4161.2 | 720.914429 | 6.183266 | -0.00022 | 4161.2 | 720.947388 | 19.277972 | -0.008832 | 4161.2 | 720.769714 | 11.953759 | 0.000602 | 4161.2 | 720.774536 | 27.156107 | -0.088904
4161.6 | 721.002564 | 0.219332 | 0.002052 | 4161.6 | 720.971558 | 7.026518 | -0.034781 | 4161.6 | 720.979126 | 6.18322 | -0.000234 | 4161.6 | 721.014954 | 19.277609 | -0.008801 | 4161.6 | 720.833679 | 11.953375 | 0.000919 | 4161.6 | 720.83551 | 27.155646 | -0.088359
4162 | 721.076233 | 0.219464 | 0.002053 | 4162 | 721.040344 | 7.026024 | -0.034478 | 4162 | 721.04657 | 6.18318 | -0.000251 | 4162 | 721.080994 | 19.277286 | -0.008769 | 4162 | 720.89917 | 11.953023 | 0.001252 | 4162 | 720.899475 | 27.155278 | -0.087793
4162.4 | 721.151672 | 0.21958 | 0.002045 | 4162.4 | 721.106445 | 7.025567 | -0.034157 | 4162.4 | 721.114624 | 6.18314 | -0.000271 | 4162.4 | 721.147827 | 19.276987 | -0.008736 | 4162.4 | 720.966125 | 11.952693 | 0.0016 | 4162.4 | 720.96814 | 27.15494 | -0.087213
4162.8 | 721.223633 | 0.219671 | 0.00203 | 4162.8 | 721.175415 | 7.025128 | -0.03382 | 4162.8 | 721.180603 | 6.183088 | -0.000292 | 4162.8 | 721.215698 | 19.276704 | -0.008701 | 4162.8 | 721.034546 | 11.952367 | 0.001963 | 4162.8 | 721.040833 | 27.154663 | -0.086623
4163.2 | 721.297241 | 0.21973 | 0.00201 | 4163.2 | 721.244263 | 7.024747 | -0.033469 | 4163.2 | 721.246826 | 6.183019 | -0.000315 | 4163.2 | 721.285767 | 19.27643 | -0.008667 | 4163.2 | 721.107239 | 11.952047 | 0.002339 | 4163.2 | 721.120239 | 27.154454 | -0.086027
4163.6 | 721.368286 | 0.219791 | 0.001987 | 4163.6 | 721.314331 | 7.024409 | -0.033105 | 4163.6 | 721.310669 | 6.182945 | -0.00034 | 4163.6 | 721.355469 | 19.276177 | -0.008631 | 4163.6 | 721.18396 | 11.951748 | 0.002726 | 4163.6 | 721.201965 | 27.154356 | -0.085431
4164 | 721.436646 | 0.219834 | 0.001963 | 4164 | 721.384094 | 7.02414 | -0.032732 | 4164 | 721.374512 | 6.182871 | -0.000366 | 4164 | 721.423401 | 19.275938 | -0.008596 | 4164 | 721.261231 | 11.95149 | 0.003122 | 4164 | 721.283814 | 27.154343 | -0.08484
4164.4 | 721.503479 | 0.219858 | 0.001939 | 4164.4 | 721.455322 | 7.02394 | -0.032352 | 4164.4 | 721.438782 | 6.182779 | -0.000394 | 4164.4 | 721.488403 | 19.275699 | -0.008561 | 4164.4 | 721.339172 | 11.951291 | 0.003524 | 4164.4 | 721.362183 | 27.154412 | -0.084262
4164.8 | 721.572144 | 0.219888 | 0.001914 | 4164.8 | 721.526733 | 7.023803 | -0.03197 | 4164.8 | 721.504822 | 6.182677 | -0.000423 | 4164.8 | 721.555054 | 19.275486 | -0.008526 | 4164.8 | 721.416809 | 11.951149 | 0.003927 | 4164.8 | 721.438843 | 27.154595 | -0.083703
4165.2 | 721.639404 | 0.219924 | 0.00189 | 4165.2 | 721.597595 | 7.023727 | -0.03159 | 4165.2 | 721.573853 | 6.182533 | -0.000453 | 4165.2 | 721.617798 | 19.275256 | -0.008492 | 4165.2 | 721.490662 | 11.951123 | 0.004325 | 4165.2 | 721.506714 | 27.154897 | -0.083171
4165.6 | 721.705627 | 0.219979 | 0.001865 | 4165.6 | 721.66925 | 7.023722 | -0.031213 | 4165.6 | 721.648377 | 6.182363 | -0.000484 | 4165.6 | 721.679627 | 19.275068 | -0.008458 | 4165.6 | 721.561951 | 11.951185 | 0.004713 | 4165.6 | 721.571655 | 27.155265 | -0.082674
4166 | 721.770752 | 0.220015 | 0.001838 | 4166 | 721.739746 | 7.023803 | -0.030842 | 4166 | 721.723938 | 6.182173 | -0.000514 | 4166 | 721.738892 | 19.274889 | -0.008424 | 4166 | 721.631531 | 11.951353 | 0.005083 | 4166 | 721.62854 | 27.155757 | -0.082221
4166.4 | 721.835144 | 0.220046 | 0.001809 | 4166.4 | 721.808716 | 7.02394 | -0.03048 | 4166.4 | 721.801025 | 6.181968 | -0.000545 | 4166.4 | 721.801819 | 19.274705 | -0.00839 | 4166.4 | 721.700317 | 11.951611 | 0.005429 | 4166.4 | 721.682251 | 27.156316 | -0.081819
4166.8 | 721.899719 | 0.220063 | 0.001778 | 4166.8 | 721.875061 | 7.024115 | -0.030129 | 4166.8 | 721.876099 | 6.181762 | -0.000575 | 4166.8 | 721.863892 | 19.274561 | -0.008357 | 4166.8 | 721.770874 | 11.951952 | 0.005743 | 4166.8 | 721.733765 | 27.156949 | -0.081479
4167.2 | 721.962219 | 0.220063 | 0.001745 | 4167.2 | 721.938355 | 7.02431 | -0.029791 | 4167.2 | 721.948303 | 6.181539 | -0.000603 | 4167.2 | 721.929016 | 19.274381 | -0.008323 | 4167.2 | 721.842041 | 11.952367 | 0.00602 | 4167.2 | 721.78595 | 27.157637 | -0.081207
4167.6 | 722.022827 | 0.220046 | 0.00171 | 4167.6 | 722.000549 | 7.024497 | -0.029467 | 4167.6 | 722.016174 | 6.181339 | -0.00063 | 4167.6 | 721.994995 | 19.274212 | -0.00829 | 4167.6 | 721.914185 | 11.952851 | 0.006255 | 4167.6 | 721.84082 | 27.158362 | -0.081009
4168 | 722.083374 | 0.220009 | 0.001675 | 4168 | 722.064209 | 7.024685 | -0.029158 | 4168 | 722.080444 | 6.181179 | -0.000655 | 4168 | 722.062378 | 19.274038 | -0.008256 | 4168 | 721.989197 | 11.953386 | 0.006443 | 4168 | 721.899048 | 27.159119 | -0.080893
4168.4 | 722.14856 | 0.219949 | 0.001641 | 4168.4 | 722.127869 | 7.024848 | -0.028864 | 4168.4 | 722.142212 | 6.181019 | -0.000678 | 4168.4 | 722.132141 | 19.273839 | -0.008221 | 4168.4 | 722.062256 | 11.953958 | 0.006579 | 4168.4 | 721.962219 | 27.159868 | -0.080864
4168.8 | 722.215027 | 0.219912 | 0.001609 | 4168.8 | 722.195679 | 7.025004 | -0.028585 | 4168.8 | 722.202332 | 6.180905 | -0.000699 | 4168.8 | 722.202209 | 19.27366 | -0.008187 | 4168.8 | 722.133423 | 11.954568 | 0.00666 | 4168.8 | 722.029602 | 27.160606 | -0.080926
4169.2 | 722.281128 | 0.219852 | 0.001578 | 4169.2 | 722.265869 | 7.025142 | -0.02832 | 4169.2 | 722.26416 | 6.180796 | -0.000718 | 4169.2 | 722.271057 | 19.273486 | -0.008152 | 4169.2 | 722.202698 | 11.955198 | 0.006683 | 4169.2 | 722.100403 | 27.161294 | -0.081082
4169.6 | 722.35144 | 0.219798 | 0.001548 | 4169.6 | 722.338013 | 7.025254 | -0.02807 | 4169.6 | 722.326111 | 6.18071 | -0.000735 | 4169.6 | 722.341125 | 19.273287 | -0.008118 | 4169.6 | 722.268738 | 11.955817 | 0.006648 | 4169.6 | 722.174683 | 27.161896 | -0.081333
4170 | 722.423584 | 0.219755 | 0.001518 | 4170 | 722.411011 | 7.025342 | -0.027833 | 4170 | 722.391846 | 6.180653 | -0.000751 | 4170 | 722.412231 | 19.273088 | -0.008084 | 4170 | 722.331726 | 11.956448 | 0.006555 | 4170 | 722.246826 | 27.162369 | -0.081678
4170.4 | 722.492981 | 0.219718 | 0.00149 | 4170.4 | 722.482971 | 7.025411 | -0.02761 | 4170.4 | 722.459839 | 6.180613 | -0.000764 | 4170.4 | 722.480041 | 19.272894 | -0.00805 | 4170.4 | 722.39148 | 11.957057 | 0.006406 | 4170.4 | 722.319214 | 27.162689 | -0.082113
4170.8 | 722.561157 | 0.219688 | 0.001461 | 4170.8 | 722.551453 | 7.025473 | -0.027401 | 4170.8 | 722.529053 | 6.180607 | -0.000776 | 4170.8 | 722.544739 | 19.272695 | -0.008017 | 4170.8 | 722.447998 | 11.957676 | 0.006204 | 4170.8 | 722.389404 | 27.162763 | -0.082631
4171.2 | 722.627441 | 0.219658 | 0.001432 | 4171.2 | 722.615784 | 7.02553 | -0.027206 | 4171.2 | 722.598084 | 6.180636 | -0.000787 | 4171.2 | 722.611389 | 19.272546 | -0.007985 | 4171.2 | 722.503479 | 11.958296 | 0.005955 | 4171.2 | 722.457703 | 27.162616 | -0.083221
4171.6 | 722.694275 | 0.219616 | 0.001403 | 4171.6 | 722.679321 | 7.025567 | -0.027024 | 4171.6 | 722.66687 | 6.180687 | -0.000797 | 4171.6 | 722.679504 | 19.272387 | -0.007953 | 4171.6 | 722.559448 | 11.958916 | 0.005661 | 4171.6 | 722.524719 | 27.162155 | -0.083866
4172 | 722.761475 | 0.219592 | 0.001375 | 4172 | 722.740784 | 7.02558 | -0.026859 | 4172 | 722.733276 | 6.180773 | -0.000805 | 4172 | 722.744934 | 19.272238 | -0.007923 | 4172 | 722.614746 | 11.959541 | 0.00533 | 4172 | 722.592407 | 27.161405 | -0.08455
4172.4 | 722.827209 | 0.219549 | 0.00135 | 4172.4 | 722.803345 | 7.025535 | -0.026708 | 4172.4 | 722.797974 | 6.180876 | -0.000813 | 4172.4 | 722.811951 | 19.272103 | -0.007894 | 4172.4 | 722.673828 | 11.960171 | 0.004965 | 4172.4 | 722.659607 | 27.160403 | -0.085253
4172.8 | 722.895447 | 0.219495 | 0.001326 | 4172.8 | 722.86853 | 7.025442 | -0.02657 | 4172.8 | 722.863709 | 6.18099 | -0.000819 | 4172.8 | 722.882141 | 19.27194 | -0.007868 | 4172.8 | 722.734863 | 11.960754 | 0.00457 | 4172.8 | 722.727173 | 27.159082 | -0.085957
4173.2 | 722.96814 | 0.219428 | 0.001307 | 4173.2 | 722.937073 | 7.025292 | -0.026441 | 4173.2 | 722.927246 | 6.181133 | -0.000824 | 4173.2 | 722.952515 | 19.27179 | -0.007843 | 4173.2 | 722.798462 | 11.961284 | 0.004152 | 4173.2 | 722.794556 | 27.157539 | -0.08664
4173.6 | 723.040161 | 0.219362 | 0.001293 | 4173.6 | 723.006348 | 7.02506 | -0.026319 | 4173.6 | 722.991028 | 6.181311 | -0.000828 | 4173.6 | 723.02124 | 19.271601 | -0.00782 | 4173.6 | 722.866394 | 11.961746 | 0.003717 | 4173.6 | 722.859375 | 27.155831 | -0.087285
4174 | 723.108948 | 0.219271 | 0.001282 | 4174 | 723.079834 | 7.024747 | -0.026201 | 4174 | 723.052795 | 6.181505 | -0.000832 | 4174 | 723.089478 | 19.271377 | -0.0078 | 4174 | 722.93811 | 11.962098 | 0.003274 | 4174 | 722.924255 | 27.153969 | -0.087874
4174.4 | 723.178833 | 0.219174 | 0.001274 | 4174.4 | 723.152649 | 7.024379 | -0.026084 | 4174.4 | 723.119324 | 6.181739 | -0.000836 | 4174.4 | 723.15625 | 19.271148 | -0.007782 | 4174.4 | 723.012817 | 11.962371 | 0.00283 | 4174.4 | 722.988159 | 27.152014 | -0.088395
4174.8 | 723.246033 | 0.219095 | 0.001269 | 4174.8 | 723.222046 | 7.023984 | -0.025966 | 4174.8 | 723.184937 | 6.182013 | -0.00084 | 4174.8 | 723.222717 | 19.270905 | -0.007767 | 4174.8 | 723.089661 | 11.962534 | 0.002393 | 4174.8 | 723.052185 | 27.150011 | -0.088834
4175.2 | 723.308716 | 0.219011 | 0.001265 | 4175.2 | 723.29126 | 7.023572 | -0.025847 | 4175.2 | 723.254334 | 6.182305 | -0.000846 | 4175.2 | 723.285278 | 19.270661 | -0.007754 | 4175.2 | 723.167236 | 11.962613 | 0.001974 | 4175.2 | 723.117798 | 27.147983 | -0.089184
4175.6 | 723.368774 | 0.218944 | 0.001262 | 4175.6 | 723.358337 | 7.023139 | -0.025728 | 4175.6 | 723.326538 | 6.182602 | -0.000853 | 4175.6 | 723.346069 | 19.270393 | -0.007743 | 4175.6 | 723.244385 | 11.962618 | 0.001579 | 4175.6 | 723.18396 | 27.145973 | -0.089439
4176 | 723.427978 | 0.218884 | 0.001259 | 4176 | 723.421997 | 7.022738 | -0.025608 | 4176 | 723.402832 | 6.182888 | -0.000862 | 4176 | 723.407349 | 19.270129 | -0.007736 | 4176 | 723.31842 | 11.962534 | 0.001215 | 4176 | 723.252075 | 27.143964 | -0.089593
4176.4 | 723.485107 | 0.218836 | 0.001254 | 4176.4 | 723.482544 | 7.022357 | -0.025491 | 4176.4 | 723.478577 | 6.183151 | -0.000873 | 4176.4 | 723.47229 | 19.26986 | -0.007731 | 4176.4 | 723.39148 | 11.962408 | 0.000889 | 4176.4 | 723.32074 | 27.142016 | -0.089644
4176.8 | 723.546021 | 0.218781 | 0.001247 | 4176.8 | 723.545044 | 7.022026 | -0.025377 | 4176.8 | 723.555664 | 6.18338 | -0.000886 | 4176.8 | 723.53717 | 19.269597 | -0.007729 | 4176.8 | 723.459412 | 11.962267 | 0.000604 | 4176.8 | 723.388 | 27.140105 | -0.089592
4177.2 | 723.607544 | 0.218726 | 0.001239 | 4177.2 | 723.60376 | 7.021701 | -0.025269 | 4177.2 | 723.62854 | 6.183562 | -0.000902 | 4177.2 | 723.601135 | 19.269293 | -0.007729 | 4177.2 | 723.524719 | 11.962104 | 0.000363 | 4177.2 | 723.452332 | 27.138273 | -0.089435
4177.6 | 723.670715 | 0.218696 | 0.001228 | 4177.6 | 723.664185 | 7.021413 | -0.025166 | 4177.6 | 723.700317 | 6.183717 | -0.000919 | 4177.6 | 723.668335 | 19.269005 | -0.007731 | 4177.6 | 723.582886 | 11.961973 | 0.000166 | 4177.6 | 723.514709 | 27.136534 | -0.089177
4178 | 723.737183 | 0.218678 | 0.001216 | 4178 | 723.726196 | 7.021175 | -0.025068 | 4178 | 723.76648 | 6.183831 | -0.000937 | 4178 | 723.736755 | 19.268736 | -0.007735 | 4178 | 723.638611 | 11.961873 | 1.3e-05 | 4178 | 723.575867 | 27.134899 | -0.088821
4178.4 | 723.806519 | 0.218642 | 0.001202 | 4178.4 | 723.791321 | 7.020949 | -0.024975 | 4178.4 | 723.828857 | 6.183917 | -0.000956 | 4178.4 | 723.802124 | 19.268433 | -0.00774 | 4178.4 | 723.6922 | 11.961841 | -0.000102 | 4178.4 | 723.63678 | 27.133425 | -0.088373
4178.8 | 723.873718 | 0.218636 | 0.001187 | 4178.8 | 723.860352 | 7.020749 | -0.024887 | 4178.8 | 723.886108 | 6.183997 | -0.000976 | 4178.8 | 723.866638 | 19.268159 | -0.007747 | 4178.8 | 723.745728 | 11.961862 | -0.000182 | 4178.8 | 723.698791 | 27.132134 | -0.08784
4179.2 | 723.941528 | 0.21866 | 0.001169 | 4179.2 | 723.934021 | 7.020574 | -0.024804 | 4179.2 | 723.947388 | 6.184077 | -0.000997 | 4179.2 | 723.930115 | 19.267856 | -0.007755 | 4179.2 | 723.800415 | 11.961957 | -0.000236 | 4179.2 | 723.762329 | 27.131015 | -0.087236
4179.6 | 724.011353 | 0.218678 | 0.001148 | 4179.6 | 724.006897 | 7.020424 | -0.024724 | 4179.6 | 724.008545 | 6.184156 | -0.001018 | 4179.6 | 723.992432 | 19.267553 | -0.007764 | 4179.6 | 723.8573 | 11.962077 | -0.00027 | 4179.6 | 723.828674 | 27.130125 | -0.086573
4180 | 724.082214 | 0.21872 | 0.001124 | 4180 | 724.082764 | 7.020293 | -0.024647 | 4180 | 724.069824 | 6.18426 | -0.00104 | 4180 | 724.055054 | 19.26725 | -0.007774 | 4180 | 723.918823 | 11.962193 | -0.000292 | 4180 | 723.898621 | 27.129442 | -0.085866
4180.4 | 724.150269 | 0.218763 | 0.001097 | 4180.4 | 724.156067 | 7.020192 | -0.024573 | 4180.4 | 724.133911 | 6.184346 | -0.001063 | 4180.4 | 724.116028 | 19.266921 | -0.007784 | 4180.4 | 723.98584 | 11.962319 | -0.000304 | 4180.4 | 723.968628 | 27.128925 | -0.08513
4180.8 | 724.220093 | 0.218811 | 0.001065 | 4180.8 | 724.225769 | 7.020099 | -0.024504 | 4180.8 | 724.203003 | 6.184454 | -0.001086 | 4180.8 | 724.178223 | 19.266563 | -0.007794 | 4180.8 | 724.057617 | 11.962445 | -0.000313 | 4180.8 | 724.040588 | 27.128624 | -0.08438
4181.2 | 724.291138 | 0.218878 | 0.00103 | 4181.2 | 724.290588 | 7.020023 | -0.024441 | 4181.2 | 724.271423 | 6.18458 | -0.001111 | 4181.2 | 724.240173 | 19.26621 | -0.007804 | 4181.2 | 724.132629 | 11.962555 | -0.000323 | 4181.2 | 724.113709 | 27.128465 | -0.083632
4181.6 | 724.361694 | 0.218951 | 0.000991 | 4181.6 | 724.355957 | 7.020005 | -0.024384 | 4181.6 | 724.339722 | 6.184695 | -0.001137 | 4181.6 | 724.303589 | 19.265842 | -0.007813 | 4181.6 | 724.210815 | 11.962671 | -0.000335 | 4181.6 | 724.187134 | 27.128409 | -0.082899
4182 | 724.430786 | 0.219059 | 0.000949 | 4182 | 724.417175 | 7.019986 | -0.024334 | 4182 | 724.406494 | 6.184825 | -0.001165 | 4182 | 724.363586 | 19.265478 | -0.007821 | 4182 | 724.28833 | 11.962807 | -0.000354 | 4182 | 724.258179 | 27.128428 | -0.082194
4182.4 | 724.498535 | 0.21918 | 0.000905 | 4182.4 | 724.477844 | 7.019999 | -0.024292 | 4182.4 | 724.471191 | 6.184912 | -0.001194 | 4182.4 | 724.426514 | 19.265131 | -0.007829 | 4182.4 | 724.361511 | 11.962944 | -0.000383 | 4182.4 | 724.327942 | 27.128508 | -0.081527
4182.8 | 724.564575 | 0.219326 | 0.000857 | 4182.8 | 724.540039 | 7.019992 | -0.024259 | 4182.8 | 724.536255 | 6.184991 | -0.001225 | 4182.8 | 724.490295 | 19.264753 | -0.007835 | 4182.8 | 724.43042 | 11.963107 | -0.000425 | 4182.8 | 724.394836 | 27.128606 | -0.080908
4183.2 | 724.62854 | 0.219459 | 0.000805 | 4183.2 | 724.606567 | 7.019992 | -0.024234 | 4183.2 | 724.599182 | 6.185037 | -0.001258 | 4183.2 | 724.555176 | 19.264394 | -0.00784 | 4183.2 | 724.494568 | 11.963306 | -0.000483 | 4183.2 | 724.45636 | 27.128704 | -0.080345
4183.6 | 724.688782 | 0.219586 | 0.000749 | 4183.6 | 724.673706 | 7.019999 | -0.024217 | 4183.6 | 724.661255 | 6.185049 | -0.001291 | 4183.6 | 724.620056 | 19.264031 | -0.007845 | 4183.6 | 724.553528 | 11.963516 | -0.000561 | 4183.6 | 724.515137 | 27.128778 | -0.079842
4184 | 724.749451 | 0.219718 | 0.00069 | 4184 | 724.742065 | 7.020005 | -0.024208 | 4184 | 724.724731 | 6.185025 | -0.001325 | 4184 | 724.688599 | 19.263673 | -0.007848 | 4184 | 724.61145 | 11.963752 | -0.000662 | 4184 | 724.572327 | 27.128822 | -0.079402
4184.4 | 724.809326 | 0.219834 | 0.000628 | 4184.4 | 724.81012 | 7.020024 | -0.024208 | 4184.4 | 724.791077 | 6.184957 | -0.001359 | 4184.4 | 724.757935 | 19.263355 | -0.007851 | 4184.4 | 724.670044 | 11.964005 | -0.000788 | 4184.4 | 724.627075 | 27.128815 | -0.079027
4184.8 | 724.872742 | 0.219931 | 0.000564 | 4184.8 | 724.878601 | 7.020018 | -0.024219 | 4184.8 | 724.856567 | 6.18486 | -0.001394 | 4184.8 | 724.829651 | 19.263037 | -0.007854 | 4184.8 | 724.732788 | 11.964251 | -0.000942 | 4184.8 | 724.682983 | 27.128723 | -0.078716
4185.2 | 724.936829 | 0.22001 | 0.000498 | 4185.2 | 724.944702 | 7.02003 | -0.02424 | 4185.2 | 724.919495 | 6.184752 | -0.001428 | 4185.2 | 724.901184 | 19.262783 | -0.007857 | 4185.2 | 724.800659 | 11.964498 | -0.001124 | 4185.2 | 724.743469 | 27.128539 | -0.078465
4185.6 | 725.004883 | 0.220063 | 0.000434 | 4185.6 | 725.00769 | 7.020018 | -0.024274 | 4185.6 | 724.984375 | 6.184614 | -0.001463 | 4185.6 | 724.972839 | 19.262569 | -0.007861 | 4185.6 | 724.874634 | 11.964714 | -0.001334 | 4185.6 | 724.807983 | 27.128324 | -0.078271
4186 | 725.075989 | 0.220118 | 0.000371 | 4186 | 725.068603 | 7.019986 | -0.024322 | 4186 | 725.051514 | 6.184466 | -0.001497 | 4186 | 725.044739 | 19.262365 | -0.007868 | 4186 | 724.950256 | 11.964913 | -0.00157 | 4186 | 724.878357 | 27.128016 | -0.07813
4186.4 | 725.149536 | 0.220178 | 0.00031 | 4186.4 | 725.129089 | 7.019923 | -0.024384 | 4186.4 | 725.118835 | 6.1843 | -0.001532 | 4186.4 | 725.116638 | 19.262216 | -0.007876 | 4186.4 | 725.026978 | 11.965045 | -0.001833 | 4186.4 | 724.953247 | 27.127672 | -0.07804
4186.8 | 725.219849 | 0.220239 | 0.00025 | 4186.8 | 725.191528 | 7.019836 | -0.024461 | 4186.8 | 725.186646 | 6.184099 | -0.001566 | 4186.8 | 725.185181 | 19.262067 | -0.007887 | 4186.8 | 725.103699 | 11.965112 | -0.002116 | 4186.8 | 725.031677 | 27.127254 | -0.077996
4187.2 | 725.291382 | 0.220299 | 0.000191 | 4187.2 | 725.255249 | 7.019717 | -0.024549 | 4187.2 | 725.255676 | 6.183865 | -0.001599 | 4187.2 | 725.253174 | 19.261928 | -0.0079 | 4187.2 | 725.177124 | 11.965113 | -0.002417 | 4187.2 | 725.112671 | 27.126781 | -0.077996
4187.6 | 725.361206 | 0.220379 | 0.000134 | 4187.6 | 725.318359 | 7.019561 | -0.02465 | 4187.6 | 725.326843 | 6.183609 | -0.001631 | 4187.6 | 725.32312 | 19.261778 | -0.007916 | 4187.6 | 725.248352 | 11.965066 | -0.002729 | 4187.6 | 725.192322 | 27.126289 | -0.078037
4188 | 725.429199 | 0.220445 | 7.5e-05 | 4188 | 725.38562 | 7.01938 | -0.02476 | 4188 | 725.399048 | 6.183283 | -0.001662 | 4188 | 725.391968 | 19.261624 | -0.007934 | 4188 | 725.316528 | 11.964945 | -0.003052 | 4188 | 725.26648 | 27.125773 | -0.078114
4188.4 | 725.496704 | 0.220518 | 1.6e-05 | 4188.4 | 725.455261 | 7.01921 | -0.024878 | 4188.4 | 725.469482 | 6.182911 | -0.001692 | 4188.4 | 725.45697 | 19.26147 | -0.007954 | 4188.4 | 725.381775 | 11.96474 | -0.003378 | 4188.4 | 725.338379 | 27.125257 | -0.078229
4188.8 | 725.564758 | 0.220554 | -4.3e-05 | 4188.8 | 725.524658 | 7.019042 | -0.025004 | 4188.8 | 725.540649 | 6.182459 | -0.001719 | 4188.8 | 725.523438 | 19.261331 | -0.007976 | 4188.8 | 725.445007 | 11.964472 | -0.003706 | 4188.8 | 725.40448 | 27.124741 | -0.07838
4189.2 | 725.63208 | 0.220566 | -0.000102 | 4189.2 | 725.594177 | 7.01891 | -0.025138 | 4189.2 | 725.611939 | 6.181951 | -0.001743 | 4189.2 | 725.591431 | 19.261196 | -0.008001 | 4189.2 | 725.507446 | 11.96411 | -0.00403 | 4189.2 | 725.466797 | 27.124249 | -0.078567
4189.6 | 725.69989 | 0.220578 | -0.000159 | 4189.6 | 725.664185 | 7.018766 | -0.02528 | 4189.6 | 725.680664 | 6.181408 | -0.001763 | 4189.6 | 725.658203 | 19.261087 | -0.008028 | 4189.6 | 725.569702 | 11.96369 | -0.004347 | 4189.6 | 725.525269 | 27.12377 | -0.07879
4190 | 725.768555 | 0.220548 | -0.000212 | 4190 | 725.735474 | 7.018628 | -0.02543 | 4190 | 725.745361 | 6.180825 | -0.001779 | 4190 | 725.727539 | 19.260987 | -0.008057 | 4190 | 725.632568 | 11.963207 | -0.004654 | 4190 | 725.582642 | 27.123327 | -0.079048
4190.4 | 725.833862 | 0.220536 | -0.000259 | 4190.4 | 725.805786 | 7.018491 | -0.02559 | 4190.4 | 725.811157 | 6.180248 | -0.00179 | 4190.4 | 725.796753 | 19.260868 | -0.008088 | 4190.4 | 725.698364 | 11.962634 | -0.004948 | 4190.4 | 725.640015 | 27.122897 | -0.079341
4190.8 | 725.897949 | 0.22053 | -0.000298 | 4190.8 | 725.872742 | 7.018359 | -0.025758 | 4190.8 | 725.877441 | 6.179705 | -0.001797 | 4190.8 | 725.867065 | 19.260773 | -0.008122 | 4190.8 | 725.763855 | 11.961993 | -0.005224 | 4190.8 | 725.698486 | 27.122516 | -0.079666
4191.2 | 725.960144 | 0.220542 | -0.000328 | 4191.2 | 725.942261 | 7.018228 | -0.025935 | 4191.2 | 725.941406 | 6.179184 | -0.001798 | 4191.2 | 725.937256 | 19.260684 | -0.008159 | 4191.2 | 725.832031 | 11.961269 | -0.005479 | 4191.2 | 725.756958 | 27.12216 | -0.080023
4191.6 | 726.020264 | 0.220584 | -0.000351 | 4191.6 | 726.013306 | 7.018059 | -0.026121 | 4191.6 | 726.006165 | 6.178721 | -0.001794 | 4191.6 | 726.008179 | 19.260579 | -0.008197 | 4191.6 | 725.900269 | 11.960491 | -0.005705 | 4191.6 | 725.815735 | 27.121803 | -0.08041
4192 | 726.081604 | 0.22065 | -0.000366 | 4192 | 726.084473 | 7.017865 | -0.026313 | 4192 | 726.073791 | 6.178298 | -0.001785 | 4192 | 726.078369 | 19.26047 | -0.008238 | 4192 | 725.970581 | 11.959667 | -0.0059 | 4192 | 725.875855 | 27.121459 | -0.080823
4192.4 | 726.145996 | 0.220735 | -0.000377 | 4192.4 | 726.15387 | 7.017628 | -0.026508 | 4192.4 | 726.14093 | 6.177915 | -0.001771 | 4192.4 | 726.146423 | 19.260292 | -0.008281 | 4192.4 | 726.041138 | 11.958795 | -0.00606 | 4192.4 | 725.938171 | 27.121145 | -0.081259
4192.8 | 726.212769 | 0.22082 | -0.000385 | 4192.8 | 726.225098 | 7.017352 | -0.026704 | 4192.8 | 726.207398 | 6.177561 | -0.001753 | 4192.8 | 726.213135 | 19.260092 | -0.008325 | 4192.8 | 726.109619 | 11.957892 | -0.006181 | 4192.8 | 726.004028 | 27.120845 | -0.081716
4193.2 | 726.283569 | 0.220893 | -0.000393 | 4193.2 | 726.296204 | 7.017052 | -0.026897 | 4193.2 | 726.273499 | 6.177207 | -0.001731 | 4193.2 | 726.277222 | 19.259863 | -0.008369 | 4193.2 | 726.176392 | 11.956972 | -0.006261 | 4193.2 | 726.073425 | 27.120537 | -0.08219
4193.6 | 726.355469 | 0.220947 | -0.000401 | 4193.6 | 726.364563 | 7.016726 | -0.027086 | 4193.6 | 726.338928 | 6.176864 | -0.001706 | 4193.6 | 726.340088 | 19.259555 | -0.008414 | 4193.6 | 726.243164 | 11.956054 | -0.0063 | 4193.6 | 726.1474 | 27.120205 | -0.082679
4194 | 726.426758 | 0.220959 | -0.000411 | 4194 | 726.429504 | 7.016395 | -0.027268 | 4194 | 726.403198 | 6.176521 | -0.001677 | 4194 | 726.40271 | 19.259222 | -0.008459 | 4194 | 726.309448 | 11.95514 | -0.006296 | 4194 | 726.228333 | 27.119794 | -0.083177
4194.4 | 726.494995 | 0.22093 | -0.000422 | 4194.4 | 726.49469 | 7.016051 | -0.02744 | 4194.4 | 726.466614 | 6.176189 | -0.001644 | 4194.4 | 726.46582 | 19.258839 | -0.008502 | 4194.4 | 726.377564 | 11.954242 | -0.00625 | 4194.4 | 726.315125 | 27.119283 | -0.083674
4194.8 | 726.564331 | 0.220862 | -0.000433 | 4194.8 | 726.557434 | 7.015732 | -0.027601 | 4194.8 | 726.527527 | 6.175875 | -0.001609 | 4194.8 | 726.52832 | 19.258436 | -0.008544 | 4194.8 | 726.447205 | 11.953401 | -0.006161 | 4194.8 | 726.404724 | 27.118687 | -0.084163
4195.2 | 726.631348 | 0.220747 | -0.000443 | 4195.2 | 726.617676 | 7.015413 | -0.027751 | 4195.2 | 726.588989 | 6.175555 | -0.00157 | 4195.2 | 726.592163 | 19.258029 | -0.008585 | 4195.2 | 726.518982 | 11.952603 | -0.00603 | 4195.2 | 726.494324 | 27.117992 | -0.084633
4195.6 | 726.695435 | 0.220614 | -0.00045 | 4195.6 | 726.67688 | 7.015138 | -0.02789 | 4195.6 | 726.65271 | 6.175257 | -0.001529 | 4195.6 | 726.655579 | 19.257631 | -0.008623 | 4195.6 | 726.590942 | 11.951847 | -0.005857 | 4195.6 | 726.582459 | 27.1172 | -0.085076
4196 | 726.759644 | 0.220463 | -0.000451 | 4196 | 726.738648 | 7.01488 | -0.028016 | 4196 | 726.718445 | 6.174995 | -0.001486 | 4196 | 726.719299 | 19.257232 | -0.00866 | 4196 | 726.663025 | 11.951122 | -0.005641 | 4196 | 726.666565 | 27.116291 | -0.085482
4196.4 | 726.826111 | 0.220318 | -0.000447 | 4196.4 | 726.803711 | 7.014624 | -0.028128 | 4196.4 | 726.781494 | 6.174795 | -0.00144 | 4196.4 | 726.784363 | 19.256869 | -0.008694 | 4196.4 | 726.730103 | 11.950461 | -0.005383 | 4196.4 | 726.741272 | 27.115332 | -0.085842
4196.8 | 726.892212 | 0.220173 | -0.000437 | 4196.8 | 726.872009 | 7.014393 | -0.028226 | 4196.8 | 726.846802 | 6.174663 | -0.001393 | 4196.8 | 726.850403 | 19.256521 | -0.008727 | 4196.8 | 726.794861 | 11.949862 | -0.005082 | 4196.8 | 726.813171 | 27.114299 | -0.086149
4197.2 | 726.960388 | 0.22007 | -0.000422 | 4197.2 | 726.941894 | 7.014149 | -0.02831 | 4197.2 | 726.913391 | 6.1746 | -0.001345 | 4197.2 | 726.917297 | 19.256183 | -0.008758 | 4197.2 | 726.855286 | 11.949321 | -0.004738 | 4197.2 | 726.877808 | 27.113199 | -0.0864
4197.6 | 727.027954 | 0.219985 | -0.000405 | 4197.6 | 727.013367 | 7.013911 | -0.028378 | 4197.6 | 726.979797 | 6.174629 | -0.001296 | 4197.6 | 726.981567 | 19.255865 | -0.008787 | 4197.6 | 726.91272 | 11.948832 | -0.004354 | 4197.6 | 726.943176 | 27.112056 | -0.086588
4198 | 727.096924 | 0.219931 | -0.000386 | 4198 | 727.085205 | 7.013686 | -0.02843 | 4198 | 727.044067 | 6.174709 | -0.001247 | 4198 | 727.048401 | 19.255536 | -0.008816 | 4198 | 726.966858 | 11.948413 | -0.003929 | 4198 | 727.004578 | 27.110846 | -0.086711
4198.4 | 727.167664 | 0.219839 | -0.000369 | 4198.4 | 727.155945 | 7.013479 | -0.028466 | 4198.4 | 727.108032 | 6.174823 | -0.001199 | 4198.4 | 727.115356 | 19.255253 | -0.008843 | 4198.4 | 727.022949 | 11.948071 | -0.003464 | 4198.4 | 727.065308 | 27.109623 | -0.086767
4198.8 | 727.237854 | 0.219749 | -0.000353 | 4198.8 | 727.221008 | 7.013267 | -0.028487 | 4198.8 | 727.173706 | 6.174966 | -0.001152 | 4198.8 | 727.184387 | 19.254945 | -0.008869 | 4198.8 | 727.083618 | 11.947809 | -0.002963 | 4198.8 | 727.125732 | 27.108375 | -0.086753
4199.2 | 727.307251 | 0.219628 | -0.000337 | 4199.2 | 727.28479 | 7.013066 | -0.028494 | 4199.2 | 727.241516 | 6.175109 | -0.001105 | 4199.2 | 727.253906 | 19.254631 | -0.008894 | 4199.2 | 727.148621 | 11.947662 | -0.002428 | 4199.2 | 727.188049 | 27.107109 | -0.086671
4199.6 | 727.381287 | 0.219507 | -0.000321 | 4199.6 | 727.346069 | 7.012898 | -0.028487 | 4199.6 | 727.309082 | 6.175257 | -0.00106 | 4199.6 | 727.325867 | 19.254338 | -0.008918 | 4199.6 | 727.21814 | 11.947609 | -0.001866 | 4199.6 | 727.250366 | 27.10585 | -0.08652
4200 | 727.45459 | 0.219368 | -0.000303 | 4200 | 727.405823 | 7.012704 | -0.028468 | 4200 | 727.3797 | 6.175406 | -0.001016 | 4200 | 727.397095 | 19.254015 | -0.008941 | 4200 | 727.289551 | 11.947667 | -0.001281 | 4200 | 727.312012 | 27.104614 | -0.086305
4200.4 | 727.526306 | 0.219247 | -0.000282 | 4200.4 | 727.465454 | 7.012535 | -0.028438 | 4200.4 | 727.449951 | 6.175583 | -0.000972 | 4200.4 | 727.468994 | 19.253711 | -0.008963 | 4200.4 | 727.361939 | 11.94785 | -0.000682 | 4200.4 | 727.37323 | 27.103428 | -0.086027
4200.8 | 727.593872 | 0.219126 | -0.000256 | 4200.8 | 727.527466 | 7.012391 | -0.028397 | 4200.8 | 727.521179 | 6.175794 | -0.00093 | 4200.8 | 727.537293 | 19.253398 | -0.008984 | 4200.8 | 727.431702 | 11.948155 | -7.6e-05 | 4200.8 | 727.432373 | 27.102328 | -0.085693
4201.2 | 727.661682 | 0.219047 | -0.000226 | 4201.2 | 727.593445 | 7.01224 | -0.028347 | 4201.2 | 727.587158 | 6.176046 | -0.000889 | 4201.2 | 727.605347 | 19.25307 | -0.009004 | 4201.2 | 727.497437 | 11.948586 | 0.00053 | 4201.2 | 727.492432 | 27.101302 | -0.085312
4201.6 | 727.724121 | 0.218975 | -0.00019 | 4201.6 | 727.665222 | 7.012128 | -0.028289 | 4201.6 | 727.651916 | 6.176327 | -0.000849 | 4201.6 | 727.670349 | 19.252766 | -0.009023 | 4201.6 | 727.560364 | 11.949116 | 0.001127 | 4201.6 | 727.552124 | 27.10038 | -0.084893
4202 | 727.786743 | 0.218951 | -0.00015 | 4202 | 727.736267 | 7.012034 | -0.028223 | 4202 | 727.715637 | 6.176658 | -0.000811 | 4202 | 727.733948 | 19.252478 | -0.009041 | 4202 | 727.621948 | 11.949752 | 0.001709 | 4202 | 727.614014 | 27.099624 | -0.084448
4202.4 | 727.848999 | 0.218938 | -0.000105 | 4202.4 | 727.810181 | 7.011959 | -0.028152 | 4202.4 | 727.780029 | 6.177012 | -0.000773 | 4202.4 | 727.794067 | 19.252179 | -0.009059 | 4202.4 | 727.683044 | 11.950471 | 0.00227 | 4202.4 | 727.680298 | 27.099021 | -0.083991
4202.8 | 727.909729 | 0.218932 | -5.7e-05 | 4202.8 | 727.882813 | 7.011884 | -0.028078 | 4202.8 | 727.842468 | 6.177372 | -0.000738 | 4202.8 | 727.857544 | 19.251896 | -0.009075 | 4202.8 | 727.745789 | 11.951259 | 0.002803 | 4202.8 | 727.749146 | 27.098585 | -0.083536
4203.2 | 727.972534 | 0.218914 | -5e-06 | 4203.2 | 727.956543 | 7.011822 | -0.028004 | 4203.2 | 727.908325 | 6.177744 | -0.000703 | 4203.2 | 727.921692 | 19.251598 | -0.00909 | 4203.2 | 727.810669 | 11.95211 | 0.003305 | 4203.2 | 727.818665 | 27.098383 | -0.083098
4203.6 | 728.038696 | 0.218865 | 4.9e-05 | 4203.6 | 728.02478 | 7.011733 | -0.027931 | 4203.6 | 727.974487 | 6.178081 | -0.000671 | 4203.6 | 727.985168 | 19.251269 | -0.009105 | 4203.6 | 727.880554 | 11.953013 | 0.003769 | 4203.6 | 727.888367 | 27.098303 | -0.082693
4204 | 728.103394 | 0.218781 | 0.000107 | 4204 | 728.094482 | 7.011646 | -0.027862 | 4204 | 728.041687 | 6.178384 | -0.00064 | 4204 | 728.05011 | 19.250946 | -0.009118 | 4204 | 727.951233 | 11.953948 | 0.004192 | 4204 | 727.955444 | 27.098426 | -0.082333
4204.4 | 728.169495 | 0.218696 | 0.000172 | 4204.4 | 728.161438 | 7.011534 | -0.0278 | 4204.4 | 728.110535 | 6.178669 | -0.000611 | 4204.4 | 728.119141 | 19.250578 | -0.009131 | 4204.4 | 728.024292 | 11.954925 | 0.004567 | 4204.4 | 728.017883 | 27.098696 | -0.082028
4204.8 | 728.238342 | 0.218593 | 0.000242 | 4204.8 | 728.229797 | 7.011384 | -0.027746 | 4204.8 | 728.179565 | 6.17891 | -0.000583 | 4204.8 | 728.189087 | 19.25018 | -0.009143 | 4204.8 | 728.09668 | 11.955906 | 0.004891 | 4204.8 | 728.077087 | 27.099083 | -0.08179
4205.2 | 728.304565 | 0.21846 | 0.00032 | 4205.2 | 728.296753 | 7.011177 | -0.027699 | 4205.2 | 728.248047 | 6.179093 | -0.000557 | 4205.2 | 728.261108 | 19.249737 | -0.009154 | 4205.2 | 728.169495 | 11.956889 | 0.005161 | 4205.2 | 728.133972 | 27.099606 | -0.081623
4205.6 | 728.367981 | 0.218339 | 0.000406 | 4205.6 | 728.366577 | 7.010939 | -0.027657 | 4205.6 | 728.314392 | 6.179242 | -0.000531 | 4205.6 | 728.334595 | 19.24923 | -0.009162 | 4205.6 | 728.240051 | 11.95785 | 0.005374 | 4205.6 | 728.189148 | 27.10022 | -0.081534
4206 | 728.433411 | 0.218188 | 0.000501 | 4206 | 728.434875 | 7.010664 | -0.027621 | 4206 | 728.380432 | 6.179333 | -0.000506 | 4206 | 728.40979 | 19.248698 | -0.009169 | 4206 | 728.307861 | 11.958785 | 0.005529 | 4206 | 728.248901 | 27.100945 | -0.081525
4206.4 | 728.501343 | 0.218061 | 0.000606 | 4206.4 | 728.504517 | 7.010358 | -0.027587 | 4206.4 | 728.443665 | 6.179407 | -0.000481 | 4206.4 | 728.485413 | 19.248141 | -0.009173 | 4206.4 | 728.37323 | 11.959651 | 0.005624 | 4206.4 | 728.313904 | 27.101695 | -0.081598
4206.8 | 728.5672 | 0.217952 | 0.000722 | 4206.8 | 728.572144 | 7.010026 | -0.027554 | 4206.8 | 728.508606 | 6.179435 | -0.000456 | 4206.8 | 728.559937 | 19.247554 | -0.009175 | 4206.8 | 728.437378 | 11.960475 | 0.005661 | 4206.8 | 728.385376 | 27.102494 | -0.081755
4207.2 | 728.634766 | 0.217867 | 0.000847 | 4207.2 | 728.638306 | 7.009656 | -0.027518 | 4207.2 | 728.573731 | 6.179459 | -0.000432 | 4207.2 | 728.630127 | 19.246942 | -0.009173 | 4207.2 | 728.498901 | 11.961211 | 0.005643 | 4207.2 | 728.463989 | 27.103299 | -0.081995
4207.6 | 728.704224 | 0.217801 | 0.00098 | 4207.6 | 728.703918 | 7.009263 | -0.027478 | 4207.6 | 728.640015 | 6.17947 | -0.000408 | 4207.6 | 728.697266 | 19.246326 | -0.009168 | 4207.6 | 728.56012 | 11.96183 | 0.005573 | 4207.6 | 728.545044 | 27.104073 | -0.082315
4208 | 728.773438 | 0.217746 | 0.00112 | 4208 | 728.767212 | 7.00885 | -0.027432 | 4208 | 728.706604 | 6.179487 | -0.000383 | 4208 | 728.761597 | 19.245719 | -0.009159 | 4208 | 728.624878 | 11.962356 | 0.005459 | 4208 | 728.627625 | 27.104767 | -0.082713
4208.4 | 728.841675 | 0.217709 | 0.001266 | 4208.4 | 728.82959 | 7.008443 | -0.027376 | 4208.4 | 728.774109 | 6.179493 | -0.00036 | 4208.4 | 728.822266 | 19.245127 | -0.009146 | 4208.4 | 728.689636 | 11.962744 | 0.005307 | 4208.4 | 728.710571 | 27.10537 | -0.083184
4208.8 | 728.910767 | 0.217704 | 0.001415 | 4208.8 | 728.889648 | 7.008048 | -0.027309 | 4208.8 | 728.839172 | 6.179481 | -0.000336 | 4208.8 | 728.877685 | 19.244555 | -0.009129 | 4208.8 | 728.757813 | 11.963017 | 0.00513 | 4208.8 | 728.788574 | 27.105849 | -0.08372
4209.2 | 728.978638 | 0.217709 | 0.001567 | 4209.2 | 728.949219 | 7.007636 | -0.027233 | 4209.2 | 728.90564 | 6.179476 | -0.000314 | 4209.2 | 728.936768 | 19.243998 | -0.009109 | 4209.2 | 728.830139 | 11.963143 | 0.004936 | 4209.2 | 728.86023 | 27.10623 | -0.084314
4209.6 | 729.046997 | 0.217734 | 0.00172 | 4209.6 | 729.007935 | 7.00723 | -0.027145 | 4209.6 | 728.969605 | 6.179441 | -0.000292 | 4209.6 | 728.998169 | 19.243471 | -0.009084 | 4209.6 | 728.900147 | 11.963164 | 0.004737 | 4209.6 | 728.92804 | 27.106482 | -0.084958
4210 | 729.112366 | 0.217782 | 0.001872 | 4210 | 729.068665 | 7.006822 | -0.027045 | 4210 | 729.032471 | 6.179407 | -0.000271 | 4210 | 729.061829 | 19.242943 | -0.009057 | 4210 | 728.970642 | 11.963076 | 0.00454 | 4210 | 728.991089 | 27.106599 | -0.085643
4210.4 | 729.174683 | 0.217873 | 0.002021 | 4210.4 | 729.131043 | 7.00641 | -0.026933 | 4210.4 | 729.095093 | 6.179367 | -0.000251 | 4210.4 | 729.12854 | 19.242461 | -0.009027 | 4210.4 | 729.040344 | 11.962902 | 0.004355 | 4210.4 | 729.049133 | 27.106581 | -0.08636
4210.8 | 729.236084 | 0.21797 | 0.002167 | 4210.8 | 729.197815 | 7.005997 | -0.026807 | 4210.8 | 729.158325 | 6.179287 | -0.000232 | 4210.8 | 729.198425 | 19.241989 | -0.008994 | 4210.8 | 729.105652 | 11.962665 | 0.004186 | 4210.8 | 729.108032 | 27.106476 | -0.0871
4211.2 | 729.29956 | 0.218122 | 0.002306 | 4211.2 | 729.265991 | 7.005622 | -0.026667 | 4211.2 | 729.222351 | 6.179213 | -0.000213 | 4211.2 | 729.271301 | 19.241546 | -0.00896 | 4211.2 | 729.168884 | 11.962366 | 0.004038 | 4211.2 | 729.164673 | 27.106193 | -0.087854
4211.6 | 729.360657 | 0.218291 | 0.002437 | 4211.6 | 729.338196 | 7.005259 | -0.026513 | 4211.6 | 729.287231 | 6.179127 | -0.000195 | 4211.6 | 729.345581 | 19.241168 | -0.008925 | 4211.6 | 729.229187 | 11.962056 | 0.003916 | 4211.6 | 729.220581 | 27.105788 | -0.088615
4212 | 729.420654 | 0.218472 | 0.00256 | 4212 | 729.411438 | 7.004902 | -0.026345 | 4212 | 729.355652 | 6.179024 | -0.000177 | 4212 | 729.416809 | 19.240795 | -0.008888 | 4212 | 729.287903 | 11.961736 | 0.003822 | 4212 | 729.275696 | 27.105198 | -0.089374
4212.4 | 729.48407 | 0.218666 | 0.002672 | 4212.4 | 729.48584 | 7.004558 | -0.026163 | 4212.4 | 729.424316 | 6.178921 | -0.000158 | 4212.4 | 729.488464 | 19.240452 | -0.008851 | 4212.4 | 729.346741 | 11.961384 | 0.003755 | 4212.4 | 729.332153 | 27.104473 | -0.090122
4212.8 | 729.549194 | 0.21886 | 0.002774 | 4212.8 | 729.558655 | 7.004245 | -0.025966 | 4212.8 | 729.495422 | 6.178801 | -0.00014 | 4212.8 | 729.560974 | 19.240143 | -0.008815 | 4212.8 | 729.411011 | 11.961032 | 0.003718 | 4212.8 | 729.39148 | 27.103613 | -0.090852
4213.2 | 729.614746 | 0.219041 | 0.002866 | 4213.2 | 729.630127 | 7.003951 | -0.025757 | 4213.2 | 729.565369 | 6.178675 | -0.000121 | 4213.2 | 729.631531 | 19.239845 | -0.008779 | 4213.2 | 729.475891 | 11.960691 | 0.003711 | 4213.2 | 729.457581 | 27.102599 | -0.091556
4213.6 | 729.682251 | 0.219217 | 0.002946 | 4213.6 | 729.700012 | 7.003675 | -0.025537 | 4213.6 | 729.633545 | 6.178544 | -0.000102 | 4213.6 | 729.697876 | 19.239561 | -0.008743 | 4213.6 | 729.543823 | 11.960376 | 0.003734 | 4213.6 | 729.52771 | 27.10148 | -0.09223
4214 | 729.750427 | 0.219379 | 0.003016 | 4214 | 729.766174 | 7.0034 | -0.025307 | 4214 | 729.699341 | 6.178384 | -8.3e-05 | 4214 | 729.764832 | 19.239293 | -0.008709 | 4214 | 729.615173 | 11.960077 | 0.003783 | 4214 | 729.599365 | 27.10022 | -0.092868
4214.4 | 729.819641 | 0.219519 | 0.003075 | 4214.4 | 729.832519 | 7.003162 | -0.025069 | 4214.4 | 729.764832 | 6.178218 | -6.3e-05 | 4214.4 | 729.831665 | 19.239034 | -0.008676 | 4214.4 | 729.687866 | 11.959835 | 0.003857 | 4214.4 | 729.671997 | 27.098868 | -0.093464
4214.8 | 729.889709 | 0.219676 | 0.003125 | 4214.8 | 729.898315 | 7.002925 | -0.024822 | 4214.8 | 729.826721 | 6.178058 | -4.2e-05 | 4214.8 | 729.894653 | 19.238766 | -0.008644 | 4214.8 | 729.760193 | 11.95963 | 0.003952 | 4214.8 | 729.742065 | 27.09746 | -0.094016
4215.2 | 729.956726 | 0.219798 | 0.003164 | 4215.2 | 729.9646 | 7.002737 | -0.024569 | 4215.2 | 729.887329 | 6.17787 | -2.1e-05 | 4215.2 | 729.95697 | 19.238542 | -0.008614 | 4215.2 | 729.831848 | 11.959499 | 0.004063 | 4215.2 | 729.807373 | 27.095949 | -0.094521
4215.6 | 730.02478 | 0.219907 | 0.003194 | 4215.6 | 730.030579 | 7.002599 | -0.024311 | 4215.6 | 729.951172 | 6.177675 | 0 | 4215.6 | 730.021606 | 19.238333 | -0.008585 | 4215.6 | 729.9021 | 11.959446 | 0.004186 | 4215.6 | 729.870606 | 27.094381 | -0.094978
4216 | 730.091431 | 0.22001 | 0.003217 | 4216 | 730.0979 | 7.002499 | -0.024052 | 4216 | 730.017212 | 6.177487 | 2.3e-05 | 4216 | 730.085999 | 19.238139 | -0.008558 | 4216 | 729.970032 | 11.959462 | 0.004313 | 4216 | 729.932434 | 27.092808 | -0.095383
4216.4 | 730.15918 | 0.220076 | 0.003236 | 4216.4 | 730.162964 | 7.002456 | -0.023794 | 4216.4 | 730.086243 | 6.177292 | 4.7e-05 | 4216.4 | 730.150024 | 19.237975 | -0.008533 | 4216.4 | 730.033569 | 11.959583 | 0.004436 | 4216.4 | 729.993469 | 27.091199 | -0.095736
4216.8 | 730.223023 | 0.220161 | 0.003251 | 4216.8 | 730.228821 | 7.002424 | -0.023542 | 4216.8 | 730.155396 | 6.177127 | 7.1e-05 | 4216.8 | 730.214661 | 19.237811 | -0.008509 | 4216.8 | 730.095154 | 11.95973 | 0.004547 | 4216.8 | 730.057007 | 27.089582 | -0.096035
4217.2 | 730.289978 | 0.220191 | 0.003267 | 4217.2 | 730.292603 | 7.002437 | -0.0233 | 4217.2 | 730.229919 | 6.176938 | 9.7e-05 | 4217.2 | 730.281067 | 19.237667 | -0.008488 | 4217.2 | 730.156738 | 11.959929 | 0.004638 | 4217.2 | 730.125671 | 27.087959 | -0.096278
4217.6 | 730.356201 | 0.220233 | 0.003283 | 4217.6 | 730.354004 | 7.002461 | -0.023069 | 4217.6 | 730.302368 | 6.176778 | 0.000124 | 4217.6 | 730.348816 | 19.237522 | -0.008469 | 4217.6 | 730.21936 | 11.960166 | 0.004701 | 4217.6 | 730.198731 | 27.086337 | -0.096467
4218 | 730.423279 | 0.220282 | 0.003302 | 4218 | 730.414917 | 7.002505 | -0.022854 | 4218 | 730.37384 | 6.176635 | 0.000151 | 4218 | 730.41687 | 19.237378 | -0.008452 | 4218 | 730.28064 | 11.960392 | 0.00473 | 4218 | 730.276489 | 27.084721 | -0.096597
4218.4 | 730.488159 | 0.220336 | 0.003324 | 4218.4 | 730.476929 | 7.002555 | -0.022655 | 4218.4 | 730.442871 | 6.176509 | 0.00018 | 4218.4 | 730.483398 | 19.237234 | -0.008437 | 4218.4 | 730.342163 | 11.960596 | 0.004719 | 4218.4 | 730.356262 | 27.083111 | -0.09667
4218.8 | 730.555115 | 0.220409 | 0.003349 | 4218.8 | 730.539429 | 7.002587 | -0.022473 | 4218.8 | 730.510437 | 6.176424 | 0.000208 | 4218.8 | 730.549316 | 19.237065 | -0.008423 | 4218.8 | 730.400208 | 11.960764 | 0.004665 | 4218.8 | 730.435547 | 27.081519 | -0.096683
4219.2 | 730.620606 | 0.220494 | 0.003374 | 4219.2 | 730.60199 | 7.002624 | -0.022308 | 4219.2 | 730.575012 | 6.176355 | 0.000236 | 4219.2 | 730.614319 | 19.236901 | -0.008411 | 4219.2 | 730.45813 | 11.960885 | 0.004566 | 4219.2 | 730.511108 | 27.079953 | -0.096636
4219.6 | 730.686707 | 0.220614 | 0.003398 | 4219.6 | 730.670349 | 7.00265 | -0.022156 | 4219.6 | 730.640015 | 6.176337 | 0.000264 | 4219.6 | 730.680298 | 19.236712 | -0.008399 | 4219.6 | 730.517761 | 11.960969 | 0.00442 | 4219.6 | 730.582214 | 27.078428 | -0.096529
4220 | 730.750183 | 0.220742 | 0.003419 | 4220 | 730.738892 | 7.002656 | -0.022017 | 4220 | 730.702759 | 6.176355 | 0.00029 | 4220 | 730.74353 | 19.236488 | -0.008388 | 4220 | 730.578857 | 11.961027 | 0.004227 | 4220 | 730.651245 | 27.076984 | -0.096362
4220.4 | 730.812012 | 0.220893 | 0.003436 | 4220.4 | 730.809815 | 7.002662 | -0.02189 | 4220.4 | 730.769898 | 6.176423 | 0.000315 | 4220.4 | 730.810303 | 19.236274 | -0.008377 | 4220.4 | 730.644714 | 11.961069 | 0.003989 | 4220.4 | 730.717957 | 27.075576 | -0.096136
4220.8 | 730.873047 | 0.221056 | 0.003448 | 4220.8 | 730.880798 | 7.002662 | -0.021774 | 4220.8 | 730.838745 | 6.176538 | 0.000337 | 4220.8 | 730.878601 | 19.236026 | -0.008365 | 4220.8 | 730.71582 | 11.961116 | 0.003705 | 4220.8 | 730.781189 | 27.074255 | -0.095854
4221.2 | 730.934204 | 0.22122 | 0.003456 | 4221.2 | 730.95282 | 7.002668 | -0.021669 | 4221.2 | 730.908997 | 6.176675 | 0.000358 | 4221.2 | 730.947083 | 19.235777 | -0.008354 | 4221.2 | 730.790894 | 11.961169 | 0.003375 | 4221.2 | 730.846558 | 27.07302 | -0.095517
4221.6 | 730.994446 | 0.221365 | 0.003461 | 4221.6 | 731.022461 | 7.002675 | -0.021575 | 4221.6 | 730.977844 | 6.176841 | 0.000376 | 4221.6 | 731.013611 | 19.235548 | -0.008341 | 4221.6 | 730.868591 | 11.961237 | 0.003 | 4221.6 | 730.91095 | 27.071852 | -0.095129
4222 | 731.055908 | 0.221504 | 0.003462 | 4222 | 731.091614 | 7.002687 | -0.021492 | 4222 | 731.050659 | 6.17703 | 0.000391 | 4222 | 731.081421 | 19.235304 | -0.008327 | 4222 | 730.949036 | 11.961295 | 0.002582 | 4222 | 730.973999 | 27.070765 | -0.094695
4222.4 | 731.121399 | 0.221607 | 0.003463 | 4222.4 | 731.154663 | 7.002687 | -0.021421 | 4222.4 | 731.120483 | 6.177224 | 0.000405 | 4222.4 | 731.14856 | 19.235065 | -0.008313 | 4222.4 | 731.028687 | 11.961342 | 0.002124 | 4222.4 | 731.037598 | 27.069769 | -0.094219
4222.8 | 731.189148 | 0.221668 | 0.003465 | 4222.8 | 731.21814 | 7.002675 | -0.021364 | 4222.8 | 731.187378 | 6.177413 | 0.000416 | 4222.8 | 731.216125 | 19.234862 | -0.008298 | 4222.8 | 731.104065 | 11.961389 | 0.00163 | 4222.8 | 731.102295 | 27.068829 | -0.093707
4223.2 | 731.258179 | 0.221679 | 0.003468 | 4223.2 | 731.278992 | 7.002655 | -0.021321 | 4223.2 | 731.251831 | 6.177561 | 0.000425 | 4223.2 | 731.280518 | 19.234643 | -0.008283 | 4223.2 | 731.176148 | 11.9614 | 0.001105 | 4223.2 | 731.16687 | 27.067987 | -0.093166
4223.6 | 731.331848 | 0.221668 | 0.003473 | 4223.6 | 731.339478 | 7.002612 | -0.021291 | 4223.6 | 731.315796 | 6.177704 | 0.000432 | 4223.6 | 731.346375 | 19.234439 | -0.008268 | 4223.6 | 731.243103 | 11.961405 | 0.000557 | 4223.6 | 731.232727 | 27.067249 | -0.092603
4224 | 731.407593 | 0.221619 | 0.003482 | 4224 | 731.397827 | 7.00253 | -0.021274 | 4224 | 731.376099 | 6.177824 | 0.000437 | 4224 | 731.411499 | 19.234235 | -0.008253 | 4224 | 731.308289 | 11.961394 | -9e-06 | 4224 | 731.298828 | 27.066579 | -0.092027
4224.4 | 731.481934 | 0.221546 | 0.003493 | 4224.4 | 731.461426 | 7.002424 | -0.021269 | 4224.4 | 731.436218 | 6.177915 | 0.000441 | 4224.4 | 731.4823 | 19.234006 | -0.008238 | 4224.4 | 731.373901 | 11.961348 | -0.000584 | 4224.4 | 731.364319 | 27.065977 | -0.09145
4224.8 | 731.556213 | 0.221443 | 0.003505 | 4224.8 | 731.525635 | 7.002299 | -0.021273 | 4224.8 | 731.496216 | 6.177995 | 0.000442 | 4224.8 | 731.55072 | 19.233788 | -0.008224 | 4224.8 | 731.438782 | 11.961295 | -0.001162 | 4224.8 | 731.435669 | 27.065418 | -0.090879
4225.2 | 731.625305 | 0.221341 | 0.003516 | 4225.2 | 731.59021 | 7.002174 | -0.021286 | 4225.2 | 731.556824 | 6.178093 | 0.000441 | 4225.2 | 731.624146 | 19.233554 | -0.008211 | 4225.2 | 731.502747 | 11.961242 | -0.001733 | 4225.2 | 731.506103 | 27.064902 | -0.090322
4225.6 | 731.690491 | 0.22122 | 0.003527 | 4225.6 | 731.655579 | 7.002055 | -0.021306 | 4225.6 | 731.619873 | 6.178173 | 0.000438 | 4225.6 | 731.698486 | 19.233319 | -0.008199 | 4225.6 | 731.567078 | 11.961174 | -0.002292 | 4225.6 | 731.576416 | 27.06441 | -0.089785
4226 | 731.75354 | 0.221093 | 0.003535 | 4226 | 731.724915 | 7.001929 | -0.021333 | 4226 | 731.683166 | 6.178281 | 0.000433 | 4226 | 731.773071 | 19.233091 | -0.008187 | 4226 | 731.630493 | 11.961111 | -0.002831 | 4226 | 731.647339 | 27.063924 | -0.089273
4226.4 | 731.814575 | 0.220977 | 0.003541 | 4226.4 | 731.793945 | 7.001805 | -0.021366 | 4226.4 | 731.746521 | 6.178407 | 0.000426 | 4226.4 | 731.842163 | 19.232838 | -0.008177 | 4226.4 | 731.692566 | 11.961069 | -0.003344 | 4226.4 | 731.716675 | 27.063415 | -0.088789
4226.8 | 731.875 | 0.220826 | 0.003544 | 4226.8 | 731.863159 | 7.001705 | -0.021405 | 4226.8 | 731.810547 | 6.178544 | 0.000416 | 4226.8 | 731.912476 | 19.232604 | -0.008167 | 4226.8 | 731.752808 | 11.961043 | -0.003828 | 4226.8 | 731.785706 | 27.062892 | -0.088333
4227.2 | 731.934815 | 0.220693 | 0.003545 | 4227.2 | 731.93158 | 7.001641 | -0.021451 | 4227.2 | 731.877808 | 6.17871 | 0.000403 | 4227.2 | 731.979126 | 19.232374 | -0.008158 | 4227.2 | 731.814697 | 11.961037 | -0.004279 | 4227.2 | 731.855041 | 27.062333 | -0.087905
4227.6 | 731.99707 | 0.220548 | 0.003546 | 4227.6 | 732.000549 | 7.001579 | -0.021507 | 4227.6 | 731.944458 | 6.178875 | 0.000389 | 4227.6 | 732.043335 | 19.232146 | -0.00815 | 4227.6 | 731.877625 | 11.961043 | -0.004697 | 4227.6 | 731.925476 | 27.061743 | -0.087504
4228 | 732.05896 | 0.220403 | 0.003547 | 4228 | 732.068665 | 7.001536 | -0.021573 | 4228 | 732.008667 | 6.17903 | 0.000372 | 4228 | 732.105896 | 19.231932 | -0.008143 | 4228 | 731.942383 | 11.961074 | -0.005079 | 4228 | 731.997742 | 27.061098 | -0.087129
4228.4 | 732.123657 | 0.220258 | 0.00355 | 4228.4 | 732.135803 | 7.001498 | -0.021649 | 4228.4 | 732.074768 | 6.179173 | 0.000353 | 4228.4 | 732.167603 | 19.231714 | -0.008137 | 4228.4 | 732.007813 | 11.96109 | -0.005428 | 4228.4 | 732.069946 | 27.06044 | -0.086778
4228.8 | 732.189819 | 0.220112 | 0.003554 | 4228.8 | 732.201355 | 7.00146 | -0.021736 | 4228.8 | 732.141235 | 6.17931 | 0.000332 | 4228.8 | 732.230347 | 19.231464 | -0.008132 | 4228.8 | 732.074097 | 11.961095 | -0.005742 | 4228.8 | 732.138062 | 27.059752 | -0.086449
4229.2 | 732.257752 | 0.220009 | 0.00356 | 4229.2 | 732.266846 | 7.00141 | -0.021834 | 4229.2 | 732.205505 | 6.179453 | 0.000309 | 4229.2 | 732.292969 | 19.231231 | -0.008127 | 4229.2 | 732.139893 | 11.961074 | -0.006023 | 4229.2 | 732.203125 | 27.059051 | -0.086142
4229.6 | 732.325378 | 0.219918 | 0.003566 | 4229.6 | 732.333984 | 7.001367 | -0.021941 | 4229.6 | 732.270935 | 6.17959 | 0.000285 | 4229.6 | 732.358643 | 19.230992 | -0.008123 | 4229.6 | 732.205933 | 11.961001 | -0.006272 | 4229.6 | 732.265259 | 27.058375 | -0.085855
4230 | 732.39563 | 0.219846 | 0.00357 | 4230 | 732.401428 | 7.001329 | -0.022057 | 4230 | 732.338013 | 6.179721 | 0.000258 | 4230 | 732.424133 | 19.230744 | -0.00812 | 4230 | 732.269959 | 11.960885 | -0.006487 | 4230 | 732.321411 | 27.057705 | -0.085588
4230.4 | 732.464233 | 0.21981 | 0.003572 | 4230.4 | 732.465759 | 7.001292 | -0.022182 | 4230.4 | 732.407105 | 6.179865 | 0.00023 | 4230.4 | 732.491882 | 19.23051 | -0.008117 | 4230.4 | 732.332153 | 11.960738 | -0.00667 | 4230.4 | 732.377258 | 27.05709 | -0.085339
4230.8 | 732.534058 | 0.219834 | 0.003572 | 4230.8 | 732.532227 | 7.00126 | -0.022317 | 4230.8 | 732.477234 | 6.180053 | 0.0002 | 4230.8 | 732.558777 | 19.230231 | -0.008114 | 4230.8 | 732.396851 | 11.96055 | -0.00682 | 4230.8 | 732.429871 | 27.056519 | -0.085107
4231.2 | 732.605835 | 0.219895 | 0.003567 | 4231.2 | 732.598816 | 7.001241 | -0.022462 | 4231.2 | 732.545898 | 6.18027 | 0.000169 | 4231.2 | 732.62561 | 19.229978 | -0.008112 | 4231.2 | 732.462402 | 11.960318 | -0.00694 | 4231.2 | 732.484253 | 27.055985 | -0.084891
4231.6 | 732.678711 | 0.219991 | 0.003556 | 4231.6 | 732.662964 | 7.00121 | -0.022617 | 4231.6 | 732.615662 | 6.180504 | 0.000135 | 4231.6 | 732.690796 | 19.229714 | -0.008109 | 4231.6 | 732.53064 | 11.960066 | -0.007031 | 4231.6 | 732.542908 | 27.055505 | -0.084687
4232 | 732.750916 | 0.220124 | 0.003537 | 4232 | 732.727478 | 7.001198 | -0.022782 | 4232 | 732.685486 | 6.180739 | 0.0001 | 4232 | 732.757446 | 19.229445 | -0.008107 | 4232 | 732.60022 | 11.959803 | -0.007096 | 4232 | 732.605957 | 27.055088 | -0.084495
4232.4 | 732.821167 | 0.220275 | 0.003511 | 4232.4 | 732.792908 | 7.001161 | -0.022956 | 4232.4 | 732.752564 | 6.180979 | 6.3e-05 | 4232.4 | 732.821533 | 19.229172 | -0.008104 | 4232.4 | 732.674194 | 11.959536 | -0.007138 | 4232.4 | 732.673889 | 27.054725 | -0.084309
4232.8 | 732.891968 | 0.220421 | 0.003477 | 4232.8 | 732.860474 | 7.00111 | -0.023137 | 4232.8 | 732.815735 | 6.181168 | 2.5e-05 | 4232.8 | 732.885803 | 19.228898 | -0.008101 | 4232.8 | 732.750427 | 11.959263 | -0.007161 | 4232.8 | 732.744263 | 27.054411 | -0.084127
4233.2 | 732.9599 | 0.22059 | 0.003435 | 4233.2 | 732.930664 | 7.001029 | -0.023324 | 4233.2 | 732.879761 | 6.181328 | -1.4e-05 | 4233.2 | 732.94812 | 19.22862 | -0.008098 | 4233.2 | 732.828308 | 11.959005 | -0.007168 | 4233.2 | 732.814392 | 27.054183 | -0.083945
4233.6 | 733.027405 | 0.220754 | 0.003386 | 4233.6 | 733.000122 | 7.000935 | -0.023514 | 4233.6 | 732.943665 | 6.181431 | -5.2e-05 | 4233.6 | 733.011902 | 19.228361 | -0.008094 | 4233.6 | 732.904785 | 11.958748 | -0.007163 | 4233.6 | 732.884705 | 27.054024 | -0.08376
4234 | 733.093384 | 0.220911 | 0.003328 | 4234 | 733.071228 | 7.000804 | -0.023706 | 4234 | 733.004639 | 6.181482 | -9e-05 | 4234 | 733.076294 | 19.228082 | -0.00809 | 4234 | 732.980408 | 11.958507 | -0.00715 | 4234 | 732.954285 | 27.05392 | -0.083573
4234.4 | 733.15918 | 0.221074 | 0.003261 | 4234.4 | 733.144165 | 7.000685 | -0.023898 | 4234.4 | 733.066711 | 6.181482 | -0.000126 | 4234.4 | 733.142822 | 19.227814 | -0.008086 | 4234.4 | 733.055908 | 11.95828 | -0.007131 | 4234.4 | 733.021118 | 27.053932 | -0.08338
4234.8 | 733.224243 | 0.22122 | 0.003186 | 4234.8 | 733.215027 | 7.000516 | -0.024088 | 4234.8 | 733.133728 | 6.181413 | -0.00016 | 4234.8 | 733.210083 | 19.227556 | -0.008082 | 4234.8 | 733.129944 | 11.958065 | -0.007109 | 4234.8 | 733.083984 | 27.054006 | -0.083182
4235.2 | 733.290039 | 0.221364 | 0.003103 | 4235.2 | 733.282105 | 7.000316 | -0.024277 | 4235.2 | 733.201843 | 6.181293 | -0.000191 | 4235.2 | 733.276367 | 19.227267 | -0.008078 | 4235.2 | 733.200317 | 11.957839 | -0.007085 | 4235.2 | 733.14679 | 27.054209 | -0.08298
4235.6 | 733.353027 | 0.221534 | 0.003013 | 4235.6 | 733.349793 | 7.000121 | -0.024464 | 4235.6 | 733.271606 | 6.181162 | -0.00022 | 4235.6 | 733.343872 | 19.226988 | -0.008074 | 4235.6 | 733.268189 | 11.957634 | -0.007059 | 4235.6 | 733.206482 | 27.054479 | -0.082777
4236 | 733.418823 | 0.221704 | 0.002914 | 4236 | 733.417419 | 6.999903 | -0.024649 | 4236 | 733.342957 | 6.18103 | -0.000244 | 4236 | 733.409607 | 19.226705 | -0.008071 | 4236 | 733.332581 | 11.957403 | -0.007034 | 4236 | 733.266052 | 27.05481 | -0.082576
4236.4 | 733.483032 | 0.221855 | 0.002806 | 4236.4 | 733.48114 | 6.999671 | -0.024832 | 4236.4 | 733.415649 | 6.180876 | -0.000265 | 4236.4 | 733.476196 | 19.226427 | -0.00807 | 4236.4 | 733.3927 | 11.957183 | -0.007006 | 4236.4 | 733.327637 | 27.055222 | -0.082377
4236.8 | 733.546509 | 0.222018 | 0.00269 | 4236.8 | 733.544434 | 6.999452 | -0.025013 | 4236.8 | 733.488831 | 6.180745 | -0.000283 | 4236.8 | 733.54303 | 19.226203 | -0.00807 | 4236.8 | 733.449707 | 11.956993 | -0.006976 | 4236.8 | 733.393066 | 27.055665 | -0.082183
4237.2 | 733.606812 | 0.222157 | 0.002566 | 4237.2 | 733.609436 | 6.999233 | -0.025193 | 4237.2 | 733.56311 | 6.180584 | -0.000298 | 4237.2 | 733.61023 | 19.226004 | -0.008071 | 4237.2 | 733.506775 | 11.956825 | -0.006943 | 4237.2 | 733.461609 | 27.056113 | -0.081997
4237.6 | 733.669739 | 0.22226 | 0.002434 | 4237.6 | 733.674683 | 6.999015 | -0.025372 | 4237.6 | 733.63385 | 6.180407 | -0.000309 | 4237.6 | 733.677551 | 19.22581 | -0.008075 | 4237.6 | 733.559631 | 11.956715 | -0.006905 | 4237.6 | 733.533264 | 27.056519 | -0.081819
4238 | 733.732056 | 0.222345 | 0.002297 | 4238 | 733.738709 | 6.998796 | -0.025552 | 4238 | 733.70343 | 6.180219 | -0.000318 | 4238 | 733.747681 | 19.225651 | -0.008082 | 4238 | 733.610596 | 11.956699 | -0.006864 | 4238 | 733.606384 | 27.056869 | -0.08165
4238.4 | 733.794128 | 0.2224 | 0.002156 | 4238.4 | 733.802978 | 6.998583 | -0.025731 | 4238.4 | 733.773438 | 6.179996 | -0.000324 | 4238.4 | 733.816467 | 19.225501 | -0.008091 | 4238.4 | 733.658081 | 11.956721 | -0.006823 | 4238.4 | 733.681091 | 27.057109 | -0.081489
4238.8 | 733.857788 | 0.222405 | 0.002013 | 4238.8 | 733.867249 | 6.998357 | -0.02591 | 4238.8 | 733.843079 | 6.179722 | -0.000327 | 4238.8 | 733.883728 | 19.225357 | -0.008104 | 4238.8 | 733.70459 | 11.956826 | -0.006782 | 4238.8 | 733.755737 | 27.057239 | -0.081334
4239.2 | 733.925964 | 0.222381 | 0.00187 | 4239.2 | 733.932495 | 6.998132 | -0.026087 | 4239.2 | 733.907898 | 6.179401 | -0.000326 | 4239.2 | 733.952759 | 19.225183 | -0.008119 | 4239.2 | 733.752319 | 11.956973 | -0.006744 | 4239.2 | 733.826111 | 27.057238 | -0.081183
4239.6 | 733.995422 | 0.222333 | 0.00173 | 4239.6 | 733.997925 | 6.997907 | -0.026264 | 4239.6 | 733.975647 | 6.179053 | -0.000322 | 4239.6 | 734.019348 | 19.224979 | -0.008138 | 4239.6 | 733.803528 | 11.957178 | -0.00671 | 4239.6 | 733.892761 | 27.057128 | -0.081031
4240 | 734.065918 | 0.222266 | 0.001596 | 4240 | 734.0625 | 6.997687 | -0.026439 | 4240 | 734.045776 | 6.178693 | -0.000313 | 4240 | 734.082947 | 19.224745 | -0.008158 | 4240 | 733.857605 | 11.957409 | -0.00668 | 4240 | 733.957398 | 27.056887 | -0.080876
4240.4 | 734.137146 | 0.222176 | 0.001469 | 4240.4 | 734.126831 | 6.997488 | -0.026614 | 4240.4 | 734.115478 | 6.178321 | -0.000301 | 4240.4 | 734.142456 | 19.224502 | -0.008181 | 4240.4 | 733.920349 | 11.957671 | -0.006656 | 4240.4 | 734.018921 | 27.056525 | -0.080714
4240.8 | 734.208557 | 0.222079 | 0.001351 | 4240.8 | 734.193481 | 6.9973 | -0.02679 | 4240.8 | 734.184753 | 6.177967 | -0.000285 | 4240.8 | 734.203735 | 19.224213 | -0.008205 | 4240.8 | 733.989136 | 11.957955 | -0.006636 | 4240.8 | 734.081177 | 27.056052 | -0.080543
4241.2 | 734.277954 | 0.221988 | 0.001243 | 4241.2 | 734.261353 | 6.9971 | -0.026966 | 4241.2 | 734.253784 | 6.177658 | -0.000264 | 4241.2 | 734.262512 | 19.223895 | -0.008231 | 4241.2 | 734.066101 | 11.958249 | -0.00662 | 4241.2 | 734.145019 | 27.055493 | -0.08036
4241.6 | 734.345276 | 0.221879 | 0.001146 | 4241.6 | 734.327026 | 6.996919 | -0.027144 | 4241.6 | 734.322815 | 6.177372 | -0.000241 | 4241.6 | 734.323181 | 19.223562 | -0.008258 | 4241.6 | 734.14325 | 11.958532 | -0.006609 | 4241.6 | 734.210632 | 27.054866 | -0.080165
4242 | 734.409546 | 0.221734 | 0.001061 | 4242 | 734.395447 | 6.996737 | -0.027322 | 4242 | 734.3927 | 6.177092 | -0.000215 | 4242 | 734.385071 | 19.223198 | -0.008285 | 4242 | 734.224487 | 11.958811 | -0.0066 | 4242 | 734.279541 | 27.054165 | -0.079958
4242.4 | 734.472839 | 0.221588 | 0.00099 | 4242.4 | 734.46521 | 6.996549 | -0.027502 | 4242.4 | 734.459717 | 6.176869 | -0.000186 | 4242.4 | 734.449036 | 19.22283 | -0.008312 | 4242.4 | 734.299927 | 11.959052 | -0.006591 | 4242.4 | 734.350037 | 27.05341 | -0.079742
4242.8 | 734.537476 | 0.221413 | 0.000931 | 4242.8 | 734.535339 | 6.996343 | -0.027683 | 4242.8 | 734.525757 | 6.176652 | -0.000155 | 4242.8 | 734.513977 | 19.222413 | -0.00834 | 4242.8 | 734.370972 | 11.959236 | -0.006583 | 4242.8 | 734.420166 | 27.05258 | -0.079517
4243.2 | 734.602539 | 0.221256 | 0.000887 | 4243.2 | 734.604797 | 6.996124 | -0.027864 | 4243.2 | 734.590515 | 6.176487 | -0.000123 | 4243.2 | 734.581848 | 19.22199 | -0.008366 | 4243.2 | 734.436707 | 11.959378 | -0.006573 | 4243.2 | 734.49054 | 27.051707 | -0.079286
4243.6 | 734.665161 | 0.221074 | 0.000854 | 4243.6 | 734.673279 | 6.995893 | -0.028044 | 4243.6 | 734.65564 | 6.176343 | -9e-05 | 4243.6 | 734.648315 | 19.221553 | -0.008392 | 4243.6 | 734.499756 | 11.959431 | -0.006559 | 4243.6 | 734.56073 | 27.050804 | -0.079049
4244 | 734.731506 | 0.220887 | 0.000835 | 4244 | 734.740478 | 6.995655 | -0.028224 | 4244 | 734.715698 | 6.176201 | -5.6e-05 | 4244 | 734.71814 | 19.22108 | -0.008416 | 4244 | 734.559692 | 11.959415 | -0.006539 | 4244 | 734.62677 | 27.049876 | -0.078808
4244.4 | 734.79834 | 0.220711 | 0.000828 | 4244.4 | 734.808594 | 6.995436 | -0.028403 | 4244.4 | 734.7771 | 6.176075 | -2.2e-05 | 4244.4 | 734.78772 | 19.220608 | -0.008439 | 4244.4 | 734.621948 | 11.95933 | -0.00651 | 4244.4 | 734.691589 | 27.048917 | -0.078566
4244.8 | 734.862488 | 0.220584 | 0.000832 | 4244.8 | 734.872864 | 6.995185 | -0.028582 | 4244.8 | 734.838501 | 6.175989 | 1.3e-05 | 4244.8 | 734.857727 | 19.22009 | -0.00846 | 4244.8 | 734.684937 | 11.959168 | -0.00647 | 4244.8 | 734.756226 | 27.047965 | -0.078323
4245.2 | 734.925415 | 0.220499 | 0.000847 | 4245.2 | 734.937622 | 6.994916 | -0.028761 | 4245.2 | 734.900574 | 6.175938 | 4.7e-05 | 4245.2 | 734.924988 | 19.219538 | -0.008479 | 4245.2 | 734.748413 | 11.958932 | -0.006416 | 4245.2 | 734.819214 | 27.047013 | -0.078079
4245.6 | 734.987122 | 0.220475 | 0.000868 | 4245.6 | 735.00116 | 6.994641 | -0.028938 | 4245.6 | 734.962097 | 6.175938 | 8.1e-05 | 4245.6 | 734.995728 | 19.218976 | -0.008494 | 4245.6 | 734.816223 | 11.958569 | -0.006347 | 4245.6 | 734.886108 | 27.046115 | -0.077838
4246 | 735.049988 | 0.220493 | 0.000892 | 4246 | 735.067261 | 6.994341 | -0.029112 | 4246 | 735.027222 | 6.175954 | 0.000115 | 4246 | 735.063538 | 19.218404 | -0.008507 | 4246 | 734.886108 | 11.958112 | -0.006258 | 4246 | 734.955566 | 27.045279 | -0.077601
4246.4 | 735.11438 | 0.220566 | 0.000915 | 4246.4 | 735.130676 | 6.994009 | -0.029282 | 4246.4 | 735.092896 | 6.176029 | 0.000148 | 4246.4 | 735.128479 | 19.217812 | -0.008516 | 4246.4 | 734.95813 | 11.957551 | -0.006144 | 4246.4 | 735.026611 | 27.044505 | -0.077372
4246.8 | 735.178162 | 0.220645 | 0.000933 | 4246.8 | 735.197388 | 6.993678 | -0.029444 | 4246.8 | 735.161011 | 6.176114 | 0.000179 | 4246.8 | 735.191528 | 19.217256 | -0.008522 | 4246.8 | 735.035523 | 11.956873 | -0.006001 | 4246.8 | 735.101074 | 27.043798 | -0.077155
4247.2 | 735.247437 | 0.220772 | 0.000944 | 4247.2 | 735.263977 | 6.993302 | -0.029599 | 4247.2 | 735.231201 | 6.176246 | 0.000209 | 4247.2 | 735.255005 | 19.216703 | -0.008525 | 4247.2 | 735.11322 | 11.956096 | -0.005825 | 4247.2 | 735.174377 | 27.043165 | -0.076954
4247.6 | 735.321838 | 0.220881 | 0.000945 | 4247.6 | 735.331787 | 6.992946 | -0.029743 | 4247.6 | 735.301269 | 6.1764 | 0.000236 | 4247.6 | 735.316284 | 19.216206 | -0.008524 | 4247.6 | 735.189819 | 11.955224 | -0.005614 | 4247.6 | 735.244995 | 27.0426 | -0.076772
4248 | 735.397339 | 0.221008 | 0.000934 | 4248 | 735.39801 | 6.992583 | -0.029876 | 4248 | 735.371277 | 6.176572 | 0.000261 | 4248 | 735.378296 | 19.215768 | -0.00852 | 4248 | 735.265137 | 11.954253 | -0.005362 | 4248 | 735.3125 | 27.042083 | -0.076613
4248.4 | 735.472168 | 0.22111 | 0.000911 | 4248.4 | 735.465942 | 6.992232 | -0.029997 | 4248.4 | 735.439331 | 6.176738 | 0.000283 | 4248.4 | 735.441406 | 19.215355 | -0.008513 | 4248.4 | 735.335938 | 11.953207 | -0.005067 | 4248.4 | 735.375 | 27.041629 | -0.076483
4248.8 | 735.550171 | 0.22122 | 0.000877 | 4248.8 | 735.533142 | 6.991932 | -0.030107 | 4248.8 | 735.50708 | 6.176921 | 0.000302 | 4248.8 | 735.507263 | 19.215008 | -0.008505 | 4248.8 | 735.402161 | 11.952136 | -0.004727 | 4248.8 | 735.432312 | 27.041186 | -0.076384
4249.2 | 735.627564 | 0.221317 | 0.000832 | 4249.2 | 735.60144 | 6.991644 | -0.030206 | 4249.2 | 735.573303 | 6.177104 | 0.000318 | 4249.2 | 735.576294 | 19.214684 | -0.008496 | 4249.2 | 735.466187 | 11.951049 | -0.00434 | 4249.2 | 735.488892 | 27.040811 | -0.076319
4249.6 | 735.700378 | 0.221437 | 0.000777 | 4249.6 | 735.66925 | 6.991382 | -0.030297 | 4249.6 | 735.640015 | 6.177315 | 0.000331 | 4249.6 | 735.645081 | 19.214371 | -0.008485 | 4249.6 | 735.527771 | 11.949972 | -0.003906 | 4249.6 | 735.543945 | 27.040442 | -0.076292
4250 | 735.769836 | 0.221558 | 0.000715 | 4250 | 735.736206 | 6.991099 | -0.030381 | 4250 | 735.706238 | 6.177527 | 0.000341 | 4250 | 735.712769 | 19.214087 | -0.008474 | 4250 | 735.589233 | 11.948948 | -0.003426 | 4250 | 735.599731 | 27.040105 | -0.076303
4250.4 | 735.838013 | 0.221716 | 0.000644 | 4250.4 | 735.803284 | 6.99085 | -0.030458 | 4250.4 | 735.773743 | 6.177767 | 0.000349 | 4250.4 | 735.780579 | 19.213814 | -0.008463 | 4250.4 | 735.653015 | 11.947987 | -0.0029 | 4250.4 | 735.655945 | 27.039773 | -0.076353
4250.8 | 735.904053 | 0.221891 | 0.000565 | 4250.8 | 735.869568 | 6.990599 | -0.030528 | 4250.8 | 735.843811 | 6.178024 | 0.000353 | 4250.8 | 735.848511 | 19.213565 | -0.008452 | 4250.8 | 735.717529 | 11.947158 | -0.00233 | 4250.8 | 735.713257 | 27.039459 | -0.07644
4251.2 | 735.966553 | 0.222067 | 0.000478 | 4251.2 | 735.932739 | 6.990356 | -0.03059 | 4251.2 | 735.915833 | 6.178287 | 0.000355 | 4251.2 | 735.914185 | 19.213346 | -0.008441 | 4251.2 | 735.783264 | 11.946433 | -0.001719 | 4251.2 | 735.77179 | 27.039133 | -0.076565
4251.6 | 736.0271 | 0.222254 | 0.000384 | 4251.6 | 735.993958 | 6.990111 | -0.030644 | 4251.6 | 735.98761 | 6.178566 | 0.000355 | 4251.6 | 735.976807 | 19.213132 | -0.00843 | 4251.6 | 735.85144 | 11.945908 | -0.001071 | 4251.6 | 735.832031 | 27.038771 | -0.076723
4252 | 736.086304 | 0.222424 | 0.000283 | 4252 | 736.055969 | 6.989855 | -0.030689 | 4252 | 736.06073 | 6.178841 | 0.000351 | 4252 | 736.041199 | 19.212938 | -0.008419 | 4252 | 735.917358 | 11.945577 | -0.000391 | 4252 | 735.893677 | 27.038322 | -0.076913
4252.4 | 736.145142 | 0.222563 | 0.000176 | 4252.4 | 736.117493 | 6.98961 | -0.030722 | 4252.4 | 736.131958 | 6.179105 | 0.000345 | 4252.4 | 736.107544 | 19.212759 | -0.008409 | 4252.4 | 735.982605 | 11.945425 | 0.000313 | 4252.4 | 735.958069 | 27.037781 | -0.077127
4252.8 | 736.205139 | 0.222666 | 6.5e-05 | 4252.8 | 736.178589 | 6.989373 | -0.030744 | 4252.8 | 736.20044 | 6.179338 | 0.000337 | 4252.8 | 736.175659 | 19.212585 | -0.0084 | 4252.8 | 736.045776 | 11.945518 | 0.001033 | 4252.8 | 736.024719 | 27.037112 | -0.077358
4253.2 | 736.26593 | 0.222732 | -5e-05 | 4253.2 | 736.243408 | 6.98916 | -0.030755 | 4253.2 | 736.266113 | 6.179539 | 0.000326 | 4253.2 | 736.245239 | 19.212435 | -0.008391 | 4253.2 | 736.108093 | 11.945834 | 0.00176 | 4253.2 | 736.094116 | 27.036325 | -0.077599
4253.6 | 736.328247 | 0.22272 | -0.000167 | 4253.6 | 736.31134 | 6.988954 | -0.030755 | 4253.6 | 736.32898 | 6.179693 | 0.000313 | 4253.6 | 736.315552 | 19.212277 | -0.008382 | 4253.6 | 736.173218 | 11.946364 | 0.002483 | 4253.6 | 736.163391 | 27.035416 | -0.077841
4254 | 736.395019 | 0.222666 | -0.000283 | 4254 | 736.379211 | 6.988735 | -0.030745 | 4254 | 736.389771 | 6.179807 | 0.000298 | 4254 | 736.386841 | 19.212088 | -0.008374 | 4254 | 736.24231 | 11.947126 | 0.003193 | 4254 | 736.237366 | 27.034389 | -0.078073
4254.4 | 736.466248 | 0.222563 | -0.000397 | 4254.4 | 736.449524 | 6.988523 | -0.030725 | 4254.4 | 736.448853 | 6.179882 | 0.000282 | 4254.4 | 736.456909 | 19.211899 | -0.008366 | 4254.4 | 736.312988 | 11.948092 | 0.003879 | 4254.4 | 736.312378 | 27.033307 | -0.078288
4254.8 | 736.534058 | 0.222418 | -0.000505 | 4254.8 | 736.517578 | 6.988316 | -0.030695 | 4254.8 | 736.510864 | 6.179899 | 0.000264 | 4254.8 | 736.523315 | 19.211695 | -0.008359 | 4254.8 | 736.386108 | 11.949268 | 0.00453 | 4254.8 | 736.386108 | 27.032195 | -0.078479
4255.2 | 736.604309 | 0.222248 | -0.000606 | 4255.2 | 736.585266 | 6.988103 | -0.030656 | 4255.2 | 736.574097 | 6.179865 | 0.000246 | 4255.2 | 736.590271 | 19.211461 | -0.008352 | 4255.2 | 736.463257 | 11.950639 | 0.005136 | 4255.2 | 736.457153 | 27.031065 | -0.078642
4255.6 | 736.675232 | 0.222067 | -0.000698 | 4255.6 | 736.652344 | 6.98789 | -0.030608 | 4255.6 | 736.642395 | 6.179807 | 0.000227 | 4255.6 | 736.657227 | 19.211217 | -0.008345 | 4255.6 | 736.537903 | 11.952157 | 0.005687 | 4255.6 | 736.528931 | 27.029953 | -0.078776
4256 | 736.744263 | 0.221867 | -0.000779 | 4256 | 736.718445 | 6.987659 | -0.030549 | 4256 | 736.714478 | 6.179699 | 0.000209 | 4256 | 736.7229 | 19.210934 | -0.008339 | 4256 | 736.612122 | 11.953821 | 0.006174 | 4256 | 736.599365 | 27.028876 | -0.078879
4256.4 | 736.810303 | 0.221673 | -0.000849 | 4256.4 | 736.784058 | 6.987402 | -0.030481 | 4256.4 | 736.787476 | 6.179556 | 0.000191 | 4256.4 | 736.786804 | 19.210635 | -0.008332 | 4256.4 | 736.682983 | 11.955544 | 0.006589 | 4256.4 | 736.666748 | 27.027844 | -0.078952
4256.8 | 736.875366 | 0.221492 | -0.000906 | 4256.8 | 736.848999 | 6.987139 | -0.030402 | 4256.8 | 736.85968 | 6.179402 | 0.000174 | 4256.8 | 736.853882 | 19.210332 | -0.008324 | 4256.8 | 736.749756 | 11.957319 | 0.006926 | 4256.8 | 736.73169 | 27.026861 | -0.078997
4257.2 | 736.939758 | 0.221304 | -0.000954 | 4257.2 | 736.916077 | 6.986865 | -0.030311 | 4257.2 | 736.93103 | 6.17919 | 0.000159 | 4257.2 | 736.921631 | 19.210024 | -0.008316 | 4257.2 | 736.812317 | 11.959089 | 0.007183 | 4257.2 | 736.797546 | 27.025902 | -0.079017
4257.6 | 737.006897 | 0.221129 | -0.000991 | 4257.6 | 736.984131 | 6.986602 | -0.030207 | 4257.6 | 736.998413 | 6.178967 | 0.000146 | 4257.6 | 736.988586 | 19.20972 | -0.008307 | 4257.6 | 736.873169 | 11.960817 | 0.007357 | 4257.6 | 736.863769 | 27.02498 | -0.079013
4258 | 737.074341 | 0.220971 | -0.001018 | 4258 | 737.054932 | 6.986333 | -0.030091 | 4258 | 737.061646 | 6.178727 | 0.000135 | 4258 | 737.05603 | 19.209412 | -0.008297 | 4258 | 736.932983 | 11.96245 | 0.007447 | 4258 | 736.928345 | 27.024071 | -0.078987
4258.4 | 737.145386 | 0.220838 | -0.001038 | 4258.4 | 737.124878 | 6.986088 | -0.029965 | 4258.4 | 737.126587 | 6.178493 | 0.000126 | 4258.4 | 737.125305 | 19.209113 | -0.008287 | 4258.4 | 736.993713 | 11.963979 | 0.007456 | 4258.4 | 736.99353 | 27.02318 | -0.07894
4258.8 | 737.217712 | 0.220705 | -0.00105 | 4258.8 | 737.196167 | 6.985844 | -0.02983 | 4258.8 | 737.191101 | 6.178235 | 0.000119 | 4258.8 | 737.192261 | 19.20884 | -0.008276 | 4258.8 | 737.056213 | 11.965318 | 0.007387 | 4258.8 | 737.061157 | 27.022313 | -0.078875
4259.2 | 737.295776 | 0.220566 | -0.001058 | 4259.2 | 737.265869 | 6.985594 | -0.029687 | 4259.2 | 737.259399 | 6.177944 | 0.000115 | 4259.2 | 737.259949 | 19.208557 | -0.008265 | 4259.2 | 737.119812 | 11.966489 | 0.007244 | 4259.2 | 737.129456 | 27.021465 | -0.078793
4259.6 | 737.370606 | 0.220482 | -0.001059 | 4259.6 | 737.335815 | 6.985356 | -0.029539 | 4259.6 | 737.32898 | 6.177664 | 0.000113 | 4259.6 | 737.327759 | 19.208293 | -0.008254 | 4259.6 | 737.185059 | 11.967481 | 0.007036 | 4259.6 | 737.19812 | 27.020667 | -0.078697
4260 | 737.447205 | 0.220402 | -0.001055 | 4260 | 737.405151 | 6.985093 | -0.029386 | 4260 | 737.405151 | 6.177378 | 0.000115 | 4260 | 737.39679 | 19.208049 | -0.008244 | 4260 | 737.251282 | 11.968206 | 0.00677 | 4260 | 737.265991 | 27.019948 | -0.078591
4260.4 | 737.520142 | 0.220336 | -0.00105 | 4260.4 | 737.474915 | 6.984799 | -0.02923 | 4260.4 | 737.480041 | 6.177104 | 0.000119 | 4260.4 | 737.467285 | 19.207805 | -0.008235 | 4260.4 | 737.318054 | 11.968705 | 0.006455 | 4260.4 | 737.335144 | 27.019296 | -0.078479
4260.8 | 737.590393 | 0.220269 | -0.001044 | 4260.8 | 737.544617 | 6.984518 | -0.029069 | 4260.8 | 737.555969 | 6.17684 | 0.000127 | 4260.8 | 737.539063 | 19.207586 | -0.008226 | 4260.8 | 737.38562 | 11.968904 | 0.006102 | 4260.8 | 737.407349 | 27.018737 | -0.078367
4261.2 | 737.65332 | 0.220215 | -0.001034 | 4261.2 | 737.614868 | 6.984223 | -0.028904 | 4261.2 | 737.629761 | 6.176607 | 0.000137 | 4261.2 | 737.60791 | 19.207383 | -0.008219 | 4261.2 | 737.453552 | 11.968852 | 0.005726 | 4261.2 | 737.478699 | 27.018233 | -0.078259
4261.6 | 737.714905 | 0.220191 | -0.001022 | 4261.6 | 737.684875 | 6.983936 | -0.028736 | 4261.6 | 737.702759 | 6.176412 | 0.000151 | 4261.6 | 737.674927 | 19.207169 | -0.008214 | 4261.6 | 737.521301 | 11.968573 | 0.005338 | 4261.6 | 737.550842 | 27.017845 | -0.078162
4262 | 737.773071 | 0.220191 | -0.001007 | 4262 | 737.751465 | 6.983686 | -0.028565 | 4262 | 737.770142 | 6.176286 | 0.000167 | 4262 | 737.740906 | 19.207 | -0.00821 | 4262 | 737.5896 | 11.968022 | 0.00495 | 4262 | 737.62262 | 27.017532 | -0.078082
4262.4 | 737.831177 | 0.220214 | -0.000989 | 4262.4 | 737.822083 | 6.98348 | -0.028392 | 4262.4 | 737.834961 | 6.176223 | 0.000186 | 4262.4 | 737.805847 | 19.206836 | -0.008208 | 4262.4 | 737.658203 | 11.967271 | 0.004575 | 4262.4 | 737.694153 | 27.017268 | -0.078023
4262.8 | 737.890076 | 0.220276 | -0.000969 | 4262.8 | 737.89093 | 6.983279 | -0.028222 | 4262.8 | 737.896606 | 6.176241 | 0.000206 | 4262.8 | 737.866638 | 19.206647 | -0.008208 | 4262.8 | 737.726807 | 11.966342 | 0.004225 | 4262.8 | 737.759277 | 27.017046 | -0.07799
4263.2 | 737.95105 | 0.220336 | -0.000947 | 4263.2 | 737.958862 | 6.983136 | -0.028055 | 4263.2 | 737.960144 | 6.176327 | 0.000228 | 4263.2 | 737.929688 | 19.206498 | -0.00821 | 4263.2 | 737.796509 | 11.965223 | 0.003907 | 4263.2 | 737.820435 | 27.016843 | -0.077984
4263.6 | 738.014526 | 0.220421 | -0.000924 | 4263.6 | 738.024353 | 6.983004 | -0.027895 | 4263.6 | 738.022644 | 6.176497 | 0.000249 | 4263.6 | 737.995728 | 19.206319 | -0.008213 | 4263.6 | 737.865234 | 11.964005 | 0.003633 | 4263.6 | 737.878113 | 27.016666 | -0.078006
4264 | 738.078064 | 0.220511 | -0.000902 | 4264 | 738.089844 | 6.98291 | -0.027744 | 4264 | 738.088196 | 6.176726 | 0.000269 | 4264 | 738.063782 | 19.206154 | -0.008218 | 4264 | 737.933594 | 11.962692 | 0.003409 | 4264 | 737.932434 | 27.016481 | -0.078054
4264.4 | 738.144287 | 0.220638 | -0.00088 | 4264.4 | 738.151611 | 6.982822 | -0.027604 | 4264.4 | 738.154175 | 6.177029 | 0.000288 | 4264.4 | 738.132324 | 19.205975 | -0.008225 | 4264.4 | 738.003235 | 11.961332 | 0.00324 | 4264.4 | 737.989441 | 27.016309 | -0.078126
4264.8 | 738.209534 | 0.220772 | -0.000861 | 4264.8 | 738.213318 | 6.982735 | -0.027476 | 4264.8 | 738.225952 | 6.177378 | 0.000305 | 4264.8 | 738.201538 | 19.205761 | -0.008234 | 4264.8 | 738.072205 | 11.95995 | 0.003129 | 4264.8 | 738.051758 | 27.016113 | -0.078218
4265.2 | 738.274902 | 0.220905 | -0.000845 | 4265.2 | 738.271118 | 6.982647 | -0.027359 | 4265.2 | 738.298889 | 6.177772 | 0.000318 | 4265.2 | 738.270752 | 19.205528 | -0.008244 | 4265.2 | 738.138855 | 11.95858 | 0.003078 | 4265.2 | 738.120239 | 27.015922 | -0.078329
4265.6 | 738.338989 | 0.221056 | -0.000834 | 4265.6 | 738.330689 | 6.982585 | -0.027255 | 4265.6 | 738.371338 | 6.178183 | 0.000327 | 4265.6 | 738.339722 | 19.205304 | -0.008255 | 4265.6 | 738.204773 | 11.957261 | 0.003087 | 4265.6 | 738.193726 | 27.015713 | -0.078452
4266 | 738.40271 | 0.221201 | -0.000826 | 4266 | 738.388855 | 6.982522 | -0.027163 | 4266 | 738.443726 | 6.178572 | 0.000333 | 4266 | 738.404907 | 19.205046 | -0.008267 | 4266 | 738.26648 | 11.956053 | 0.003153 | 4266 | 738.26947 | 27.015498 | -0.078587
4266.4 | 738.467407 | 0.221322 | -0.000823 | 4266.4 | 738.449219 | 6.982447 | -0.027084 | 4266.4 | 738.517944 | 6.178927 | 0.000334 | 4266.4 | 738.469421 | 19.204771 | -0.00828 | 4266.4 | 738.325684 | 11.95493 | 0.003273 | 4266.4 | 738.346619 | 27.015289 | -0.078729
4266.8 | 738.53418 | 0.221443 | -0.000823 | 4266.8 | 738.509522 | 6.98239 | -0.027016 | 4266.8 | 738.588623 | 6.179264 | 0.000332 | 4266.8 | 738.532837 | 19.204483 | -0.008294 | 4266.8 | 738.384155 | 11.954006 | 0.00344 | 4266.8 | 738.419312 | 27.015049 | -0.078875
4267.2 | 738.601074 | 0.221552 | -0.000824 | 4267.2 | 738.575806 | 6.982353 | -0.026959 | 4267.2 | 738.656555 | 6.179573 | 0.000326 | 4267.2 | 738.599243 | 19.204195 | -0.008306 | 4267.2 | 738.443481 | 11.953217 | 0.003647 | 4267.2 | 738.48645 | 27.014822 | -0.079023
4267.6 | 738.670959 | 0.221648 | -0.000829 | 4267.6 | 738.645447 | 6.982328 | -0.026912 | 4267.6 | 738.722412 | 6.179864 | 0.000317 | 4267.6 | 738.665588 | 19.203911 | -0.008318 | 4267.6 | 738.508179 | 11.952593 | 0.003887 | 4267.6 | 738.546631 | 27.014589 | -0.079168
4268 | 738.739929 | 0.221727 | -0.000835 | 4268 | 738.714844 | 6.982316 | -0.026875 | 4268 | 738.786499 | 6.180121 | 0.000304 | 4268 | 738.734314 | 19.203613 | -0.008329 | 4268 | 738.57782 | 11.952168 | 0.004154 | 4268 | 738.605347 | 27.014337 | -0.07931
4268.4 | 738.809265 | 0.221825 | -0.000844 | 4268.4 | 738.783203 | 6.982322 | -0.026848 | 4268.4 | 738.851502 | 6.180379 | 0.000289 | 4268.4 | 738.803711 | 19.20331 | -0.008339 | 4268.4 | 738.653076 | 11.951941 | 0.00444 | 4268.4 | 738.661438 | 27.014097 | -0.079444
4268.8 | 738.880554 | 0.221904 | -0.000855 | 4268.8 | 738.853882 | 6.982328 | -0.026832 | 4268.8 | 738.914246 | 6.180619 | 0.00027 | 4268.8 | 738.87384 | 19.203026 | -0.008348 | 4268.8 | 738.7323 | 11.95192 | 0.004735 | 4268.8 | 738.721008 | 27.013863 | -0.079569
4269.2 | 738.952209 | 0.222012 | -0.000871 | 4269.2 | 738.922546 | 6.982316 | -0.026825 | 4269.2 | 738.976685 | 6.180859 | 0.000248 | 4269.2 | 738.941467 | 19.202703 | -0.008355 | 4269.2 | 738.815735 | 11.952093 | 0.005032 | 4269.2 | 738.784302 | 27.013623 | -0.079686
4269.6 | 739.02417 | 0.222109 | -0.000892 | 4269.6 | 738.98761 | 6.982303 | -0.026828 | 4269.6 | 739.039917 | 6.181076 | 0.000223 | 4269.6 | 739.007446 | 19.202399 | -0.008361 | 4269.6 | 738.895752 | 11.95242 | 0.00532 | 4269.6 | 738.85437 | 27.013402 | -0.079792
4270 | 739.09491 | 0.222206 | -0.000921 | 4270 | 739.051575 | 6.982278 | -0.026839 | 4270 | 739.107544 | 6.181281 | 0.000195 | 4270 | 739.071777 | 19.202086 | -0.008366 | 4270 | 738.973023 | 11.952908 | 0.005593 | 4270 | 738.926575 | 27.013144 | -0.079889
4270.4 | 739.165466 | 0.222291 | -0.000957 | 4270.4 | 739.113525 | 6.982247 | -0.026857 | 4270.4 | 739.175598 | 6.181453 | 0.000163 | 4270.4 | 739.135437 | 19.201743 | -0.008371 | 4270.4 | 739.043823 | 11.953533 | 0.005843 | 4270.4 | 738.999329 | 27.01288 | -0.079975
4270.8 | 739.233093 | 0.222369 | -0.001002 | 4270.8 | 739.173706 | 6.982209 | -0.02688 | 4270.8 | 739.243469 | 6.181619 | 0.000128 | 4270.8 | 739.198914 | 19.201404 | -0.008374 | 4270.8 | 739.107788 | 11.954263 | 0.006065 | 4270.8 | 739.069702 | 27.012573 | -0.08005
4271.2 | 739.30072 | 0.222435 | -0.001056 | 4271.2 | 739.232605 | 6.982165 | -0.026906 | 4271.2 | 739.313355 | 6.181739 | 8.9e-05 | 4271.2 | 739.262451 | 19.201051 | -0.008376 | 4271.2 | 739.168091 | 11.955066 | 0.006254 | 4271.2 | 739.139465 | 27.012222 | -0.080114
4271.6 | 739.366516 | 0.222484 | -0.001119 | 4271.6 | 739.292358 | 6.982109 | -0.026937 | 4271.6 | 739.386353 | 6.18182 | 4.8e-05 | 4271.6 | 739.327271 | 19.200694 | -0.008378 | 4271.6 | 739.22644 | 11.955922 | 0.006406 | 4271.6 | 739.205872 | 27.011841 | -0.080164
4272 | 739.431519 | 0.222496 | -0.00119 | 4272 | 739.355286 | 6.982028 | -0.02697 | 4272 | 739.459168 | 6.181854 | 4e-06 | 4272 | 739.391357 | 19.200325 | -0.008378 | 4272 | 739.285034 | 11.956779 | 0.006519 | 4272 | 739.271973 | 27.011405 | -0.080201
4272.4 | 739.495911 | 0.222484 | -0.00127 | 4272.4 | 739.422485 | 6.981946 | -0.027004 | 4272.4 | 739.530457 | 6.181853 | -4.2e-05 | 4272.4 | 739.457459 | 19.199962 | -0.008378 | 4272.4 | 739.3479 | 11.957634 | 0.006594 | 4272.4 | 739.33606 | 27.010938 | -0.080222
4272.8 | 739.561035 | 0.222442 | -0.001356 | 4272.8 | 739.493286 | 6.98184 | -0.027039 | 4272.8 | 739.599304 | 6.181819 | -9e-05 | 4272.8 | 739.522095 | 19.199604 | -0.008376 | 4272.8 | 739.412231 | 11.958443 | 0.006631 | 4272.8 | 739.402893 | 27.010446 | -0.080226
4273.2 | 739.625183 | 0.222387 | -0.001448 | 4273.2 | 739.56488 | 6.981702 | -0.027074 | 4273.2 | 739.667603 | 6.181773 | -0.000138 | 4273.2 | 739.586914 | 19.199271 | -0.008374 | 4273.2 | 739.477722 | 11.959178 | 0.00663 | 4273.2 | 739.46936 | 27.009948 | -0.080214
4273.6 | 739.688843 | 0.222327 | -0.001544 | 4273.6 | 739.638855 | 6.981527 | -0.027108 | 4273.6 | 739.73407 | 6.181728 | -0.000187 | 4273.6 | 739.651001 | 19.198943 | -0.008371 | 4273.6 | 739.542603 | 11.959845 | 0.006596 | 4273.6 | 739.538086 | 27.009432 | -0.080184
4274 | 739.755493 | 0.222236 | -0.001642 | 4274 | 739.711548 | 6.981309 | -0.027142 | 4274 | 739.796631 | 6.181694 | -0.000237 | 4274 | 739.715332 | 19.198635 | -0.008367 | 4274 | 739.607178 | 11.960392 | 0.006531 | 4274 | 739.607361 | 27.008916 | -0.080137
4274.4 | 739.821472 | 0.222164 | -0.001743 | 4274.4 | 739.782715 | 6.981064 | -0.027173 | 4274.4 | 739.860596 | 6.181676 | -0.000287 | 4274.4 | 739.780945 | 19.198331 | -0.008363 | 4274.4 | 739.66687 | 11.960844 | 0.00644 | 4274.4 | 739.676392 | 27.008424 | -0.080074
4274.8 | 739.88916 | 0.222067 | -0.001846 | 4274.8 | 739.850769 | 6.980808 | -0.027198 | 4274.8 | 739.927124 | 6.181665 | -0.000338 | 4274.8 | 739.84845 | 19.198032 | -0.008359 | 4274.8 | 739.727905 | 11.961163 | 0.006326 | 4274.8 | 739.743164 | 27.007957 | -0.079995
4275.2 | 739.955689 | 0.221945 | -0.001949 | 4275.2 | 739.9151 | 6.980514 | -0.027219 | 4275.2 | 739.995483 | 6.181659 | -0.00039 | 4275.2 | 739.915833 | 19.197754 | -0.008355 | 4275.2 | 739.783935 | 11.961363 | 0.006195 | 4275.2 | 739.808594 | 27.007509 | -0.079906
4275.6 | 740.026978 | 0.221812 | -0.002051 | 4275.6 | 739.978027 | 6.980207 | -0.027235 | 4275.6 | 740.063782 | 6.181648 | -0.000442 | 4275.6 | 739.985474 | 19.197441 | -0.008352 | 4275.6 | 739.842529 | 11.961431 | 0.006052 | 4275.6 | 739.873352 | 27.007054 | -0.079808
4276 | 740.096435 | 0.221661 | -0.002149 | 4276 | 740.039856 | 6.979882 | -0.027246 | 4276 | 740.136841 | 6.181636 | -0.000495 | 4276 | 740.053833 | 19.197117 | -0.008349 | 4276 | 739.906677 | 11.961368 | 0.005897 | 4276 | 739.939331 | 27.006617 | -0.079703
4276.4 | 740.167236 | 0.221468 | -0.002241 | 4276.4 | 740.100525 | 6.979538 | -0.027249 | 4276.4 | 740.21106 | 6.181579 | -0.000548 | 4276.4 | 740.121948 | 19.196794 | -0.008348 | 4276.4 | 739.975464 | 11.961185 | 0.005737 | 4276.4 | 740.005737 | 27.006181 | -0.079594
4276.8 | 740.236755 | 0.221249 | -0.002325 | 4276.8 | 740.165527 | 6.979206 | -0.027245 | 4276.8 | 740.283142 | 6.181499 | -0.000601 | 4276.8 | 740.188232 | 19.196466 | -0.008347 | 4276.8 | 740.049011 | 11.960874 | 0.005573 | 4276.8 | 740.071716 | 27.005738 | -0.079484
4277.2 | 740.307129 | 0.221002 | -0.002397 | 4277.2 | 740.233398 | 6.978881 | -0.027233 | 4277.2 | 740.354126 | 6.181374 | -0.000654 | 4277.2 | 740.25708 | 19.196138 | -0.008346 | 4277.2 | 740.128174 | 11.96047 | 0.005409 | 4277.2 | 740.138062 | 27.00529 | -0.079375
4277.6 | 740.374451 | 0.22076 | -0.002456 | 4277.6 | 740.302002 | 6.978543 | -0.027213 | 4277.6 | 740.424988 | 6.181224 | -0.000705 | 4277.6 | 740.325012 | 19.1958 | -0.008346 | 4277.6 | 740.207703 | 11.959992 | 0.005248 | 4277.6 | 740.205994 | 27.004786 | -0.07927
4278 | 740.442017 | 0.220511 | -0.0025 | 4278 | 740.36853 | 6.978205 | -0.027184 | 4278 | 740.490967 | 6.181036 | -0.000756 | 4278 | 740.391663 | 19.195461 | -0.008346 | 4278 | 740.287293 | 11.959457 | 0.005092 | 4278 | 740.273499 | 27.004258 | -0.079171
4278.4 | 740.506592 | 0.22027 | -0.002528 | 4278.4 | 740.436707 | 6.977892 | -0.027147 | 4278.4 | 740.555176 | 6.180819 | -0.000804 | 4278.4 | 740.456909 | 19.195133 | -0.008345 | 4278.4 | 740.366028 | 11.9589 | 0.004943 | 4278.4 | 740.342773 | 27.003686 | -0.07908
4278.8 | 740.573547 | 0.220027 | -0.002539 | 4278.8 | 740.503906 | 6.977573 | -0.027102 | 4278.8 | 740.617188 | 6.180579 | -0.00085 | 4278.8 | 740.523682 | 19.194805 | -0.008343 | 4278.8 | 740.442322 | 11.958338 | 0.004801 | 4278.8 | 740.415161 | 27.003065 | -0.078997
4279.2 | 740.639038 | 0.219822 | -0.002534 | 4279.2 | 740.568054 | 6.977266 | -0.027048 | 4279.2 | 740.677795 | 6.180339 | -0.000893 | 4279.2 | 740.589294 | 19.194466 | -0.008341 | 4279.2 | 740.514343 | 11.957829 | 0.004668 | 4279.2 | 740.491699 | 27.002407 | -0.078925
4279.6 | 740.704712 | 0.219628 | -0.002512 | 4279.6 | 740.632629 | 6.976979 | -0.026986 | 4279.6 | 740.737732 | 6.180104 | -0.000933 | 4279.6 | 740.655151 | 19.194149 | -0.008337 | 4279.6 | 740.584595 | 11.957351 | 0.004542 | 4279.6 | 740.570252 | 27.001732 | -0.078862
4280 | 740.7677 | 0.219471 | -0.002473 | 4280 | 740.701416 | 6.976716 | -0.026916 | 4280 | 740.799439 | 6.179893 | -0.00097 | 4280 | 740.720337 | 19.19383 | -0.008332 | 4280 | 740.648499 | 11.956957 | 0.004422 | 4280 | 740.647278 | 27.00105 | -0.078811
4280.4 | 740.8349 | 0.219338 | -0.002419 | 4280.4 | 740.771606 | 6.976491 | -0.026841 | 4280.4 | 740.860474 | 6.17967 | -0.001005 | 4280.4 | 740.78656 | 19.193497 | -0.008327 | 4280.4 | 740.710083 | 11.956632 | 0.004307 | 4280.4 | 740.724304 | 27.000374 | -0.078774
4280.8 | 740.900085 | 0.219265 | -0.002351 | 4280.8 | 740.842102 | 6.976291 | -0.026762 | 4280.8 | 740.923584 | 6.179481 | -0.001036 | 4280.8 | 740.852417 | 19.193203 | -0.00832 | 4280.8 | 740.770264 | 11.956395 | 0.004195 | 4280.8 | 740.797974 | 26.999704 | -0.078751
4281.2 | 740.964478 | 0.219216 | -0.002268 | 4281.2 | 740.913086 | 6.97614 | -0.02668 | 4281.2 | 740.990478 | 6.179264 | -0.001064 | 4281.2 | 740.917969 | 19.192935 | -0.008313 | 4281.2 | 740.828491 | 11.956274 | 0.004085 | 4281.2 | 740.867493 | 26.999046 | -0.078746
4281.6 | 741.030579 | 0.219217 | -0.002175 | 4281.6 | 740.982788 | 6.976028 | -0.026596 | 4281.6 | 741.060059 | 6.179058 | -0.00109 | 4281.6 | 740.983337 | 19.192691 | -0.008305 | 4281.6 | 740.886108 | 11.956227 | 0.003976 | 4281.6 | 740.931885 | 26.998407 | -0.078759
4282 | 741.100525 | 0.219259 | -0.002072 | 4282 | 741.051086 | 6.975965 | -0.026512 | 4282 | 741.125488 | 6.178859 | -0.001114 | 4282 | 741.052185 | 19.192477 | -0.008298 | 4282 | 740.945313 | 11.956295 | 0.003868 | 4282 | 740.994751 | 26.997768 | -0.078793
4282.4 | 741.171021 | 0.219313 | -0.001963 | 4282.4 | 741.114136 | 6.975915 | -0.026432 | 4282.4 | 741.192627 | 6.178647 | -0.001135 | 4282.4 | 741.119324 | 19.192258 | -0.00829 | 4282.4 | 741.006043 | 11.956458 | 0.003758 | 4282.4 | 741.057007 | 26.997147 | -0.078852
4282.8 | 741.243713 | 0.219392 | -0.00185 | 4282.8 | 741.173462 | 6.975884 | -0.026354 | 4282.8 | 741.260559 | 6.178436 | -0.001154 | 4282.8 | 741.186279 | 19.192044 | -0.008282 | 4282.8 | 741.072388 | 11.956705 | 0.003648 | 4282.8 | 741.119751 | 26.996521 | -0.07894
4283.2 | 741.316101 | 0.219471 | -0.001734 | 4283.2 | 741.232788 | 6.975877 | -0.026281 | 4283.2 | 741.32666 | 6.178224 | -0.001171 | 4283.2 | 741.249023 | 19.191835 | -0.008275 | 4283.2 | 741.143189 | 11.957057 | 0.003536 | 4283.2 | 741.182556 | 26.995893 | -0.079057
4283.6 | 741.388306 | 0.219574 | -0.001618 | 4283.6 | 741.295654 | 6.975902 | -0.026212 | 4283.6 | 741.390808 | 6.178035 | -0.001186 | 4283.6 | 741.315613 | 19.191627 | -0.008267 | 4283.6 | 741.214966 | 11.957471 | 0.003424 | 4283.6 | 741.247315 | 26.995285 | -0.079207
4284 | 741.461609 | 0.219671 | -0.001505 | 4284 | 741.362 | 6.975934 | -0.026149 | 4284 | 741.455627 | 6.177859 | -0.0012 | 4284 | 741.379028 | 19.191393 | -0.008259 | 4284 | 741.287903 | 11.957965 | 0.003313 | 4284 | 741.313721 | 26.994659 | -0.07939
4284.4 | 741.53186 | 0.219798 | -0.001395 | 4284.4 | 741.430176 | 6.975978 | -0.026095 | 4284.4 | 741.520935 | 6.177704 | -0.001213 | 4284.4 | 741.444641 | 19.191144 | -0.008251 | 4284.4 | 741.362915 | 11.958491 | 0.003203 | 4284.4 | 741.381226 | 26.994038 | -0.079609
4284.8 | 741.598511 | 0.21993 | -0.001292 | 4284.8 | 741.502808 | 6.976034 | -0.02605 | 4284.8 | 741.589478 | 6.177555 | -0.001225 | 4284.8 | 741.51062 | 19.1909 | -0.008242 | 4284.8 | 741.43512 | 11.959047 | 0.003097 | 4284.8 | 741.45044 | 26.993417 | -0.079862
4285.2 | 741.663452 | 0.2201 | -0.001197 | 4285.2 | 741.578735 | 6.976091 | -0.026018 | 4285.2 | 741.657593 | 6.177429 | -0.001236 | 4285.2 | 741.578308 | 19.190652 | -0.008233 | 4285.2 | 741.50708 | 11.95963 | 0.002998 | 4285.2 | 741.520203 | 26.992797 | -0.080147
4285.6 | 741.728943 | 0.220257 | -0.001114 | 4285.6 | 741.654419 | 6.97614 | -0.026 | 4285.6 | 741.728027 | 6.177286 | -0.001247 | 4285.6 | 741.644165 | 19.190408 | -0.008224 | 4285.6 | 741.577576 | 11.960229 | 0.002909 | 4285.6 | 741.592041 | 26.992194 | -0.080459
4286 | 741.792175 | 0.220427 | -0.001043 | 4286 | 741.725708 | 6.976178 | -0.025998 | 4286 | 741.797974 | 6.177161 | -0.001258 | 4286 | 741.713196 | 19.190164 | -0.008215 | 4286 | 741.647034 | 11.960791 | 0.002832 | 4286 | 741.664002 | 26.991629 | -0.080797
4286.4 | 741.852661 | 0.220578 | -0.000988 | 4286.4 | 741.793579 | 6.976215 | -0.026012 | 4286.4 | 741.869568 | 6.177035 | -0.00127 | 4286.4 | 741.780823 | 19.189935 | -0.008207 | 4286.4 | 741.713867 | 11.961321 | 0.002769 | 4286.4 | 741.731873 | 26.991069 | -0.081155
4286.8 | 741.916382 | 0.220741 | -0.000947 | 4286.8 | 741.857849 | 6.976215 | -0.026044 | 4286.8 | 741.935303 | 6.176921 | -0.001281 | 4286.8 | 741.851318 | 19.189702 | -0.0082 | 4286.8 | 741.778931 | 11.961794 | 0.002723 | 4286.8 | 741.796204 | 26.990584 | -0.081531
4287.2 | 741.982239 | 0.220869 | -0.000921 | 4287.2 | 741.919556 | 6.976165 | -0.026094 | 4287.2 | 742.001526 | 6.176789 | -0.001293 | 4287.2 | 741.920532 | 19.189463 | -0.008195 | 4287.2 | 741.841919 | 11.962193 | 0.002697 | 4287.2 | 741.855774 | 26.990123 | -0.08192
4287.6 | 742.048401 | 0.220984 | -0.000911 | 4287.6 | 741.979004 | 6.976066 | -0.026158 | 4287.6 | 742.066162 | 6.176675 | -0.001306 | 4287.6 | 741.989075 | 19.18919 | -0.00819 | 4287.6 | 741.904419 | 11.962534 | 0.002691 | 4287.6 | 741.908386 | 26.989668 | -0.082324
4288 | 742.117004 | 0.221081 | -0.000914 | 4288 | 742.042114 | 6.975934 | -0.026235 | 4288 | 742.132446 | 6.176566 | -0.001319 | 4288 | 742.054993 | 19.188906 | -0.008188 | 4288 | 741.96698 | 11.962765 | 0.002708 | 4288 | 741.95874 | 26.989232 | -0.082737
4288.4 | 742.187988 | 0.221165 | -0.000929 | 4288.4 | 742.105774 | 6.975746 | -0.026323 | 4288.4 | 742.19812 | 6.176481 | -0.001332 | 4288.4 | 742.124695 | 19.188602 | -0.008186 | 4288.4 | 742.028931 | 11.962922 | 0.002749 | 4288.4 | 742.00769 | 26.988771 | -0.083159
4288.8 | 742.26062 | 0.22122 | -0.000955 | 4288.8 | 742.174439 | 6.975521 | -0.026419 | 4288.8 | 742.268189 | 6.176412 | -0.001346 | 4288.8 | 742.195129 | 19.188265 | -0.008185 | 4288.8 | 742.089722 | 11.963054 | 0.002815 | 4288.8 | 742.060181 | 26.988261 | -0.083586
4289.2 | 742.333069 | 0.221249 | -0.000991 | 4289.2 | 742.240723 | 6.975226 | -0.02652 | 4289.2 | 742.33905 | 6.176361 | -0.00136 | 4289.2 | 742.264221 | 19.187866 | -0.008184 | 4289.2 | 742.15271 | 11.963106 | 0.002903 | 4289.2 | 742.117798 | 26.987689 | -0.084013
4289.6 | 742.400757 | 0.221232 | -0.001033 | 4289.6 | 742.308899 | 6.974902 | -0.026625 | 4289.6 | 742.411621 | 6.176326 | -0.001374 | 4289.6 | 742.333923 | 19.187429 | -0.008183 | 4289.6 | 742.215637 | 11.963148 | 0.00301 | 4289.6 | 742.183044 | 26.987044 | -0.084436
4290 | 742.467163 | 0.221177 | -0.001079 | 4290 | 742.375793 | 6.974545 | -0.02673 | 4290 | 742.484985 | 6.176269 | -0.001389 | 4290 | 742.404114 | 19.186972 | -0.008181 | 4290 | 742.279602 | 11.963138 | 0.003136 | 4290 | 742.252319 | 26.986325 | -0.084846
4290.4 | 742.531494 | 0.221111 | -0.001124 | 4290.4 | 742.443115 | 6.974151 | -0.026835 | 4290.4 | 742.557983 | 6.176224 | -0.001404 | 4290.4 | 742.472046 | 19.186504 | -0.008178 | 4290.4 | 742.343567 | 11.963122 | 0.003273 | 4290.4 | 742.324951 | 26.985495 | -0.085235
4290.8 | 742.596985 | 0.221044 | -0.001168 | 4290.8 | 742.50647 | 6.973738 | -0.02694 | 4290.8 | 742.62915 | 6.176195 | -0.001418 | 4290.8 | 742.537415 | 19.186037 | -0.008173 | 4290.8 | 742.408081 | 11.963096 | 0.003418 | 4290.8 | 742.398132 | 26.984567 | -0.085595
4291.2 | 742.659668 | 0.220971 | -0.001209 | 4291.2 | 742.571411 | 6.973275 | -0.027043 | 4291.2 | 742.695435 | 6.176149 | -0.001432 | 4291.2 | 742.601929 | 19.185559 | -0.008166 | 4291.2 | 742.472473 | 11.963012 | 0.003565 | 4291.2 | 742.468628 | 26.983541 | -0.085915
4291.6 | 742.727356 | 0.220917 | -0.001244 | 4291.6 | 742.635132 | 6.972812 | -0.027143 | 4291.6 | 742.75885 | 6.176092 | -0.001446 | 4291.6 | 742.664673 | 19.185101 | -0.008157 | 4291.6 | 742.539917 | 11.962917 | 0.003709 | 4291.6 | 742.538452 | 26.98246 | -0.086189
4292 | 742.797058 | 0.220893 | -0.001274 | 4292 | 742.701721 | 6.972311 | -0.027238 | 4292 | 742.818176 | 6.176058 | -0.001459 | 4292 | 742.728821 | 19.184684 | -0.008147 | 4292 | 742.610474 | 11.962775 | 0.003848 | 4292 | 742.60614 | 26.98131 | -0.086409
4292.4 | 742.867859 | 0.220874 | -0.001299 | 4292.4 | 742.768616 | 6.971811 | -0.027325 | 4292.4 | 742.877197 | 6.176006 | -0.00147 | 4292.4 | 742.79126 | 19.184266 | -0.008135 | 4292.4 | 742.683716 | 11.962618 | 0.003977 | 4292.4 | 742.674927 | 26.980106 | -0.086569
4292.8 | 742.936035 | 0.220856 | -0.00132 | 4292.8 | 742.837708 | 6.971298 | -0.027401 | 4292.8 | 742.934875 | 6.175972 | -0.00148 | 4292.8 | 742.852173 | 19.183858 | -0.008121 | 4292.8 | 742.757629 | 11.962419 | 0.004093 | 4292.8 | 742.747437 | 26.978895 | -0.086667
4293.2 | 743.005371 | 0.220845 | -0.001336 | 4293.2 | 742.909058 | 6.970791 | -0.027463 | 4293.2 | 742.992737 | 6.175938 | -0.001487 | 4293.2 | 742.913269 | 19.183455 | -0.008105 | 4293.2 | 742.830689 | 11.962193 | 0.004195 | 4293.2 | 742.820618 | 26.977721 | -0.0867
4293.6 | 743.072388 | 0.22082 | -0.001349 | 4293.6 | 742.982483 | 6.970297 | -0.02751 | 4293.6 | 743.052612 | 6.17592 | -0.001493 | 4293.6 | 742.976379 | 19.183052 | -0.008088 | 4293.6 | 742.901733 | 11.96192 | 0.004279 | 4293.6 | 742.89331 | 26.976566 | -0.08667
4294 | 743.139282 | 0.220796 | -0.001358 | 4294 | 743.053101 | 6.969809 | -0.02754 | 4294 | 743.11438 | 6.175926 | -0.001497 | 4294 | 743.038513 | 19.182635 | -0.008069 | 4294 | 742.971252 | 11.961626 | 0.004346 | 4294 | 742.967957 | 26.975448 | -0.086579
4294.4 | 743.20398 | 0.220747 | -0.001363 | 4294.4 | 743.122681 | 6.969346 | -0.027549 | 4294.4 | 743.176086 | 6.175926 | -0.001498 | 4294.4 | 743.098572 | 19.182237 | -0.008048 | 4294.4 | 743.038269 | 11.961332 | 0.004393 | 4294.4 | 743.040588 | 26.974329 | -0.086428
4294.8 | 743.267761 | 0.220735 | -0.001363 | 4294.8 | 743.192383 | 6.968921 | -0.027539 | 4294.8 | 743.240784 | 6.175966 | -0.001497 | 4294.8 | 743.16272 | 19.181839 | -0.008024 | 4294.8 | 743.102905 | 11.961017 | 0.004422 | 4294.8 | 743.108276 | 26.973247 | -0.086219
4295.2 | 743.332703 | 0.220711 | -0.001358 | 4295.2 | 743.260071 | 6.968507 | -0.027509 | 4295.2 | 743.306458 | 6.176001 | -0.001494 | 4295.2 | 743.229675 | 19.181481 | -0.007998 | 4295.2 | 743.167297 | 11.960675 | 0.00443 | 4295.2 | 743.174988 | 26.972184 | -0.085953
4295.6 | 743.39856 | 0.220675 | -0.001347 | 4295.6 | 743.324036 | 6.968145 | -0.027461 | 4295.6 | 743.374268 | 6.176041 | -0.001489 | 4295.6 | 743.299011 | 19.181152 | -0.007971 | 4295.6 | 743.233643 | 11.960328 | 0.004419 | 4295.6 | 743.238769 | 26.971146 | -0.085632
4296 | 743.461792 | 0.220675 | -0.00133 | 4296 | 743.388916 | 6.967807 | -0.027394 | 4296 | 743.444702 | 6.176086 | -0.001481 | 4296 | 743.370239 | 19.180844 | -0.007943 | 4296 | 743.30304 | 11.959977 | 0.004392 | 4296 | 743.298828 | 26.970156 | -0.085257
4296.4 | 743.524963 | 0.220687 | -0.001308 | 4296.4 | 743.455322 | 6.967507 | -0.027311 | 4296.4 | 743.516235 | 6.176138 | -0.001471 | 4296.4 | 743.441956 | 19.180591 | -0.007913 | 4296.4 | 743.375488 | 11.959619 | 0.00435 | 4296.4 | 743.358826 | 26.96921 | -0.084831
4296.8 | 743.589111 | 0.220687 | -0.001281 | 4296.8 | 743.521545 | 6.967244 | -0.027212 | 4296.8 | 743.588196 | 6.176183 | -0.00146 | 4296.8 | 743.513184 | 19.180367 | -0.007883 | 4296.8 | 743.451172 | 11.959289 | 0.004296 | 4296.8 | 743.415161 | 26.968367 | -0.084359
4297.2 | 743.654175 | 0.220699 | -0.001251 | 4297.2 | 743.590698 | 6.967025 | -0.027099 | 4297.2 | 743.658997 | 6.176246 | -0.001447 | 4297.2 | 743.582947 | 19.180163 | -0.007854 | 4297.2 | 743.527222 | 11.958958 | 0.004234 | 4297.2 | 743.473328 | 26.967661 | -0.083845
4297.6 | 743.715759 | 0.220705 | -0.001219 | 4297.6 | 743.65918 | 6.966837 | -0.026973 | 4297.6 | 743.728577 | 6.176304 | -0.001433 | 4297.6 | 743.648315 | 19.179974 | -0.007825 | 4297.6 | 743.599976 | 11.958632 | 0.004169 | 4297.6 | 743.533081 | 26.96709 | -0.083299
4298 | 743.780212 | 0.220729 | -0.001187 | 4298 | 743.72876 | 6.966674 | -0.026836 | 4298 | 743.793701 | 6.176389 | -0.001418 | 4298 | 743.711975 | 19.179775 | -0.007797 | 4298 | 743.664917 | 11.958322 | 0.004102 | 4298 | 743.595093 | 26.966684 | -0.08273
4298.4 | 743.8479 | 0.220735 | -0.001155 | 4298.4 | 743.797241 | 6.966525 | -0.026689 | 4298.4 | 743.857788 | 6.176441 | -0.001403 | 4298.4 | 743.77301 | 19.179566 | -0.007771 | 4298.4 | 743.722168 | 11.958018 | 0.004041 | 4298.4 | 743.657959 | 26.966408 | -0.082151
4298.8 | 743.918091 | 0.220753 | -0.001125 | 4298.8 | 743.863831 | 6.966411 | -0.026531 | 4298.8 | 743.920044 | 6.176509 | -0.001387 | 4298.8 | 743.834106 | 19.179362 | -0.007745 | 4298.8 | 743.771606 | 11.957703 | 0.003989 | 4298.8 | 743.723999 | 26.966309 | -0.081571
4299.2 | 743.987915 | 0.220735 | -0.001098 | 4299.2 | 743.928406 | 6.966312 | -0.026364 | 4299.2 | 743.981018 | 6.176566 | -0.001371 | 4299.2 | 743.892456 | 19.179138 | -0.00772 | 4299.2 | 743.81604 | 11.957429 | 0.003951 | 4299.2 | 743.792725 | 26.966334 | -0.081002
4299.6 | 744.057251 | 0.220706 | -0.001074 | 4299.6 | 743.990295 | 6.966236 | -0.026189 | 4299.6 | 744.043213 | 6.176595 | -0.001356 | 4299.6 | 743.954895 | 19.178914 | -0.007695 | 4299.6 | 743.859802 | 11.957188 | 0.003933 | 4299.6 | 743.862549 | 26.966463 | -0.080454
4300 | 744.127075 | 0.220663 | -0.001051 | 4300 | 744.051148 | 6.966186 | -0.026007 | 4300 | 744.108032 | 6.176612 | -0.00134 | 4300 | 744.020019 | 19.17869 | -0.007671 | 4300 | 743.906738 | 11.956973 | 0.003935 | 4300 | 743.933044 | 26.966721 | -0.079936
4300.4 | 744.196838 | 0.220572 | -0.001031 | 4300.4 | 744.110596 | 6.966168 | -0.02582 | 4300.4 | 744.173035 | 6.176566 | -0.001324 | 4300.4 | 744.08728 | 19.178477 | -0.007648 | 4300.4 | 743.962341 | 11.95682 | 0.00396 | 4300.4 | 744.003906 | 26.967034 | -0.079455
4300.8 | 744.264709 | 0.220499 | -0.00101 | 4300.8 | 744.170837 | 6.966149 | -0.025629 | 4300.8 | 744.238892 | 6.176521 | -0.001308 | 4300.8 | 744.153809 | 19.178273 | -0.007625 | 4300.8 | 744.026978 | 11.95671 | 0.004008 | 4300.8 | 744.076233 | 26.96744 | -0.079018
4301.2 | 744.333191 | 0.220397 | -0.000986 | 4301.2 | 744.232422 | 6.966143 | -0.025436 | 4301.2 | 744.307617 | 6.176452 | -0.001292 | 4301.2 | 744.222412 | 19.178089 | -0.007603 | 4301.2 | 744.09967 | 11.956657 | 0.004079 | 4301.2 | 744.149536 | 26.967845 | -0.078631
4301.6 | 744.401062 | 0.220294 | -0.00096 | 4301.6 | 744.297485 | 6.966124 | -0.02524 | 4301.6 | 744.373352 | 6.176384 | -0.001275 | 4301.6 | 744.288147 | 19.177905 | -0.007582 | 4301.6 | 744.17688 | 11.956658 | 0.004172 | 4301.6 | 744.219116 | 26.968294 | -0.078297
4302 | 744.470337 | 0.220203 | -0.000929 | 4302 | 744.364014 | 6.966142 | -0.025045 | 4302 | 744.438782 | 6.176321 | -0.001258 | 4302 | 744.355286 | 19.177755 | -0.007563 | 4302 | 744.254334 | 11.95671 | 0.004287 | 4302 | 744.287353 | 26.968779 | -0.078019
4302.4 | 744.538147 | 0.220118 | -0.000894 | 4302.4 | 744.434204 | 6.966142 | -0.02485 | 4302.4 | 744.500855 | 6.176264 | -0.00124 | 4302.4 | 744.421997 | 19.177621 | -0.007545 | 4302.4 | 744.3255 | 11.956825 | 0.004419 | 4302.4 | 744.353455 | 26.969259 | -0.077799
4302.8 | 744.607422 | 0.220033 | -0.000856 | 4302.8 | 744.507629 | 6.966136 | -0.024658 | 4302.8 | 744.565247 | 6.176195 | -0.001222 | 4302.8 | 744.489075 | 19.177507 | -0.007529 | 4302.8 | 744.391235 | 11.956983 | 0.004567 | 4302.8 | 744.417419 | 26.969781 | -0.077641
4303.2 | 744.677002 | 0.219991 | -0.000815 | 4303.2 | 744.582947 | 6.966092 | -0.02447 | 4303.2 | 744.627075 | 6.176143 | -0.001205 | 4303.2 | 744.557434 | 19.177387 | -0.007516 | 4303.2 | 744.454834 | 11.957188 | 0.004727 | 4303.2 | 744.479309 | 26.970316 | -0.077546
4303.6 | 744.748352 | 0.219937 | -0.000773 | 4303.6 | 744.659241 | 6.966055 | -0.024286 | 4303.6 | 744.690674 | 6.176075 | -0.001187 | 4303.6 | 744.627502 | 19.177273 | -0.007505 | 4303.6 | 744.515137 | 11.957435 | 0.004895 | 4303.6 | 744.539429 | 26.970826 | -0.077516
4304 | 744.818237 | 0.219888 | -0.000733 | 4304 | 744.736206 | 6.965986 | -0.024106 | 4304 | 744.7547 | 6.176 | -0.001169 | 4304 | 744.695007 | 19.177158 | -0.007496 | 4304 | 744.577332 | 11.957708 | 0.005066 | 4304 | 744.59906 | 26.971324 | -0.077551
4304.4 | 744.888428 | 0.219822 | -0.000695 | 4304.4 | 744.8125 | 6.965911 | -0.023933 | 4304.4 | 744.821716 | 6.175915 | -0.001151 | 4304.4 | 744.764038 | 19.17702 | -0.007489 | 4304.4 | 744.644165 | 11.957992 | 0.005234 | 4304.4 | 744.661865 | 26.971742 | -0.07765
4304.8 | 744.956055 | 0.219743 | -0.000658 | 4304.8 | 744.88446 | 6.965805 | -0.023766 | 4304.8 | 744.888062 | 6.175806 | -0.001134 | 4304.8 | 744.835388 | 19.176851 | -0.007483 | 4304.8 | 744.714722 | 11.95828 | 0.005397 | 4304.8 | 744.730469 | 26.97208 | -0.077812
4305.2 | 745.023315 | 0.219659 | -0.000623 | 4305.2 | 744.956665 | 6.965705 | -0.023605 | 4305.2 | 744.955689 | 6.175681 | -0.001115 | 4305.2 | 744.905884 | 19.176671 | -0.007479 | 4305.2 | 744.788696 | 11.958522 | 0.005551 | 4305.2 | 744.803162 | 26.97232 | -0.078029
4305.6 | 745.089966 | 0.219574 | -0.000589 | 4305.6 | 745.024536 | 6.965617 | -0.023452 | 4305.6 | 745.021728 | 6.175543 | -0.001097 | 4305.6 | 744.971375 | 19.176477 | -0.007476 | 4305.6 | 744.863892 | 11.958743 | 0.005691 | 4305.6 | 744.882996 | 26.972424 | -0.078297
4306 | 745.155701 | 0.219477 | -0.000556 | 4306 | 745.090332 | 6.965554 | -0.023307 | 4306 | 745.088501 | 6.175411 | -0.001077 | 4306 | 745.037659 | 19.176288 | -0.007473 | 4306 | 744.937073 | 11.958947 | 0.005818 | 4306 | 744.966003 | 26.972381 | -0.078609
4306.4 | 745.220093 | 0.219386 | -0.000523 | 4306.4 | 745.154358 | 6.965536 | -0.023172 | 4306.4 | 745.152039 | 6.17528 | -0.001057 | 4306.4 | 745.103638 | 19.176114 | -0.007471 | 4306.4 | 745.00647 | 11.959121 | 0.005928 | 4306.4 | 745.050415 | 26.972153 | -0.078955
4306.8 | 745.282898 | 0.219313 | -0.00049 | 4306.8 | 745.218018 | 6.965516 | -0.023049 | 4306.8 | 745.214356 | 6.17516 | -0.001036 | 4306.8 | 745.169556 | 19.175935 | -0.007471 | 4306.8 | 745.07605 | 11.959294 | 0.006019 | 4306.8 | 745.133484 | 26.971735 | -0.079326
4307.2 | 745.347656 | 0.219259 | -0.000458 | 4307.2 | 745.280396 | 6.965542 | -0.022941 | 4307.2 | 745.273315 | 6.175052 | -0.001014 | 4307.2 | 745.234985 | 19.175796 | -0.007472 | 4307.2 | 745.140686 | 11.959472 | 0.006089 | 4307.2 | 745.214356 | 26.971121 | -0.079709
4307.6 | 745.411621 | 0.219235 | -0.000428 | 4307.6 | 745.345093 | 6.965542 | -0.022848 | 4307.6 | 745.335571 | 6.174961 | -0.000991 | 4307.6 | 745.300293 | 19.175667 | -0.007475 | 4307.6 | 745.205139 | 11.959677 | 0.006133 | 4307.6 | 745.29071 | 26.970347 | -0.080094
4308 | 745.477905 | 0.219235 | -0.0004 | 4308 | 745.409546 | 6.965535 | -0.022772 | 4308 | 745.399048 | 6.174909 | -0.000967 | 4308 | 745.366821 | 19.175532 | -0.00748 | 4308 | 745.273071 | 11.959903 | 0.006151 | 4308 | 745.361755 | 26.969375 | -0.080472
4308.4 | 745.545532 | 0.219283 | -0.000376 | 4308.4 | 745.478394 | 6.96553 | -0.022712 | 4308.4 | 745.46228 | 6.174903 | -0.000944 | 4308.4 | 745.432922 | 19.175423 | -0.007488 | 4308.4 | 745.340088 | 11.96016 | 0.006139 | 4308.4 | 745.428528 | 26.968239 | -0.080832
4308.8 | 745.613892 | 0.21935 | -0.000357 | 4308.8 | 745.547668 | 6.965486 | -0.02267 | 4308.8 | 745.526978 | 6.174903 | -0.00092 | 4308.8 | 745.496948 | 19.175289 | -0.007499 | 4308.8 | 745.407837 | 11.960444 | 0.006096 | 4308.8 | 745.48999 | 26.966992 | -0.081168
4309.2 | 745.682495 | 0.219434 | -0.000345 | 4309.2 | 745.617004 | 6.96543 | -0.022644 | 4309.2 | 745.596802 | 6.174909 | -0.000896 | 4309.2 | 745.562256 | 19.17514 | -0.007513 | 4309.2 | 745.47699 | 11.96077 | 0.006019 | 4309.2 | 745.546753 | 26.965566 | -0.081472
4309.6 | 745.752808 | 0.219532 | -0.000342 | 4309.6 | 745.683594 | 6.965373 | -0.022633 | 4309.6 | 745.667481 | 6.174898 | -0.000873 | 4309.6 | 745.625916 | 19.17498 | -0.00753 | 4309.6 | 745.545532 | 11.961101 | 0.005909 | 4309.6 | 745.603394 | 26.964072 | -0.081737
4310 | 745.819702 | 0.219634 | -0.000348 | 4310 | 745.753723 | 6.965298 | -0.022635 | 4310 | 745.738769 | 6.174858 | -0.00085 | 4310 | 745.689575 | 19.174771 | -0.007549 | 4310 | 745.615845 | 11.961458 | 0.005767 | 4310 | 745.658569 | 26.962474 | -0.081959
4310.4 | 745.888977 | 0.219761 | -0.000363 | 4310.4 | 745.822083 | 6.965229 | -0.022648 | 4310.4 | 745.810913 | 6.174812 | -0.000827 | 4310.4 | 745.751892 | 19.174528 | -0.00757 | 4310.4 | 745.687805 | 11.96183 | 0.005594 | 4310.4 | 745.715393 | 26.960827 | -0.082133
4310.8 | 745.957398 | 0.21987 | -0.000387 | 4310.8 | 745.887878 | 6.965173 | -0.02267 | 4310.8 | 745.882263 | 6.174698 | -0.000805 | 4310.8 | 745.816467 | 19.174259 | -0.007593 | 4310.8 | 745.760864 | 11.962203 | 0.005392 | 4310.8 | 745.773315 | 26.959131 | -0.082255
4311.2 | 746.025757 | 0.219985 | -0.000419 | 4311.2 | 745.952698 | 6.965148 | -0.022701 | 4311.2 | 745.953491 | 6.174554 | -0.000781 | 4311.2 | 745.883118 | 19.173985 | -0.007617 | 4311.2 | 745.833191 | 11.962571 | 0.005163 | 4311.2 | 745.833191 | 26.95741 | -0.082322
4311.6 | 746.091065 | 0.220094 | -0.000457 | 4311.6 | 746.01886 | 6.965123 | -0.022738 | 4311.6 | 746.020996 | 6.174383 | -0.000757 | 4311.6 | 745.953491 | 19.173707 | -0.007642 | 4311.6 | 745.907105 | 11.962902 | 0.00491 | 4311.6 | 745.892944 | 26.955665 | -0.082333
4312 | 746.1604 | 0.220197 | -0.0005 | 4312 | 746.083801 | 6.965129 | -0.022781 | 4312 | 746.085571 | 6.174166 | -0.000732 | 4312 | 746.023254 | 19.173434 | -0.007667 | 4312 | 745.977539 | 11.963233 | 0.004636 | 4312 | 745.954346 | 26.953913 | -0.082287
4312.4 | 746.228943 | 0.220318 | -0.000546 | 4312.4 | 746.14978 | 6.965141 | -0.022828 | 4312.4 | 746.14856 | 6.17396 | -0.000705 | 4312.4 | 746.094482 | 19.17318 | -0.007693 | 4312.4 | 746.047119 | 11.963522 | 0.004345 | 4312.4 | 746.015991 | 26.952212 | -0.082181
4312.8 | 746.296448 | 0.220414 | -0.000596 | 4312.8 | 746.216431 | 6.965154 | -0.02288 | 4312.8 | 746.21283 | 6.173731 | -0.000677 | 4312.8 | 746.162964 | 19.172941 | -0.007719 | 4312.8 | 746.113769 | 11.963789 | 0.00404 | 4312.8 | 746.076599 | 26.950546 | -0.082018
4313.2 | 746.363342 | 0.220523 | -0.000647 | 4313.2 | 746.285217 | 6.965154 | -0.022937 | 4313.2 | 746.275513 | 6.173509 | -0.000647 | 4313.2 | 746.231018 | 19.172728 | -0.007746 | 4313.2 | 746.178589 | 11.964026 | 0.003727 | 4313.2 | 746.137756 | 26.948966 | -0.0818
4313.6 | 746.431641 | 0.220633 | -0.0007 | 4313.6 | 746.35553 | 6.965123 | -0.022998 | 4313.6 | 746.336182 | 6.173291 | -0.000615 | 4313.6 | 746.298828 | 19.172524 | -0.007775 | 4313.6 | 746.241516 | 11.964241 | 0.003407 | 4313.6 | 746.200073 | 26.947455 | -0.08153
4314 | 746.496643 | 0.220729 | -0.000754 | 4314 | 746.425415 | 6.965035 | -0.023061 | 4314 | 746.398804 | 6.173063 | -0.000581 | 4314 | 746.366577 | 19.17232 | -0.007804 | 4314 | 746.305786 | 11.964441 | 0.003085 | 4314 | 746.263672 | 26.946029 | -0.081214
4314.4 | 746.560059 | 0.220808 | -0.000808 | 4314.4 | 746.493042 | 6.964891 | -0.023124 | 4314.4 | 746.463501 | 6.172846 | -0.000545 | 4314.4 | 746.433655 | 19.172095 | -0.007836 | 4314.4 | 746.371338 | 11.964614 | 0.002763 | 4314.4 | 746.330383 | 26.944744 | -0.080855
4314.8 | 746.622437 | 0.220874 | -0.000861 | 4314.8 | 746.562988 | 6.964691 | -0.023183 | 4314.8 | 746.52887 | 6.172634 | -0.000508 | 4314.8 | 746.499695 | 19.171837 | -0.007868 | 4314.8 | 746.437134 | 11.964751 | 0.002443 | 4314.8 | 746.400574 | 26.943571 | -0.080463
4315.2 | 746.68689 | 0.220893 | -0.000913 | 4315.2 | 746.63147 | 6.964409 | -0.023235 | 4315.2 | 746.595093 | 6.17244 | -0.000469 | 4315.2 | 746.566284 | 19.171533 | -0.007902 | 4315.2 | 746.50354 | 11.96485 | 0.002127 | 4315.2 | 746.471252 | 26.942551 | -0.080045
4315.6 | 746.753113 | 0.220874 | -0.000959 | 4315.6 | 746.699463 | 6.964122 | -0.023277 | 4315.6 | 746.661804 | 6.172239 | -0.000428 | 4315.6 | 746.631714 | 19.171181 | -0.007937 | 4315.6 | 746.569336 | 11.964877 | 0.001818 | 4315.6 | 746.542603 | 26.941684 | -0.07961
4316 | 746.820679 | 0.220845 | -0.000999 | 4316 | 746.765015 | 6.963802 | -0.023305 | 4316 | 746.730591 | 6.172068 | -0.000386 | 4316 | 746.69812 | 19.170807 | -0.007971 | 4316 | 746.63324 | 11.964876 | 0.001519 | 4316 | 746.613403 | 26.940965 | -0.079166
4316.4 | 746.889893 | 0.220772 | -0.001028 | 4316.4 | 746.833862 | 6.963471 | -0.023318 | 4316.4 | 746.799927 | 6.171885 | -0.000343 | 4316.4 | 746.764771 | 19.170394 | -0.008005 | 4316.4 | 746.697815 | 11.964813 | 0.001232 | 4316.4 | 746.683472 | 26.940382 | -0.078721
4316.8 | 746.963318 | 0.220694 | -0.001048 | 4316.8 | 746.901367 | 6.963139 | -0.023314 | 4316.8 | 746.865906 | 6.171742 | -0.000298 | 4316.8 | 746.83197 | 19.169952 | -0.008038 | 4316.8 | 746.762146 | 11.964698 | 0.00096 | 4316.8 | 746.752075 | 26.939871 | -0.078284
4317.2 | 747.035889 | 0.220608 | -0.001054 | 4317.2 | 746.971191 | 6.962783 | -0.023295 | 4317.2 | 746.933655 | 6.171634 | -0.000251 | 4317.2 | 746.899048 | 19.16948 | -0.00807 | 4317.2 | 746.827271 | 11.96454 | 0.000704 | 4317.2 | 746.819946 | 26.939521 | -0.077857
4317.6 | 747.108521 | 0.220523 | -0.001047 | 4317.6 | 747.042419 | 6.962413 | -0.02326 | 4317.6 | 747.002136 | 6.171559 | -0.000204 | 4317.6 | 746.967834 | 19.169012 | -0.008099 | 4317.6 | 746.892761 | 11.964351 | 0.000466 | 4317.6 | 746.887024 | 26.939213 | -0.077444
4318 | 747.177978 | 0.220445 | -0.001028 | 4318 | 747.112854 | 6.962045 | -0.023211 | 4318 | 747.068726 | 6.171536 | -0.000156 | 4318 | 747.035644 | 19.168569 | -0.008127 | 4318 | 746.95929 | 11.964147 | 0.000247 | 4318 | 746.95343 | 26.939023 | -0.077052
4318.4 | 747.248596 | 0.220372 | -0.000996 | 4318.4 | 747.182739 | 6.961682 | -0.023148 | 4318.4 | 747.13269 | 6.171553 | -0.000107 | 4318.4 | 747.106812 | 19.168166 | -0.008153 | 4318.4 | 747.026489 | 11.963905 | 4.5e-05 | 4318.4 | 747.0177 | 26.938918 | -0.076683
4318.8 | 747.315064 | 0.220336 | -0.000951 | 4318.8 | 747.251343 | 6.961275 | -0.023073 | 4318.8 | 747.199097 | 6.171639 | -5.7e-05 | 4318.8 | 747.177734 | 19.167759 | -0.008178 | 4318.8 | 747.09314 | 11.963658 | -0.000139 | 4318.8 | 747.081543 | 26.938851 | -0.076345
4319.2 | 747.380432 | 0.220312 | -0.000896 | 4319.2 | 747.315308 | 6.960874 | -0.022985 | 4319.2 | 747.264282 | 6.171754 | -8e-06 | 4319.2 | 747.24884 | 19.167376 | -0.008201 | 4319.2 | 747.158508 | 11.963411 | -0.000304 | 4319.2 | 747.143372 | 26.938894 | -0.07604
4319.6 | 747.443726 | 0.220312 | -0.000835 | 4319.6 | 747.378113 | 6.960449 | -0.022886 | 4319.6 | 747.326599 | 6.171936 | 4.1e-05 | 4319.6 | 747.316528 | 19.167013 | -0.008224 | 4319.6 | 747.221863 | 11.963164 | -0.000453 | 4319.6 | 747.205139 | 26.939011 | -0.075775
4320 | 747.506958 | 0.220336 | -0.000767 | 4320 | 747.441589 | 6.960017 | -0.022776 | 4320 | 747.38855 | 6.172171 | 9e-05 | 4320 | 747.387451 | 19.16665 | -0.008245 | 4320 | 747.286255 | 11.962933 | -0.000584 | 4320 | 747.269775 | 26.939226 | -0.075556
4320.4 | 747.569824 | 0.22039 | -0.000699 | 4320.4 | 747.503845 | 6.959561 | -0.022655 | 4320.4 | 747.452637 | 6.172428 | 0.000137 | 4320.4 | 747.456421 | 19.166282 | -0.008267 | 4320.4 | 747.348633 | 11.962734 | -0.000699 | 4320.4 | 747.335388 | 26.939472 | -0.07539
4320.8 | 747.632996 | 0.220487 | -0.00063 | 4320.8 | 747.565247 | 6.959091 | -0.022522 | 4320.8 | 747.514832 | 6.17272 | 0.000182 | 4320.8 | 747.522827 | 19.165888 | -0.008287 | 4320.8 | 747.41156 | 11.962591 | -0.0008 | 4320.8 | 747.403565 | 26.939748 | -0.075283
4321.2 | 747.694702 | 0.220578 | -0.000565 | 4321.2 | 747.632874 | 6.958647 | -0.022379 | 4321.2 | 747.578125 | 6.173028 | 0.000226 | 4321.2 | 747.588257 | 19.165506 | -0.008306 | 4321.2 | 747.474976 | 11.962487 | -0.00089 | 4321.2 | 747.474548 | 26.940025 | -0.075238
4321.6 | 747.75824 | 0.220699 | -0.000504 | 4321.6 | 747.704712 | 6.958222 | -0.022227 | 4321.6 | 747.64148 | 6.173354 | 0.000267 | 4321.6 | 747.654907 | 19.165143 | -0.008324 | 4321.6 | 747.540344 | 11.96244 | -0.00097 | 4321.6 | 747.549194 | 26.940289 | -0.075258
4322 | 747.822876 | 0.220784 | -0.000449 | 4322 | 747.774536 | 6.957834 | -0.022067 | 4322 | 747.706665 | 6.173686 | 0.000306 | 4322 | 747.718506 | 19.16478 | -0.008341 | 4322 | 747.60553 | 11.962435 | -0.001045 | 4322 | 747.624573 | 26.940529 | -0.075342
4322.4 | 747.888428 | 0.22085 | -0.0004 | 4322.4 | 747.845215 | 6.957509 | -0.021902 | 4322.4 | 747.771851 | 6.174005 | 0.000343 | 4322.4 | 747.78125 | 19.164462 | -0.008357 | 4322.4 | 747.669922 | 11.96246 | -0.001117 | 4322.4 | 747.700745 | 26.940725 | -0.07549
4322.8 | 747.953796 | 0.220886 | -0.000354 | 4322.8 | 747.919067 | 6.957214 | -0.021735 | 4322.8 | 747.839783 | 6.174291 | 0.000378 | 4322.8 | 747.843994 | 19.164153 | -0.008372 | 4322.8 | 747.733521 | 11.962508 | -0.001186 | 4322.8 | 747.776001 | 26.940891 | -0.0757
4323.2 | 748.021912 | 0.220905 | -0.000312 | 4323.2 | 747.991577 | 6.957002 | -0.021568 | 4323.2 | 747.906189 | 6.174554 | 0.00041 | 4323.2 | 747.908203 | 19.163885 | -0.008385 | 4323.2 | 747.798706 | 11.962566 | -0.001256 | 4323.2 | 747.851135 | 26.941008 | -0.075968
4323.6 | 748.092651 | 0.220917 | -0.000273 | 4323.6 | 748.061951 | 6.956845 | -0.021405 | 4323.6 | 747.973206 | 6.174812 | 0.00044 | 4323.6 | 747.973511 | 19.163665 | -0.008399 | 4323.6 | 747.865173 | 11.962618 | -0.001327 | 4323.6 | 747.925842 | 26.941112 | -0.076289
4324 | 748.160523 | 0.220911 | -0.000236 | 4324 | 748.132019 | 6.95672 | -0.021249 | 4324 | 748.041138 | 6.175023 | 0.000468 | 4324 | 748.039185 | 19.163451 | -0.008412 | 4324 | 747.93396 | 11.962665 | -0.001399 | 4324 | 747.997437 | 26.941205 | -0.07666
4324.4 | 748.226196 | 0.220917 | -0.000203 | 4324.4 | 748.200867 | 6.956626 | -0.021102 | 4324.4 | 748.110535 | 6.175229 | 0.000495 | 4324.4 | 748.10553 | 19.163247 | -0.008425 | 4324.4 | 748.004761 | 11.962697 | -0.001474 | 4324.4 | 748.065735 | 26.941297 | -0.077077
4324.8 | 748.293762 | 0.220935 | -0.000173 | 4324.8 | 748.270142 | 6.95657 | -0.020968 | 4324.8 | 748.175537 | 6.175417 | 0.000519 | 4324.8 | 748.175659 | 19.163053 | -0.008439 | 4324.8 | 748.078918 | 11.962718 | -0.001551 | 4324.8 | 748.128967 | 26.941395 | -0.077539
4325.2 | 748.361389 | 0.220953 | -0.000148 | 4325.2 | 748.337708 | 6.956526 | -0.020846 | 4325.2 | 748.243042 | 6.175583 | 0.000541 | 4325.2 | 748.245239 | 19.162845 | -0.008454 | 4325.2 | 748.153687 | 11.962729 | -0.00163 | 4325.2 | 748.187866 | 26.941475 | -0.078044
4325.6 | 748.426575 | 0.220984 | -0.00013 | 4325.6 | 748.403198 | 6.95652 | -0.020738 | 4325.6 | 748.311707 | 6.17572 | 0.000562 | 4325.6 | 748.314819 | 19.162631 | -0.008469 | 4325.6 | 748.228149 | 11.962707 | -0.001714 | 4325.6 | 748.24353 | 26.941555 | -0.078591
4326 | 748.492249 | 0.221026 | -0.000118 | 4326 | 748.468872 | 6.956527 | -0.020646 | 4326 | 748.379822 | 6.175829 | 0.00058 | 4326 | 748.382202 | 19.162407 | -0.008485 | 4326 | 748.298828 | 11.962666 | -0.001802 | 4326 | 748.297607 | 26.941574 | -0.079177
4326.4 | 748.559204 | 0.221038 | -0.000113 | 4326.4 | 748.535584 | 6.956552 | -0.020571 | 4326.4 | 748.446716 | 6.175915 | 0.000596 | 4326.4 | 748.452759 | 19.162159 | -0.0085 | 4326.4 | 748.367554 | 11.962634 | -0.001895 | 4326.4 | 748.354553 | 26.941524 | -0.079797
4326.8 | 748.627564 | 0.221008 | -0.000115 | 4326.8 | 748.600952 | 6.95657 | -0.020514 | 4326.8 | 748.513672 | 6.175954 | 0.000611 | 4326.8 | 748.520508 | 19.16188 | -0.008515 | 4326.8 | 748.43219 | 11.962592 | -0.001994 | 4326.8 | 748.415405 | 26.941413 | -0.080444
4327.2 | 748.694458 | 0.220959 | -0.000121 | 4327.2 | 748.66272 | 6.956601 | -0.020473 | 4327.2 | 748.581177 | 6.175978 | 0.000625 | 4327.2 | 748.5896 | 19.161597 | -0.00853 | 4327.2 | 748.49231 | 11.96255 | -0.002098 | 4327.2 | 748.480591 | 26.941198 | -0.081109
4327.6 | 748.76062 | 0.220874 | -0.000129 | 4327.6 | 748.726135 | 6.956645 | -0.020449 | 4327.6 | 748.651001 | 6.17596 | 0.000637 | 4327.6 | 748.658691 | 19.161298 | -0.008545 | 4327.6 | 748.550232 | 11.962513 | -0.002208 | 4327.6 | 748.550232 | 26.940886 | -0.08178
4328 | 748.826172 | 0.220754 | -0.000139 | 4328 | 748.790894 | 6.95672 | -0.020441 | 4328 | 748.718384 | 6.175904 | 0.000649 | 4328 | 748.727112 | 19.16102 | -0.008559 | 4328 | 748.608276 | 11.96246 | -0.002325 | 4328 | 748.621338 | 26.940455 | -0.082446
4328.4 | 748.893189 | 0.220584 | -0.000147 | 4328.4 | 748.85675 | 6.956789 | -0.02045 | 4328.4 | 748.786743 | 6.175818 | 0.00066 | 4328.4 | 748.796143 | 19.160756 | -0.008572 | 4328.4 | 748.66626 | 11.962419 | -0.002446 | 4328.4 | 748.692444 | 26.939908 | -0.083092
4328.8 | 748.958191 | 0.220385 | -0.00015 | 4328.8 | 748.922241 | 6.95687 | -0.020475 | 4328.8 | 748.853027 | 6.175703 | 0.000671 | 4328.8 | 748.866516 | 19.160502 | -0.008586 | 4328.8 | 748.727173 | 11.962355 | -0.002573 | 4328.8 | 748.757568 | 26.939281 | -0.083707
4329.2 | 749.021545 | 0.220154 | -0.000145 | 4329.2 | 748.988281 | 6.956964 | -0.020517 | 4329.2 | 748.918823 | 6.175566 | 0.000682 | 4329.2 | 748.933716 | 19.160278 | -0.0086 | 4329.2 | 748.79071 | 11.962272 | -0.002703 | 4329.2 | 748.820435 | 26.938575 | -0.084277
4329.6 | 749.087402 | 0.219937 | -0.000133 | 4329.6 | 749.054993 | 6.957071 | -0.020574 | 4329.6 | 748.978638 | 6.175412 | 0.000694 | 4329.6 | 749.001038 | 19.160055 | -0.008614 | 4329.6 | 748.856018 | 11.962172 | -0.002836 | 4329.6 | 748.878479 | 26.937818 | -0.084794
4330 | 749.15509 | 0.219719 | -0.00011 | 4330 | 749.123047 | 6.957177 | -0.020648 | 4330 | 749.03772 | 6.175235 | 0.000706 | 4330 | 749.06781 | 19.159826 | -0.008631 | 4330 | 748.922485 | 11.96204 | -0.002971 | 4330 | 748.938782 | 26.937038 | -0.08525
4330.4 | 749.221863 | 0.219562 | -7.9e-05 | 4330.4 | 749.189392 | 6.957265 | -0.020738 | 4330.4 | 749.095337 | 6.175092 | 0.000719 | 4330.4 | 749.131103 | 19.159587 | -0.008648 | 4330.4 | 748.989807 | 11.961904 | -0.003106 | 4330.4 | 749.00354 | 26.936233 | -0.085638
4330.8 | 749.288574 | 0.219434 | -4.1e-05 | 4330.8 | 749.257507 | 6.957352 | -0.020844 | 4330.8 | 749.15448 | 6.17496 | 0.000732 | 4330.8 | 749.191345 | 19.159329 | -0.008667 | 4330.8 | 749.054504 | 11.961757 | -0.003241 | 4330.8 | 749.073364 | 26.935422 | -0.085956
4331.2 | 749.354309 | 0.219355 | 3e-06 | 4331.2 | 749.324341 | 6.957396 | -0.020963 | 4331.2 | 749.212769 | 6.174857 | 0.000745 | 4331.2 | 749.253906 | 19.159035 | -0.008687 | 4331.2 | 749.12146 | 11.961621 | -0.003374 | 4331.2 | 749.149719 | 26.934598 | -0.086198
4331.6 | 749.420349 | 0.219301 | 5e-05 | 4331.6 | 749.392944 | 6.957434 | -0.021095 | 4331.6 | 749.275085 | 6.174771 | 0.000759 | 4331.6 | 749.316773 | 19.158737 | -0.008708 | 4331.6 | 749.187134 | 11.961495 | -0.003504 | 4331.6 | 749.229736 | 26.933781 | -0.086364
4332 | 749.487305 | 0.219253 | 9.9e-05 | 4332 | 749.457153 | 6.95744 | -0.021239 | 4332 | 749.339966 | 6.174674 | 0.000773 | 4332 | 749.377808 | 19.158418 | -0.008729 | 4332 | 749.252808 | 11.961379 | -0.003632 | 4332 | 749.312927 | 26.932945 | -0.086452
4332.4 | 749.550903 | 0.219216 | 0.000149 | 4332.4 | 749.522766 | 6.957402 | -0.021391 | 4332.4 | 749.407349 | 6.174606 | 0.000788 | 4332.4 | 749.439514 | 19.15808 | -0.008751 | 4332.4 | 749.320923 | 11.961289 | -0.003759 | 4332.4 | 749.392212 | 26.932122 | -0.086461
4332.8 | 749.616455 | 0.219168 | 0.0002 | 4332.8 | 749.587769 | 6.957352 | -0.021549 | 4332.8 | 749.477173 | 6.174508 | 0.000802 | 4332.8 | 749.504394 | 19.157767 | -0.008771 | 4332.8 | 749.390991 | 11.961185 | -0.003882 | 4332.8 | 749.468628 | 26.931274 | -0.086391
4333.2 | 749.681458 | 0.219096 | 0.000253 | 4333.2 | 749.653992 | 6.957264 | -0.021712 | 4333.2 | 749.548767 | 6.174423 | 0.000818 | 4333.2 | 749.569641 | 19.157463 | -0.008791 | 4333.2 | 749.463928 | 11.961095 | -0.004004 | 4333.2 | 749.537231 | 26.93042 | -0.086241
4333.6 | 749.74884 | 0.219011 | 0.00031 | 4333.6 | 749.719299 | 6.957139 | -0.02188 | 4333.6 | 749.620972 | 6.174309 | 0.000835 | 4333.6 | 749.635559 | 19.157175 | -0.008811 | 4333.6 | 749.539734 | 11.96099 | -0.004121 | 4333.6 | 749.602173 | 26.929552 | -0.086013
4334 | 749.813904 | 0.218902 | 0.00037 | 4334 | 749.789124 | 6.957008 | -0.02205 | 4334 | 749.691467 | 6.174189 | 0.000852 | 4334 | 749.702332 | 19.156912 | -0.00883 | 4334 | 749.616821 | 11.960896 | -0.004234 | 4334 | 749.663452 | 26.928662 | -0.085707
4334.4 | 749.881958 | 0.218799 | 0.000436 | 4334.4 | 749.859497 | 6.956851 | -0.022221 | 4334.4 | 749.762329 | 6.174063 | 0.000871 | 4334.4 | 749.770264 | 19.156658 | -0.008848 | 4334.4 | 749.693543 | 11.960775 | -0.004341 | 4334.4 | 749.72699 | 26.927814 | -0.085327
4334.8 | 749.948853 | 0.218714 | 0.000507 | 4334.8 | 749.932434 | 6.956664 | -0.022393 | 4334.8 | 749.830383 | 6.17396 | 0.000891 | 4334.8 | 749.841187 | 19.156429 | -0.008866 | 4334.8 | 749.770142 | 11.960649 | -0.004443 | 4334.8 | 749.793884 | 26.926972 | -0.08488
4335.2 | 750.016846 | 0.218641 | 0.000582 | 4335.2 | 750.004517 | 6.956489 | -0.022566 | 4335.2 | 749.899292 | 6.173868 | 0.000912 | 4335.2 | 749.911621 | 19.156205 | -0.008884 | 4335.2 | 749.842285 | 11.960523 | -0.004537 | 4335.2 | 749.864868 | 26.926154 | -0.084373
4335.6 | 750.082519 | 0.218612 | 0.00066 | 4335.6 | 750.076294 | 6.956289 | -0.022739 | 4335.6 | 749.96814 | 6.173835 | 0.000933 | 4335.6 | 749.980347 | 19.155977 | -0.008902 | 4335.6 | 749.910095 | 11.960386 | -0.004625 | 4335.6 | 749.936279 | 26.925373 | -0.083817
4336 | 750.149902 | 0.218605 | 0.00074 | 4336 | 750.146912 | 6.956088 | -0.02291 | 4336 | 750.036438 | 6.173817 | 0.000956 | 4336 | 750.048645 | 19.155708 | -0.008921 | 4336 | 749.975525 | 11.96026 | -0.004706 | 4336 | 750.008911 | 26.924643 | -0.08322
4336.4 | 750.216919 | 0.218636 | 0.00082 | 4336.4 | 750.216858 | 6.955863 | -0.023079 | 4336.4 | 750.103638 | 6.17384 | 0.000978 | 4336.4 | 750.118408 | 19.155385 | -0.008941 | 4336.4 | 750.036621 | 11.960108 | -0.004782 | 4336.4 | 750.080383 | 26.923967 | -0.082597
4336.8 | 750.285767 | 0.21869 | 0.000897 | 4336.8 | 750.282105 | 6.955619 | -0.023244 | 4336.8 | 750.172852 | 6.173903 | 0.001 | 4336.8 | 750.185059 | 19.155036 | -0.00896 | 4336.8 | 750.095825 | 11.959955 | -0.004854 | 4336.8 | 750.15033 | 26.923333 | -0.081961
4337.2 | 750.353577 | 0.218768 | 0.000972 | 4337.2 | 750.345947 | 6.95535 | -0.023402 | 4337.2 | 750.239868 | 6.174 | 0.001022 | 4337.2 | 750.248169 | 19.154619 | -0.008978 | 4337.2 | 750.154419 | 11.959819 | -0.004919 | 4337.2 | 750.216431 | 26.922713 | -0.081325
4337.6 | 750.421021 | 0.218847 | 0.001044 | 4337.6 | 750.409302 | 6.955068 | -0.023549 | 4337.6 | 750.307007 | 6.174131 | 0.001044 | 4337.6 | 750.312622 | 19.154191 | -0.008994 | 4337.6 | 750.209961 | 11.959683 | -0.004978 | 4337.6 | 750.281372 | 26.922117 | -0.080702
4338 | 750.487793 | 0.21895 | 0.00111 | 4338 | 750.47229 | 6.954737 | -0.023686 | 4338 | 750.372925 | 6.17428 | 0.001064 | 4338 | 750.378479 | 19.153713 | -0.009008 | 4338 | 750.265442 | 11.959541 | -0.00503 | 4338 | 750.341309 | 26.921514 | -0.080103
4338.4 | 750.554443 | 0.219041 | 0.001173 | 4338.4 | 750.53418 | 6.954399 | -0.023809 | 4338.4 | 750.439209 | 6.174463 | 0.001082 | 4338.4 | 750.44397 | 19.153231 | -0.009019 | 4338.4 | 750.321533 | 11.959426 | -0.005073 | 4338.4 | 750.398254 | 26.920924 | -0.079539
4338.8 | 750.617798 | 0.219083 | 0.001231 | 4338.8 | 750.599793 | 6.954068 | -0.023918 | 4338.8 | 750.504822 | 6.174611 | 0.0011 | 4338.8 | 750.509399 | 19.152749 | -0.009028 | 4338.8 | 750.377564 | 11.95933 | -0.005108 | 4338.8 | 750.455872 | 26.920322 | -0.07902
4339.2 | 750.67981 | 0.219114 | 0.001287 | 4339.2 | 750.66864 | 6.953755 | -0.024014 | 4339.2 | 750.57019 | 6.174755 | 0.001115 | 4339.2 | 750.575623 | 19.152286 | -0.009032 | 4339.2 | 750.434998 | 11.959257 | -0.005132 | 4339.2 | 750.514099 | 26.919696 | -0.078553
4339.6 | 750.742249 | 0.219144 | 0.00134 | 4339.6 | 750.737122 | 6.953473 | -0.024099 | 4339.6 | 750.635132 | 6.174909 | 0.001129 | 4339.6 | 750.642578 | 19.151833 | -0.009034 | 4339.6 | 750.498413 | 11.959215 | -0.005146 | 4339.6 | 750.575378 | 26.919062 | -0.078145
4340 | 750.803894 | 0.219162 | 0.001392 | 4340 | 750.806458 | 6.953198 | -0.024174 | 4340 | 750.698547 | 6.175052 | 0.00114 | 4340 | 750.710815 | 19.151381 | -0.009034 | 4340 | 750.562866 | 11.959178 | -0.00515 | 4340 | 750.638794 | 26.918429 | -0.0778
4340.4 | 750.863159 | 0.21918 | 0.001442 | 4340.4 | 750.873352 | 6.952985 | -0.024241 | 4340.4 | 750.762817 | 6.175183 | 0.001149 | 4340.4 | 750.775513 | 19.150963 | -0.00903 | 4340.4 | 750.632263 | 11.959152 | -0.005142 | 4340.4 | 750.702698 | 26.917759 | -0.077524
4340.8 | 750.924133 | 0.219222 | 0.001491 | 4340.8 | 750.938599 | 6.952804 | -0.024303 | 4340.8 | 750.826782 | 6.175332 | 0.001156 | 4340.8 | 750.84082 | 19.15053 | -0.009025 | 4340.8 | 750.708069 | 11.959132 | -0.005122 | 4340.8 | 750.767944 | 26.917077 | -0.07732
4341.2 | 750.987 | 0.219271 | 0.001539 | 4341.2 | 751.000916 | 6.952653 | -0.024361 | 4341.2 | 750.892639 | 6.175474 | 0.001161 | 4341.2 | 750.905457 | 19.150103 | -0.009019 | 4341.2 | 750.785523 | 11.95911 | -0.00509 | 4341.2 | 750.83728 | 26.916396 | -0.07719
4341.6 | 751.049622 | 0.219326 | 0.001585 | 4341.6 | 751.061585 | 6.952547 | -0.024415 | 4341.6 | 750.95929 | 6.175629 | 0.001162 | 4341.6 | 750.973816 | 19.14969 | -0.009011 | 4341.6 | 750.86615 | 11.959073 | -0.005045 | 4341.6 | 750.90625 | 26.91572 | -0.077136
4342 | 751.115051 | 0.219367 | 0.001629 | 4342 | 751.120239 | 6.952434 | -0.024468 | 4342 | 751.026978 | 6.175778 | 0.001161 | 4342 | 751.039185 | 19.149267 | -0.009002 | 4342 | 750.951477 | 11.959037 | -0.004987 | 4342 | 750.976868 | 26.915013 | -0.077159
4342.4 | 751.180115 | 0.21944 | 0.001673 | 4342.4 | 751.177124 | 6.952297 | -0.024519 | 4342.4 | 751.095581 | 6.175949 | 0.001157 | 4342.4 | 751.108032 | 19.148825 | -0.008992 | 4342.4 | 751.035828 | 11.958994 | -0.004916 | 4342.4 | 751.051575 | 26.914312 | -0.07726
4342.8 | 751.247192 | 0.219513 | 0.001716 | 4342.8 | 751.236206 | 6.952172 | -0.024567 | 4342.8 | 751.165222 | 6.17612 | 0.00115 | 4342.8 | 751.177673 | 19.148372 | -0.008981 | 4342.8 | 751.119141 | 11.958942 | -0.004833 | 4342.8 | 751.124817 | 26.913593 | -0.077435
4343.2 | 751.314941 | 0.219591 | 0.001758 | 4343.2 | 751.296021 | 6.952034 | -0.024611 | 4343.2 | 751.232849 | 6.176258 | 0.00114 | 4343.2 | 751.249023 | 19.147894 | -0.008968 | 4343.2 | 751.196106 | 11.958879 | -0.004738 | 4343.2 | 751.197571 | 26.912849 | -0.077683
4343.6 | 751.383728 | 0.219688 | 0.001799 | 4343.6 | 751.359985 | 6.951903 | -0.024652 | 4343.6 | 751.298828 | 6.176389 | 0.001128 | 4343.6 | 751.318054 | 19.147422 | -0.008953 | 4343.6 | 751.265747 | 11.958811 | -0.004633 | 4343.6 | 751.269897 | 26.912075 | -0.077997
4344 | 751.453003 | 0.219767 | 0.001839 | 4344 | 751.427795 | 6.951759 | -0.024691 | 4344 | 751.36615 | 6.176492 | 0.001113 | 4344 | 751.389282 | 19.146944 | -0.008936 | 4344 | 751.325623 | 11.958711 | -0.004516 | 4344 | 751.342651 | 26.911257 | -0.078372
4344.4 | 751.52124 | 0.219846 | 0.001877 | 4344.4 | 751.499756 | 6.951621 | -0.024729 | 4344.4 | 751.431457 | 6.176572 | 0.001095 | 4344.4 | 751.458557 | 19.146492 | -0.008917 | 4344.4 | 751.377808 | 11.958627 | -0.004389 | 4344.4 | 751.416077 | 26.91036 | -0.078798
4344.8 | 751.59021 | 0.219943 | 0.001913 | 4344.8 | 751.57196 | 6.951477 | -0.024768 | 4344.8 | 751.496033 | 6.176647 | 0.001075 | 4344.8 | 751.527649 | 19.146054 | -0.008897 | 4344.8 | 751.420288 | 11.958527 | -0.00425 | 4344.8 | 751.489502 | 26.909426 | -0.079266
4345.2 | 751.657654 | 0.220064 | 0.001945 | 4345.2 | 751.645874 | 6.951358 | -0.024809 | 4345.2 | 751.558167 | 6.176726 | 0.001054 | 4345.2 | 751.593933 | 19.145646 | -0.008874 | 4345.2 | 751.461304 | 11.958433 | -0.0041 | 4345.2 | 751.559936 | 26.908462 | -0.079765
4345.6 | 751.724304 | 0.220191 | 0.001972 | 4345.6 | 751.717529 | 6.951271 | -0.024854 | 4345.6 | 751.624146 | 6.176801 | 0.00103 | 4345.6 | 751.658875 | 19.145274 | -0.00885 | 4345.6 | 751.503662 | 11.958359 | -0.00394 | 4345.6 | 751.627869 | 26.907472 | -0.080284
4346 | 751.789001 | 0.220318 | 0.001991 | 4346 | 751.788086 | 6.951183 | -0.024906 | 4346 | 751.689209 | 6.176881 | 0.001005 | 4346 | 751.7229 | 19.14492 | -0.008826 | 4346 | 751.549194 | 11.958286 | -0.003772 | 4346 | 751.69342 | 26.90647 | -0.080812
4346.4 | 751.854309 | 0.220493 | 0.002001 | 4346.4 | 751.856262 | 6.951121 | -0.024965 | 4346.4 | 751.756958 | 6.17699 | 0.000977 | 4346.4 | 751.787353 | 19.144587 | -0.008801 | 4346.4 | 751.602966 | 11.958249 | -0.003598 | 4346.4 | 751.754639 | 26.905475 | -0.08134
4346.8 | 751.918396 | 0.220674 | 0.001999 | 4346.8 | 751.922974 | 6.951026 | -0.025033 | 4346.8 | 751.824768 | 6.177103 | 0.000948 | 4346.8 | 751.849731 | 19.144269 | -0.008777 | 4346.8 | 751.664307 | 11.958238 | -0.003421 | 4346.8 | 751.81073 | 26.904516 | -0.081858
4347.2 | 751.984131 | 0.220869 | 0.001984 | 4347.2 | 751.989136 | 6.950939 | -0.025107 | 4347.2 | 751.894165 | 6.177247 | 0.000916 | 4347.2 | 751.913086 | 19.14395 | -0.008753 | 4347.2 | 751.731995 | 11.958254 | -0.003244 | 4347.2 | 751.864502 | 26.903588 | -0.082361
4347.6 | 752.049194 | 0.221086 | 0.001956 | 4347.6 | 752.054443 | 6.950858 | -0.025189 | 4347.6 | 751.961609 | 6.177407 | 0.000883 | 4347.6 | 751.978638 | 19.143652 | -0.00873 | 4347.6 | 751.807434 | 11.95828 | -0.00307 | 4347.6 | 751.917786 | 26.902641 | -0.08284
4348 | 752.114197 | 0.221298 | 0.001913 | 4348 | 752.121948 | 6.950764 | -0.02528 | 4348 | 752.028809 | 6.177567 | 0.000847 | 4348 | 752.045532 | 19.143373 | -0.008708 | 4348 | 751.883362 | 11.958322 | -0.002904 | 4348 | 751.970337 | 26.901707 | -0.08329
4348.4 | 752.179749 | 0.22151 | 0.001856 | 4348.4 | 752.188904 | 6.950676 | -0.02538 | 4348.4 | 752.091492 | 6.177738 | 0.00081 | 4348.4 | 752.111633 | 19.14312 | -0.008687 | 4348.4 | 751.958801 | 11.95839 | -0.002747 | 4348.4 | 752.025269 | 26.900786 | -0.083703
4348.8 | 752.246399 | 0.221691 | 0.001786 | 4348.8 | 752.257324 | 6.950589 | -0.025488 | 4348.8 | 752.156128 | 6.177915 | 0.00077 | 4348.8 | 752.180542 | 19.142916 | -0.008667 | 4348.8 | 752.034302 | 11.958469 | -0.002603 | 4348.8 | 752.086304 | 26.899864 | -0.084074
4349.2 | 752.312988 | 0.221873 | 0.001704 | 4349.2 | 752.327271 | 6.950501 | -0.025606 | 4349.2 | 752.219116 | 6.178093 | 0.000729 | 4349.2 | 752.250244 | 19.142751 | -0.008649 | 4349.2 | 752.111145 | 11.958574 | -0.002474 | 4349.2 | 752.15271 | 26.898954 | -0.084397
4349.6 | 752.377258 | 0.222012 | 0.001612 | 4349.6 | 752.397705 | 6.95042 | -0.025735 | 4349.6 | 752.282593 | 6.178276 | 0.000685 | 4349.6 | 752.317932 | 19.142612 | -0.008633 | 4349.6 | 752.184448 | 11.958679 | -0.002363 | 4349.6 | 752.2229 | 26.898051 | -0.084667
4350 | 752.444885 | 0.222151 | 0.001511 | 4350 | 752.466675 | 6.950326 | -0.025876 | 4350 | 752.34436 | 6.178453 | 0.00064 | 4350 | 752.38562 | 19.142503 | -0.008619 | 4350 | 752.258972 | 11.958806 | -0.002269 | 4350 | 752.29657 | 26.897166 | -0.084879
4350.4 | 752.51178 | 0.222248 | 0.001402 | 4350.4 | 752.536438 | 6.950214 | -0.026028 | 4350.4 | 752.410522 | 6.178624 | 0.000592 | 4350.4 | 752.451172 | 19.142408 | -0.008609 | 4350.4 | 752.329468 | 11.958927 | -0.002195 | 4350.4 | 752.369263 | 26.896312 | -0.08503
4350.8 | 752.580383 | 0.222339 | 0.001286 | 4350.8 | 752.603332 | 6.950095 | -0.026191 | 4350.8 | 752.475647 | 6.178801 | 0.000544 | 4350.8 | 752.517395 | 19.142334 | -0.008601 | 4350.8 | 752.398804 | 11.959079 | -0.00214 | 4350.8 | 752.44281 | 26.895501 | -0.085117
4351.2 | 752.649048 | 0.222393 | 0.001167 | 4351.2 | 752.670898 | 6.949969 | -0.026366 | 4351.2 | 752.540527 | 6.178961 | 0.000493 | 4351.2 | 752.584656 | 19.142274 | -0.008596 | 4351.2 | 752.466186 | 11.959247 | -0.002103 | 4351.2 | 752.513367 | 26.894732 | -0.085144
4351.6 | 752.718872 | 0.22243 | 0.001045 | 4351.6 | 752.736511 | 6.949844 | -0.026551 | 4351.6 | 752.606323 | 6.179133 | 0.000442 | 4351.6 | 752.652954 | 19.14221 | -0.008595 | 4351.6 | 752.533386 | 11.959457 | -0.002086 | 4351.6 | 752.582703 | 26.894037 | -0.085111
4352 | 752.78772 | 0.222442 | 0.000922 | 4352 | 752.800903 | 6.94972 | -0.026745 | 4352 | 752.675049 | 6.17931 | 0.00039 | 4352 | 752.722351 | 19.14215 | -0.008597 | 4352 | 752.602173 | 11.959693 | -0.002088 | 4352 | 752.650391 | 26.89338 | -0.085025
4352.4 | 752.856811 | 0.222436 | 0.000798 | 4352.4 | 752.862488 | 6.949594 | -0.026946 | 4352.4 | 752.744446 | 6.17947 | 0.000337 | 4352.4 | 752.791138 | 19.1421 | -0.008602 | 4352.4 | 752.673218 | 11.959966 | -0.002111 | 4352.4 | 752.720154 | 26.892808 | -0.08489
4352.8 | 752.921509 | 0.222399 | 0.000674 | 4352.8 | 752.928223 | 6.949469 | -0.027155 | 4352.8 | 752.815247 | 6.179601 | 0.000283 | 4352.8 | 752.860046 | 19.142035 | -0.008611 | 4352.8 | 752.743957 | 11.960265 | -0.002156 | 4352.8 | 752.789673 | 26.892293 | -0.084713
4353.2 | 752.98645 | 0.222357 | 0.000551 | 4353.2 | 752.992493 | 6.949325 | -0.027369 | 4353.2 | 752.886536 | 6.179705 | 0.000229 | 4353.2 | 752.927185 | 19.141956 | -0.008623 | 4353.2 | 752.813599 | 11.960591 | -0.002224 | 4353.2 | 752.86084 | 26.891844 | -0.0845
4353.6 | 753.049439 | 0.222273 | 0.00043 | 4353.6 | 753.055542 | 6.949169 | -0.027588 | 4353.6 | 752.958618 | 6.17975 | 0.000174 | 4353.6 | 752.994629 | 19.141866 | -0.008638 | 4353.6 | 752.880615 | 11.96089 | -0.002319 | 4353.6 | 752.932861 | 26.891445 | -0.084259
4354 | 753.112305 | 0.222169 | 0.000312 | 4354 | 753.119263 | 6.948981 | -0.027809 | 4354 | 753.031616 | 6.179727 | 0.000119 | 4354 | 753.061035 | 19.141752 | -0.008655 | 4354 | 752.945557 | 11.961185 | -0.002441 | 4354 | 753.004089 | 26.89107 | -0.083996
4354.4 | 753.173706 | 0.222037 | 0.000198 | 4354.4 | 753.184753 | 6.948793 | -0.028032 | 4354.4 | 753.101929 | 6.179642 | 6.5e-05 | 4354.4 | 753.129272 | 19.141643 | -0.008675 | 4354.4 | 753.006348 | 11.961468 | -0.002589 | 4354.4 | 753.075012 | 26.890744 | -0.083714
4354.8 | 753.239319 | 0.221867 | 9.1e-05 | 4354.8 | 753.248901 | 6.948562 | -0.028256 | 4354.8 | 753.170532 | 6.179498 | 1.1e-05 | 4354.8 | 753.196533 | 19.141504 | -0.008697 | 4354.8 | 753.06543 | 11.961673 | -0.002763 | 4354.8 | 753.143005 | 26.890449 | -0.083418
4355.2 | 753.305542 | 0.221692 | -6e-06 | 4355.2 | 753.313599 | 6.948318 | -0.028478 | 4355.2 | 753.238098 | 6.179322 | -4.1e-05 | 4355.2 | 753.264771 | 19.141359 | -0.008721 | 4355.2 | 753.122681 | 11.961841 | -0.002961 | 4355.2 | 753.208496 | 26.890203 | -0.083112
4355.6 | 753.371826 | 0.22151 | -9e-05 | 4355.6 | 753.378052 | 6.948005 | -0.028699 | 4355.6 | 753.306946 | 6.179121 | -9.1e-05 | 4355.6 | 753.332581 | 19.141195 | -0.008746 | 4355.6 | 753.182922 | 11.961957 | -0.003179 | 4355.6 | 753.272583 | 26.890043 | -0.082803
4356 | 753.438843 | 0.221329 | -0.000162 | 4356 | 753.444824 | 6.947698 | -0.028913 | 4356 | 753.373108 | 6.178916 | -0.00014 | 4356 | 753.401489 | 19.140996 | -0.008773 | 4356 | 753.246399 | 11.962014 | -0.003413 | 4356 | 753.334412 | 26.889945 | -0.082496
4356.4 | 753.508179 | 0.221141 | -0.000219 | 4356.4 | 753.512207 | 6.947367 | -0.029121 | 4356.4 | 753.435913 | 6.178698 | -0.000186 | 4356.4 | 753.47052 | 19.140782 | -0.008802 | 4356.4 | 753.31311 | 11.962083 | -0.003661 | 4356.4 | 753.396973 | 26.889969 | -0.0822
4356.8 | 753.575073 | 0.220953 | -0.000262 | 4356.8 | 753.578735 | 6.947035 | -0.02932 | 4356.8 | 753.500549 | 6.178464 | -0.000229 | 4356.8 | 753.539001 | 19.140543 | -0.008832 | 4356.8 | 753.383179 | 11.962114 | -0.003917 | 4356.8 | 753.460144 | 26.890123 | -0.081923
4357.2 | 753.64093 | 0.220766 | -0.000292 | 4357.2 | 753.645081 | 6.94671 | -0.029509 | 4357.2 | 753.567017 | 6.178207 | -0.00027 | 4357.2 | 753.605469 | 19.140265 | -0.008862 | 4357.2 | 753.456177 | 11.96213 | -0.004179 | 4357.2 | 753.524292 | 26.890362 | -0.081677
4357.6 | 753.705261 | 0.220614 | -0.000309 | 4357.6 | 753.714233 | 6.946372 | -0.029688 | 4357.6 | 753.632385 | 6.177966 | -0.000308 | 4357.6 | 753.66919 | 19.139956 | -0.008893 | 4357.6 | 753.528381 | 11.962151 | -0.004445 | 4357.6 | 753.589417 | 26.890744 | -0.081471
4358 | 753.768677 | 0.220487 | -0.000315 | 4358 | 753.781921 | 6.94604 | -0.029856 | 4358 | 753.700073 | 6.177721 | -0.000344 | 4358 | 753.736328 | 19.139598 | -0.008925 | 4358 | 753.597839 | 11.962182 | -0.00471 | 4358 | 753.654602 | 26.891211 | -0.081314
4358.4 | 753.831848 | 0.220372 | -0.000313 | 4358.4 | 753.849304 | 6.945721 | -0.030013 | 4358.4 | 753.769714 | 6.177487 | -0.000377 | 4358.4 | 753.803284 | 19.139196 | -0.008956 | 4358.4 | 753.663208 | 11.962246 | -0.004975 | 4358.4 | 753.719055 | 26.89177 | -0.081215
4358.8 | 753.894653 | 0.220275 | -0.000305 | 4358.8 | 753.913574 | 6.945396 | -0.030159 | 4358.8 | 753.842102 | 6.177258 | -0.000408 | 4358.8 | 753.873474 | 19.138763 | -0.008986 | 4358.8 | 753.727356 | 11.962277 | -0.005238 | 4358.8 | 753.782349 | 26.892397 | -0.08118
4359.2 | 753.95752 | 0.220209 | -0.000294 | 4359.2 | 753.979492 | 6.945064 | -0.030296 | 4359.2 | 753.915588 | 6.177052 | -0.000437 | 4359.2 | 753.947388 | 19.13829 | -0.009014 | 4359.2 | 753.791809 | 11.962261 | -0.005499 | 4359.2 | 753.845337 | 26.89306 | -0.081215
4359.6 | 754.022034 | 0.220142 | -0.00028 | 4359.6 | 754.044922 | 6.94472 | -0.030424 | 4359.6 | 753.98761 | 6.176846 | -0.000465 | 4359.6 | 754.024597 | 19.137793 | -0.00904 | 4359.6 | 753.856018 | 11.96223 | -0.005755 | 4359.6 | 753.908935 | 26.893762 | -0.081321
4360 | 754.090637 | 0.22013 | -0.000265 | 4360 | 754.112305 | 6.944383 | -0.030542 | 4360 | 754.059204 | 6.17668 | -0.000493 | 4360 | 754.100708 | 19.137291 | -0.009064 | 4360 | 753.919556 | 11.962151 | -0.006005 | 4360 | 753.975647 | 26.894492 | -0.081498
4360.4 | 754.160034 | 0.220124 | -0.00025 | 4360.4 | 754.181885 | 6.944045 | -0.030651 | 4360.4 | 754.130493 | 6.176544 | -0.00052 | 4360.4 | 754.176392 | 19.136769 | -0.009084 | 4360.4 | 753.984558 | 11.962041 | -0.006246 | 4360.4 | 754.04187 | 26.895255 | -0.081746
4360.8 | 754.228882 | 0.22013 | -0.000234 | 4360.8 | 754.251892 | 6.943719 | -0.030753 | 4360.8 | 754.197388 | 6.176418 | -0.000547 | 4360.8 | 754.247192 | 19.136262 | -0.009102 | 4360.8 | 754.050964 | 11.961899 | -0.006478 | 4360.8 | 754.111084 | 26.896041 | -0.082064
4361.2 | 754.300964 | 0.220167 | -0.000219 | 4361.2 | 754.322327 | 6.943401 | -0.030846 | 4361.2 | 754.258789 | 6.176343 | -0.000574 | 4361.2 | 754.3172 | 19.135764 | -0.009118 | 4361.2 | 754.117554 | 11.961704 | -0.006697 | 4361.2 | 754.184387 | 26.896822 | -0.082452
4361.6 | 754.372681 | 0.220209 | -0.000205 | 4361.6 | 754.391296 | 6.943106 | -0.030934 | 4361.6 | 754.320557 | 6.176315 | -0.000601 | 4361.6 | 754.382446 | 19.135287 | -0.009131 | 4361.6 | 754.182495 | 11.961495 | -0.006902 | 4361.6 | 754.257141 | 26.897609 | -0.082909
4362 | 754.440308 | 0.220251 | -0.000193 | 4362 | 754.455933 | 6.942843 | -0.031015 | 4362 | 754.384277 | 6.176321 | -0.000629 | 4362 | 754.44458 | 19.134868 | -0.009141 | 4362 | 754.244263 | 11.961258 | -0.007089 | 4362 | 754.330444 | 26.898395 | -0.083433
4362.4 | 754.506348 | 0.220299 | -0.000182 | 4362.4 | 754.518921 | 6.942574 | -0.031091 | 4362.4 | 754.446167 | 6.176372 | -0.000657 | 4362.4 | 754.503845 | 19.134471 | -0.009151 | 4362.4 | 754.305847 | 11.961006 | -0.007257 | 4362.4 | 754.403748 | 26.899151 | -0.084025
4362.8 | 754.570923 | 0.220366 | -0.000173 | 4362.8 | 754.581116 | 6.942305 | -0.031164 | 4362.8 | 754.510864 | 6.176458 | -0.000686 | 4362.8 | 754.568726 | 19.134093 | -0.009159 | 4362.8 | 754.365723 | 11.960738 | -0.007403 | 4362.8 | 754.475281 | 26.899845 | -0.084682
4363.2 | 754.636353 | 0.220415 | -0.000167 | 4363.2 | 754.640747 | 6.942074 | -0.031233 | 4363.2 | 754.58075 | 6.176544 | -0.000716 | 4363.2 | 754.635559 | 19.13375 | -0.009167 | 4363.2 | 754.426453 | 11.960475 | -0.007527 | 4363.2 | 754.546143 | 26.900466 | -0.085405
4363.6 | 754.702332 | 0.22047 | -0.000166 | 4363.6 | 754.697388 | 6.941836 | -0.031298 | 4363.6 | 754.651978 | 6.176653 | -0.000747 | 4363.6 | 754.703979 | 19.133416 | -0.009174 | 4363.6 | 754.487976 | 11.960208 | -0.007627 | 4363.6 | 754.613159 | 26.900945 | -0.086188
4364 | 754.767456 | 0.220499 | -0.000169 | 4364 | 754.757202 | 6.941573 | -0.031361 | 4364 | 754.722778 | 6.176749 | -0.00078 | 4364 | 754.774963 | 19.133083 | -0.009181 | 4364 | 754.551575 | 11.959934 | -0.007705 | 4364 | 754.677124 | 26.901277 | -0.087028
4364.4 | 754.834717 | 0.220536 | -0.000177 | 4364.4 | 754.819702 | 6.941317 | -0.03142 | 4364.4 | 754.793579 | 6.176847 | -0.000814 | 4364.4 | 754.849976 | 19.132745 | -0.009187 | 4364.4 | 754.617371 | 11.959666 | -0.007762 | 4364.4 | 754.738464 | 26.901443 | -0.087918
4364.8 | 754.904114 | 0.220572 | -0.000191 | 4364.8 | 754.882935 | 6.94106 | -0.031477 | 4364.8 | 754.862488 | 6.176955 | -0.00085 | 4364.8 | 754.921936 | 19.132397 | -0.009193 | 4364.8 | 754.684692 | 11.959399 | -0.0078 | 4364.8 | 754.7995 | 26.901394 | -0.088849
4365.2 | 754.972168 | 0.220638 | -0.000209 | 4365.2 | 754.949097 | 6.94081 | -0.031533 | 4365.2 | 754.930237 | 6.177087 | -0.000888 | 4365.2 | 754.991577 | 19.132039 | -0.009198 | 4365.2 | 754.753113 | 11.959147 | -0.007819 | 4365.2 | 754.856567 | 26.901173 | -0.08981
4365.6 | 755.03833 | 0.220699 | -0.000235 | 4365.6 | 755.019653 | 6.940572 | -0.031588 | 4365.6 | 754.997375 | 6.177224 | -0.000927 | 4365.6 | 755.059021 | 19.131681 | -0.009202 | 4365.6 | 754.822815 | 11.958873 | -0.007824 | 4365.6 | 754.912231 | 26.900693 | -0.090794
4366 | 755.105286 | 0.220735 | -0.000266 | 4366 | 755.092102 | 6.940322 | -0.031642 | 4366 | 755.061401 | 6.177344 | -0.000967 | 4366 | 755.126099 | 19.131328 | -0.009206 | 4366 | 754.895325 | 11.958616 | -0.007812 | 4366 | 754.967102 | 26.900005 | -0.091787
4366.4 | 755.171692 | 0.220789 | -0.000303 | 4366.4 | 755.164856 | 6.940128 | -0.031696 | 4366.4 | 755.124512 | 6.177458 | -0.001009 | 4366.4 | 755.191772 | 19.130989 | -0.00921 | 4366.4 | 754.967651 | 11.958359 | -0.007786 | 4366.4 | 755.02124 | 26.899102 | -0.092776
4366.8 | 755.234009 | 0.220832 | -0.000345 | 4366.8 | 755.23761 | 6.939965 | -0.03175 | 4366.8 | 755.18927 | 6.177561 | -0.001051 | 4366.8 | 755.256348 | 19.130691 | -0.009213 | 4366.8 | 755.039734 | 11.958123 | -0.007745 | 4366.8 | 755.074829 | 26.897953 | -0.09375
4367.2 | 755.296631 | 0.220857 | -0.00039 | 4367.2 | 755.310913 | 6.939834 | -0.031807 | 4367.2 | 755.256226 | 6.177618 | -0.001093 | 4367.2 | 755.320374 | 19.130422 | -0.009218 | 4367.2 | 755.111267 | 11.957902 | -0.00769 | 4367.2 | 755.129517 | 26.896643 | -0.094696
4367.6 | 755.362854 | 0.22088 | -0.000437 | 4367.6 | 755.385559 | 6.939703 | -0.031867 | 4367.6 | 755.32019 | 6.177658 | -0.001134 | 4367.6 | 755.385742 | 19.130184 | -0.009223 | 4367.6 | 755.179565 | 11.957703 | -0.007622 | 4367.6 | 755.187378 | 26.895119 | -0.095603
4368 | 755.431457 | 0.220862 | -0.000484 | 4368 | 755.457581 | 6.939571 | -0.031932 | 4368 | 755.387512 | 6.177646 | -0.001175 | 4368 | 755.453491 | 19.129965 | -0.00923 | 4368 | 755.245667 | 11.95754 | -0.007539 | 4368 | 755.24762 | 26.893411 | -0.096463
4368.4 | 755.502075 | 0.22082 | -0.000531 | 4368.4 | 755.528198 | 6.939428 | -0.032002 | 4368.4 | 755.457153 | 6.177578 | -0.001214 | 4368.4 | 755.521606 | 19.129746 | -0.00924 | 4368.4 | 755.308533 | 11.957404 | -0.007442 | 4368.4 | 755.308228 | 26.891555 | -0.097267
4368.8 | 755.574158 | 0.220754 | -0.000575 | 4368.8 | 755.598145 | 6.939265 | -0.032075 | 4368.8 | 755.528442 | 6.177481 | -0.001251 | 4368.8 | 755.586426 | 19.129532 | -0.009251 | 4368.8 | 755.369629 | 11.957298 | -0.007331 | 4368.8 | 755.369751 | 26.889552 | -0.098004
4369.2 | 755.645569 | 0.220638 | -0.000615 | 4369.2 | 755.667603 | 6.939077 | -0.032151 | 4369.2 | 755.598816 | 6.177332 | -0.001285 | 4369.2 | 755.653503 | 19.129289 | -0.009265 | 4369.2 | 755.427368 | 11.957241 | -0.007207 | 4369.2 | 755.430847 | 26.887438 | -0.09867
4369.6 | 755.715515 | 0.220518 | -0.000648 | 4369.6 | 755.733154 | 6.938876 | -0.032227 | 4369.6 | 755.670044 | 6.177156 | -0.001317 | 4369.6 | 755.721008 | 19.129045 | -0.009281 | 4369.6 | 755.486023 | 11.957209 | -0.00707 | 4369.6 | 755.496277 | 26.885225 | -0.099258
4370 | 755.784363 | 0.220409 | -0.000672 | 4370 | 755.794556 | 6.93867 | -0.032303 | 4370 | 755.741638 | 6.176978 | -0.001346 | 4370 | 755.786255 | 19.128771 | -0.009298 | 4370 | 755.547241 | 11.957241 | -0.006921 | 4370 | 755.564026 | 26.882908 | -0.099762
4370.4 | 755.848267 | 0.220306 | -0.000686 | 4370.4 | 755.856018 | 6.938482 | -0.032375 | 4370.4 | 755.815796 | 6.176795 | -0.001371 | 4370.4 | 755.851379 | 19.128468 | -0.009316 | 4370.4 | 755.61438 | 11.957272 | -0.006761 | 4370.4 | 755.635986 | 26.880512 | -0.100176
4370.8 | 755.909607 | 0.220209 | -0.000692 | 4370.8 | 755.917664 | 6.938289 | -0.032444 | 4370.8 | 755.887085 | 6.176617 | -0.001393 | 4370.8 | 755.917908 | 19.128145 | -0.009335 | 4370.8 | 755.686646 | 11.957351 | -0.006593 | 4370.8 | 755.71167 | 26.878066 | -0.100496
4371.2 | 755.969666 | 0.22013 | -0.000689 | 4371.2 | 755.978149 | 6.938113 | -0.032508 | 4371.2 | 755.95874 | 6.176458 | -0.001412 | 4371.2 | 755.986389 | 19.127807 | -0.009354 | 4371.2 | 755.762634 | 11.957424 | -0.006417 | 4371.2 | 755.792175 | 26.875583 | -0.100716
4371.6 | 756.03009 | 0.2201 | -0.000677 | 4371.6 | 756.038757 | 6.937963 | -0.032566 | 4371.6 | 756.028015 | 6.176337 | -0.001428 | 4371.6 | 756.05603 | 19.127458 | -0.009373 | 4371.6 | 755.840332 | 11.957503 | -0.006234 | 4371.6 | 755.874023 | 26.8731 | -0.100835
4372 | 756.086914 | 0.220088 | -0.000659 | 4372 | 756.100342 | 6.937819 | -0.032618 | 4372 | 756.098572 | 6.17624 | -0.001441 | 4372 | 756.123474 | 19.127105 | -0.009392 | 4372 | 755.917969 | 11.957576 | -0.006044 | 4372 | 755.957825 | 26.870618 | -0.100849
4372.4 | 756.148132 | 0.2201 | -0.000636 | 4372.4 | 756.163147 | 6.937682 | -0.032665 | 4372.4 | 756.164124 | 6.176149 | -0.001452 | 4372.4 | 756.192505 | 19.126757 | -0.009411 | 4372.4 | 755.99231 | 11.95765 | -0.005848 | 4372.4 | 756.041504 | 26.868196 | -0.100758
4372.8 | 756.212036 | 0.220106 | -0.000609 | 4372.8 | 756.227661 | 6.937531 | -0.032708 | 4372.8 | 756.23114 | 6.176081 | -0.00146 | 4372.8 | 756.262817 | 19.126394 | -0.009429 | 4372.8 | 756.065796 | 11.957703 | -0.005644 | 4372.8 | 756.123413 | 26.865854 | -0.100563
4373.2 | 756.278442 | 0.220118 | -0.000578 | 4373.2 | 756.28949 | 6.937381 | -0.032745 | 4373.2 | 756.296875 | 6.175995 | -0.001466 | 4373.2 | 756.332092 | 19.126051 | -0.009447 | 4373.2 | 756.13269 | 11.95775 | -0.005433 | 4373.2 | 756.202698 | 26.863605 | -0.100267
4373.6 | 756.345093 | 0.22013 | -0.000543 | 4373.6 | 756.35376 | 6.937213 | -0.032776 | 4373.6 | 756.363159 | 6.175926 | -0.001471 | 4373.6 | 756.397949 | 19.125698 | -0.009464 | 4373.6 | 756.198669 | 11.957803 | -0.005212 | 4373.6 | 756.27594 | 26.861522 | -0.099874
4374 | 756.413208 | 0.22013 | -0.000503 | 4374 | 756.416809 | 6.937063 | -0.032801 | 4374 | 756.427368 | 6.175852 | -0.001473 | 4374 | 756.46521 | 19.125379 | -0.009482 | 4374 | 756.261719 | 11.957866 | -0.004983 | 4374 | 756.342651 | 26.859567 | -0.099393
4374.4 | 756.481506 | 0.220124 | -0.000458 | 4374.4 | 756.481445 | 6.9369 | -0.03282 | 4374.4 | 756.494141 | 6.175766 | -0.001475 | 4374.4 | 756.533081 | 19.125061 | -0.009499 | 4374.4 | 756.324097 | 11.957955 | -0.004749 | 4374.4 | 756.404907 | 26.857761 | -0.098831
4374.8 | 756.552124 | 0.220106 | -0.000409 | 4374.8 | 756.542603 | 6.936737 | -0.032834 | 4374.8 | 756.559998 | 6.175698 | -0.001475 | 4374.8 | 756.598145 | 19.124753 | -0.009516 | 4374.8 | 756.38739 | 11.958029 | -0.004509 | 4374.8 | 756.462097 | 26.85615 | -0.0982
4375.2 | 756.619751 | 0.22007 | -0.000355 | 4375.2 | 756.607849 | 6.936593 | -0.032842 | 4375.2 | 756.625549 | 6.175606 | -0.001475 | 4375.2 | 756.662353 | 19.124444 | -0.009533 | 4375.2 | 756.451233 | 11.958123 | -0.004267 | 4375.2 | 756.517761 | 26.8547 | -0.097511
4375.6 | 756.688354 | 0.220028 | -0.000295 | 4375.6 | 756.674988 | 6.936456 | -0.032844 | 4375.6 | 756.690979 | 6.175527 | -0.001474 | 4375.6 | 756.730103 | 19.124141 | -0.00955 | 4375.6 | 756.515259 | 11.958206 | -0.004023 | 4375.6 | 756.573059 | 26.853446 | -0.096773
4376 | 756.754272 | 0.219979 | -0.000231 | 4376 | 756.745667 | 6.936349 | -0.032841 | 4376 | 756.755554 | 6.17544 | -0.001473 | 4376 | 756.799133 | 19.123838 | -0.009567 | 4376 | 756.578003 | 11.958286 | -0.003778 | 4376 | 756.628662 | 26.852389 | -0.095999
4376.4 | 756.822327 | 0.219918 | -0.000163 | 4376.4 | 756.815552 | 6.936243 | -0.032834 | 4376.4 | 756.819031 | 6.175366 | -0.001471 | 4376.4 | 756.868103 | 19.123519 | -0.009583 | 4376.4 | 756.640137 | 11.958338 | -0.003534 | 4376.4 | 756.686157 | 26.851523 | -0.095199
4376.8 | 756.886414 | 0.219883 | -8.9e-05 | 4376.8 | 756.888428 | 6.936143 | -0.032823 | 4376.8 | 756.880493 | 6.175309 | -0.00147 | 4376.8 | 756.937561 | 19.123206 | -0.009599 | 4376.8 | 756.699463 | 11.958369 | -0.00329 | 4376.8 | 756.745606 | 26.850847 | -0.094385
4377.2 | 756.953491 | 0.219852 | -1.1e-05 | 4377.2 | 756.961548 | 6.93603 | -0.03281 | 4377.2 | 756.944824 | 6.175223 | -0.001469 | 4377.2 | 757.007446 | 19.122858 | -0.009615 | 4377.2 | 756.760376 | 11.958333 | -0.003046 | 4377.2 | 756.80896 | 26.850356 | -0.093565
4377.6 | 757.01947 | 0.219839 | 7.2e-05 | 4377.6 | 757.034302 | 6.935893 | -0.032795 | 4377.6 | 757.008911 | 6.175114 | -0.001467 | 4377.6 | 757.07666 | 19.1225 | -0.009629 | 4377.6 | 756.821472 | 11.958265 | -0.002798 | 4377.6 | 756.875427 | 26.850042 | -0.092751
4378 | 757.087524 | 0.21984 | 0.000158 | 4378 | 757.103882 | 6.935767 | -0.032777 | 4378 | 757.077271 | 6.174978 | -0.001465 | 4378 | 757.14563 | 19.122131 | -0.009643 | 4378 | 756.885437 | 11.958128 | -0.002544 | 4378 | 756.944885 | 26.84987 | -0.091954
4378.4 | 757.15387 | 0.21984 | 0.000247 | 4378.4 | 757.171509 | 6.935598 | -0.032757 | 4378.4 | 757.147949 | 6.174806 | -0.001462 | 4378.4 | 757.212036 | 19.121743 | -0.009656 | 4378.4 | 756.952332 | 11.95796 | -0.002282 | 4378.4 | 757.015015 | 26.849833 | -0.091182
4378.8 | 757.223694 | 0.219834 | 0.000339 | 4378.8 | 757.23761 | 6.935442 | -0.032735 | 4378.8 | 757.219421 | 6.174606 | -0.001458 | 4378.8 | 757.278137 | 19.121361 | -0.009667 | 4378.8 | 757.020264 | 11.957765 | -0.002008 | 4378.8 | 757.084961 | 26.849937 | -0.090445
4379.2 | 757.292236 | 0.219827 | 0.000434 | 4379.2 | 757.302124 | 6.935273 | -0.032709 | 4379.2 | 757.291565 | 6.174366 | -0.001453 | 4379.2 | 757.344727 | 19.120963 | -0.009676 | 4379.2 | 757.08905 | 11.957545 | -0.00172 | 4379.2 | 757.154175 | 26.85014 | -0.089752
4379.6 | 757.360107 | 0.219791 | 0.000532 | 4379.6 | 757.363464 | 6.935092 | -0.032679 | 4379.6 | 757.36438 | 6.174091 | -0.001445 | 4379.6 | 757.412293 | 19.120565 | -0.009684 | 4379.6 | 757.158325 | 11.957298 | -0.001416 | 4379.6 | 757.223694 | 26.850429 | -0.089111
4380 | 757.426697 | 0.219743 | 0.000632 | 4380 | 757.422913 | 6.934936 | -0.032644 | 4380 | 757.432678 | 6.173823 | -0.001434 | 4380 | 757.476746 | 19.120167 | -0.009689 | 4380 | 757.226868 | 11.957036 | -0.001093 | 4380 | 757.292786 | 26.850755 | -0.088526
4380.4 | 757.492676 | 0.219695 | 0.000737 | 4380.4 | 757.484192 | 6.934753 | -0.032603 | 4380.4 | 757.49939 | 6.173565 | -0.001421 | 4380.4 | 757.54419 | 19.119744 | -0.009692 | 4380.4 | 757.294311 | 11.956773 | -0.00075 | 4380.4 | 757.360168 | 26.851086 | -0.088003
4380.8 | 757.557129 | 0.21964 | 0.000846 | 4380.8 | 757.547241 | 6.934585 | -0.032557 | 4380.8 | 757.563354 | 6.173348 | -0.001404 | 4380.8 | 757.613464 | 19.119346 | -0.009693 | 4380.8 | 757.360291 | 11.956489 | -0.000387 | 4380.8 | 757.424988 | 26.851418 | -0.08754
4381.2 | 757.619751 | 0.219574 | 0.000958 | 4381.2 | 757.611023 | 6.934422 | -0.032504 | 4381.2 | 757.625366 | 6.17316 | -0.001386 | 4381.2 | 757.683716 | 19.118928 | -0.009691 | 4381.2 | 757.428772 | 11.95619 | -4e-06 | 4381.2 | 757.487 | 26.851683 | -0.087138
4381.6 | 757.684936 | 0.219501 | 0.001073 | 4381.6 | 757.680176 | 6.934265 | -0.032446 | 4381.6 | 757.688293 | 6.172988 | -0.001365 | 4381.6 | 757.751282 | 19.11852 | -0.009686 | 4381.6 | 757.497009 | 11.95587 | 0.000402 | 4381.6 | 757.546753 | 26.851879 | -0.086793
4382 | 757.749634 | 0.219435 | 0.001191 | 4382 | 757.754761 | 6.934097 | -0.032382 | 4382 | 757.75354 | 6.17284 | -0.001342 | 4382 | 757.817017 | 19.118103 | -0.009678 | 4382 | 757.568726 | 11.955533 | 0.00083 | 4382 | 757.605896 | 26.852009 | -0.0865
4382.4 | 757.81604 | 0.219391 | 0.00131 | 4382.4 | 757.829468 | 6.933909 | -0.032314 | 4382.4 | 757.820435 | 6.172714 | -0.001317 | 4382.4 | 757.881958 | 19.11767 | -0.009668 | 4382.4 | 757.642944 | 11.955177 | 0.001283 | 4382.4 | 757.666687 | 26.852076 | -0.086252
4382.8 | 757.884155 | 0.219368 | 0.00143 | 4382.8 | 757.905396 | 6.933702 | -0.03224 | 4382.8 | 757.888245 | 6.172611 | -0.00129 | 4382.8 | 757.948303 | 19.117238 | -0.009656 | 4382.8 | 757.720886 | 11.954782 | 0.001761 | 4382.8 | 757.729675 | 26.852045 | -0.086044
4383.2 | 757.953979 | 0.219344 | 0.001549 | 4383.2 | 757.977905 | 6.933452 | -0.032162 | 4383.2 | 757.95874 | 6.172503 | -0.001262 | 4383.2 | 758.012207 | 19.116805 | -0.00964 | 4383.2 | 757.796875 | 11.954363 | 0.002267 | 4383.2 | 757.794556 | 26.851929 | -0.085868
4383.6 | 758.026001 | 0.219326 | 0.001669 | 4383.6 | 758.046875 | 6.93319 | -0.032077 | 4383.6 | 758.027954 | 6.172388 | -0.001233 | 4383.6 | 758.078857 | 19.116372 | -0.009622 | 4383.6 | 757.871765 | 11.953937 | 0.002801 | 4383.6 | 757.864441 | 26.851732 | -0.085718
4384 | 758.100525 | 0.219343 | 0.001789 | 4384 | 758.111633 | 6.932883 | -0.031986 | 4384 | 758.097534 | 6.172274 | -0.001202 | 4384 | 758.145142 | 19.11594 | -0.009602 | 4384 | 757.943787 | 11.953512 | 0.003363 | 4384 | 757.935913 | 26.851468 | -0.085586
4384.4 | 758.173584 | 0.219386 | 0.001909 | 4384.4 | 758.172485 | 6.932552 | -0.031886 | 4384.4 | 758.167358 | 6.172159 | -0.001169 | 4384.4 | 758.213867 | 19.115512 | -0.009579 | 4384.4 | 758.012634 | 11.953102 | 0.003953 | 4384.4 | 758.009277 | 26.851105 | -0.085467
4384.8 | 758.247436 | 0.219464 | 0.002027 | 4384.8 | 758.230103 | 6.932195 | -0.031777 | 4384.8 | 758.236633 | 6.172062 | -0.001135 | 4384.8 | 758.278992 | 19.115074 | -0.009554 | 4384.8 | 758.078247 | 11.952724 | 0.00457 | 4384.8 | 758.083618 | 26.850626 | -0.085354
4385.2 | 758.31897 | 0.219568 | 0.002142 | 4385.2 | 758.28479 | 6.931857 | -0.031656 | 4385.2 | 758.307251 | 6.172011 | -0.0011 | 4385.2 | 758.345886 | 19.114671 | -0.009526 | 4385.2 | 758.140747 | 11.952409 | 0.005209 | 4385.2 | 758.155823 | 26.850048 | -0.085242
4385.6 | 758.388123 | 0.219694 | 0.002251 | 4385.6 | 758.341431 | 6.931494 | -0.031524 | 4385.6 | 758.379761 | 6.172017 | -0.001064 | 4385.6 | 758.411865 | 19.114269 | -0.009497 | 4385.6 | 758.201599 | 11.952152 | 0.005867 | 4385.6 | 758.223694 | 26.849372 | -0.085122
4386 | 758.454895 | 0.21984 | 0.002352 | 4386 | 758.398071 | 6.931156 | -0.031382 | 4386 | 758.45166 | 6.172057 | -0.001027 | 4386 | 758.478332 | 19.11389 | -0.009465 | 4386 | 758.260986 | 11.951973 | 0.006539 | 4386 | 758.289917 | 26.848616 | -0.084986
4386.4 | 758.519531 | 0.219991 | 0.002442 | 4386.4 | 758.458496 | 6.930837 | -0.03123 | 4386.4 | 758.522766 | 6.172137 | -0.000991 | 4386.4 | 758.542175 | 19.113537 | -0.009432 | 4386.4 | 758.320679 | 11.9519 | 0.007219 | 4386.4 | 758.354858 | 26.847799 | -0.084829
4386.8 | 758.582703 | 0.220136 | 0.002519 | 4386.8 | 758.522095 | 6.93053 | -0.03107 | 4386.8 | 758.597778 | 6.172234 | -0.000956 | 4386.8 | 758.607361 | 19.113199 | -0.009397 | 4386.8 | 758.379639 | 11.951884 | 0.007901 | 4386.8 | 758.419678 | 26.84692 | -0.084642
4387.2 | 758.643921 | 0.220275 | 0.002583 | 4387.2 | 758.589478 | 6.930217 | -0.030903 | 4387.2 | 758.670044 | 6.172354 | -0.000922 | 4387.2 | 758.671997 | 19.112871 | -0.009363 | 4387.2 | 758.438904 | 11.951952 | 0.008579 | 4387.2 | 758.485229 | 26.846029 | -0.084418
4387.6 | 758.704651 | 0.220421 | 0.002634 | 4387.6 | 758.656189 | 6.929886 | -0.030732 | 4387.6 | 758.740601 | 6.172445 | -0.000889 | 4387.6 | 758.738159 | 19.112557 | -0.009328 | 4387.6 | 758.49939 | 11.952072 | 0.009248 | 4387.6 | 758.551636 | 26.845168 | -0.084153
4388 | 758.766174 | 0.22056 | 0.002672 | 4388 | 758.725708 | 6.929542 | -0.030558 | 4388 | 758.806702 | 6.172514 | -0.000858 | 4388 | 758.805969 | 19.112269 | -0.009294 | 4388 | 758.560242 | 11.952267 | 0.009903 | 4388 | 758.619263 | 26.844357 | -0.083843
4388.4 | 758.830933 | 0.220687 | 0.002698 | 4388.4 | 758.795532 | 6.929185 | -0.03038 | 4388.4 | 758.873169 | 6.172514 | -0.000828 | 4388.4 | 758.874634 | 19.11201 | -0.00926 | 4388.4 | 758.62146 | 11.952509 | 0.01054 | 4388.4 | 758.69165 | 26.843595 | -0.083488
4388.8 | 758.895874 | 0.220826 | 0.002713 | 4388.8 | 758.865356 | 6.928773 | -0.030201 | 4388.8 | 758.935181 | 6.172473 | -0.0008 | 4388.8 | 758.943359 | 19.111737 | -0.009229 | 4388.8 | 758.684143 | 11.952782 | 0.011155 | 4388.8 | 758.765137 | 26.842962 | -0.083089
4389.2 | 758.961853 | 0.220977 | 0.002717 | 4389.2 | 758.934753 | 6.92834 | -0.030018 | 4389.2 | 758.997192 | 6.172388 | -0.000771 | 4389.2 | 759.010376 | 19.111488 | -0.009199 | 4389.2 | 758.749329 | 11.953092 | 0.011745 | 4389.2 | 758.839966 | 26.842434 | -0.082651
4389.6 | 759.029968 | 0.221123 | 0.002712 | 4389.6 | 759.004272 | 6.927878 | -0.02983 | 4389.6 | 759.059204 | 6.172263 | -0.000742 | 4389.6 | 759.077515 | 19.11124 | -0.009171 | 4389.6 | 758.81842 | 11.953402 | 0.012308 | 4389.6 | 758.913086 | 26.842035 | -0.082179
4390 | 759.098328 | 0.221261 | 0.002696 | 4390 | 759.072693 | 6.927415 | -0.029636 | 4390 | 759.122925 | 6.172137 | -0.000713 | 4390 | 759.142883 | 19.111006 | -0.009146 | 4390 | 758.891235 | 11.953732 | 0.012843 | 4390 | 758.983887 | 26.841752 | -0.081681
4390.4 | 759.164429 | 0.221377 | 0.002673 | 4390.4 | 759.137024 | 6.926946 | -0.029434 | 4390.4 | 759.186523 | 6.172 | -0.000682 | 4390.4 | 759.209595 | 19.110757 | -0.009123 | 4390.4 | 758.966309 | 11.954069 | 0.013348 | 4390.4 | 759.050171 | 26.841518 | -0.081164
4390.8 | 759.228943 | 0.221473 | 0.002642 | 4390.8 | 759.201843 | 6.926502 | -0.029222 | 4390.8 | 759.252014 | 6.17188 | -0.00065 | 4390.8 | 759.276001 | 19.110499 | -0.009102 | 4390.8 | 759.042969 | 11.9544 | 0.013823 | 4390.8 | 759.111939 | 26.841364 | -0.080633
4391.2 | 759.294983 | 0.221534 | 0.002605 | 4391.2 | 759.263489 | 6.926063 | -0.029001 | 4391.2 | 759.315247 | 6.171771 | -0.000616 | 4391.2 | 759.341553 | 19.11021 | -0.009084 | 4391.2 | 759.119507 | 11.954772 | 0.014266 | 4391.2 | 759.170532 | 26.84126 | -0.080092
4391.6 | 759.360107 | 0.221607 | 0.002563 | 4391.6 | 759.32605 | 6.925676 | -0.028769 | 4391.6 | 759.380615 | 6.171708 | -0.00058 | 4391.6 | 759.408203 | 19.109922 | -0.009067 | 4391.6 | 759.195374 | 11.955156 | 0.014676 | 4391.6 | 759.227173 | 26.841174 | -0.079548
4392 | 759.424805 | 0.221661 | 0.002516 | 4392 | 759.389771 | 6.925313 | -0.028529 | 4392 | 759.445862 | 6.171668 | -0.000543 | 4392 | 759.475708 | 19.109618 | -0.009052 | 4392 | 759.268433 | 11.955576 | 0.015052 | 4392 | 759.282959 | 26.841088 | -0.079003
4392.4 | 759.487183 | 0.221709 | 0.002464 | 4392.4 | 759.45636 | 6.924999 | -0.028283 | 4392.4 | 759.512329 | 6.171657 | -0.000506 | 4392.4 | 759.540588 | 19.109305 | -0.009038 | 4392.4 | 759.336121 | 11.955986 | 0.015392 | 4392.4 | 759.340027 | 26.841002 | -0.07846
4392.8 | 759.554443 | 0.221746 | 0.002405 | 4392.8 | 759.523743 | 6.924712 | -0.028031 | 4392.8 | 759.57605 | 6.171651 | -0.000467 | 4392.8 | 759.60614 | 19.109001 | -0.009026 | 4392.8 | 759.401001 | 11.956406 | 0.015695 | 4392.8 | 759.399292 | 26.840904 | -0.077921
4393.2 | 759.620056 | 0.221764 | 0.002342 | 4393.2 | 759.594299 | 6.924443 | -0.027779 | 4393.2 | 759.645203 | 6.171634 | -0.000429 | 4393.2 | 759.669128 | 19.108698 | -0.009015 | 4393.2 | 759.463257 | 11.956799 | 0.01596 | 4393.2 | 759.463928 | 26.840781 | -0.077388
4393.6 | 759.68634 | 0.221758 | 0.002274 | 4393.6 | 759.662842 | 6.924193 | -0.027526 | 4393.6 | 759.716065 | 6.171605 | -0.000389 | 4393.6 | 759.73053 | 19.108395 | -0.009005 | 4393.6 | 759.523071 | 11.957146 | 0.016187 | 4393.6 | 759.529175 | 26.840639 | -0.076864
4394 | 759.752441 | 0.221734 | 0.002203 | 4394 | 759.734253 | 6.92393 | -0.027275 | 4394 | 759.788208 | 6.171565 | -0.00035 | 4394 | 759.791626 | 19.108066 | -0.008997 | 4394 | 759.582031 | 11.95744 | 0.016378 | 4394 | 759.598267 | 26.840467 | -0.07635
4394.4 | 759.819214 | 0.221697 | 0.00213 | 4394.4 | 759.804626 | 6.923642 | -0.027028 | 4394.4 | 759.861877 | 6.171536 | -0.00031 | 4394.4 | 759.852295 | 19.107723 | -0.008989 | 4394.4 | 759.640503 | 11.957682 | 0.016534 | 4394.4 | 759.665527 | 26.840277 | -0.075851
4394.8 | 759.883972 | 0.221631 | 0.002056 | 4394.8 | 759.874634 | 6.92336 | -0.026782 | 4394.8 | 759.937805 | 6.171519 | -0.00027 | 4394.8 | 759.913147 | 19.107365 | -0.008982 | 4394.8 | 759.700317 | 11.957871 | 0.01666 | 4394.8 | 759.734741 | 26.840019 | -0.075369
4395.2 | 759.949829 | 0.221553 | 0.001984 | 4395.2 | 759.942444 | 6.923086 | -0.026536 | 4395.2 | 760.00824 | 6.171525 | -0.000229 | 4395.2 | 759.975159 | 19.106997 | -0.008976 | 4395.2 | 759.765137 | 11.958045 | 0.016757 | 4395.2 | 759.805481 | 26.839755 | -0.074906
4395.6 | 760.012146 | 0.221462 | 0.001917 | 4395.6 | 760.012756 | 6.92281 | -0.026289 | 4395.6 | 760.075256 | 6.171571 | -0.000189 | 4395.6 | 760.040161 | 19.106609 | -0.00897 | 4395.6 | 759.830689 | 11.958212 | 0.016828 | 4395.6 | 759.875977 | 26.839441 | -0.074465
4396 | 760.078308 | 0.221359 | 0.001854 | 4396 | 760.079407 | 6.922591 | -0.026039 | 4396 | 760.138306 | 6.171657 | -0.000148 | 4396 | 760.104981 | 19.106236 | -0.008964 | 4396 | 759.899536 | 11.958369 | 0.016875 | 4396 | 759.946655 | 26.839103 | -0.07405
4396.4 | 760.145569 | 0.221268 | 0.001796 | 4396.4 | 760.142944 | 6.922372 | -0.025788 | 4396.4 | 760.19812 | 6.171776 | -0.000108 | 4396.4 | 760.17334 | 19.105833 | -0.008957 | 4396.4 | 759.970764 | 11.958553 | 0.0169 | 4396.4 | 760.0177 | 26.838734 | -0.073665
4396.8 | 760.21521 | 0.221189 | 0.001743 | 4396.8 | 760.205872 | 6.92221 | -0.025532 | 4396.8 | 760.255554 | 6.171954 | -6.9e-05 | 4396.8 | 760.243408 | 19.105426 | -0.008951 | 4396.8 | 760.044678 | 11.958758 | 0.016903 | 4396.8 | 760.088074 | 26.83831 | -0.073313
4397.2 | 760.283875 | 0.221116 | 0.001695 | 4397.2 | 760.268127 | 6.922072 | -0.025272 | 4397.2 | 760.314087 | 6.172142 | -3.1e-05 | 4397.2 | 760.314575 | 19.105028 | -0.008943 | 4397.2 | 760.118897 | 11.958994 | 0.016886 | 4397.2 | 760.156616 | 26.837825 | -0.072996
4397.6 | 760.358215 | 0.221069 | 0.001651 | 4397.6 | 760.327698 | 6.921972 | -0.025008 | 4397.6 | 760.373657 | 6.172354 | 4e-06 | 4397.6 | 760.387268 | 19.10464 | -0.008933 | 4397.6 | 760.191101 | 11.959284 | 0.016847 | 4397.6 | 760.224426 | 26.837303 | -0.072715
4398 | 760.432739 | 0.221026 | 0.00161 | 4398 | 760.386353 | 6.92189 | -0.024741 | 4398 | 760.435913 | 6.172571 | 3.7e-05 | 4398 | 760.462036 | 19.104242 | -0.008922 | 4398 | 760.259949 | 11.959604 | 0.016785 | 4398 | 760.289551 | 26.836743 | -0.072472
4398.4 | 760.505188 | 0.221013 | 0.001571 | 4398.4 | 760.444275 | 6.921809 | -0.024473 | 4398.4 | 760.503235 | 6.172794 | 6.7e-05 | 4398.4 | 760.535034 | 19.103879 | -0.008909 | 4398.4 | 760.327026 | 11.959961 | 0.016701 | 4398.4 | 760.354858 | 26.836141 | -0.072266
4398.8 | 760.574463 | 0.221056 | 0.001531 | 4398.8 | 760.503662 | 6.921752 | -0.024203 | 4398.8 | 760.574097 | 6.173028 | 9.3e-05 | 4398.8 | 760.606384 | 19.103521 | -0.008893 | 4398.8 | 760.390137 | 11.960345 | 0.016592 | 4398.8 | 760.421631 | 26.835551 | -0.0721
4399.2 | 760.642761 | 0.221129 | 0.00149 | 4399.2 | 760.566406 | 6.921697 | -0.023933 | 4399.2 | 760.643677 | 6.173257 | 0.000116 | 4399.2 | 760.677978 | 19.103187 | -0.008877 | 4399.2 | 760.452026 | 11.960759 | 0.016457 | 4399.2 | 760.485901 | 26.834954 | -0.071974
4399.6 | 760.706665 | 0.221226 | 0.001443 | 4399.6 | 760.631103 | 6.921659 | -0.023664 | 4399.6 | 760.714722 | 6.173474 | 0.000134 | 4399.6 | 760.746338 | 19.102899 | -0.008858 | 4399.6 | 760.513672 | 11.961179 | 0.016296 | 4399.6 | 760.551758 | 26.834377 | -0.071892
4400 | 760.766602 | 0.221317 | 0.00139 | 4400 | 760.696594 | 6.921627 | -0.023396 | 4400 | 760.785767 | 6.17368 | 0.000149 | 4400 | 760.812378 | 19.102631 | -0.008839 | 4400 | 760.577515 | 11.961594 | 0.016109 | 4400 | 760.619934 | 26.833842 | -0.071853
4400.4 | 760.824585 | 0.221413 | 0.001331 | 4400.4 | 760.765259 | 6.921602 | -0.023131 | 4400.4 | 760.854065 | 6.17388 | 0.00016 | 4400.4 | 760.87384 | 19.102382 | -0.008819 | 4400.4 | 760.642761 | 11.962004 | 0.015898 | 4400.4 | 760.688782 | 26.833332 | -0.071861
4400.8 | 760.883118 | 0.221492 | 0.001269 | 4400.8 | 760.832764 | 6.921603 | -0.022868 | 4400.8 | 760.920044 | 6.174063 | 0.000168 | 4400.8 | 760.937744 | 19.102153 | -0.008798 | 4400.8 | 760.713257 | 11.96244 | 0.015663 | 4400.8 | 760.757813 | 26.832872 | -0.071917
4401.2 | 760.944702 | 0.221582 | 0.001203 | 4401.2 | 760.89978 | 6.921603 | -0.022607 | 4401.2 | 760.984863 | 6.174246 | 0.000173 | 4401.2 | 760.999146 | 19.101934 | -0.008778 | 4401.2 | 760.780579 | 11.96287 | 0.015406 | 4401.2 | 760.828491 | 26.832448 | -0.072023
4401.6 | 761.009094 | 0.221668 | 0.001137 | 4401.6 | 760.965515 | 6.921602 | -0.022348 | 4401.6 | 761.05127 | 6.174417 | 0.000175 | 4401.6 | 761.061646 | 19.10172 | -0.008758 | 4401.6 | 760.848999 | 11.963306 | 0.015126 | 4401.6 | 760.897217 | 26.832054 | -0.07218
4402 | 761.076233 | 0.221746 | 0.001072 | 4402 | 761.03302 | 6.921634 | -0.022091 | 4402 | 761.116882 | 6.174589 | 0.000174 | 4402 | 761.125793 | 19.101526 | -0.008739 | 4402 | 760.918396 | 11.963768 | 0.014825 | 4402 | 760.965454 | 26.831729 | -0.072387
4402.4 | 761.146606 | 0.221831 | 0.00101 | 4402.4 | 761.0979 | 6.921671 | -0.021836 | 4402.4 | 761.180542 | 6.174737 | 0.000172 | 4402.4 | 761.192749 | 19.101342 | -0.00872 | 4402.4 | 760.987671 | 11.964236 | 0.0145 | 4402.4 | 761.034424 | 26.831408 | -0.072644
4402.8 | 761.221802 | 0.221934 | 0.000952 | 4402.8 | 761.163452 | 6.921715 | -0.021585 | 4402.8 | 761.247559 | 6.174858 | 0.000167 | 4402.8 | 761.258545 | 19.101158 | -0.008703 | 4402.8 | 761.058289 | 11.964735 | 0.014151 | 4402.8 | 761.099915 | 26.831132 | -0.072951
4403.2 | 761.297485 | 0.222036 | 0.000896 | 4403.2 | 761.228882 | 6.921771 | -0.021339 | 4403.2 | 761.316589 | 6.174943 | 0.000162 | 4403.2 | 761.326843 | 19.100989 | -0.008687 | 4403.2 | 761.129883 | 11.965202 | 0.013775 | 4403.2 | 761.164429 | 26.830874 | -0.073305
4403.6 | 761.370117 | 0.222152 | 0.000842 | 4403.6 | 761.292603 | 6.921809 | -0.021099 | 4403.6 | 761.384705 | 6.174983 | 0.000155 | 4403.6 | 761.393189 | 19.100815 | -0.008673 | 4403.6 | 761.20105 | 11.965643 | 0.013373 | 4403.6 | 761.229614 | 26.83061 | -0.073705
4404 | 761.442322 | 0.222242 | 0.00079 | 4404 | 761.356323 | 6.921834 | -0.020867 | 4404 | 761.451904 | 6.174972 | 0.000149 | 4404 | 761.461365 | 19.100636 | -0.008659 | 4404 | 761.274048 | 11.966053 | 0.012945 | 4404 | 761.290405 | 26.830308 | -0.074146
4404.4 | 761.513794 | 0.222291 | 0.000739 | 4404.4 | 761.420044 | 6.921871 | -0.020642 | 4404.4 | 761.521301 | 6.174898 | 0.000142 | 4404.4 | 761.52948 | 19.100457 | -0.008648 | 4404.4 | 761.348999 | 11.966426 | 0.012493 | 4404.4 | 761.35022 | 26.830007 | -0.074622
4404.8 | 761.581238 | 0.222303 | 0.00069 | 4404.8 | 761.481567 | 6.921878 | -0.020427 | 4404.8 | 761.590454 | 6.174771 | 0.000135 | 4404.8 | 761.600708 | 19.100273 | -0.008637 | 4404.8 | 761.418091 | 11.966751 | 0.012019 | 4404.8 | 761.410767 | 26.829675 | -0.075129
4405.2 | 761.645874 | 0.222279 | 0.000644 | 4405.2 | 761.546265 | 6.92189 | -0.020221 | 4405.2 | 761.656799 | 6.1746 | 0.000129 | 4405.2 | 761.670837 | 19.100079 | -0.008629 | 4405.2 | 761.485718 | 11.967024 | 0.011526 | 4405.2 | 761.470825 | 26.82932 | -0.07566
4405.6 | 761.709106 | 0.222212 | 0.000601 | 4405.6 | 761.613525 | 6.92189 | -0.020025 | 4405.6 | 761.72229 | 6.174378 | 0.000125 | 4405.6 | 761.747131 | 19.099885 | -0.008621 | 4405.6 | 761.554077 | 11.967229 | 0.011017 | 4405.6 | 761.531616 | 26.828956 | -0.076211
4406 | 761.773499 | 0.222133 | 0.000563 | 4406 | 761.682495 | 6.921878 | -0.019839 | 4406 | 761.788452 | 6.174131 | 0.000122 | 4406 | 761.822876 | 19.099701 | -0.008615 | 4406 | 761.620117 | 11.967397 | 0.010495 | 4406 | 761.592957 | 26.828575 | -0.076776
4406.4 | 761.83783 | 0.22203 | 0.000529 | 4406.4 | 761.750854 | 6.92184 | -0.019662 | 4406.4 | 761.853272 | 6.173874 | 0.000122 | 4406.4 | 761.8974 | 19.099487 | -0.008611 | 4406.4 | 761.68866 | 11.967518 | 0.009963 | 4406.4 | 761.652649 | 26.82817 | -0.07735
4406.8 | 761.900635 | 0.221922 | 0.0005 | 4406.8 | 761.823486 | 6.92179 | -0.019493 | 4406.8 | 761.917725 | 6.173623 | 0.000124 | 4406.8 | 761.969788 | 19.099278 | -0.008609 | 4406.8 | 761.758423 | 11.967628 | 0.009424 | 4406.8 | 761.713745 | 26.827734 | -0.077927
4407.2 | 761.966003 | 0.221788 | 0.000476 | 4407.2 | 761.896728 | 6.921721 | -0.019331 | 4407.2 | 761.981811 | 6.17336 | 0.000128 | 4407.2 | 762.041321 | 19.099059 | -0.008609 | 4407.2 | 761.829041 | 11.967697 | 0.008879 | 4407.2 | 761.779663 | 26.827267 | -0.078502
4407.6 | 762.029114 | 0.221685 | 0.000457 | 4407.6 | 761.966553 | 6.921634 | -0.019176 | 4407.6 | 762.044983 | 6.173137 | 0.000134 | 4407.6 | 762.105896 | 19.098836 | -0.008611 | 4407.6 | 761.899536 | 11.967765 | 0.008329 | 4407.6 | 761.848083 | 26.826757 | -0.079071
4408 | 762.094116 | 0.221577 | 0.000442 | 4408 | 762.034485 | 6.921515 | -0.019026 | 4408 | 762.108948 | 6.172943 | 0.000143 | 4408 | 762.166809 | 19.098592 | -0.008615 | 4408 | 761.966675 | 11.967828 | 0.007775 | 4408 | 761.921326 | 26.826185 | -0.079626
4408.4 | 762.156982 | 0.221492 | 0.000429 | 4408.4 | 762.103882 | 6.921409 | -0.01888 | 4408.4 | 762.173584 | 6.172771 | 0.000153 | 4408.4 | 762.224487 | 19.098338 | -0.008621 | 4408.4 | 762.029724 | 11.967912 | 0.007215 | 4408.4 | 761.997498 | 26.82554 | -0.080164
4408.8 | 762.221863 | 0.221407 | 0.000416 | 4408.8 | 762.171509 | 6.921315 | -0.018738 | 4408.8 | 762.235229 | 6.172639 | 0.000164 | 4408.8 | 762.280945 | 19.098104 | -0.008628 | 4408.8 | 762.089966 | 11.968001 | 0.00665 | 4408.8 | 762.074341 | 26.824857 | -0.08068
4409.2 | 762.286499 | 0.221334 | 0.000402 | 4409.2 | 762.236389 | 6.921239 | -0.018598 | 4409.2 | 762.296387 | 6.172526 | 0.000175 | 4409.2 | 762.339478 | 19.097875 | -0.008637 | 4409.2 | 762.149902 | 11.968107 | 0.006077 | 4409.2 | 762.152405 | 26.824145 | -0.081169
4409.6 | 762.353821 | 0.221268 | 0.000387 | 4409.6 | 762.300659 | 6.921221 | -0.018463 | 4409.6 | 762.358765 | 6.172445 | 0.000187 | 4409.6 | 762.400269 | 19.097652 | -0.008647 | 4409.6 | 762.211487 | 11.968217 | 0.005497 | 4409.6 | 762.230103 | 26.823395 | -0.08163
4410 | 762.41864 | 0.221207 | 0.000367 | 4410 | 762.363647 | 6.92119 | -0.018333 | 4410 | 762.422485 | 6.172354 | 0.000198 | 4410 | 762.465393 | 19.097408 | -0.008658 | 4410 | 762.276733 | 11.968306 | 0.004908 | 4410 | 762.305725 | 26.822646 | -0.082061
4410.4 | 762.485474 | 0.221147 | 0.000343 | 4410.4 | 762.42688 | 6.921196 | -0.018209 | 4410.4 | 762.484497 | 6.17228 | 0.000208 | 4410.4 | 762.535461 | 19.097179 | -0.00867 | 4410.4 | 762.345398 | 11.968374 | 0.00431 | 4410.4 | 762.378113 | 26.821871 | -0.082462
4410.8 | 762.551758 | 0.221074 | 0.000312 | 4410.8 | 762.487915 | 6.921202 | -0.018091 | 4410.8 | 762.550659 | 6.1722 | 0.000217 | 4410.8 | 762.610352 | 19.096936 | -0.008683 | 4410.8 | 762.415161 | 11.968442 | 0.003706 | 4410.8 | 762.449585 | 26.821133 | -0.082835
4411.2 | 762.62146 | 0.221002 | 0.000275 | 4411.2 | 762.546448 | 6.921195 | -0.017979 | 4411.2 | 762.618713 | 6.172125 | 0.000225 | 4411.2 | 762.686096 | 19.096682 | -0.008697 | 4411.2 | 762.487427 | 11.968453 | 0.003094 | 4411.2 | 762.517273 | 26.82039 | -0.083183
4411.6 | 762.691162 | 0.220905 | 0.000233 | 4411.6 | 762.603638 | 6.921171 | -0.017872 | 4411.6 | 762.687744 | 6.172046 | 0.000232 | 4411.6 | 762.759338 | 19.096418 | -0.00871 | 4411.6 | 762.558289 | 11.968458 | 0.002476 | 4411.6 | 762.583374 | 26.81967 | -0.08351
4412 | 762.761841 | 0.22082 | 0.000185 | 4412 | 762.664368 | 6.921127 | -0.017771 | 4412 | 762.756043 | 6.171971 | 0.000238 | 4412 | 762.831909 | 19.096125 | -0.008724 | 4412 | 762.626038 | 11.968442 | 0.001852 | 4412 | 762.648254 | 26.818983 | -0.083819
4412.4 | 762.833374 | 0.220778 | 0.000132 | 4412.4 | 762.727234 | 6.921046 | -0.017673 | 4412.4 | 762.824829 | 6.171931 | 0.000243 | 4412.4 | 762.902344 | 19.095822 | -0.008738 | 4412.4 | 762.689148 | 11.968401 | 0.001223 | 4412.4 | 762.711853 | 26.818319 | -0.084113
4412.8 | 762.906067 | 0.220778 | 7.2e-05 | 4412.8 | 762.789917 | 6.920951 | -0.017579 | 4412.8 | 762.893189 | 6.171948 | 0.000246 | 4412.8 | 762.967896 | 19.095523 | -0.008753 | 4412.8 | 762.74823 | 11.968321 | 0.000589 | 4412.8 | 762.772522 | 26.817691 | -0.084396
4413.2 | 762.975098 | 0.220838 | 5e-06 | 4413.2 | 762.857971 | 6.920858 | -0.017488 | 4413.2 | 762.962036 | 6.172034 | 0.000248 | 4413.2 | 763.029785 | 19.09523 | -0.008767 | 4413.2 | 762.804016 | 11.968211 | -5.2e-05 | 4413.2 | 762.829041 | 26.817108 | -0.084672
4413.6 | 763.04364 | 0.220935 | -7.2e-05 | 4413.6 | 762.930115 | 6.92077 | -0.0174 | 4413.6 | 763.028198 | 6.172142 | 0.000248 | 4413.6 | 763.089478 | 19.094951 | -0.008782 | 4413.6 | 762.859985 | 11.968096 | -0.0007 | 4413.6 | 762.882141 | 26.81653 | -0.084943
4414 | 763.110901 | 0.221074 | -0.000159 | 4414 | 763.003418 | 6.920707 | -0.017317 | 4414 | 763.094727 | 6.172319 | 0.000245 | 4414 | 763.150147 | 19.094687 | -0.008797 | 4414 | 762.919983 | 11.967948 | -0.001355 | 4414 | 762.935242 | 26.815996 | -0.085213
4414.4 | 763.177429 | 0.221232 | -0.000257 | 4414.4 | 763.075378 | 6.920652 | -0.017241 | 4414.4 | 763.158508 | 6.172526 | 0.000239 | 4414.4 | 763.210999 | 19.094424 | -0.008812 | 4414.4 | 762.983582 | 11.967796 | -0.002017 | 4414.4 | 762.991943 | 26.815449 | -0.085485
4414.8 | 763.239197 | 0.221377 | -0.000364 | 4414.8 | 763.145813 | 6.920614 | -0.017174 | 4414.8 | 763.224304 | 6.172754 | 0.000231 | 4414.8 | 763.271728 | 19.09415 | -0.008828 | 4414.8 | 763.052368 | 11.967638 | -0.002685 | 4414.8 | 763.052246 | 26.814908 | -0.085761
4415.2 | 763.301697 | 0.221468 | -0.000477 | 4415.2 | 763.214478 | 6.920595 | -0.017116 | 4415.2 | 763.286499 | 6.172977 | 0.000219 | 4415.2 | 763.336304 | 19.093862 | -0.008844 | 4415.2 | 763.12439 | 11.967471 | -0.003361 | 4415.2 | 763.118225 | 26.814386 | -0.086044
4415.6 | 763.363953 | 0.221534 | -0.000593 | 4415.6 | 763.284241 | 6.920576 | -0.017067 | 4415.6 | 763.351501 | 6.173177 | 0.000205 | 4415.6 | 763.404541 | 19.093558 | -0.00886 | 4415.6 | 763.197632 | 11.967272 | -0.004042 | 4415.6 | 763.190796 | 26.813863 | -0.086336
4416 | 763.429749 | 0.221564 | -0.000708 | 4416 | 763.350403 | 6.920564 | -0.017029 | 4416 | 763.417297 | 6.173354 | 0.000189 | 4416 | 763.473083 | 19.093245 | -0.008875 | 4416 | 763.27063 | 11.967045 | -0.004728 | 4416 | 763.269714 | 26.813371 | -0.086642
4416.4 | 763.496887 | 0.221553 | -0.00082 | 4416.4 | 763.416626 | 6.920482 | -0.017001 | 4416.4 | 763.484741 | 6.173497 | 0.000171 | 4416.4 | 763.541199 | 19.092892 | -0.008889 | 4416.4 | 763.342041 | 11.966762 | -0.005415 | 4416.4 | 763.352783 | 26.81288 | -0.086963
4416.8 | 763.56604 | 0.221522 | -0.000925 | 4416.8 | 763.481934 | 6.92037 | -0.016979 | 4416.8 | 763.549622 | 6.173612 | 0.000152 | 4416.8 | 763.611755 | 19.09251 | -0.008902 | 4416.8 | 763.413086 | 11.966457 | -0.006099 | 4416.8 | 763.435242 | 26.812407 | -0.087301
4417.2 | 763.636597 | 0.221486 | -0.001022 | 4417.2 | 763.550476 | 6.920188 | -0.016962 | 4417.2 | 763.617493 | 6.173714 | 0.000132 | 4417.2 | 763.682739 | 19.092096 | -0.008914 | 4417.2 | 763.48291 | 11.966095 | -0.006777 | 4417.2 | 763.515686 | 26.811927 | -0.08766
4417.6 | 763.708435 | 0.221456 | -0.001112 | 4417.6 | 763.615723 | 6.919944 | -0.016947 | 4417.6 | 763.683594 | 6.173823 | 0.000111 | 4417.6 | 763.750061 | 19.091654 | -0.008923 | 4417.6 | 763.551575 | 11.965712 | -0.007446 | 4417.6 | 763.595093 | 26.811442 | -0.08804
4418 | 763.777161 | 0.221419 | -0.001195 | 4418 | 763.682983 | 6.919645 | -0.016932 | 4418 | 763.74939 | 6.17392 | 9e-05 | 4418 | 763.814331 | 19.091196 | -0.008931 | 4418 | 763.618774 | 11.965286 | -0.008101 | 4418 | 763.6698 | 26.810938 | -0.088438
4418.4 | 763.846497 | 0.221401 | -0.001272 | 4418.4 | 763.748535 | 6.919325 | -0.016915 | 4418.4 | 763.81488 | 6.17404 | 6.8e-05 | 4418.4 | 763.878113 | 19.090738 | -0.008936 | 4418.4 | 763.686279 | 11.964866 | -0.00874 | 4418.4 | 763.741821 | 26.810379 | -0.088854
4418.8 | 763.913452 | 0.221395 | -0.001342 | 4418.8 | 763.814087 | 6.919 | -0.016895 | 4418.8 | 763.880005 | 6.174183 | 4.4e-05 | 4418.8 | 763.938965 | 19.090276 | -0.008939 | 4418.8 | 763.755432 | 11.964451 | -0.009358 | 4418.8 | 763.810974 | 26.809783 | -0.089285
4419.2 | 763.979187 | 0.221389 | -0.001408 | 4419.2 | 763.876343 | 6.918687 | -0.016874 | 4419.2 | 763.944458 | 6.174354 | 2e-05 | 4419.2 | 763.998169 | 19.089819 | -0.008939 | 4419.2 | 763.822205 | 11.964052 | -0.009955 | 4419.2 | 763.878052 | 26.809137 | -0.089722
4419.6 | 764.041809 | 0.221389 | -0.00147 | 4419.6 | 763.939026 | 6.918393 | -0.016854 | 4419.6 | 764.006897 | 6.174554 | -6e-06 | 4419.6 | 764.056519 | 19.089381 | -0.008938 | 4419.6 | 763.889099 | 11.963669 | -0.010528 | 4419.6 | 763.942627 | 26.808431 | -0.090162
4420 | 764.104797 | 0.221371 | -0.001527 | 4420 | 764.000122 | 6.918149 | -0.016835 | 4420 | 764.071045 | 6.174772 | -3.5e-05 | 4420 | 764.117371 | 19.088973 | -0.008934 | 4420 | 763.953735 | 11.963317 | -0.011078 | 4420 | 764.006714 | 26.807663 | -0.090597
4420.4 | 764.166687 | 0.221346 | -0.001581 | 4420.4 | 764.063477 | 6.917924 | -0.01682 | 4420.4 | 764.134949 | 6.174989 | -6.5e-05 | 4420.4 | 764.179749 | 19.088575 | -0.008929 | 4420.4 | 764.0177 | 11.962965 | -0.011605 | 4420.4 | 764.068359 | 26.806833 | -0.09102
4420.8 | 764.230164 | 0.221298 | -0.00163 | 4420.8 | 764.126831 | 6.917723 | -0.016809 | 4420.8 | 764.201843 | 6.175172 | -9.9e-05 | 4420.8 | 764.246704 | 19.088182 | -0.008922 | 4420.8 | 764.079895 | 11.962644 | -0.012108 | 4420.8 | 764.129578 | 26.805941 | -0.091429
4421.2 | 764.2948 | 0.221189 | -0.001674 | 4421.2 | 764.190308 | 6.91751 | -0.016804 | 4421.2 | 764.270447 | 6.175303 | -0.000134 | 4421.2 | 764.314331 | 19.08775 | -0.008913 | 4421.2 | 764.141724 | 11.96235 | -0.012587 | 4421.2 | 764.195129 | 26.804989 | -0.091817
4421.6 | 764.36206 | 0.221069 | -0.001711 | 4421.6 | 764.255249 | 6.917279 | -0.016803 | 4421.6 | 764.341248 | 6.175406 | -0.000171 | 4421.6 | 764.38385 | 19.087302 | -0.008903 | 4421.6 | 764.203491 | 11.962051 | -0.013041 | 4421.6 | 764.262085 | 26.803969 | -0.092181
4422 | 764.430542 | 0.220905 | -0.001739 | 4422 | 764.323059 | 6.917041 | -0.016806 | 4422 | 764.412598 | 6.175452 | -0.000209 | 4422 | 764.454956 | 19.086834 | -0.00889 | 4422 | 764.266357 | 11.961757 | -0.013469 | 4422 | 764.329224 | 26.802881 | -0.092518
4422.4 | 764.501038 | 0.220742 | -0.001758 | 4422.4 | 764.391052 | 6.916747 | -0.01681 | 4422.4 | 764.485535 | 6.175469 | -0.000248 | 4422.4 | 764.528442 | 19.086347 | -0.008876 | 4422.4 | 764.329041 | 11.961458 | -0.013867 | 4422.4 | 764.399719 | 26.801762 | -0.092825
4422.8 | 764.571594 | 0.220578 | -0.001768 | 4422.8 | 764.460999 | 6.916428 | -0.016815 | 4422.8 | 764.557434 | 6.175434 | -0.000288 | 4422.8 | 764.596435 | 19.085845 | -0.008859 | 4422.8 | 764.392029 | 11.961132 | -0.014232 | 4422.8 | 764.46936 | 26.800626 | -0.0931
4423.2 | 764.642517 | 0.220421 | -0.00177 | 4423.2 | 764.533203 | 6.916072 | -0.016819 | 4423.2 | 764.630554 | 6.175361 | -0.000328 | 4423.2 | 764.665283 | 19.085337 | -0.00884 | 4423.2 | 764.456604 | 11.960801 | -0.014561 | 4423.2 | 764.537353 | 26.79947 | -0.093343
4423.6 | 764.714905 | 0.220294 | -0.001765 | 4423.6 | 764.604553 | 6.915715 | -0.01682 | 4423.6 | 764.701538 | 6.175269 | -0.000368 | 4423.6 | 764.733643 | 19.084845 | -0.008818 | 4423.6 | 764.522339 | 11.960449 | -0.014851 | 4423.6 | 764.603332 | 26.798303 | -0.093553
4424 | 764.7854 | 0.220178 | -0.001754 | 4424 | 764.673035 | 6.915359 | -0.016819 | 4424 | 764.770508 | 6.175166 | -0.000408 | 4424 | 764.800293 | 19.084358 | -0.008795 | 4424 | 764.590759 | 11.960092 | -0.015098 | 4424 | 764.666138 | 26.797154 | -0.09373
4424.4 | 764.855652 | 0.220094 | -0.00174 | 4424.4 | 764.743347 | 6.915039 | -0.016815 | 4424.4 | 764.838684 | 6.175069 | -0.000447 | 4424.4 | 764.863892 | 19.08391 | -0.00877 | 4424.4 | 764.661804 | 11.959746 | -0.015301 | 4424.4 | 764.725708 | 26.796016 | -0.093877
4424.8 | 764.924377 | 0.220046 | -0.001724 | 4424.8 | 764.813477 | 6.91477 | -0.016812 | 4424.8 | 764.905884 | 6.174984 | -0.000486 | 4424.8 | 764.927429 | 19.083482 | -0.008743 | 4424.8 | 764.736572 | 11.95942 | -0.01546 | 4424.8 | 764.78595 | 26.794935 | -0.093994
4425.2 | 764.992188 | 0.219985 | -0.001707 | 4425.2 | 764.881653 | 6.914552 | -0.01681 | 4425.2 | 764.972534 | 6.17488 | -0.000525 | 4425.2 | 764.991516 | 19.083084 | -0.008716 | 4425.2 | 764.814453 | 11.959121 | -0.015574 | 4425.2 | 764.84845 | 26.793847 | -0.094087
4425.6 | 765.057983 | 0.219937 | -0.00169 | 4425.6 | 764.950378 | 6.914395 | -0.016813 | 4425.6 | 765.038208 | 6.174771 | -0.000562 | 4425.6 | 765.057739 | 19.082731 | -0.008688 | 4425.6 | 764.893372 | 11.958879 | -0.015645 | 4425.6 | 764.910828 | 26.792778 | -0.094156
4426 | 765.123169 | 0.219895 | -0.001673 | 4426 | 765.018127 | 6.914295 | -0.016822 | 4426 | 765.105957 | 6.174646 | -0.000598 | 4426 | 765.122375 | 19.082408 | -0.00866 | 4426 | 764.970764 | 11.958679 | -0.015673 | 4426 | 764.978394 | 26.79177 | -0.094204
4426.4 | 765.188232 | 0.219839 | -0.001656 | 4426.4 | 765.086243 | 6.914238 | -0.016838 | 4426.4 | 765.171997 | 6.174503 | -0.000632 | 4426.4 | 765.189941 | 19.08211 | -0.008632 | 4426.4 | 765.049194 | 11.958532 | -0.015662 | 4426.4 | 765.044373 | 26.790793 | -0.094236
4426.8 | 765.254517 | 0.219815 | -0.001638 | 4426.8 | 765.154053 | 6.914207 | -0.016863 | 4426.8 | 765.240295 | 6.174326 | -0.000663 | 4426.8 | 765.258118 | 19.081871 | -0.008605 | 4426.8 | 765.127564 | 11.958411 | -0.015614 | 4426.8 | 765.112915 | 26.78989 | -0.094255
4427.2 | 765.31897 | 0.219792 | -0.001618 | 4427.2 | 765.221069 | 6.91422 | -0.016896 | 4427.2 | 765.307983 | 6.174126 | -0.000692 | 4427.2 | 765.330689 | 19.081662 | -0.008578 | 4427.2 | 765.204895 | 11.958312 | -0.015531 | 4427.2 | 765.178528 | 26.78903 | -0.094265
4427.6 | 765.387268 | 0.219779 | -0.001596 | 4427.6 | 765.28656 | 6.914232 | -0.016939 | 4427.6 | 765.375854 | 6.173886 | -0.000717 | 4427.6 | 765.400635 | 19.081468 | -0.008553 | 4427.6 | 765.282593 | 11.958217 | -0.015413 | 4427.6 | 765.244324 | 26.78823 | -0.094275
4428 | 765.455444 | 0.219773 | -0.001571 | 4428 | 765.348145 | 6.914251 | -0.016991 | 4428 | 765.444458 | 6.173628 | -0.000738 | 4428 | 765.4729 | 19.081289 | -0.00853 | 4428 | 765.359924 | 11.958118 | -0.01526 | 4428 | 765.310303 | 26.787487 | -0.094287
4428.4 | 765.525452 | 0.219779 | -0.001545 | 4428.4 | 765.408569 | 6.914283 | -0.017052 | 4428.4 | 765.513916 | 6.173354 | -0.000754 | 4428.4 | 765.544311 | 19.08112 | -0.008508 | 4428.4 | 765.433044 | 11.958018 | -0.015074 | 4428.4 | 765.378784 | 26.786786 | -0.094307
4428.8 | 765.593872 | 0.219803 | -0.001516 | 4428.8 | 765.466675 | 6.914326 | -0.017123 | 4428.8 | 765.579529 | 6.173108 | -0.000765 | 4428.8 | 765.615295 | 19.080955 | -0.008489 | 4428.8 | 765.50238 | 11.957912 | -0.014853 | 4428.8 | 765.445496 | 26.786129 | -0.094338
4429.2 | 765.665527 | 0.219876 | -0.001483 | 4429.2 | 765.526489 | 6.914377 | -0.017204 | 4429.2 | 765.641907 | 6.172868 | -0.000772 | 4429.2 | 765.68158 | 19.080797 | -0.008471 | 4429.2 | 765.566895 | 11.957807 | -0.014598 | 4429.2 | 765.510864 | 26.785545 | -0.094382
4429.6 | 765.735046 | 0.219967 | -0.001449 | 4429.6 | 765.59021 | 6.914433 | -0.017295 | 4429.6 | 765.704956 | 6.172657 | -0.000774 | 4429.6 | 765.748901 | 19.080643 | -0.008455 | 4429.6 | 765.624756 | 11.957724 | -0.014311 | 4429.6 | 765.577515 | 26.785011 | -0.094441
4430 | 765.802978 | 0.220106 | -0.001414 | 4430 | 765.658935 | 6.914489 | -0.017397 | 4430 | 765.765198 | 6.172485 | -0.000771 | 4430 | 765.813416 | 19.080473 | -0.008441 | 4430 | 765.677185 | 11.957639 | -0.013994 | 4430 | 765.643127 | 26.78458 | -0.094518
4430.4 | 765.869263 | 0.220287 | -0.00138 | 4430.4 | 765.729797 | 6.91457 | -0.017508 | 4430.4 | 765.825317 | 6.172348 | -0.000764 | 4430.4 | 765.875977 | 19.080314 | -0.008429 | 4430.4 | 765.725891 | 11.957576 | -0.013651 | 4430.4 | 765.70697 | 26.784224 | -0.094613
4430.8 | 765.936646 | 0.220493 | -0.00135 | 4430.8 | 765.805603 | 6.914664 | -0.017629 | 4430.8 | 765.884277 | 6.172245 | -0.000753 | 4430.8 | 765.9375 | 19.08013 | -0.008419 | 4430.8 | 765.772156 | 11.95755 | -0.013287 | 4430.8 | 765.771912 | 26.783935 | -0.094729
4431.2 | 766.003296 | 0.220754 | -0.001326 | 4431.2 | 765.882935 | 6.914758 | -0.01776 | 4431.2 | 765.948608 | 6.1722 | -0.000739 | 4431.2 | 765.998474 | 19.079926 | -0.00841 | 4431.2 | 765.819519 | 11.957519 | -0.012904 | 4431.2 | 765.83606 | 26.783744 | -0.094866
4431.6 | 766.06842 | 0.221026 | -0.00131 | 4431.6 | 765.959778 | 6.914845 | -0.017901 | 4431.6 | 766.012268 | 6.172206 | -0.000722 | 4431.6 | 766.058472 | 19.079687 | -0.008402 | 4431.6 | 765.868957 | 11.957466 | -0.012509 | 4431.6 | 765.901978 | 26.783633 | -0.095026
4432 | 766.131531 | 0.22131 | -0.001304 | 4432 | 766.0354 | 6.914908 | -0.018053 | 4432 | 766.078735 | 6.172239 | -0.000702 | 4432 | 766.117798 | 19.079439 | -0.008396 | 4432 | 765.924011 | 11.95744 | -0.012103 | 4432 | 765.970093 | 26.783584 | -0.09521
4432.4 | 766.195251 | 0.221595 | -0.001308 | 4432.4 | 766.107727 | 6.914971 | -0.018213 | 4432.4 | 766.146545 | 6.172308 | -0.000681 | 4432.4 | 766.178467 | 19.07919 | -0.008391 | 4432.4 | 765.982849 | 11.957372 | -0.01169 | 4432.4 | 766.041199 | 26.783591 | -0.095419
4432.8 | 766.25824 | 0.221873 | -0.001324 | 4432.8 | 766.175354 | 6.914983 | -0.01838 | 4432.8 | 766.215637 | 6.172388 | -0.000658 | 4432.8 | 766.238037 | 19.078916 | -0.008386 | 4432.8 | 766.04895 | 11.957298 | -0.011269 | 4432.8 | 766.115845 | 26.783597 | -0.095653
4433.2 | 766.319946 | 0.222128 | -0.00135 | 4433.2 | 766.236694 | 6.914964 | -0.018554 | 4433.2 | 766.284424 | 6.172469 | -0.000634 | 4433.2 | 766.300171 | 19.078633 | -0.008383 | 4433.2 | 766.119873 | 11.957209 | -0.010841 | 4433.2 | 766.1922 | 26.783664 | -0.095908
4433.6 | 766.381592 | 0.222369 | -0.001388 | 4433.6 | 766.297607 | 6.91489 | -0.018733 | 4433.6 | 766.353882 | 6.172548 | -0.000611 | 4433.6 | 766.363464 | 19.07833 | -0.008379 | 4433.6 | 766.196472 | 11.957098 | -0.010408 | 4433.6 | 766.270325 | 26.783738 | -0.096184
4434 | 766.445435 | 0.222587 | -0.001434 | 4434 | 766.355347 | 6.914777 | -0.018914 | 4434 | 766.421021 | 6.172634 | -0.000587 | 4434 | 766.427551 | 19.078021 | -0.008377 | 4434 | 766.273804 | 11.957004 | -0.009968 | 4434 | 766.346741 | 26.7838 | -0.096478
4434.4 | 766.506958 | 0.222775 | -0.001489 | 4434.4 | 766.414246 | 6.914614 | -0.019097 | 4434.4 | 766.491211 | 6.172702 | -0.000564 | 4434.4 | 766.493835 | 19.077683 | -0.008374 | 4434.4 | 766.352539 | 11.956904 | -0.009524 | 4434.4 | 766.421997 | 26.783867 | -0.096787
4434.8 | 766.56958 | 0.222932 | -0.001552 | 4434.8 | 766.474243 | 6.914426 | -0.019279 | 4434.8 | 766.56189 | 6.1728 | -0.000542 | 4434.8 | 766.563416 | 19.077325 | -0.008372 | 4434.8 | 766.431763 | 11.95681 | -0.009075 | 4434.8 | 766.494507 | 26.783903 | -0.097108
4435.2 | 766.629272 | 0.223053 | -0.001624 | 4435.2 | 766.536133 | 6.914207 | -0.019458 | 4435.2 | 766.63269 | 6.172885 | -0.000521 | 4435.2 | 766.632202 | 19.076932 | -0.008369 | 4435.2 | 766.510742 | 11.956731 | -0.008623 | 4435.2 | 766.564697 | 26.783916 | -0.097437
4435.6 | 766.689453 | 0.223119 | -0.001703 | 4435.6 | 766.598206 | 6.913976 | -0.019634 | 4435.6 | 766.70166 | 6.172954 | -0.000503 | 4435.6 | 766.703247 | 19.076515 | -0.008366 | 4435.6 | 766.588623 | 11.956663 | -0.00817 | 4435.6 | 766.628296 | 26.783911 | -0.097769
4436 | 766.747803 | 0.22318 | -0.001788 | 4436 | 766.663574 | 6.913738 | -0.019806 | 4436 | 766.772583 | 6.173045 | -0.000487 | 4436 | 766.773804 | 19.076067 | -0.008362 | 4436 | 766.665588 | 11.956621 | -0.007718 | 4436 | 766.689819 | 26.783873 | -0.098101
4436.4 | 766.807983 | 0.223187 | -0.001879 | 4436.4 | 766.728882 | 6.913475 | -0.019973 | 4436.4 | 766.839294 | 6.173132 | -0.000474 | 4436.4 | 766.84436 | 19.075589 | -0.008357 | 4436.4 | 766.741638 | 11.956616 | -0.007269 | 4436.4 | 766.750244 | 26.783775 | -0.098431
4436.8 | 766.868347 | 0.22315 | -0.001975 | 4436.8 | 766.798035 | 6.913219 | -0.020135 | 4436.8 | 766.901978 | 6.173211 | -0.000464 | 4436.8 | 766.913757 | 19.075112 | -0.00835 | 4436.8 | 766.814941 | 11.956647 | -0.006825 | 4436.8 | 766.810059 | 26.783628 | -0.098758
4437.2 | 766.930786 | 0.223059 | -0.002073 | 4437.2 | 766.867432 | 6.912994 | -0.020291 | 4437.2 | 766.963196 | 6.173263 | -0.000457 | 4437.2 | 766.9823 | 19.074649 | -0.008342 | 4437.2 | 766.88562 | 11.956694 | -0.006389 | 4437.2 | 766.869568 | 26.783431 | -0.099083
4437.6 | 766.998474 | 0.222938 | -0.002171 | 4437.6 | 766.93689 | 6.912781 | -0.020441 | 4437.6 | 767.025269 | 6.173325 | -0.000453 | 4437.6 | 767.049316 | 19.074202 | -0.008333 | 4437.6 | 766.956848 | 11.956763 | -0.005962 | 4437.6 | 766.928345 | 26.78316 | -0.099405
4438 | 767.069702 | 0.222757 | -0.002266 | 4438 | 767.002991 | 6.912599 | -0.020586 | 4438 | 767.085327 | 6.173343 | -0.000452 | 4438 | 767.113708 | 19.073784 | -0.008322 | 4438 | 767.023804 | 11.956862 | -0.005544 | 4438 | 766.986023 | 26.782803 | -0.099724
4438.4 | 767.142395 | 0.222563 | -0.002355 | 4438.4 | 767.071777 | 6.912443 | -0.020728 | 4438.4 | 767.147583 | 6.17336 | -0.000453 | 4438.4 | 767.176636 | 19.073396 | -0.00831 | 4438.4 | 767.091614 | 11.956967 | -0.005136 | 4438.4 | 767.043823 | 26.782355 | -0.100044
4438.8 | 767.219849 | 0.222332 | -0.002435 | 4438.8 | 767.137573 | 6.912287 | -0.020866 | 4438.8 | 767.211792 | 6.173337 | -0.000457 | 4438.8 | 767.239197 | 19.073053 | -0.008297 | 4438.8 | 767.154175 | 11.957094 | -0.004737 | 4438.8 | 767.099243 | 26.781821 | -0.100365
4439.2 | 767.299744 | 0.222091 | -0.002504 | 4439.2 | 767.200806 | 6.912168 | -0.021 | 4439.2 | 767.277649 | 6.173297 | -0.000462 | 4439.2 | 767.302918 | 19.072774 | -0.008283 | 4439.2 | 767.213684 | 11.95723 | -0.004348 | 4439.2 | 767.155762 | 26.781175 | -0.100687
4439.6 | 767.377136 | 0.221819 | -0.002561 | 4439.6 | 767.264404 | 6.91208 | -0.021131 | 4439.6 | 767.346741 | 6.173211 | -0.000469 | 4439.6 | 767.367859 | 19.072555 | -0.008268 | 4439.6 | 767.271118 | 11.957377 | -0.003968 | 4439.6 | 767.215149 | 26.780444 | -0.101009
4440 | 767.450745 | 0.221528 | -0.002605 | 4440 | 767.330078 | 6.912005 | -0.021258 | 4440 | 767.415649 | 6.173085 | -0.000477 | 4440 | 767.433411 | 19.072367 | -0.008253 | 4440 | 767.328247 | 11.957529 | -0.003597 | 4440 | 767.279419 | 26.77962 | -0.101329
4440.4 | 767.523438 | 0.221225 | -0.002634 | 4440.4 | 767.394165 | 6.911955 | -0.021383 | 4440.4 | 767.482605 | 6.172919 | -0.000485 | 4440.4 | 767.501099 | 19.072197 | -0.008238 | 4440.4 | 767.383972 | 11.957677 | -0.003235 | 4440.4 | 767.346375 | 26.778705 | -0.101647
4440.8 | 767.592529 | 0.220935 | -0.002647 | 4440.8 | 767.459717 | 6.911905 | -0.021508 | 4440.8 | 767.549744 | 6.17272 | -0.000495 | 4440.8 | 767.56958 | 19.072033 | -0.008224 | 4440.8 | 767.441467 | 11.957839 | -0.002882 | 4440.8 | 767.418945 | 26.777746 | -0.101959
4441.2 | 767.655518 | 0.220632 | -0.002646 | 4441.2 | 767.524841 | 6.911861 | -0.021632 | 4441.2 | 767.620239 | 6.172491 | -0.000504 | 4441.2 | 767.636597 | 19.071884 | -0.00821 | 4441.2 | 767.500427 | 11.957981 | -0.002539 | 4441.2 | 767.496094 | 26.776756 | -0.102266
4441.6 | 767.716186 | 0.220318 | -0.002631 | 4441.6 | 767.592957 | 6.911811 | -0.021757 | 4441.6 | 767.688904 | 6.172234 | -0.000513 | 4441.6 | 767.701477 | 19.071715 | -0.008197 | 4441.6 | 767.559326 | 11.958096 | -0.002208 | 4441.6 | 767.573364 | 26.775749 | -0.102567
4442 | 767.777222 | 0.220003 | -0.002604 | 4442 | 767.663025 | 6.911748 | -0.021882 | 4442 | 767.755493 | 6.171959 | -0.000521 | 4442 | 767.768066 | 19.071516 | -0.008185 | 4442 | 767.61969 | 11.958186 | -0.001888 | 4442 | 767.64856 | 26.774754 | -0.102863
4442.4 | 767.837463 | 0.219694 | -0.002565 | 4442.4 | 767.732117 | 6.91168 | -0.022008 | 4442.4 | 767.824768 | 6.171668 | -0.000529 | 4442.4 | 767.832886 | 19.071317 | -0.008173 | 4442.4 | 767.680298 | 11.958223 | -0.00158 | 4442.4 | 767.717529 | 26.77377 | -0.103157
4442.8 | 767.897644 | 0.219434 | -0.002513 | 4442.8 | 767.799622 | 6.911586 | -0.022136 | 4442.8 | 767.894531 | 6.171399 | -0.000535 | 4442.8 | 767.898254 | 19.071098 | -0.008162 | 4442.8 | 767.740845 | 11.958201 | -0.001286 | 4442.8 | 767.779907 | 26.77283 | -0.103452
4443.2 | 767.958618 | 0.219211 | -0.002449 | 4443.2 | 767.870606 | 6.911504 | -0.022263 | 4443.2 | 767.961792 | 6.171154 | -0.00054 | 4443.2 | 767.962097 | 19.070904 | -0.008151 | 4443.2 | 767.803406 | 11.958144 | -0.001003 | 4443.2 | 767.836792 | 26.771908 | -0.103752
4443.6 | 768.020325 | 0.219059 | -0.002376 | 4443.6 | 767.939148 | 6.911417 | -0.022391 | 4443.6 | 768.028809 | 6.170965 | -0.000544 | 4443.6 | 768.029419 | 19.07073 | -0.00814 | 4443.6 | 767.864624 | 11.958044 | -0.000733 | 4443.6 | 767.890503 | 26.770999 | -0.10406
4444 | 768.084961 | 0.218975 | -0.002293 | 4444 | 768.006592 | 6.911304 | -0.022518 | 4444 | 768.095215 | 6.170816 | -0.000545 | 4444 | 768.094971 | 19.070556 | -0.00813 | 4444 | 767.92395 | 11.957902 | -0.000475 | 4444 | 767.943481 | 26.770132 | -0.10438
4444.4 | 768.149658 | 0.21895 | -0.002205 | 4444.4 | 768.071533 | 6.911217 | -0.022645 | 4444.4 | 768.161133 | 6.170702 | -0.000545 | 4444.4 | 768.161621 | 19.070427 | -0.00812 | 4444.4 | 767.982727 | 11.957713 | -0.000227 | 4444.4 | 768.000122 | 26.769272 | -0.104712
4444.8 | 768.213684 | 0.218974 | -0.002113 | 4444.8 | 768.138061 | 6.911136 | -0.022771 | 4444.8 | 768.227112 | 6.170616 | -0.000544 | 4444.8 | 768.227173 | 19.070302 | -0.008111 | 4444.8 | 768.043884 | 11.957492 | 1.1e-05 | 4444.8 | 768.060425 | 26.768424 | -0.105057
4445.2 | 768.278625 | 0.219041 | -0.00202 | 4445.2 | 768.201965 | 6.911086 | -0.022897 | 4445.2 | 768.290222 | 6.170559 | -0.000541 | 4445.2 | 768.293823 | 19.070218 | -0.008103 | 4445.2 | 768.106567 | 11.95723 | 0.000242 | 4445.2 | 768.12616 | 26.767581 | -0.105414
4445.6 | 768.344177 | 0.219132 | -0.001928 | 4445.6 | 768.266785 | 6.911042 | -0.023023 | 4445.6 | 768.355103 | 6.170496 | -0.000536 | 4445.6 | 768.360352 | 19.070143 | -0.008095 | 4445.6 | 768.172424 | 11.956931 | 0.000468 | 4445.6 | 768.196899 | 26.766745 | -0.10578
4446 | 768.410461 | 0.219247 | -0.00184 | 4446 | 768.331482 | 6.911004 | -0.02315 | 4446 | 768.422729 | 6.170462 | -0.000531 | 4446 | 768.429688 | 19.070074 | -0.00809 | 4446 | 768.241211 | 11.9566 | 0.000691 | 4446 | 768.272949 | 26.765928 | -0.106151
4446.4 | 768.475098 | 0.219331 | -0.001758 | 4446.4 | 768.396668 | 6.910961 | -0.023278 | 4446.4 | 768.490845 | 6.170399 | -0.000524 | 4446.4 | 768.499329 | 19.069999 | -0.008085 | 4446.4 | 768.312378 | 11.956243 | 0.000912 | 4446.4 | 768.350708 | 26.765092 | -0.106522
4446.8 | 768.542908 | 0.219398 | -0.001685 | 4446.8 | 768.464417 | 6.910898 | -0.023409 | 4446.8 | 768.556824 | 6.170365 | -0.000516 | 4446.8 | 768.574097 | 19.069899 | -0.008083 | 4446.8 | 768.386658 | 11.955854 | 0.001132 | 4446.8 | 768.428162 | 26.764257 | -0.106887
4447.2 | 768.613281 | 0.219452 | -0.001618 | 4447.2 | 768.53302 | 6.91081 | -0.023542 | 4447.2 | 768.626038 | 6.170336 | -0.000508 | 4447.2 | 768.649048 | 19.06977 | -0.008082 | 4447.2 | 768.460083 | 11.955471 | 0.001352 | 4447.2 | 768.501709 | 26.763446 | -0.107239
4447.6 | 768.685425 | 0.219495 | -0.00156 | 4447.6 | 768.598511 | 6.910678 | -0.023678 | 4447.6 | 768.697082 | 6.170313 | -0.000499 | 4447.6 | 768.723572 | 19.069591 | -0.008083 | 4447.6 | 768.530701 | 11.955103 | 0.001573 | 4447.6 | 768.571411 | 26.762628 | -0.107574
4448 | 768.756836 | 0.219513 | -0.001509 | 4448 | 768.664673 | 6.910516 | -0.023817 | 4448 | 768.766479 | 6.170307 | -0.000489 | 4448 | 768.794311 | 19.069382 | -0.008086 | 4448 | 768.602417 | 11.954767 | 0.001792 | 4448 | 768.63385 | 26.761805 | -0.107888
4448.4 | 768.828613 | 0.219531 | -0.001465 | 4448.4 | 768.730896 | 6.910316 | -0.02396 | 4448.4 | 768.837524 | 6.170307 | -0.00048 | 4448.4 | 768.863892 | 19.069144 | -0.00809 | 4448.4 | 768.672363 | 11.954462 | 0.002008 | 4448.4 | 768.692322 | 26.760999 | -0.108177
4448.8 | 768.899231 | 0.219532 | -0.001425 | 4448.8 | 768.795044 | 6.910116 | -0.024103 | 4448.8 | 768.910767 | 6.170319 | -0.00047 | 4448.8 | 768.929443 | 19.068895 | -0.008095 | 4448.8 | 768.741699 | 11.954189 | 0.002219 | 4448.8 | 768.747131 | 26.760225 | -0.108438
4449.2 | 768.969116 | 0.219525 | -0.00139 | 4449.2 | 768.857117 | 6.909891 | -0.024249 | 4449.2 | 768.982727 | 6.170342 | -0.00046 | 4449.2 | 768.990784 | 19.068626 | -0.008101 | 4449.2 | 768.809753 | 11.953969 | 0.002421 | 4449.2 | 768.803833 | 26.759444 | -0.10867
4449.6 | 769.034546 | 0.219519 | -0.001358 | 4449.6 | 768.92218 | 6.909696 | -0.024395 | 4449.6 | 769.05365 | 6.170376 | -0.000449 | 4449.6 | 769.050598 | 19.068388 | -0.008108 | 4449.6 | 768.879578 | 11.953764 | 0.002615 | 4449.6 | 768.864136 | 26.75867 | -0.108872
4450 | 769.098206 | 0.219537 | -0.001327 | 4450 | 768.989563 | 6.909508 | -0.024543 | 4450 | 769.122681 | 6.170416 | -0.000437 | 4450 | 769.112671 | 19.068154 | -0.008115 | 4450 | 768.948608 | 11.953601 | 0.002797 | 4450 | 768.927551 | 26.757866 | -0.109042
4450.4 | 769.15802 | 0.219543 | -0.001297 | 4450.4 | 769.055237 | 6.909353 | -0.02469 | 4450.4 | 769.189575 | 6.170456 | -0.000426 | 4450.4 | 769.176636 | 19.06795 | -0.008122 | 4450.4 | 769.017883 | 11.95348 | 0.002968 | 4450.4 | 768.993897 | 26.757042 | -0.109178
4450.8 | 769.219604 | 0.219574 | -0.001268 | 4450.8 | 769.121582 | 6.909196 | -0.024839 | 4450.8 | 769.254395 | 6.170496 | -0.000413 | 4450.8 | 769.242065 | 19.067751 | -0.00813 | 4450.8 | 769.085876 | 11.953417 | 0.003127 | 4450.8 | 769.063782 | 26.7562 | -0.109275
4451.2 | 769.277527 | 0.219604 | -0.001242 | 4451.2 | 769.191162 | 6.909021 | -0.024988 | 4451.2 | 769.317993 | 6.170514 | -0.0004 | 4451.2 | 769.308655 | 19.067542 | -0.008139 | 4451.2 | 769.154419 | 11.953428 | 0.003274 | 4451.2 | 769.135742 | 26.755315 | -0.109332
4451.6 | 769.33905 | 0.219604 | -0.001218 | 4451.6 | 769.261108 | 6.90884 | -0.025138 | 4451.6 | 769.378418 | 6.170502 | -0.000387 | 4451.6 | 769.376465 | 19.067343 | -0.008149 | 4451.6 | 769.223267 | 11.953517 | 0.003406 | 4451.6 | 769.210083 | 26.754399 | -0.109345
4452 | 769.402405 | 0.219567 | -0.001197 | 4452 | 769.328918 | 6.908601 | -0.025287 | 4452 | 769.439087 | 6.170439 | -0.000374 | 4452 | 769.445923 | 19.067114 | -0.008159 | 4452 | 769.291748 | 11.953711 | 0.003521 | 4452 | 769.284363 | 26.753466 | -0.10931
4452.4 | 769.46936 | 0.219507 | -0.001179 | 4452.4 | 769.396423 | 6.90832 | -0.025433 | 4452.4 | 769.502258 | 6.17037 | -0.00036 | 4452.4 | 769.51416 | 19.066856 | -0.008171 | 4452.4 | 769.361206 | 11.954 | 0.003616 | 4452.4 | 769.358704 | 26.752519 | -0.109226
4452.8 | 769.535522 | 0.219435 | -0.001162 | 4452.8 | 769.463257 | 6.908007 | -0.025576 | 4452.8 | 769.569458 | 6.170285 | -0.000346 | 4452.8 | 769.579529 | 19.066592 | -0.008185 | 4452.8 | 769.431519 | 11.954426 | 0.003684 | 4452.8 | 769.431946 | 26.751541 | -0.10909
4453.2 | 769.605835 | 0.21935 | -0.001147 | 4453.2 | 769.530151 | 6.907663 | -0.025713 | 4453.2 | 769.635742 | 6.170194 | -0.000331 | 4453.2 | 769.644775 | 19.066304 | -0.008199 | 4453.2 | 769.503418 | 11.954951 | 0.00372 | 4453.2 | 769.506714 | 26.750571 | -0.108901
4453.6 | 769.675415 | 0.219271 | -0.001133 | 4453.6 | 769.595825 | 6.907269 | -0.025844 | 4453.6 | 769.70575 | 6.170136 | -0.000316 | 4453.6 | 769.711792 | 19.065985 | -0.008215 | 4453.6 | 769.577332 | 11.955576 | 0.003716 | 4453.6 | 769.579468 | 26.749563 | -0.10866
4454 | 769.74646 | 0.219174 | -0.00112 | 4454 | 769.660767 | 6.906881 | -0.025968 | 4454 | 769.777832 | 6.170073 | -0.000302 | 4454 | 769.778748 | 19.065657 | -0.008232 | 4454 | 769.651367 | 11.956295 | 0.003666 | 4454 | 769.652222 | 26.748542 | -0.108365
4454.4 | 769.815735 | 0.219126 | -0.001105 | 4454.4 | 769.726257 | 6.906499 | -0.026086 | 4454.4 | 769.850159 | 6.170062 | -0.000287 | 4454.4 | 769.843994 | 19.065319 | -0.008249 | 4454.4 | 769.725525 | 11.957057 | 0.003565 | 4454.4 | 769.722046 | 26.747516 | -0.108016
4454.8 | 769.885742 | 0.219095 | -0.001088 | 4454.8 | 769.793884 | 6.906137 | -0.026196 | 4454.8 | 769.920471 | 6.170068 | -0.000272 | 4454.8 | 769.912476 | 19.064981 | -0.008268 | 4454.8 | 769.797241 | 11.957881 | 0.003408 | 4454.8 | 769.791626 | 26.746471 | -0.107614
4455.2 | 769.955933 | 0.219089 | -0.001069 | 4455.2 | 769.86145 | 6.905805 | -0.026301 | 4455.2 | 769.989929 | 6.170113 | -0.000258 | 4455.2 | 769.98175 | 19.064633 | -0.008286 | 4455.2 | 769.865478 | 11.958743 | 0.003192 | 4455.2 | 769.858704 | 26.745389 | -0.107159
4455.6 | 770.02655 | 0.219107 | -0.001046 | 4455.6 | 769.926147 | 6.905517 | -0.026401 | 4455.6 | 770.058228 | 6.170216 | -0.000244 | 4455.6 | 770.050598 | 19.064305 | -0.008306 | 4455.6 | 769.930908 | 11.959593 | 0.002916 | 4455.6 | 769.923706 | 26.744259 | -0.106651
4456 | 770.096863 | 0.219138 | -0.00102 | 4456 | 769.994324 | 6.905235 | -0.026496 | 4456 | 770.125732 | 6.170348 | -0.00023 | 4456 | 770.118286 | 19.063956 | -0.008326 | 4456 | 769.993957 | 11.960433 | 0.002579 | 4456 | 769.988037 | 26.743153 | -0.106088
4456.4 | 770.165344 | 0.21921 | -0.000991 | 4456.4 | 770.065491 | 6.904998 | -0.026588 | 4456.4 | 770.190064 | 6.170536 | -0.000218 | 4456.4 | 770.184143 | 19.063638 | -0.008346 | 4456.4 | 770.054382 | 11.961274 | 0.002184 | 4456.4 | 770.051941 | 26.741967 | -0.105469
4456.8 | 770.230835 | 0.219308 | -0.00096 | 4456.8 | 770.136597 | 6.904773 | -0.026674 | 4456.8 | 770.255981 | 6.170777 | -0.000207 | 4456.8 | 770.249756 | 19.063315 | -0.008367 | 4456.8 | 770.111572 | 11.962093 | 0.001734 | 4456.8 | 770.11676 | 26.740744 | -0.104794
4457.2 | 770.294006 | 0.219398 | -0.000931 | 4457.2 | 770.206543 | 6.904548 | -0.026756 | 4457.2 | 770.321411 | 6.171039 | -0.000198 | 4457.2 | 770.314636 | 19.062991 | -0.008387 | 4457.2 | 770.168274 | 11.962886 | 0.00123 | 4457.2 | 770.184326 | 26.739508 | -0.104059
4457.6 | 770.354858 | 0.219507 | -0.000903 | 4457.6 | 770.276001 | 6.904334 | -0.026831 | 4457.6 | 770.389526 | 6.171342 | -0.000192 | 4457.6 | 770.376831 | 19.062668 | -0.008408 | 4457.6 | 770.224731 | 11.963643 | 0.000676 | 4457.6 | 770.251221 | 26.738243 | -0.103263
4458 | 770.415161 | 0.219622 | -0.000878 | 4458 | 770.344055 | 6.904103 | -0.026901 | 4458 | 770.454834 | 6.171662 | -0.000189 | 4458 | 770.441589 | 19.062325 | -0.008428 | 4458 | 770.283691 | 11.964351 | 7.4e-05 | 4458 | 770.321167 | 26.736977 | -0.102406
4458.4 | 770.477234 | 0.219731 | -0.000857 | 4458.4 | 770.411133 | 6.903865 | -0.026964 | 4458.4 | 770.521606 | 6.171977 | -0.00019 | 4458.4 | 770.506103 | 19.061971 | -0.008449 | 4458.4 | 770.344543 | 11.965013 | -0.000571 | 4458.4 | 770.39093 | 26.735741 | -0.101488
4458.8 | 770.540772 | 0.219822 | -0.000839 | 4458.8 | 770.475342 | 6.903634 | -0.027019 | 4458.8 | 770.587707 | 6.172308 | -0.000195 | 4458.8 | 770.573731 | 19.061614 | -0.008469 | 4458.8 | 770.407837 | 11.96558 | -0.001257 | 4458.8 | 770.462707 | 26.734519 | -0.100511
4459.2 | 770.609009 | 0.219919 | -0.000823 | 4459.2 | 770.540832 | 6.903396 | -0.027067 | 4459.2 | 770.653992 | 6.172645 | -0.000204 | 4459.2 | 770.640991 | 19.061221 | -0.00849 | 4459.2 | 770.471802 | 11.966079 | -0.001978 | 4459.2 | 770.529724 | 26.733345 | -0.099478
4459.6 | 770.679199 | 0.220003 | -0.000806 | 4459.6 | 770.60553 | 6.903184 | -0.027108 | 4459.6 | 770.717773 | 6.173 | -0.000216 | 4459.6 | 770.711304 | 19.060838 | -0.00851 | 4459.6 | 770.538208 | 11.966446 | -0.002729 | 4459.6 | 770.595276 | 26.732232 | -0.098392
4460 | 770.752319 | 0.220082 | -0.000788 | 4460 | 770.673523 | 6.90299 | -0.027142 | 4460 | 770.782776 | 6.173349 | -0.000233 | 4460 | 770.780884 | 19.060425 | -0.008529 | 4460 | 770.603638 | 11.966698 | -0.003504 | 4460 | 770.656372 | 26.731182 | -0.097259
4460.4 | 770.82666 | 0.220173 | -0.000767 | 4460.4 | 770.739136 | 6.902782 | -0.02717 | 4460.4 | 770.847473 | 6.173697 | -0.000253 | 4460.4 | 770.852112 | 19.059997 | -0.008548 | 4460.4 | 770.669128 | 11.966841 | -0.004295 | 4460.4 | 770.715332 | 26.730217 | -0.096081
4460.8 | 770.900696 | 0.220257 | -0.000739 | 4460.8 | 770.807739 | 6.902576 | -0.027191 | 4460.8 | 770.91333 | 6.17404 | -0.000278 | 4460.8 | 770.919373 | 19.05957 | -0.008567 | 4460.8 | 770.736877 | 11.966815 | -0.005095 | 4460.8 | 770.771973 | 26.729326 | -0.094866
4461.2 | 770.972168 | 0.220354 | -0.000706 | 4461.2 | 770.878601 | 6.902395 | -0.027207 | 4461.2 | 770.980225 | 6.174354 | -0.000305 | 4461.2 | 770.987915 | 19.059112 | -0.008584 | 4461.2 | 770.804688 | 11.966693 | -0.005896 | 4461.2 | 770.826782 | 26.72849 | -0.093617
4461.6 | 771.040344 | 0.220433 | -0.000667 | 4461.6 | 770.951965 | 6.902201 | -0.027217 | 4461.6 | 771.048035 | 6.17464 | -0.000336 | 4461.6 | 771.054749 | 19.058635 | -0.0086 | 4461.6 | 770.872681 | 11.966447 | -0.00669 | 4461.6 | 770.881165 | 26.727765 | -0.092341
4462 | 771.107117 | 0.220487 | -0.000622 | 4462 | 771.021851 | 6.902013 | -0.027223 | 4462 | 771.117798 | 6.174857 | -0.00037 | 4462 | 771.122681 | 19.058152 | -0.008616 | 4462 | 770.944092 | 11.966132 | -0.007469 | 4462 | 770.939514 | 26.727126 | -0.091043
4462.4 | 771.171509 | 0.220554 | -0.00057 | 4462.4 | 771.092896 | 6.901794 | -0.027225 | 4462.4 | 771.186157 | 6.175052 | -0.000406 | 4462.4 | 771.189087 | 19.05765 | -0.00863 | 4462.4 | 771.014343 | 11.965759 | -0.008226 | 4462.4 | 771.002685 | 26.726597 | -0.08973
4462.8 | 771.236816 | 0.220584 | -0.000515 | 4462.8 | 771.163391 | 6.901575 | -0.027224 | 4462.8 | 771.255493 | 6.175183 | -0.000444 | 4462.8 | 771.255615 | 19.057157 | -0.008643 | 4462.8 | 771.084351 | 11.96536 | -0.008959 | 4462.8 | 771.068176 | 26.726185 | -0.088411
4463.2 | 771.302002 | 0.220645 | -0.000456 | 4463.2 | 771.232727 | 6.901325 | -0.02722 | 4463.2 | 771.323059 | 6.175292 | -0.000484 | 4463.2 | 771.32196 | 19.05667 | -0.008655 | 4463.2 | 771.153931 | 11.964924 | -0.009663 | 4463.2 | 771.13678 | 26.725902 | -0.087095
4463.6 | 771.368286 | 0.220681 | -0.000395 | 4463.6 | 771.300415 | 6.901062 | -0.027211 | 4463.6 | 771.392395 | 6.175337 | -0.000526 | 4463.6 | 771.388489 | 19.056188 | -0.008666 | 4463.6 | 771.221375 | 11.964498 | -0.010336 | 4463.6 | 771.208923 | 26.725792 | -0.085791
4464 | 771.433472 | 0.220718 | -0.000334 | 4464 | 771.368286 | 6.900806 | -0.027198 | 4464 | 771.461548 | 6.175332 | -0.000568 | 4464 | 771.45166 | 19.05573 | -0.008675 | 4464 | 771.286926 | 11.964089 | -0.010977 | 4464 | 771.279419 | 26.725779 | -0.08451
4464.4 | 771.500183 | 0.22076 | -0.000272 | 4464.4 | 771.436829 | 6.900512 | -0.027179 | 4464.4 | 771.531494 | 6.175286 | -0.000611 | 4464.4 | 771.513367 | 19.055257 | -0.008684 | 4464.4 | 771.35144 | 11.963685 | -0.011586 | 4464.4 | 771.348755 | 26.725933 | -0.083263
4464.8 | 771.566162 | 0.220778 | -0.00021 | 4464.8 | 771.506103 | 6.90023 | -0.027153 | 4464.8 | 771.599915 | 6.175172 | -0.000655 | 4464.8 | 771.57721 | 19.05481 | -0.008691 | 4464.8 | 771.415527 | 11.96328 | -0.012162 | 4464.8 | 771.417603 | 26.726229 | -0.082061
4465.2 | 771.631714 | 0.220796 | -0.000149 | 4465.2 | 771.574768 | 6.899942 | -0.027121 | 4465.2 | 771.668701 | 6.174995 | -0.000697 | 4465.2 | 771.642334 | 19.054352 | -0.008698 | 4465.2 | 771.481811 | 11.962886 | -0.012707 | 4465.2 | 771.483765 | 26.726578 | -0.080913
4465.6 | 771.698425 | 0.220796 | -8.6e-05 | 4465.6 | 771.643189 | 6.899655 | -0.027083 | 4465.6 | 771.734985 | 6.174777 | -0.000739 | 4465.6 | 771.705261 | 19.05389 | -0.008705 | 4465.6 | 771.554626 | 11.962497 | -0.01322 | 4465.6 | 771.548828 | 26.72699 | -0.079828
4466 | 771.765808 | 0.220796 | -2.4e-05 | 4466 | 771.71283 | 6.899379 | -0.027036 | 4466 | 771.800903 | 6.174532 | -0.000778 | 4466 | 771.770996 | 19.053422 | -0.008711 | 4466 | 771.629272 | 11.962125 | -0.013703 | 4466 | 771.61206 | 26.727371 | -0.078811
4466.4 | 771.833679 | 0.220802 | 3.9e-05 | 4466.4 | 771.782593 | 6.899141 | -0.026983 | 4466.4 | 771.864014 | 6.174269 | -0.000815 | 4466.4 | 771.838379 | 19.05296 | -0.008716 | 4466.4 | 771.704956 | 11.961773 | -0.014155 | 4466.4 | 771.672546 | 26.72766 | -0.077865
4466.8 | 771.899353 | 0.220796 | 0.000101 | 4466.8 | 771.849487 | 6.898935 | -0.026926 | 4466.8 | 771.927918 | 6.173995 | -0.00085 | 4466.8 | 771.905029 | 19.052512 | -0.008722 | 4466.8 | 771.780273 | 11.961452 | -0.014577 | 4466.8 | 771.732056 | 26.727887 | -0.076987
4467.2 | 771.968628 | 0.220802 | 0.00016 | 4467.2 | 771.91687 | 6.898767 | -0.026866 | 4467.2 | 771.992554 | 6.173703 | -0.000881 | 4467.2 | 771.97052 | 19.052104 | -0.008726 | 4467.2 | 771.8526 | 11.961164 | -0.01497 | 4467.2 | 771.794922 | 26.728016 | -0.076177
4467.6 | 772.035339 | 0.220814 | 0.000213 | 4467.6 | 771.98468 | 6.898622 | -0.026804 | 4467.6 | 772.058167 | 6.173405 | -0.00091 | 4467.6 | 772.034546 | 19.051716 | -0.008731 | 4467.6 | 771.921265 | 11.96089 | -0.015336 | 4467.6 | 771.858154 | 26.727949 | -0.07543
4468 | 772.102722 | 0.220868 | 0.000259 | 4468 | 772.04956 | 6.898528 | -0.026742 | 4468 | 772.126892 | 6.173137 | -0.000935 | 4468 | 772.098938 | 19.051368 | -0.008735 | 4468 | 771.987183 | 11.960665 | -0.015675 | 4468 | 771.92749 | 26.72774 | -0.07474
4468.4 | 772.170044 | 0.220923 | 0.000292 | 4468.4 | 772.114746 | 6.898441 | -0.02668 | 4468.4 | 772.196228 | 6.172868 | -0.000958 | 4468.4 | 772.164612 | 19.05106 | -0.008739 | 4468.4 | 772.051025 | 11.960454 | -0.01599 | 4468.4 | 772.00238 | 26.727414 | -0.074099
4468.8 | 772.23822 | 0.220984 | 0.000311 | 4468.8 | 772.178223 | 6.898397 | -0.026619 | 4468.8 | 772.268066 | 6.172594 | -0.000978 | 4468.8 | 772.23114 | 19.050791 | -0.008744 | 4468.8 | 772.112366 | 11.960292 | -0.016282 | 4468.8 | 772.079041 | 26.726941 | -0.073501
4469.2 | 772.305298 | 0.221026 | 0.000316 | 4469.2 | 772.242981 | 6.898322 | -0.02656 | 4469.2 | 772.339233 | 6.172303 | -0.000996 | 4469.2 | 772.301575 | 19.050548 | -0.008749 | 4469.2 | 772.173645 | 11.960134 | -0.016553 | 4469.2 | 772.15863 | 26.726363 | -0.072938
4469.6 | 772.373108 | 0.221074 | 0.000308 | 4469.6 | 772.308472 | 6.898247 | -0.026501 | 4469.6 | 772.409119 | 6.171999 | -0.00101 | 4469.6 | 772.373718 | 19.050334 | -0.008754 | 4469.6 | 772.237793 | 11.959987 | -0.016806 | 4469.6 | 772.237854 | 26.725669 | -0.072403
4470 | 772.437744 | 0.22111 | 0.000286 | 4470 | 772.376709 | 6.898159 | -0.02644 | 4470 | 772.475037 | 6.171702 | -0.001022 | 4470 | 772.449097 | 19.050145 | -0.008759 | 4470 | 772.303345 | 11.959877 | -0.017041 | 4470 | 772.312744 | 26.724882 | -0.07189
4470.4 | 772.505005 | 0.221123 | 0.000251 | 4470.4 | 772.445435 | 6.898065 | -0.026376 | 4470.4 | 772.538452 | 6.171411 | -0.001031 | 4470.4 | 772.524048 | 19.04996 | -0.008764 | 4470.4 | 772.373291 | 11.959767 | -0.01726 | 4470.4 | 772.382996 | 26.723991 | -0.071393
4470.8 | 772.572144 | 0.221105 | 0.000204 | 4470.8 | 772.51355 | 6.897952 | -0.026306 | 4470.8 | 772.599731 | 6.17112 | -0.001037 | 4470.8 | 772.598267 | 19.049767 | -0.008769 | 4470.8 | 772.443481 | 11.959624 | -0.017467 | 4470.8 | 772.448731 | 26.722971 | -0.070906
4471.2 | 772.639526 | 0.22105 | 0.000148 | 4471.2 | 772.582336 | 6.897865 | -0.02623 | 4471.2 | 772.661133 | 6.170822 | -0.00104 | 4471.2 | 772.670532 | 19.049583 | -0.008775 | 4471.2 | 772.514893 | 11.959446 | -0.017661 | 4471.2 | 772.509338 | 26.721889 | -0.07042
4471.6 | 772.706055 | 0.220965 | 8.5e-05 | 4471.6 | 772.649902 | 6.897759 | -0.026147 | 4471.6 | 772.722656 | 6.17053 | -0.001041 | 4471.6 | 772.741211 | 19.049384 | -0.00878 | 4471.6 | 772.581665 | 11.959226 | -0.017844 | 4471.6 | 772.5672 | 26.720629 | -0.069929
4472 | 772.778198 | 0.220845 | 1.5e-05 | 4472 | 772.717957 | 6.897672 | -0.026059 | 4472 | 772.784119 | 6.170251 | -0.001038 | 4472 | 772.807251 | 19.049185 | -0.008786 | 4472 | 772.646728 | 11.958921 | -0.018014 | 4472 | 772.626465 | 26.71929 | -0.069428
4472.4 | 772.849426 | 0.220693 | -5.9e-05 | 4472.4 | 772.785706 | 6.897596 | -0.025966 | 4472.4 | 772.850159 | 6.169987 | -0.001034 | 4472.4 | 772.871765 | 19.048996 | -0.008791 | 4472.4 | 772.710632 | 11.958553 | -0.018169 | 4472.4 | 772.688293 | 26.717809 | -0.068906
4472.8 | 772.919067 | 0.220536 | -0.000136 | 4472.8 | 772.853882 | 6.897515 | -0.02587 | 4472.8 | 772.917358 | 6.169776 | -0.001027 | 4472.8 | 772.934936 | 19.048802 | -0.008797 | 4472.8 | 772.777466 | 11.958128 | -0.01831 | 4472.8 | 772.754517 | 26.716217 | -0.068357
4473.2 | 772.987793 | 0.220372 | -0.000213 | 4473.2 | 772.92041 | 6.897434 | -0.025773 | 4473.2 | 772.986206 | 6.169593 | -0.001019 | 4473.2 | 772.997742 | 19.048638 | -0.008803 | 4473.2 | 772.845276 | 11.95765 | -0.018434 | 4473.2 | 772.822632 | 26.714558 | -0.067771
4473.6 | 773.056519 | 0.220215 | -0.000289 | 4473.6 | 772.986939 | 6.897333 | -0.025675 | 4473.6 | 773.053284 | 6.169434 | -0.001009 | 4473.6 | 773.062073 | 19.048474 | -0.00881 | 4473.6 | 772.911194 | 11.957162 | -0.01854 | 4473.6 | 772.892578 | 26.712855 | -0.067143
4474 | 773.122192 | 0.2201 | -0.000361 | 4474 | 773.05127 | 6.897214 | -0.025575 | 4474 | 773.124207 | 6.169325 | -0.000999 | 4474 | 773.127502 | 19.048334 | -0.008816 | 4474 | 772.975525 | 11.956637 | -0.01863 | 4474 | 772.96405 | 26.711166 | -0.066468
4474.4 | 773.18634 | 0.220009 | -0.000428 | 4474.4 | 773.114746 | 6.897083 | -0.025475 | 4474.4 | 773.191895 | 6.16925 | -0.000988 | 4474.4 | 773.194214 | 19.048195 | -0.008823 | 4474.4 | 773.04071 | 11.956111 | -0.018705 | 4474.4 | 773.036255 | 26.70958 | -0.065743
4474.8 | 773.248108 | 0.219954 | -0.00049 | 4474.8 | 773.17749 | 6.896964 | -0.025371 | 4474.8 | 773.259644 | 6.169199 | -0.000977 | 4474.8 | 773.260559 | 19.048081 | -0.00883 | 4474.8 | 773.105408 | 11.955613 | -0.018765 | 4474.8 | 773.106811 | 26.708092 | -0.064969
4475.2 | 773.308838 | 0.219882 | -0.000546 | 4475.2 | 773.240173 | 6.896839 | -0.025266 | 4475.2 | 773.326599 | 6.169153 | -0.000966 | 4475.2 | 773.328613 | 19.047946 | -0.008837 | 4475.2 | 773.173218 | 11.955119 | -0.018813 | 4475.2 | 773.175659 | 26.706717 | -0.064151
4475.6 | 773.372375 | 0.21984 | -0.000595 | 4475.6 | 773.303345 | 6.896727 | -0.025159 | 4475.6 | 773.394226 | 6.16913 | -0.000956 | 4475.6 | 773.394714 | 19.047802 | -0.008844 | 4475.6 | 773.241272 | 11.954662 | -0.018854 | 4475.6 | 773.244507 | 26.705585 | -0.063293
4476 | 773.435852 | 0.219749 | -0.000635 | 4476 | 773.364624 | 6.896645 | -0.02505 | 4476 | 773.461121 | 6.169073 | -0.000946 | 4476 | 773.462341 | 19.047668 | -0.00885 | 4476 | 773.313965 | 11.954226 | -0.018889 | 4476 | 773.312561 | 26.704646 | -0.062402
4476.4 | 773.499634 | 0.219658 | -0.000663 | 4476.4 | 773.431519 | 6.896557 | -0.024942 | 4476.4 | 773.53064 | 6.169021 | -0.000936 | 4476.4 | 773.530884 | 19.047513 | -0.008857 | 4476.4 | 773.388123 | 11.9538 | -0.018921 | 4476.4 | 773.378723 | 26.703914 | -0.061488
4476.8 | 773.565552 | 0.219525 | -0.00068 | 4476.8 | 773.499023 | 6.896489 | -0.024837 | 4476.8 | 773.597778 | 6.168948 | -0.000926 | 4476.8 | 773.598999 | 19.047344 | -0.008864 | 4476.8 | 773.464294 | 11.953386 | -0.018953 | 4476.8 | 773.443726 | 26.703379 | -0.060563
4477.2 | 773.634644 | 0.219386 | -0.000684 | 4477.2 | 773.569946 | 6.896401 | -0.024735 | 4477.2 | 773.666626 | 6.168885 | -0.000916 | 4477.2 | 773.666138 | 19.04717 | -0.008871 | 4477.2 | 773.538208 | 11.952987 | -0.018987 | 4477.2 | 773.506653 | 26.703004 | -0.059637
4477.6 | 773.700928 | 0.219228 | -0.000675 | 4477.6 | 773.640991 | 6.896289 | -0.02464 | 4477.6 | 773.73407 | 6.168821 | -0.000907 | 4477.6 | 773.734253 | 19.046976 | -0.008879 | 4477.6 | 773.608582 | 11.952566 | -0.019021 | 4477.6 | 773.566589 | 26.702813 | -0.058718
4478 | 773.764038 | 0.219095 | -0.000651 | 4478 | 773.71228 | 6.896182 | -0.024551 | 4478 | 773.799439 | 6.16877 | -0.000897 | 4478 | 773.798889 | 19.046797 | -0.008888 | 4478 | 773.672852 | 11.952152 | -0.019057 | 4478 | 773.624207 | 26.702758 | -0.057816
4478.4 | 773.829285 | 0.218968 | -0.000613 | 4478.4 | 773.780396 | 6.896051 | -0.024469 | 4478.4 | 773.861145 | 6.168735 | -0.000887 | 4478.4 | 773.862244 | 19.046623 | -0.008899 | 4478.4 | 773.731323 | 11.9517 | -0.019093 | 4478.4 | 773.679993 | 26.702844 | -0.056941
4478.8 | 773.895935 | 0.218871 | -0.000562 | 4478.8 | 773.848694 | 6.895907 | -0.024396 | 4478.8 | 773.924805 | 6.168707 | -0.000876 | 4478.8 | 773.922668 | 19.04645 | -0.008912 | 4478.8 | 773.785278 | 11.951259 | -0.019126 | 4478.8 | 773.736145 | 26.703065 | -0.0561
4479.2 | 773.962402 | 0.218805 | -0.000499 | 4479.2 | 773.910889 | 6.895738 | -0.024331 | 4479.2 | 773.986939 | 6.168678 | -0.000866 | 4479.2 | 773.980347 | 19.04628 | -0.008926 | 4479.2 | 773.838257 | 11.950813 | -0.019153 | 4479.2 | 773.794067 | 26.703385 | -0.0553
4479.6 | 774.029358 | 0.218775 | -0.000426 | 4479.6 | 773.97345 | 6.895587 | -0.024275 | 4479.6 | 774.048584 | 6.168668 | -0.000855 | 4479.6 | 774.033569 | 19.046141 | -0.008943 | 4479.6 | 773.895386 | 11.950382 | -0.019173 | 4479.6 | 773.854492 | 26.703859 | -0.054546
4480 | 774.096314 | 0.218793 | -0.000345 | 4480 | 774.033875 | 6.895438 | -0.024228 | 4480 | 774.112183 | 6.168662 | -0.000844 | 4480 | 774.090454 | 19.045982 | -0.008963 | 4480 | 773.955872 | 11.949999 | -0.019185 | 4480 | 773.916504 | 26.704473 | -0.053845
4480.4 | 774.1651 | 0.218812 | -0.000257 | 4480.4 | 774.093628 | 6.895294 | -0.02419 | 4480.4 | 774.17926 | 6.168633 | -0.000832 | 4480.4 | 774.148804 | 19.045833 | -0.008984 | 4480.4 | 774.019409 | 11.949668 | -0.019188 | 4480.4 | 773.982727 | 26.705193 | -0.053206
4480.8 | 774.234375 | 0.218859 | -0.000164 | 4480.8 | 774.151733 | 6.895175 | -0.024162 | 4480.8 | 774.248657 | 6.168616 | -0.00082 | 4480.8 | 774.208557 | 19.045683 | -0.009008 | 4480.8 | 774.087524 | 11.949389 | -0.019181 | 4480.8 | 774.052002 | 26.706052 | -0.052636
4481.2 | 774.299927 | 0.21892 | -6.6e-05 | 4481.2 | 774.214233 | 6.895069 | -0.024145 | 4481.2 | 774.320251 | 6.168587 | -0.000807 | 4481.2 | 774.273438 | 19.045499 | -0.009034 | 4481.2 | 774.155884 | 11.949164 | -0.019164 | 4481.2 | 774.125244 | 26.70703 | -0.052143
4481.6 | 774.366333 | 0.218951 | 3.5e-05 | 4481.6 | 774.278076 | 6.894987 | -0.024142 | 4481.6 | 774.392822 | 6.168542 | -0.000793 | 4481.6 | 774.34613 | 19.0453 | -0.009062 | 4481.6 | 774.223694 | 11.948969 | -0.019137 | 4481.6 | 774.198547 | 26.708111 | -0.051734
4482 | 774.434631 | 0.218951 | 0.000138 | 4482 | 774.34314 | 6.894906 | -0.024152 | 4482 | 774.464905 | 6.168508 | -0.000778 | 4482 | 774.420532 | 19.045062 | -0.009092 | 4482 | 774.290832 | 11.94878 | -0.019097 | 4482 | 774.274475 | 26.709248 | -0.051419
4482.4 | 774.501709 | 0.218914 | 0.000243 | 4482.4 | 774.410034 | 6.894831 | -0.024178 | 4482.4 | 774.536987 | 6.168444 | -0.000762 | 4482.4 | 774.496277 | 19.044798 | -0.009123 | 4482.4 | 774.357239 | 11.948612 | -0.01904 | 4482.4 | 774.349731 | 26.710422 | -0.051203
4482.8 | 774.56604 | 0.218865 | 0.000351 | 4482.8 | 774.479553 | 6.894737 | -0.024218 | 4482.8 | 774.605835 | 6.168381 | -0.000746 | 4482.8 | 774.57196 | 19.04452 | -0.009155 | 4482.8 | 774.423645 | 11.948434 | -0.018963 | 4482.8 | 774.421509 | 26.711583 | -0.05109
4483.2 | 774.63446 | 0.218823 | 0.000462 | 4483.2 | 774.550659 | 6.894611 | -0.024273 | 4483.2 | 774.670837 | 6.168336 | -0.000728 | 4483.2 | 774.64679 | 19.044216 | -0.009188 | 4483.2 | 774.494141 | 11.94825 | -0.018862 | 4483.2 | 774.492188 | 26.712739 | -0.051085
4483.6 | 774.705994 | 0.218805 | 0.000575 | 4483.6 | 774.622559 | 6.894455 | -0.024341 | 4483.6 | 774.733521 | 6.168313 | -0.000709 | 4483.6 | 774.718445 | 19.043893 | -0.009222 | 4483.6 | 774.567322 | 11.948029 | -0.018732 | 4483.6 | 774.56366 | 26.713851 | -0.051187
4484 | 774.77533 | 0.218835 | 0.00069 | 4484 | 774.693481 | 6.894243 | -0.024419 | 4484 | 774.797119 | 6.168318 | -0.000689 | 4484 | 774.786926 | 19.043535 | -0.009256 | 4484 | 774.643677 | 11.947798 | -0.018569 | 4484 | 774.633179 | 26.714908 | -0.051397
4484.4 | 774.843628 | 0.218908 | 0.000802 | 4484.4 | 774.764832 | 6.893993 | -0.024504 | 4484.4 | 774.85907 | 6.168347 | -0.000669 | 4484.4 | 774.851013 | 19.043162 | -0.00929 | 4484.4 | 774.722412 | 11.947535 | -0.018369 | 4484.4 | 774.701782 | 26.715892 | -0.051714
4484.8 | 774.911987 | 0.219041 | 0.000911 | 4484.8 | 774.834839 | 6.893692 | -0.024592 | 4484.8 | 774.918396 | 6.168415 | -0.000647 | 4484.8 | 774.916382 | 19.042769 | -0.009323 | 4484.8 | 774.799316 | 11.947262 | -0.018129 | 4484.8 | 774.769653 | 26.716814 | -0.052135
4485.2 | 774.975708 | 0.219223 | 0.001013 | 4485.2 | 774.901978 | 6.893392 | -0.02468 | 4485.2 | 774.981811 | 6.168524 | -0.000625 | 4485.2 | 774.979919 | 19.042366 | -0.009355 | 4485.2 | 774.873108 | 11.947005 | -0.017846 | 4485.2 | 774.836548 | 26.717704 | -0.052656
4485.6 | 775.037109 | 0.219435 | 0.001106 | 4485.6 | 774.967407 | 6.893085 | -0.024764 | 4485.6 | 775.048889 | 6.168667 | -0.000603 | 4485.6 | 775.042664 | 19.041943 | -0.009386 | 4485.6 | 774.946655 | 11.946742 | -0.017518 | 4485.6 | 774.903809 | 26.718534 | -0.053275
4486 | 775.098022 | 0.219622 | 0.001189 | 4486 | 775.033447 | 6.892804 | -0.024842 | 4486 | 775.117188 | 6.168804 | -0.00058 | 4486 | 775.103088 | 19.041536 | -0.009414 | 4486 | 775.015747 | 11.946511 | -0.017146 | 4486 | 774.974243 | 26.719302 | -0.053992
4486.4 | 775.159424 | 0.219803 | 0.001261 | 4486.4 | 775.100708 | 6.892541 | -0.024914 | 4486.4 | 775.186401 | 6.168936 | -0.000557 | 4486.4 | 775.168274 | 19.041103 | -0.009442 | 4486.4 | 775.082153 | 11.946306 | -0.016729 | 4486.4 | 775.042603 | 26.720021 | -0.054802
4486.8 | 775.221863 | 0.219949 | 0.001325 | 4486.8 | 775.170593 | 6.892303 | -0.024978 | 4486.8 | 775.255188 | 6.169039 | -0.000534 | 4486.8 | 775.231811 | 19.040675 | -0.009466 | 4486.8 | 775.14563 | 11.94616 | -0.016267 | 4486.8 | 775.11145 | 26.720667 | -0.055706
4487.2 | 775.28894 | 0.220051 | 0.001382 | 4487.2 | 775.238525 | 6.892072 | -0.025035 | 4487.2 | 775.323853 | 6.169118 | -0.00051 | 4487.2 | 775.297913 | 19.040208 | -0.009488 | 4487.2 | 775.206787 | 11.946055 | -0.015764 | 4487.2 | 775.180908 | 26.72125 | -0.056699
4487.6 | 775.355957 | 0.220136 | 0.001435 | 4487.6 | 775.307068 | 6.891865 | -0.025083 | 4487.6 | 775.391296 | 6.16917 | -0.000486 | 4487.6 | 775.364624 | 19.03974 | -0.009508 | 4487.6 | 775.265198 | 11.945997 | -0.015222 | 4487.6 | 775.245789 | 26.721711 | -0.057781
4488 | 775.423523 | 0.220233 | 0.001486 | 4488 | 775.375671 | 6.891627 | -0.025123 | 4488 | 775.454773 | 6.169204 | -0.000461 | 4488 | 775.431335 | 19.039253 | -0.009524 | 4488 | 775.323608 | 11.945986 | -0.014642 | 4488 | 775.306641 | 26.722068 | -0.058946
4488.4 | 775.492859 | 0.220348 | 0.001535 | 4488.4 | 775.442749 | 6.891396 | -0.025156 | 4488.4 | 775.518616 | 6.169256 | -0.000435 | 4488.4 | 775.499023 | 19.03873 | -0.009537 | 4488.4 | 775.382385 | 11.945997 | -0.01403 | 4488.4 | 775.366821 | 26.722351 | -0.060189
4488.8 | 775.563232 | 0.22047 | 0.001581 | 4488.8 | 775.507202 | 6.891145 | -0.02518 | 4488.8 | 775.583801 | 6.169279 | -0.000409 | 4488.8 | 775.567505 | 19.038178 | -0.009547 | 4488.8 | 775.441406 | 11.946065 | -0.013387 | 4488.8 | 775.42572 | 26.722485 | -0.061506
4489.2 | 775.627869 | 0.220615 | 0.001623 | 4489.2 | 775.570801 | 6.890895 | -0.025196 | 4489.2 | 775.648804 | 6.169296 | -0.000381 | 4489.2 | 775.632935 | 19.037631 | -0.009554 | 4489.2 | 775.501465 | 11.946144 | -0.012718 | 4489.2 | 775.484802 | 26.72251 | -0.062888
4489.6 | 775.693359 | 0.220784 | 0.001659 | 4489.6 | 775.635376 | 6.890651 | -0.025202 | 4489.6 | 775.712647 | 6.169319 | -0.000352 | 4489.6 | 775.698975 | 19.037099 | -0.009556 | 4489.6 | 775.562622 | 11.946223 | -0.012027 | 4489.6 | 775.545044 | 26.722406 | -0.064327
4490 | 775.758484 | 0.220984 | 0.00169 | 4490 | 775.699951 | 6.890401 | -0.025198 | 4490 | 775.779297 | 6.169342 | -0.000322 | 4490 | 775.764954 | 19.036582 | -0.009556 | 4490 | 775.625488 | 11.946343 | -0.011318 | 4490 | 775.608337 | 26.722154 | -0.065815
4490.4 | 775.822266 | 0.221165 | 0.001712 | 4490.4 | 775.762329 | 6.890119 | -0.025185 | 4490.4 | 775.847961 | 6.169353 | -0.00029 | 4490.4 | 775.82959 | 19.036075 | -0.009552 | 4490.4 | 775.690918 | 11.946474 | -0.010596 | 4490.4 | 775.675537 | 26.721803 | -0.067342
4490.8 | 775.884644 | 0.221317 | 0.001727 | 4490.8 | 775.827576 | 6.889838 | -0.025161 | 4490.8 | 775.914673 | 6.169348 | -0.000257 | 4490.8 | 775.892334 | 19.035567 | -0.009547 | 4490.8 | 775.757629 | 11.946637 | -0.009865 | 4490.8 | 775.747681 | 26.721294 | -0.068898
4491.2 | 775.947571 | 0.221425 | 0.001737 | 4491.2 | 775.895386 | 6.889538 | -0.025125 | 4491.2 | 775.980957 | 6.169307 | -0.000223 | 4491.2 | 775.958435 | 19.03507 | -0.009539 | 4491.2 | 775.82605 | 11.946853 | -0.009131 | 4491.2 | 775.82019 | 26.720648 | -0.070474
4491.6 | 776.010925 | 0.221504 | 0.001744 | 4491.6 | 775.963379 | 6.889219 | -0.025077 | 4491.6 | 776.049439 | 6.169239 | -0.000187 | 4491.6 | 776.028442 | 19.034588 | -0.009528 | 4491.6 | 775.89502 | 11.9471 | -0.008399 | 4491.6 | 775.896362 | 26.719868 | -0.072061
4492 | 776.076294 | 0.221498 | 0.00175 | 4492 | 776.029297 | 6.888881 | -0.025016 | 4492 | 776.117859 | 6.16913 | -0.000149 | 4492 | 776.098022 | 19.0341 | -0.009517 | 4492 | 775.963562 | 11.947404 | -0.007673 | 4492 | 775.96991 | 26.718933 | -0.073649
4492.4 | 776.141235 | 0.221455 | 0.001758 | 4492.4 | 776.097046 | 6.888549 | -0.02494 | 4492.4 | 776.185974 | 6.168993 | -0.00011 | 4492.4 | 776.167664 | 19.033622 | -0.009504 | 4492.4 | 776.031311 | 11.947767 | -0.006958 | 4492.4 | 776.042847 | 26.717883 | -0.075228
4492.8 | 776.208984 | 0.221353 | 0.001771 | 4492.8 | 776.164001 | 6.888249 | -0.024852 | 4492.8 | 776.254517 | 6.168827 | -7e-05 | 4492.8 | 776.240295 | 19.03315 | -0.009489 | 4492.8 | 776.097656 | 11.948176 | -0.006259 | 4492.8 | 776.115234 | 26.716678 | -0.076789
4493.2 | 776.277222 | 0.221219 | 0.001791 | 4493.2 | 776.227661 | 6.887992 | -0.024751 | 4493.2 | 776.323853 | 6.168644 | -2.8e-05 | 4493.2 | 776.310913 | 19.032693 | -0.009474 | 4493.2 | 776.160583 | 11.948607 | -0.005581 | 4493.2 | 776.185181 | 26.715338 | -0.07832
4493.6 | 776.349182 | 0.221093 | 0.001821 | 4493.6 | 776.292114 | 6.887798 | -0.024641 | 4493.6 | 776.392517 | 6.168461 | 1.6e-05 | 4493.6 | 776.378662 | 19.03225 | -0.009457 | 4493.6 | 776.221314 | 11.949069 | -0.004925 | 4493.6 | 776.255249 | 26.713906 | -0.079814
4494 | 776.419922 | 0.220984 | 0.00186 | 4494 | 776.359314 | 6.887636 | -0.024526 | 4494 | 776.461548 | 6.168307 | 6e-05 | 4494 | 776.445923 | 19.031817 | -0.009439 | 4494 | 776.281067 | 11.949547 | -0.004296 | 4494 | 776.324341 | 26.712351 | -0.081258
4494.4 | 776.492798 | 0.220886 | 0.001907 | 4494.4 | 776.427063 | 6.887498 | -0.024409 | 4494.4 | 776.527283 | 6.168176 | 0.000106 | 4494.4 | 776.512451 | 19.03138 | -0.00942 | 4494.4 | 776.338562 | 11.949994 | -0.003694 | 4494.4 | 776.392212 | 26.710723 | -0.082644
4494.8 | 776.566223 | 0.220832 | 0.001962 | 4494.8 | 776.4953 | 6.887398 | -0.024293 | 4494.8 | 776.591919 | 6.168107 | 0.000152 | 4494.8 | 776.578735 | 19.030972 | -0.009401 | 4494.8 | 776.399292 | 11.950434 | -0.003121 | 4494.8 | 776.459168 | 26.709027 | -0.083962
4495.2 | 776.640991 | 0.22079 | 0.002022 | 4495.2 | 776.564331 | 6.887336 | -0.02418 | 4495.2 | 776.657715 | 6.168067 | 0.000198 | 4495.2 | 776.643677 | 19.030574 | -0.00938 | 4495.2 | 776.461304 | 11.950865 | -0.002578 | 4495.2 | 776.523743 | 26.707275 | -0.085203
4495.6 | 776.71283 | 0.220747 | 0.002086 | 4495.6 | 776.634888 | 6.887254 | -0.024074 | 4495.6 | 776.725769 | 6.16805 | 0.000244 | 4495.6 | 776.707153 | 19.030186 | -0.00936 | 4495.6 | 776.525207 | 11.95128 | -0.002066 | 4495.6 | 776.584534 | 26.705524 | -0.086362
4496 | 776.78479 | 0.220699 | 0.002151 | 4496 | 776.70813 | 6.88718 | -0.023976 | 4496 | 776.791138 | 6.168062 | 0.00029 | 4496 | 776.770508 | 19.029808 | -0.009339 | 4496 | 776.592773 | 11.951663 | -0.001585 | 4496 | 776.644165 | 26.703723 | -0.087433
4496.4 | 776.854309 | 0.220621 | 0.002219 | 4496.4 | 776.780396 | 6.887085 | -0.023884 | 4496.4 | 776.860046 | 6.168073 | 0.000334 | 4496.4 | 776.83728 | 19.029445 | -0.009318 | 4496.4 | 776.663757 | 11.952036 | -0.001134 | 4496.4 | 776.7052 | 26.70191 | -0.088415
4496.8 | 776.92334 | 0.220511 | 0.00229 | 4496.8 | 776.850464 | 6.886991 | -0.023797 | 4496.8 | 776.930542 | 6.168096 | 0.000377 | 4496.8 | 776.90332 | 19.029111 | -0.009297 | 4496.8 | 776.737183 | 11.952394 | -0.000713 | 4496.8 | 776.765259 | 26.700104 | -0.089307
4497.2 | 776.99231 | 0.220354 | 0.002366 | 4497.2 | 776.919861 | 6.88691 | -0.023714 | 4497.2 | 776.999878 | 6.168125 | 0.000419 | 4497.2 | 776.967835 | 19.028793 | -0.009277 | 4497.2 | 776.812805 | 11.952724 | -0.000321 | 4497.2 | 776.825745 | 26.698334 | -0.090108
4497.6 | 777.060791 | 0.220148 | 0.00245 | 4497.6 | 776.987793 | 6.886829 | -0.023633 | 4497.6 | 777.066345 | 6.168141 | 0.00046 | 4497.6 | 777.034424 | 19.02847 | -0.009258 | 4497.6 | 776.891907 | 11.95306 | 4.6e-05 | 4497.6 | 776.887573 | 26.696594 | -0.09082
4498 | 777.130127 | 0.219949 | 0.002543 | 4498 | 777.052673 | 6.886772 | -0.023553 | 4498 | 777.131348 | 6.168187 | 0.000499 | 4498 | 777.102722 | 19.028166 | -0.00924 | 4498 | 776.971314 | 11.953343 | 0.000387 | 4498 | 776.948853 | 26.694941 | -0.091449
4498.4 | 777.197205 | 0.219761 | 0.00265 | 4498.4 | 777.112793 | 6.886748 | -0.023474 | 4498.4 | 777.19574 | 6.16825 | 0.000536 | 4498.4 | 777.170227 | 19.027878 | -0.009222 | 4498.4 | 777.052124 | 11.953606 | 0.000707 | 4498.4 | 777.010864 | 26.693361 | -0.092
4498.8 | 777.263184 | 0.21961 | 0.002768 | 4498.8 | 777.174622 | 6.886722 | -0.023397 | 4498.8 | 777.260864 | 6.168347 | 0.000572 | 4498.8 | 777.237976 | 19.027599 | -0.009204 | 4498.8 | 777.129272 | 11.953853 | 0.001008 | 4498.8 | 777.072388 | 26.691906 | -0.092479
4499.2 | 777.327026 | 0.219483 | 0.002897 | 4499.2 | 777.237122 | 6.886748 | -0.023322 | 4499.2 | 777.324585 | 6.168479 | 0.000607 | 4499.2 | 777.306152 | 19.027346 | -0.009187 | 4499.2 | 777.203186 | 11.954053 | 0.001293 | 4499.2 | 777.136169 | 26.690559 | -0.092894
4499.6 | 777.391479 | 0.219355 | 0.003037 | 4499.6 | 777.299927 | 6.886785 | -0.023253 | 4499.6 | 777.392273 | 6.168644 | 0.000639 | 4499.6 | 777.375488 | 19.027102 | -0.00917 | 4499.6 | 777.27179 | 11.954221 | 0.001565 | 4499.6 | 777.203186 | 26.689324 | -0.093254
4500 | 777.454895 | 0.219277 | 0.003185 | 4500 | 777.363403 | 6.886854 | -0.023193 | 4500 | 777.46106 | 6.16885 | 0.00067 | 4500 | 777.444397 | 19.026858 | -0.009154 | 4500 | 777.333618 | 11.95432 | 0.001827 | 4500 | 777.273499 | 26.688212 | -0.093567
4500.4 | 777.520996 | 0.219223 | 0.003343 | 4500.4 | 777.429077 | 6.886941 | -0.023143 | 4500.4 | 777.535217 | 6.169102 | 0.000699 | 4500.4 | 777.509705 | 19.026645 | -0.009139 | 4500.4 | 777.38855 | 11.954352 | 0.002081 | 4500.4 | 777.342529 | 26.687198 | -0.093844
4500.8 | 777.587647 | 0.219168 | 0.003507 | 4500.8 | 777.497436 | 6.887016 | -0.023108 | 4500.8 | 777.607056 | 6.169353 | 0.000725 | 4500.8 | 777.576477 | 19.026426 | -0.009125 | 4500.8 | 777.44043 | 11.954347 | 0.002332 | 4500.8 | 777.412109 | 26.686245 | -0.094092
4501.2 | 777.654541 | 0.21912 | 0.003677 | 4501.2 | 777.56958 | 6.887079 | -0.023088 | 4501.2 | 777.680725 | 6.16961 | 0.000748 | 4501.2 | 777.641663 | 19.026192 | -0.009112 | 4501.2 | 777.492065 | 11.954289 | 0.002581 | 4501.2 | 777.484741 | 26.685329 | -0.09432
4501.6 | 777.721375 | 0.219053 | 0.003851 | 4501.6 | 777.640564 | 6.887111 | -0.023084 | 4501.6 | 777.752319 | 6.169839 | 0.000769 | 4501.6 | 777.708679 | 19.025963 | -0.0091 | 4501.6 | 777.548828 | 11.954189 | 0.002829 | 4501.6 | 777.556702 | 26.684463 | -0.094534
4502 | 777.788818 | 0.219011 | 0.004029 | 4502 | 777.713257 | 6.887123 | -0.023096 | 4502 | 777.822815 | 6.170068 | 0.000787 | 4502 | 777.773254 | 19.025735 | -0.009089 | 4502 | 777.611328 | 11.954058 | 0.003077 | 4502 | 777.628052 | 26.683646 | -0.094742
4502.4 | 777.851868 | 0.218944 | 0.00421 | 4502.4 | 777.785278 | 6.887117 | -0.023123 | 4502.4 | 777.886353 | 6.17021 | 0.000802 | 4502.4 | 777.839172 | 19.025521 | -0.009081 | 4502.4 | 777.680969 | 11.953895 | 0.003323 | 4502.4 | 777.698608 | 26.682865 | -0.094948
4502.8 | 777.913696 | 0.21889 | 0.004392 | 4502.8 | 777.859741 | 6.887085 | -0.023163 | 4502.8 | 777.949646 | 6.170302 | 0.000815 | 4502.8 | 777.905518 | 19.025302 | -0.009074 | 4502.8 | 777.755554 | 11.95369 | 0.003569 | 4502.8 | 777.770142 | 26.68211 | -0.095159
4503.2 | 777.972107 | 0.218865 | 0.004573 | 4503.2 | 777.928955 | 6.887035 | -0.023214 | 4503.2 | 778.009644 | 6.170354 | 0.000826 | 4503.2 | 777.974487 | 19.025108 | -0.009069 | 4503.2 | 777.834778 | 11.953433 | 0.003813 | 4503.2 | 777.841675 | 26.681403 | -0.095382
4503.6 | 778.029602 | 0.218853 | 0.004753 | 4503.6 | 777.998901 | 6.886972 | -0.023276 | 4503.6 | 778.067017 | 6.170336 | 0.000835 | 4503.6 | 778.042297 | 19.024934 | -0.009065 | 4503.6 | 777.909302 | 11.953139 | 0.004056 | 4503.6 | 777.913757 | 26.680714 | -0.095621
4504 | 778.088013 | 0.218878 | 0.004929 | 4504 | 778.067139 | 6.886898 | -0.023348 | 4504 | 778.12384 | 6.170302 | 0.000843 | 4504 | 778.112122 | 19.024785 | -0.009064 | 4504 | 777.980286 | 11.952813 | 0.004299 | 4504 | 777.987854 | 26.680087 | -0.095879
4504.4 | 778.147217 | 0.21892 | 0.005101 | 4504.4 | 778.134582 | 6.886804 | -0.023428 | 4504.4 | 778.1828 | 6.170222 | 0.000851 | 4504.4 | 778.181702 | 19.024635 | -0.009065 | 4504.4 | 778.047974 | 11.95244 | 0.004543 | 4504.4 | 778.062866 | 26.679522 | -0.096157
4504.8 | 778.208862 | 0.218981 | 0.005268 | 4504.8 | 778.197022 | 6.886685 | -0.023517 | 4504.8 | 778.244568 | 6.170119 | 0.000859 | 4504.8 | 778.252014 | 19.024487 | -0.009068 | 4504.8 | 778.110962 | 11.952015 | 0.004789 | 4504.8 | 778.138428 | 26.679 | -0.096459
4505.2 | 778.276123 | 0.219114 | 0.005431 | 4505.2 | 778.259705 | 6.886541 | -0.023613 | 4505.2 | 778.307739 | 6.170033 | 0.000867 | 4505.2 | 778.319153 | 19.024312 | -0.009073 | 4505.2 | 778.171265 | 11.951553 | 0.005039 | 4505.2 | 778.208923 | 26.67852 | -0.096784
4505.6 | 778.346558 | 0.219283 | 0.005587 | 4505.6 | 778.319946 | 6.886365 | -0.023715 | 4505.6 | 778.374634 | 6.169948 | 0.000875 | 4505.6 | 778.383972 | 19.024113 | -0.009079 | 4505.6 | 778.231934 | 11.951075 | 0.005295 | 4505.6 | 778.274536 | 26.678103 | -0.097135
4506 | 778.418213 | 0.219452 | 0.005735 | 4506 | 778.380493 | 6.886153 | -0.023823 | 4506 | 778.4422 | 6.16985 | 0.000884 | 4506 | 778.447998 | 19.023864 | -0.009087 | 4506 | 778.295898 | 11.950602 | 0.005557 | 4506 | 778.335449 | 26.677703 | -0.097509
4506.4 | 778.49054 | 0.219628 | 0.005872 | 4506.4 | 778.440247 | 6.885896 | -0.023934 | 4506.4 | 778.512085 | 6.169759 | 0.000893 | 4506.4 | 778.513794 | 19.023556 | -0.009096 | 4506.4 | 778.36438 | 11.950098 | 0.005826 | 4506.4 | 778.392334 | 26.67731 | -0.097905
4506.8 | 778.56311 | 0.219804 | 0.006 | 4506.8 | 778.499329 | 6.885608 | -0.024047 | 4506.8 | 778.58197 | 6.169673 | 0.000903 | 4506.8 | 778.576416 | 19.023188 | -0.009105 | 4506.8 | 778.433289 | 11.94962 | 0.006103 | 4506.8 | 778.447205 | 26.676935 | -0.098318
4507.2 | 778.633789 | 0.220003 | 0.006116 | 4507.2 | 778.559204 | 6.885296 | -0.02416 | 4507.2 | 778.651001 | 6.169598 | 0.000913 | 4507.2 | 778.639099 | 19.022785 | -0.009115 | 4507.2 | 778.50293 | 11.949116 | 0.006385 | 4507.2 | 778.504272 | 26.676536 | -0.098745
4507.6 | 778.700928 | 0.220209 | 0.00622 | 4507.6 | 778.619751 | 6.884983 | -0.024272 | 4507.6 | 778.718811 | 6.169542 | 0.000924 | 4507.6 | 778.702759 | 19.022338 | -0.009123 | 4507.6 | 778.568603 | 11.948633 | 0.006673 | 4507.6 | 778.564758 | 26.676149 | -0.099181
4508 | 778.76532 | 0.220427 | 0.006309 | 4508 | 778.682495 | 6.884632 | -0.024383 | 4508 | 778.786438 | 6.169496 | 0.000935 | 4508 | 778.766785 | 19.02186 | -0.009131 | 4508 | 778.62915 | 11.948187 | 0.006966 | 4508 | 778.631348 | 26.675737 | -0.099623
4508.4 | 778.829773 | 0.220638 | 0.006384 | 4508.4 | 778.745789 | 6.884239 | -0.02449 | 4508.4 | 778.851929 | 6.169467 | 0.000946 | 4508.4 | 778.828491 | 19.021338 | -0.009138 | 4508.4 | 778.68396 | 11.947751 | 0.007261 | 4508.4 | 778.703186 | 26.675294 | -0.100066
4508.8 | 778.892395 | 0.220844 | 0.006444 | 4508.8 | 778.812073 | 6.883832 | -0.024592 | 4508.8 | 778.917664 | 6.16945 | 0.000956 | 4508.8 | 778.89331 | 19.020826 | -0.009142 | 4508.8 | 778.738342 | 11.947352 | 0.007557 | 4508.8 | 778.778686 | 26.674882 | -0.100505
4509.2 | 778.954468 | 0.221069 | 0.00649 | 4509.2 | 778.879578 | 6.883381 | -0.024686 | 4509.2 | 778.983276 | 6.169456 | 0.000967 | 4509.2 | 778.9599 | 19.020298 | -0.009145 | 4509.2 | 778.792297 | 11.946989 | 0.007853 | 4509.2 | 778.854614 | 26.674508 | -0.100935
4509.6 | 779.014221 | 0.221286 | 0.00652 | 4509.6 | 778.948486 | 6.882912 | -0.024771 | 4509.6 | 779.051392 | 6.169491 | 0.000977 | 4509.6 | 779.026367 | 19.019781 | -0.009145 | 4509.6 | 778.852112 | 11.94669 | 0.008148 | 4509.6 | 778.928894 | 26.674108 | -0.101357
4510 | 779.078247 | 0.221504 | 0.006538 | 4510 | 779.017456 | 6.882411 | -0.024843 | 4510 | 779.121765 | 6.169542 | 0.000986 | 4510 | 779.094604 | 19.019269 | -0.009142 | 4510 | 778.9198 | 11.946432 | 0.00844 | 4510 | 778.997803 | 26.673715 | -0.101767
4510.4 | 779.141296 | 0.221721 | 0.006542 | 4510.4 | 779.088379 | 6.881892 | -0.024901 | 4510.4 | 779.192261 | 6.169656 | 0.000995 | 4510.4 | 779.161682 | 19.018747 | -0.009137 | 4510.4 | 778.993957 | 11.946254 | 0.008729 | 4510.4 | 779.059936 | 26.673297 | -0.10216
4510.8 | 779.207153 | 0.221904 | 0.006534 | 4510.8 | 779.157654 | 6.881361 | -0.024944 | 4510.8 | 779.262634 | 6.16977 | 0.001003 | 4510.8 | 779.228394 | 19.018229 | -0.009129 | 4510.8 | 779.074341 | 11.946144 | 0.009015 | 4510.8 | 779.116882 | 26.672879 | -0.102533
4511.2 | 779.274963 | 0.222079 | 0.006516 | 4511.2 | 779.227417 | 6.880835 | -0.024968 | 4511.2 | 779.330322 | 6.169925 | 0.00101 | 4511.2 | 779.2948 | 19.017727 | -0.009118 | 4511.2 | 779.158325 | 11.946107 | 0.009298 | 4511.2 | 779.170654 | 26.672406 | -0.10288
4511.6 | 779.345825 | 0.222224 | 0.006489 | 4511.6 | 779.294678 | 6.880348 | -0.024975 | 4511.6 | 779.396606 | 6.170085 | 0.001015 | 4511.6 | 779.360168 | 19.01723 | -0.009105 | 4511.6 | 779.240601 | 11.946144 | 0.009578 | 4511.6 | 779.225464 | 26.671901 | -0.103196
4512 | 779.416199 | 0.222351 | 0.006455 | 4512 | 779.361511 | 6.879915 | -0.024964 | 4512 | 779.458984 | 6.170262 | 0.001019 | 4512 | 779.424011 | 19.016777 | -0.009089 | 4512 | 779.318054 | 11.946233 | 0.009851 | 4512 | 779.283325 | 26.671312 | -0.103477
4512.4 | 779.489563 | 0.222454 | 0.006415 | 4512.4 | 779.427734 | 6.879521 | -0.024937 | 4512.4 | 779.52063 | 6.170456 | 0.001021 | 4512.4 | 779.484619 | 19.016335 | -0.00907 | 4512.4 | 779.389954 | 11.94637 | 0.010118 | 4512.4 | 779.346069 | 26.670673 | -0.103717
4512.8 | 779.561096 | 0.222539 | 0.006369 | 4512.8 | 779.494995 | 6.879196 | -0.024898 | 4512.8 | 779.581177 | 6.170668 | 0.001023 | 4512.8 | 779.546082 | 19.015937 | -0.00905 | 4512.8 | 779.456543 | 11.946533 | 0.010377 | 4512.8 | 779.412048 | 26.669978 | -0.10391
4513.2 | 779.633972 | 0.222587 | 0.006319 | 4513.2 | 779.562378 | 6.878908 | -0.024848 | 4513.2 | 779.641785 | 6.170897 | 0.001022 | 4513.2 | 779.607056 | 19.015574 | -0.009029 | 4513.2 | 779.517883 | 11.946722 | 0.010625 | 4513.2 | 779.482788 | 26.669253 | -0.104055
4513.6 | 779.70581 | 0.222617 | 0.006266 | 4513.6 | 779.628113 | 6.87867 | -0.024792 | 4513.6 | 779.704834 | 6.171125 | 0.001019 | 4513.6 | 779.671143 | 19.01526 | -0.009007 | 4513.6 | 779.580872 | 11.946936 | 0.010862 | 4513.6 | 779.555786 | 26.668485 | -0.104147
4514 | 779.77594 | 0.222641 | 0.006212 | 4514 | 779.695313 | 6.87847 | -0.024733 | 4514 | 779.771118 | 6.171382 | 0.001015 | 4514 | 779.738586 | 19.014987 | -0.008985 | 4514 | 779.644104 | 11.947157 | 0.011084 | 4514 | 779.629456 | 26.667711 | -0.104186
4514.4 | 779.840698 | 0.222629 | 0.006158 | 4514.4 | 779.762573 | 6.878307 | -0.024673 | 4514.4 | 779.83844 | 6.171605 | 0.001009 | 4514.4 | 779.810608 | 19.014773 | -0.008963 | 4514.4 | 779.710876 | 11.947393 | 0.01129 | 4514.4 | 779.702393 | 26.666961 | -0.104173
4514.8 | 779.90564 | 0.222623 | 0.006107 | 4514.8 | 779.831177 | 6.878163 | -0.024616 | 4514.8 | 779.906128 | 6.171839 | 0.001 | 4514.8 | 779.883179 | 19.014579 | -0.008943 | 4514.8 | 779.779663 | 11.947656 | 0.011477 | 4514.8 | 779.773621 | 26.666205 | -0.104107
4515.2 | 779.969604 | 0.222605 | 0.006058 | 4515.2 | 779.899658 | 6.878063 | -0.024565 | 4515.2 | 779.977051 | 6.172046 | 0.00099 | 4515.2 | 779.958862 | 19.01443 | -0.008924 | 4515.2 | 779.848999 | 11.947935 | 0.011643 | 4515.2 | 779.845093 | 26.665461 | -0.103991
4515.6 | 780.030823 | 0.222599 | 0.006013 | 4515.6 | 779.969727 | 6.877988 | -0.024522 | 4515.6 | 780.045288 | 6.172222 | 0.000978 | 4515.6 | 780.034241 | 19.01431 | -0.008908 | 4515.6 | 779.917114 | 11.94825 | 0.011787 | 4515.6 | 779.914795 | 26.664693 | -0.103825
4516 | 780.092468 | 0.222587 | 0.00597 | 4516 | 780.037048 | 6.877976 | -0.02449 | 4516 | 780.112427 | 6.172348 | 0.000965 | 4516 | 780.108032 | 19.014231 | -0.008895 | 4516 | 779.983521 | 11.948612 | 0.011906 | 4516 | 779.984741 | 26.663937 | -0.103611
4516.4 | 780.15802 | 0.222563 | 0.005927 | 4516.4 | 780.104187 | 6.877982 | -0.024469 | 4516.4 | 780.176636 | 6.172417 | 0.00095 | 4516.4 | 780.180542 | 19.014176 | -0.008885 | 4516.4 | 780.046204 | 11.94899 | 0.012001 | 4516.4 | 780.056335 | 26.663175 | -0.103351
4516.8 | 780.223755 | 0.222557 | 0.005885 | 4516.8 | 780.169495 | 6.878038 | -0.024462 | 4516.8 | 780.244019 | 6.17244 | 0.000933 | 4516.8 | 780.251343 | 19.014151 | -0.008878 | 4516.8 | 780.10553 | 11.949399 | 0.01207 | 4516.8 | 780.128723 | 26.6624 | -0.103044
4517.2 | 780.289429 | 0.222569 | 0.005839 | 4517.2 | 780.235291 | 6.878113 | -0.024469 | 4517.2 | 780.308777 | 6.172457 | 0.000916 | 4517.2 | 780.319153 | 19.014141 | -0.008875 | 4517.2 | 780.164246 | 11.949841 | 0.012113 | 4517.2 | 780.203491 | 26.661608 | -0.102693
4517.6 | 780.354919 | 0.222569 | 0.005788 | 4517.6 | 780.301636 | 6.878176 | -0.024491 | 4517.6 | 780.375854 | 6.172445 | 0.000898 | 4517.6 | 780.382935 | 19.014116 | -0.008875 | 4517.6 | 780.222778 | 11.950303 | 0.012131 | 4517.6 | 780.279175 | 26.660791 | -0.102298
4518 | 780.421265 | 0.222551 | 0.005729 | 4518 | 780.369446 | 6.878263 | -0.024526 | 4518 | 780.443543 | 6.172399 | 0.000879 | 4518 | 780.448608 | 19.014102 | -0.008879 | 4518 | 780.28302 | 11.95076 | 0.012124 | 4518 | 780.354492 | 26.659973 | -0.101861
4518.4 | 780.488037 | 0.222532 | 0.005665 | 4518.4 | 780.437134 | 6.878326 | -0.024574 | 4518.4 | 780.512695 | 6.17236 | 0.00086 | 4518.4 | 780.511719 | 19.014072 | -0.008886 | 4518.4 | 780.346375 | 11.951228 | 0.012092 | 4518.4 | 780.429077 | 26.659181 | -0.101384
4518.8 | 780.554993 | 0.222514 | 0.005596 | 4518.8 | 780.502075 | 6.878426 | -0.024635 | 4518.8 | 780.580261 | 6.172319 | 0.00084 | 4518.8 | 780.576355 | 19.014057 | -0.008897 | 4518.8 | 780.411438 | 11.951695 | 0.012036 | 4518.8 | 780.503662 | 26.658394 | -0.10087
4519.2 | 780.620483 | 0.222515 | 0.005524 | 4519.2 | 780.567749 | 6.878496 | -0.024709 | 4519.2 | 780.648499 | 6.172308 | 0.000819 | 4519.2 | 780.641846 | 19.013997 | -0.008911 | 4519.2 | 780.477539 | 11.952136 | 0.011957 | 4519.2 | 780.570984 | 26.657638 | -0.100324
4519.6 | 780.68634 | 0.222515 | 0.005449 | 4519.6 | 780.63031 | 6.878557 | -0.024794 | 4519.6 | 780.711914 | 6.172303 | 0.000798 | 4519.6 | 780.709106 | 19.013897 | -0.008929 | 4519.6 | 780.543091 | 11.952582 | 0.011853 | 4519.6 | 780.63446 | 26.656888 | -0.099751
4520 | 780.755432 | 0.222539 | 0.005373 | 4520 | 780.691772 | 6.878633 | -0.024889 | 4520 | 780.775757 | 6.172314 | 0.000775 | 4520 | 780.776184 | 19.013784 | -0.008949 | 4520 | 780.608643 | 11.953019 | 0.011727 | 4520 | 780.692566 | 26.656163 | -0.099156
4520.4 | 780.8255 | 0.222581 | 0.005297 | 4520.4 | 780.751587 | 6.878702 | -0.024994 | 4520.4 | 780.836609 | 6.172314 | 0.000752 | 4520.4 | 780.844849 | 19.013634 | -0.008971 | 4520.4 | 780.671997 | 11.953465 | 0.011577 | 4520.4 | 780.746216 | 26.655444 | -0.098546
4520.8 | 780.893005 | 0.222636 | 0.005219 | 4520.8 | 780.812195 | 6.878765 | -0.02511 | 4520.8 | 780.896851 | 6.172285 | 0.000728 | 4520.8 | 780.910645 | 19.013465 | -0.008996 | 4520.8 | 780.735107 | 11.953906 | 0.011404 | 4520.8 | 780.798157 | 26.654725 | -0.097926
4521.2 | 780.963196 | 0.22272 | 0.005141 | 4521.2 | 780.873962 | 6.878826 | -0.025237 | 4521.2 | 780.9552 | 6.172251 | 0.000704 | 4521.2 | 780.979065 | 19.013281 | -0.009022 | 4521.2 | 780.797607 | 11.954368 | 0.011209 | 4521.2 | 780.849731 | 26.653994 | -0.0973
4521.6 | 781.03479 | 0.222811 | 0.005059 | 4521.6 | 780.939453 | 6.878877 | -0.025374 | 4521.6 | 781.019531 | 6.172194 | 0.000679 | 4521.6 | 781.045105 | 19.013067 | -0.009049 | 4521.6 | 780.860291 | 11.954814 | 0.010994 | 4521.6 | 780.900513 | 26.653256 | -0.096674
4522 | 781.10437 | 0.222895 | 0.004973 | 4522 | 781.006836 | 6.878908 | -0.025521 | 4522 | 781.084839 | 6.17208 | 0.000653 | 4522 | 781.108521 | 19.012838 | -0.009078 | 4522 | 780.923828 | 11.955261 | 0.010761 | 4522 | 780.95697 | 26.652488 | -0.096051
4522.4 | 781.173584 | 0.222963 | 0.004883 | 4522.4 | 781.082153 | 6.878958 | -0.025678 | 4522.4 | 781.152039 | 6.171937 | 0.000628 | 4522.4 | 781.16803 | 19.01262 | -0.009107 | 4522.4 | 780.989868 | 11.955696 | 0.010513 | 4522.4 | 781.016724 | 26.651695 | -0.095434
4522.8 | 781.243164 | 0.223035 | 0.004786 | 4522.8 | 781.15863 | 6.878976 | -0.025844 | 4522.8 | 781.222351 | 6.171794 | 0.000602 | 4522.8 | 781.228394 | 19.012395 | -0.009137 | 4522.8 | 781.058838 | 11.956106 | 0.010253 | 4522.8 | 781.080444 | 26.650859 | -0.094825
4523.2 | 781.311768 | 0.223077 | 0.004683 | 4523.2 | 781.235596 | 6.878983 | -0.026017 | 4523.2 | 781.296509 | 6.171639 | 0.000577 | 4523.2 | 781.286255 | 19.012182 | -0.009167 | 4523.2 | 781.131409 | 11.956473 | 0.009984 | 4523.2 | 781.150024 | 26.65003 | -0.094227
4523.6 | 781.380737 | 0.223114 | 0.004575 | 4523.6 | 781.309448 | 6.878971 | -0.026195 | 4523.6 | 781.369995 | 6.171525 | 0.000553 | 4523.6 | 781.343445 | 19.011963 | -0.009198 | 4523.6 | 781.205689 | 11.956789 | 0.009709 | 4523.6 | 781.224976 | 26.649182 | -0.093642
4524 | 781.446777 | 0.223144 | 0.004464 | 4524 | 781.383606 | 6.87892 | -0.026374 | 4524 | 781.443359 | 6.171445 | 0.000529 | 4524 | 781.403076 | 19.011734 | -0.009228 | 4524 | 781.281799 | 11.957046 | 0.009431 | 4524 | 781.297791 | 26.648377 | -0.093072
4524.4 | 781.511414 | 0.223162 | 0.004351 | 4524.4 | 781.453308 | 6.878827 | -0.026551 | 4524.4 | 781.51532 | 6.171399 | 0.000506 | 4524.4 | 781.467407 | 19.01149 | -0.009259 | 4524.4 | 781.360413 | 11.957235 | 0.009153 | 4524.4 | 781.370483 | 26.647591 | -0.092521
4524.8 | 781.573303 | 0.223168 | 0.004238 | 4524.8 | 781.520325 | 6.878707 | -0.026726 | 4524.8 | 781.585815 | 6.171393 | 0.000482 | 4524.8 | 781.536255 | 19.011207 | -0.009289 | 4524.8 | 781.437561 | 11.957367 | 0.008877 | 4524.8 | 781.442566 | 26.646859 | -0.091992
4525.2 | 781.637207 | 0.22315 | 0.004126 | 4525.2 | 781.58606 | 6.878583 | -0.026895 | 4525.2 | 781.65564 | 6.171388 | 0.000459 | 4525.2 | 781.608215 | 19.010914 | -0.00932 | 4525.2 | 781.513428 | 11.95745 | 0.008606 | 4525.2 | 781.509827 | 26.64617 | -0.09149
4525.6 | 781.697082 | 0.223156 | 0.004016 | 4525.6 | 781.65448 | 6.878452 | -0.027059 | 4525.6 | 781.722595 | 6.171417 | 0.000436 | 4525.6 | 781.681824 | 19.01059 | -0.00935 | 4525.6 | 781.586426 | 11.957493 | 0.008341 | 4525.6 | 781.575623 | 26.645544 | -0.091018
4526 | 781.758484 | 0.223155 | 0.003909 | 4526 | 781.722107 | 6.878332 | -0.02722 | 4526 | 781.787781 | 6.171445 | 0.000414 | 4526 | 781.757629 | 19.010237 | -0.00938 | 4526 | 781.654907 | 11.957503 | 0.008084 | 4526 | 781.638061 | 26.644985 | -0.090579
4526.4 | 781.821472 | 0.22315 | 0.003802 | 4526.4 | 781.790405 | 6.878232 | -0.027379 | 4526.4 | 781.853332 | 6.171462 | 0.000391 | 4526.4 | 781.833679 | 19.009884 | -0.00941 | 4526.4 | 781.718872 | 11.957503 | 0.007836 | 4526.4 | 781.698792 | 26.644492 | -0.090178
4526.8 | 781.887329 | 0.223162 | 0.003694 | 4526.8 | 781.858826 | 6.878132 | -0.027539 | 4526.8 | 781.920288 | 6.171491 | 0.000368 | 4526.8 | 781.905823 | 19.009501 | -0.00944 | 4526.8 | 781.780884 | 11.957508 | 0.007599 | 4526.8 | 781.75946 | 26.644068 | -0.089818
4527.2 | 781.953491 | 0.22315 | 0.003583 | 4527.2 | 781.928284 | 6.878069 | -0.027703 | 4527.2 | 781.985962 | 6.171497 | 0.000345 | 4527.2 | 781.974304 | 19.009128 | -0.009469 | 4527.2 | 781.838013 | 11.957524 | 0.007371 | 4527.2 | 781.821289 | 26.643706 | -0.089504
4527.6 | 782.024048 | 0.223162 | 0.003468 | 4527.6 | 781.995361 | 6.877994 | -0.027873 | 4527.6 | 782.048767 | 6.171519 | 0.000323 | 4527.6 | 782.040344 | 19.00875 | -0.009499 | 4527.6 | 781.895386 | 11.957576 | 0.007152 | 4527.6 | 781.886536 | 26.643399 | -0.089237
4528 | 782.09436 | 0.223168 | 0.003347 | 4528 | 782.060608 | 6.877932 | -0.028049 | 4528 | 782.113403 | 6.171565 | 0.0003 | 4528 | 782.106506 | 19.008377 | -0.009529 | 4528 | 781.952515 | 11.95764 | 0.006942 | 4528 | 781.956177 | 26.643178 | -0.089019
4528.4 | 782.166321 | 0.22318 | 0.003218 | 4528.4 | 782.123169 | 6.877832 | -0.028232 | 4528.4 | 782.178833 | 6.171651 | 0.000278 | 4528.4 | 782.172668 | 19.007984 | -0.009559 | 4528.4 | 782.011169 | 11.957719 | 0.006738 | 4528.4 | 782.029968 | 26.642962 | -0.08885
4528.8 | 782.236694 | 0.223216 | 0.003081 | 4528.8 | 782.184998 | 6.8777 | -0.028421 | 4528.8 | 782.243774 | 6.171776 | 0.000255 | 4528.8 | 782.236694 | 19.007596 | -0.00959 | 4528.8 | 782.072876 | 11.957829 | 0.006538 | 4528.8 | 782.10437 | 26.642785 | -0.088729
4529.2 | 782.305176 | 0.223271 | 0.002937 | 4529.2 | 782.248657 | 6.877531 | -0.028614 | 4529.2 | 782.30896 | 6.171942 | 0.000231 | 4529.2 | 782.303162 | 19.007193 | -0.00962 | 4529.2 | 782.13739 | 11.95796 | 0.006341 | 4529.2 | 782.180786 | 26.642618 | -0.088652
4529.6 | 782.371033 | 0.223343 | 0.002782 | 4529.6 | 782.314819 | 6.877306 | -0.028808 | 4529.6 | 782.374634 | 6.17212 | 0.000207 | 4529.6 | 782.37146 | 19.006766 | -0.009652 | 4529.6 | 782.204224 | 11.958075 | 0.006143 | 4529.6 | 782.256592 | 26.642434 | -0.088617
4530 | 782.436157 | 0.223452 | 0.002616 | 4530 | 782.380188 | 6.877043 | -0.029001 | 4530 | 782.442444 | 6.172337 | 0.000182 | 4530 | 782.438232 | 19.006318 | -0.009683 | 4530 | 782.273499 | 11.958201 | 0.005942 | 4530 | 782.333252 | 26.642244 | -0.088618
4530.4 | 782.497986 | 0.223567 | 0.002438 | 4530.4 | 782.450195 | 6.876737 | -0.029191 | 4530.4 | 782.511108 | 6.172554 | 0.000155 | 4530.4 | 782.504517 | 19.005846 | -0.009714 | 4530.4 | 782.34375 | 11.958286 | 0.005736 | 4530.4 | 782.408081 | 26.642022 | -0.088652
4530.8 | 782.559753 | 0.223688 | 0.002248 | 4530.8 | 782.523132 | 6.876368 | -0.029374 | 4530.8 | 782.577332 | 6.172743 | 0.000128 | 4530.8 | 782.570313 | 19.005323 | -0.009746 | 4530.8 | 782.412293 | 11.958359 | 0.005524 | 4530.8 | 782.481628 | 26.641758 | -0.088713
4531.2 | 782.622925 | 0.223803 | 0.002045 | 4531.2 | 782.593689 | 6.87598 | -0.029548 | 4531.2 | 782.644409 | 6.172909 | 9.9e-05 | 4531.2 | 782.637146 | 19.004786 | -0.009776 | 4531.2 | 782.480103 | 11.958417 | 0.005305 | 4531.2 | 782.551392 | 26.641487 | -0.088797
4531.6 | 782.689087 | 0.223906 | 0.001832 | 4531.6 | 782.663147 | 6.875579 | -0.029711 | 4531.6 | 782.712219 | 6.173028 | 7.1e-05 | 4531.6 | 782.705139 | 19.004209 | -0.009806 | 4531.6 | 782.546753 | 11.958454 | 0.005079 | 4531.6 | 782.617615 | 26.641205 | -0.088899
4532 | 782.754883 | 0.223985 | 0.001607 | 4532 | 782.731445 | 6.875173 | -0.029863 | 4532 | 782.778625 | 6.173103 | 4.2e-05 | 4532 | 782.771179 | 19.003607 | -0.009834 | 4532 | 782.611267 | 11.958491 | 0.004846 | 4532 | 782.681335 | 26.640867 | -0.089017
4532.4 | 782.824341 | 0.224015 | 0.001374 | 4532.4 | 782.797485 | 6.874772 | -0.030003 | 4532.4 | 782.841309 | 6.173132 | 1.3e-05 | 4532.4 | 782.837647 | 19.00298 | -0.009861 | 4532.4 | 782.677429 | 11.95848 | 0.004606 | 4532.4 | 782.745544 | 26.640505 | -0.089147
4532.8 | 782.893921 | 0.224034 | 0.001136 | 4532.8 | 782.860779 | 6.874397 | -0.030131 | 4532.8 | 782.90686 | 6.173126 | -1.5e-05 | 4532.8 | 782.905212 | 19.002384 | -0.009885 | 4532.8 | 782.741882 | 11.958454 | 0.00436 | 4532.8 | 782.80896 | 26.640129 | -0.089283
4533.2 | 782.961609 | 0.224015 | 0.000895 | 4533.2 | 782.921936 | 6.874028 | -0.030247 | 4533.2 | 782.974182 | 6.17308 | -4.2e-05 | 4533.2 | 782.971802 | 19.001782 | -0.009908 | 4533.2 | 782.806519 | 11.958412 | 0.004111 | 4533.2 | 782.876282 | 26.63973 | -0.089422
4533.6 | 783.028137 | 0.223985 | 0.000656 | 4533.6 | 782.983643 | 6.873671 | -0.030353 | 4533.6 | 783.04071 | 6.173017 | -6.8e-05 | 4533.6 | 783.035095 | 19.001205 | -0.009928 | 4533.6 | 782.87323 | 11.958338 | 0.003857 | 4533.6 | 782.94519 | 26.639324 | -0.089561
4534 | 783.092407 | 0.223978 | 0.00042 | 4534 | 783.046143 | 6.873327 | -0.030448 | 4534 | 783.108276 | 6.17296 | -9.3e-05 | 4534 | 783.100952 | 19.000663 | -0.009946 | 4534 | 782.938477 | 11.958238 | 0.003598 | 4534 | 783.019897 | 26.638876 | -0.089699
4534.4 | 783.155579 | 0.223978 | 0.000191 | 4534.4 | 783.108704 | 6.872977 | -0.030532 | 4534.4 | 783.17981 | 6.172908 | -0.000117 | 4534.4 | 783.168823 | 19.000131 | -0.009962 | 4534.4 | 783.003052 | 11.958102 | 0.003336 | 4534.4 | 783.095642 | 26.638378 | -0.089832
4534.8 | 783.218811 | 0.223991 | -3.3e-05 | 4534.8 | 783.169739 | 6.872608 | -0.030607 | 4534.8 | 783.249878 | 6.172851 | -0.000141 | 4534.8 | 783.234985 | 18.999619 | -0.009975 | 4534.8 | 783.067261 | 11.957912 | 0.003071 | 4534.8 | 783.173889 | 26.637819 | -0.089955
4535.2 | 783.283386 | 0.224021 | -0.000251 | 4535.2 | 783.232849 | 6.872207 | -0.030669 | 4535.2 | 783.319702 | 6.172817 | -0.000163 | 4535.2 | 783.301697 | 18.999107 | -0.009985 | 4535.2 | 783.13147 | 11.957687 | 0.002804 | 4535.2 | 783.248596 | 26.637204 | -0.090066
4535.6 | 783.350891 | 0.224069 | -0.000462 | 4535.6 | 783.298889 | 6.871769 | -0.030717 | 4535.6 | 783.388061 | 6.1728 | -0.000186 | 4535.6 | 783.370972 | 18.998604 | -0.009993 | 4535.6 | 783.195679 | 11.957413 | 0.002534 | 4535.6 | 783.31897 | 26.636534 | -0.09016
4536 | 783.419128 | 0.224131 | -0.000667 | 4536 | 783.36377 | 6.871294 | -0.03075 | 4536 | 783.454956 | 6.172777 | -0.000208 | 4536 | 783.439331 | 18.998097 | -0.009997 | 4536 | 783.262512 | 11.957115 | 0.002266 | 4536 | 783.380249 | 26.635822 | -0.090232
4536.4 | 783.489502 | 0.224203 | -0.000868 | 4536.4 | 783.429565 | 6.870831 | -0.030766 | 4536.4 | 783.519775 | 6.172765 | -0.00023 | 4536.4 | 783.507141 | 18.997615 | -0.009999 | 4536.4 | 783.326233 | 11.956784 | 0.001999 | 4536.4 | 783.435059 | 26.635065 | -0.090282
4536.8 | 783.559448 | 0.224263 | -0.001068 | 4536.8 | 783.499146 | 6.870355 | -0.030764 | 4536.8 | 783.58374 | 6.172743 | -0.000253 | 4536.8 | 783.57489 | 18.997117 | -0.009998 | 4536.8 | 783.394897 | 11.956406 | 0.001736 | 4536.8 | 783.485474 | 26.634304 | -0.090306
4537.2 | 783.630493 | 0.224306 | -0.001267 | 4537.2 | 783.571472 | 6.869899 | -0.030747 | 4537.2 | 783.64447 | 6.17272 | -0.000276 | 4537.2 | 783.641479 | 18.99662 | -0.009996 | 4537.2 | 783.470276 | 11.956006 | 0.001478 | 4537.2 | 783.535339 | 26.633517 | -0.090305
4537.6 | 783.698914 | 0.224317 | -0.001464 | 4537.6 | 783.6427 | 6.869461 | -0.030713 | 4537.6 | 783.7052 | 6.17268 | -0.0003 | 4537.6 | 783.70813 | 18.996137 | -0.00999 | 4537.6 | 783.546875 | 11.955602 | 0.001229 | 4537.6 | 783.585876 | 26.632736 | -0.090279
4538 | 783.766113 | 0.224312 | -0.001658 | 4538 | 783.713989 | 6.869048 | -0.030665 | 4538 | 783.767578 | 6.172617 | -0.000324 | 4538 | 783.773376 | 18.99568 | -0.009983 | 4538 | 783.625916 | 11.955182 | 0.000988 | 4538 | 783.638916 | 26.631975 | -0.090228
4538.4 | 783.830689 | 0.224293 | -0.001848 | 4538.4 | 783.784851 | 6.868684 | -0.030605 | 4538.4 | 783.832886 | 6.172537 | -0.000348 | 4538.4 | 783.836182 | 18.995252 | -0.009974 | 4538.4 | 783.705444 | 11.954798 | 0.000758 | 4538.4 | 783.694946 | 26.631181 | -0.090157
4538.8 | 783.895569 | 0.224245 | -0.002033 | 4538.8 | 783.855408 | 6.868341 | -0.030536 | 4538.8 | 783.896362 | 6.172445 | -0.000373 | 4538.8 | 783.898254 | 18.994825 | -0.009964 | 4538.8 | 783.783752 | 11.954431 | 0.000538 | 4538.8 | 783.756531 | 26.630382 | -0.090068
4539.2 | 783.958374 | 0.224215 | -0.002214 | 4539.2 | 783.923157 | 6.868022 | -0.03046 | 4539.2 | 783.96405 | 6.172383 | -0.000397 | 4539.2 | 783.960693 | 18.994431 | -0.009952 | 4539.2 | 783.860657 | 11.954106 | 0.000328 | 4539.2 | 783.821899 | 26.629596 | -0.08996
4539.6 | 784.022888 | 0.224161 | -0.002388 | 4539.6 | 783.98938 | 6.86774 | -0.030379 | 4539.6 | 784.034302 | 6.172325 | -0.000422 | 4539.6 | 784.023926 | 18.994073 | -0.009939 | 4539.6 | 783.932983 | 11.953832 | 0.000126 | 4539.6 | 783.890686 | 26.628809 | -0.089835
4540 | 784.089722 | 0.224112 | -0.002557 | 4540 | 784.055359 | 6.867452 | -0.030296 | 4540 | 784.104981 | 6.172279 | -0.000447 | 4540 | 784.084412 | 18.99372 | -0.009926 | 4540 | 784.001587 | 11.953612 | -6.6e-05 | 4540 | 783.963318 | 26.628035 | -0.089697
4540.4 | 784.158814 | 0.224088 | -0.002721 | 4540.4 | 784.122681 | 6.867171 | -0.030212 | 4540.4 | 784.174316 | 6.172274 | -0.000473 | 4540.4 | 784.147278 | 18.993397 | -0.009911 | 4540.4 | 784.066101 | 11.95348 | -0.000252 | 4540.4 | 784.039551 | 26.627279 | -0.089547
4540.8 | 784.22937 | 0.224082 | -0.00288 | 4540.8 | 784.190185 | 6.866883 | -0.030127 | 4540.8 | 784.243652 | 6.172297 | -0.000499 | 4540.8 | 784.213135 | 18.993084 | -0.009896 | 4540.8 | 784.125671 | 11.953418 | -0.000432 | 4540.8 | 784.116455 | 26.626542 | -0.08939
4541.2 | 784.298645 | 0.2241 | -0.003037 | 4541.2 | 784.254272 | 6.866595 | -0.030042 | 4541.2 | 784.312622 | 6.172342 | -0.000525 | 4541.2 | 784.281738 | 18.992775 | -0.009881 | 4541.2 | 784.180969 | 11.953412 | -0.000611 | 4541.2 | 784.192505 | 26.625817 | -0.089229
4541.6 | 784.369812 | 0.224142 | -0.003194 | 4541.6 | 784.319763 | 6.866333 | -0.029955 | 4541.6 | 784.382996 | 6.172423 | -0.000553 | 4541.6 | 784.350586 | 18.992487 | -0.009864 | 4541.6 | 784.23584 | 11.953465 | -0.000789 | 4541.6 | 784.268005 | 26.625091 | -0.089068
4542 | 784.439453 | 0.224203 | -0.003351 | 4542 | 784.386231 | 6.866063 | -0.029867 | 4542 | 784.450073 | 6.172503 | -0.000582 | 4542 | 784.421509 | 18.992178 | -0.009847 | 4542 | 784.291138 | 11.953554 | -0.000968 | 4542 | 784.338867 | 26.624397 | -0.088908
4542.4 | 784.509522 | 0.224263 | -0.003514 | 4542.4 | 784.452515 | 6.865819 | -0.029776 | 4542.4 | 784.5177 | 6.172577 | -0.000613 | 4542.4 | 784.493652 | 18.991865 | -0.009829 | 4542.4 | 784.347046 | 11.953659 | -0.001151 | 4542.4 | 784.404907 | 26.623733 | -0.088756
4542.8 | 784.578186 | 0.224348 | -0.003681 | 4542.8 | 784.518127 | 6.865562 | -0.029681 | 4542.8 | 784.584595 | 6.172686 | -0.000645 | 4542.8 | 784.564819 | 18.991542 | -0.009811 | 4542.8 | 784.405945 | 11.953764 | -0.001336 | 4542.8 | 784.465088 | 26.623063 | -0.088615
4543.2 | 784.646118 | 0.22439 | -0.003855 | 4543.2 | 784.585327 | 6.865331 | -0.029582 | 4543.2 | 784.65271 | 6.172748 | -0.000679 | 4543.2 | 784.63092 | 18.991214 | -0.009791 | 4543.2 | 784.464661 | 11.953853 | -0.001526 | 4543.2 | 784.521912 | 26.622436 | -0.088488
4543.6 | 784.711914 | 0.224432 | -0.004037 | 4543.6 | 784.654907 | 6.8651 | -0.029477 | 4543.6 | 784.714722 | 6.172794 | -0.000714 | 4543.6 | 784.695435 | 18.990865 | -0.009771 | 4543.6 | 784.525513 | 11.953906 | -0.001719 | 4543.6 | 784.578064 | 26.621803 | -0.088378
4544 | 784.777771 | 0.224463 | -0.004224 | 4544 | 784.727051 | 6.864893 | -0.029368 | 4544 | 784.777222 | 6.172823 | -0.000751 | 4544 | 784.756836 | 18.990512 | -0.009749 | 4544 | 784.59021 | 11.953937 | -0.001914 | 4544 | 784.636169 | 26.621214 | -0.088288
4544.4 | 784.840271 | 0.224414 | -0.004419 | 4544.4 | 784.797546 | 6.864668 | -0.029253 | 4544.4 | 784.838928 | 6.172771 | -0.000788 | 4544.4 | 784.820251 | 18.990129 | -0.009726 | 4544.4 | 784.656799 | 11.953938 | -0.00211 | 4544.4 | 784.696167 | 26.620642 | -0.08822
4544.8 | 784.906372 | 0.224336 | -0.004618 | 4544.8 | 784.867798 | 6.864418 | -0.029134 | 4544.8 | 784.901428 | 6.172702 | -0.000826 | 4544.8 | 784.881714 | 18.989741 | -0.009702 | 4544.8 | 784.726807 | 11.9539 | -0.002306 | 4544.8 | 784.759888 | 26.620082 | -0.088176
4545.2 | 784.972046 | 0.224173 | -0.004819 | 4545.2 | 784.935059 | 6.864168 | -0.029008 | 4545.2 | 784.963135 | 6.172571 | -0.000864 | 4545.2 | 784.94696 | 18.989353 | -0.009676 | 4545.2 | 784.799439 | 11.953874 | -0.0025 | 4545.2 | 784.825745 | 26.619536 | -0.088158
4545.6 | 785.037659 | 0.223985 | -0.00502 | 4545.6 | 785.001831 | 6.863917 | -0.028876 | 4545.6 | 785.030212 | 6.172411 | -0.000901 | 4545.6 | 785.013916 | 18.98898 | -0.009648 | 4545.6 | 784.874878 | 11.953853 | -0.002692 | 4545.6 | 784.891968 | 26.618971 | -0.088166
4546 | 785.10199 | 0.223773 | -0.005217 | 4546 | 785.062378 | 6.863674 | -0.028737 | 4546 | 785.099365 | 6.172245 | -0.000937 | 4546 | 785.084228 | 18.988617 | -0.009618 | 4546 | 784.951111 | 11.953848 | -0.00288 | 4546 | 784.958313 | 26.618436 | -0.088201
4546.4 | 785.170776 | 0.223483 | -0.005409 | 4546.4 | 785.122375 | 6.863473 | -0.028589 | 4546.4 | 785.171448 | 6.172017 | -0.000972 | 4546.4 | 785.152466 | 18.988313 | -0.009586 | 4546.4 | 785.031006 | 11.953832 | -0.003063 | 4546.4 | 785.023193 | 26.617895 | -0.088262
4546.8 | 785.238953 | 0.223174 | -0.005596 | 4546.8 | 785.182678 | 6.863279 | -0.028434 | 4546.8 | 785.244446 | 6.171805 | -0.001006 | 4546.8 | 785.2229 | 18.988025 | -0.009552 | 4546.8 | 785.109375 | 11.953842 | -0.003241 | 4546.8 | 785.087524 | 26.617373 | -0.08835
4547.2 | 785.307007 | 0.222835 | -0.005774 | 4547.2 | 785.244751 | 6.863123 | -0.028271 | 4547.2 | 785.316772 | 6.171553 | -0.001038 | 4547.2 | 785.291077 | 18.987781 | -0.009516 | 4547.2 | 785.187866 | 11.953879 | -0.003411 | 4547.2 | 785.152954 | 26.616863 | -0.088464
4547.6 | 785.37561 | 0.222496 | -0.005941 | 4547.6 | 785.306702 | 6.863022 | -0.028102 | 4547.6 | 785.387085 | 6.171296 | -0.00107 | 4547.6 | 785.360779 | 18.987568 | -0.00948 | 4547.6 | 785.264587 | 11.953901 | -0.003574 | 4547.6 | 785.217407 | 26.616346 | -0.088603
4548 | 785.445374 | 0.222212 | -0.006096 | 4548 | 785.373901 | 6.862929 | -0.027929 | 4548 | 785.454651 | 6.171068 | -0.001101 | 4548 | 785.428345 | 18.987374 | -0.009442 | 4548 | 785.338745 | 11.953927 | -0.003727 | 4548 | 785.285095 | 26.615824 | -0.088768
4548.4 | 785.513123 | 0.221909 | -0.006241 | 4548.4 | 785.442749 | 6.862885 | -0.027753 | 4548.4 | 785.520508 | 6.170816 | -0.00113 | 4548.4 | 785.496521 | 18.987205 | -0.009405 | 4548.4 | 785.408814 | 11.953911 | -0.003868 | 4548.4 | 785.354431 | 26.615283 | -0.088956
4548.8 | 785.579834 | 0.221643 | -0.006375 | 4548.8 | 785.513306 | 6.862873 | -0.027575 | 4548.8 | 785.58313 | 6.170571 | -0.001159 | 4548.8 | 785.565979 | 18.987056 | -0.009368 | 4548.8 | 785.473572 | 11.953869 | -0.003996 | 4548.8 | 785.424988 | 26.61473 | -0.089164
4549.2 | 785.645874 | 0.221425 | -0.006498 | 4549.2 | 785.58252 | 6.862891 | -0.027396 | 4549.2 | 785.646179 | 6.170348 | -0.001185 | 4549.2 | 785.636414 | 18.986906 | -0.00933 | 4549.2 | 785.532837 | 11.953806 | -0.004107 | 4549.2 | 785.497925 | 26.614121 | -0.089389
4549.6 | 785.712647 | 0.221238 | -0.006609 | 4549.6 | 785.650085 | 6.86291 | -0.027218 | 4549.6 | 785.710327 | 6.170131 | -0.00121 | 4549.6 | 785.706848 | 18.986757 | -0.009294 | 4549.6 | 785.588013 | 11.953701 | -0.0042 | 4549.6 | 785.571106 | 26.613464 | -0.089625
4550 | 785.78009 | 0.221093 | -0.006709 | 4550 | 785.716186 | 6.862916 | -0.027041 | 4550 | 785.775696 | 6.169948 | -0.001232 | 4550 | 785.776794 | 18.986603 | -0.009258 | 4550 | 785.640564 | 11.953612 | -0.004271 | 4550 | 785.641235 | 26.61277 | -0.089869
4550.4 | 785.847107 | 0.220996 | -0.006797 | 4550.4 | 785.780579 | 6.862941 | -0.026864 | 4550.4 | 785.843506 | 6.169811 | -0.001252 | 4550.4 | 785.845276 | 18.986479 | -0.009223 | 4550.4 | 785.694397 | 11.953522 | -0.004319 | 4550.4 | 785.709534 | 26.61202 | -0.090115
4550.8 | 785.913269 | 0.220898 | -0.006872 | 4550.8 | 785.844543 | 6.862973 | -0.026687 | 4550.8 | 785.913818 | 6.169673 | -0.00127 | 4550.8 | 785.910278 | 18.986354 | -0.009189 | 4550.8 | 785.748535 | 11.953475 | -0.004344 | 4550.8 | 785.775635 | 26.61124 | -0.090356
4551.2 | 785.980652 | 0.220869 | -0.006935 | 4551.2 | 785.908325 | 6.863035 | -0.02651 | 4551.2 | 785.983398 | 6.16957 | -0.001285 | 4551.2 | 785.97229 | 18.98625 | -0.009156 | 4551.2 | 785.807068 | 11.95346 | -0.004346 | 4551.2 | 785.838257 | 26.610441 | -0.090589
4551.6 | 786.049194 | 0.220844 | -0.006986 | 4551.6 | 785.974243 | 6.863111 | -0.026335 | 4551.6 | 786.053406 | 6.169485 | -0.001299 | 4551.6 | 786.032593 | 18.986171 | -0.009124 | 4551.6 | 785.869385 | 11.953501 | -0.004326 | 4551.6 | 785.899597 | 26.609629 | -0.09081
4552 | 786.117004 | 0.220814 | -0.007027 | 4552 | 786.040955 | 6.863179 | -0.026164 | 4552 | 786.120117 | 6.16941 | -0.00131 | 4552 | 786.092651 | 18.986101 | -0.009094 | 4552 | 785.936279 | 11.95357 | -0.004287 | 4552 | 785.962219 | 26.60883 | -0.091016
4552.4 | 786.181091 | 0.220838 | -0.007058 | 4552.4 | 786.109314 | 6.863267 | -0.025997 | 4552.4 | 786.183716 | 6.169381 | -0.001321 | 4552.4 | 786.152466 | 18.986041 | -0.009066 | 4552.4 | 786.00647 | 11.953675 | -0.004229 | 4552.4 | 786.023438 | 26.608013 | -0.091206
4552.8 | 786.24646 | 0.220905 | -0.007081 | 4552.8 | 786.178528 | 6.863398 | -0.025836 | 4552.8 | 786.245117 | 6.169381 | -0.001331 | 4552.8 | 786.214783 | 18.986021 | -0.00904 | 4552.8 | 786.080566 | 11.953796 | -0.004155 | 4552.8 | 786.090393 | 26.607189 | -0.091377
4553.2 | 786.310974 | 0.220984 | -0.007099 | 4553.2 | 786.248352 | 6.863535 | -0.025682 | 4553.2 | 786.305969 | 6.169393 | -0.001341 | 4553.2 | 786.277588 | 18.985991 | -0.009017 | 4553.2 | 786.157043 | 11.953911 | -0.004065 | 4553.2 | 786.160339 | 26.606391 | -0.091528
4553.6 | 786.374634 | 0.221122 | -0.007115 | 4553.6 | 786.315308 | 6.863686 | -0.025538 | 4553.6 | 786.366943 | 6.169461 | -0.001351 | 4553.6 | 786.342163 | 18.985981 | -0.008996 | 4553.6 | 786.234253 | 11.954006 | -0.003962 | 4553.6 | 786.233276 | 26.605598 | -0.091657
4554 | 786.439026 | 0.22122 | -0.007132 | 4554 | 786.381226 | 6.863798 | -0.025402 | 4554 | 786.42804 | 6.169496 | -0.001363 | 4554 | 786.40863 | 18.985936 | -0.008978 | 4554 | 786.309204 | 11.954074 | -0.003847 | 4554 | 786.312195 | 26.604805 | -0.091765
4554.4 | 786.504517 | 0.221359 | -0.007151 | 4554.4 | 786.443237 | 6.863867 | -0.025276 | 4554.4 | 786.491394 | 6.169582 | -0.001375 | 4554.4 | 786.475464 | 18.985852 | -0.008963 | 4554.4 | 786.381714 | 11.954126 | -0.00372 | 4554.4 | 786.394409 | 26.604019 | -0.091849
4554.8 | 786.573242 | 0.221473 | -0.007171 | 4554.8 | 786.504028 | 6.863892 | -0.025157 | 4554.8 | 786.558106 | 6.169633 | -0.001388 | 4554.8 | 786.543701 | 18.985717 | -0.00895 | 4554.8 | 786.451477 | 11.954147 | -0.003585 | 4554.8 | 786.475586 | 26.603225 | -0.091908
4555.2 | 786.643433 | 0.22157 | -0.007194 | 4555.2 | 786.564697 | 6.863836 | -0.025043 | 4555.2 | 786.629395 | 6.169679 | -0.001402 | 4555.2 | 786.611939 | 18.985524 | -0.00894 | 4555.2 | 786.518066 | 11.954163 | -0.003443 | 4555.2 | 786.552795 | 26.602433 | -0.09194
4555.6 | 786.710083 | 0.221661 | -0.007221 | 4555.6 | 786.62616 | 6.863711 | -0.024932 | 4555.6 | 786.70166 | 6.169748 | -0.001417 | 4555.6 | 786.683106 | 18.985265 | -0.008931 | 4555.6 | 786.580383 | 11.954174 | -0.003297 | 4555.6 | 786.627747 | 26.601646 | -0.091944
4556 | 786.776794 | 0.221685 | -0.00725 | 4556 | 786.690002 | 6.863548 | -0.024818 | 4556 | 786.77356 | 6.169776 | -0.001432 | 4556 | 786.753235 | 18.984947 | -0.008924 | 4556 | 786.642395 | 11.954173 | -0.003151 | 4556 | 786.6922 | 26.600866 | -0.091918
4556.4 | 786.843567 | 0.221709 | -0.007279 | 4556.4 | 786.7547 | 6.863311 | -0.024701 | 4556.4 | 786.844421 | 6.169822 | -0.001448 | 4556.4 | 786.824829 | 18.984554 | -0.008917 | 4556.4 | 786.704956 | 11.954184 | -0.003007 | 4556.4 | 786.752747 | 26.600085 | -0.091862
4556.8 | 786.908081 | 0.221704 | -0.007309 | 4556.8 | 786.823792 | 6.86301 | -0.024578 | 4556.8 | 786.912842 | 6.169868 | -0.001464 | 4556.8 | 786.895325 | 18.984101 | -0.008911 | 4556.8 | 786.767944 | 11.954216 | -0.002868 | 4556.8 | 786.804077 | 26.599317 | -0.091775
4557.2 | 786.969788 | 0.221668 | -0.007339 | 4557.2 | 786.894165 | 6.862703 | -0.024445 | 4557.2 | 786.976685 | 6.16989 | -0.001481 | 4557.2 | 786.965454 | 18.983629 | -0.008904 | 4557.2 | 786.833374 | 11.954269 | -0.002737 | 4557.2 | 786.85437 | 26.598586 | -0.091655
4557.6 | 787.035278 | 0.221612 | -0.00737 | 4557.6 | 786.968018 | 6.862379 | -0.024301 | 4557.6 | 787.039368 | 6.169907 | -0.001498 | 4557.6 | 787.031433 | 18.983131 | -0.008896 | 4557.6 | 786.901978 | 11.954321 | -0.002615 | 4557.6 | 786.906128 | 26.597891 | -0.091503
4558 | 787.101379 | 0.221534 | -0.0074 | 4558 | 787.043762 | 6.862034 | -0.024147 | 4558 | 787.105774 | 6.169902 | -0.001516 | 4558 | 787.097107 | 18.982599 | -0.008888 | 4558 | 786.972046 | 11.954368 | -0.002505 | 4558 | 786.962219 | 26.597252 | -0.091321
4558.4 | 787.166321 | 0.221443 | -0.007431 | 4558.4 | 787.121765 | 6.861678 | -0.023982 | 4558.4 | 787.174622 | 6.169879 | -0.001534 | 4558.4 | 787.161377 | 18.982022 | -0.008878 | 4558.4 | 787.042603 | 11.954394 | -0.002406 | 4558.4 | 787.02356 | 26.596675 | -0.09111
4558.8 | 787.231506 | 0.221286 | -0.007462 | 4558.8 | 787.197388 | 6.861309 | -0.023808 | 4558.8 | 787.245789 | 6.169833 | -0.001552 | 4558.8 | 787.225281 | 18.981426 | -0.008868 | 4558.8 | 787.113037 | 11.954405 | -0.002319 | 4558.8 | 787.091125 | 26.596146 | -0.090874
4559.2 | 787.299011 | 0.221111 | -0.00749 | 4559.2 | 787.272827 | 6.860901 | -0.023624 | 4559.2 | 787.316956 | 6.169765 | -0.00157 | 4559.2 | 787.291809 | 18.980798 | -0.008855 | 4559.2 | 787.182495 | 11.954389 | -0.002242 | 4559.2 | 787.162231 | 26.595672 | -0.090614
4559.6 | 787.363647 | 0.220935 | -0.007512 | 4559.6 | 787.345154 | 6.860476 | -0.02343 | 4559.6 | 787.393189 | 6.169725 | -0.001587 | 4559.6 | 787.359253 | 18.980157 | -0.00884 | 4559.6 | 787.253723 | 11.954336 | -0.002173 | 4559.6 | 787.235291 | 26.595224 | -0.090334
4560 | 787.427307 | 0.22076 | -0.007526 | 4560 | 787.413635 | 6.860063 | -0.023226 | 4560 | 787.465698 | 6.16969 | -0.001603 | 4560 | 787.427978 | 18.979511 | -0.008823 | 4560 | 787.323914 | 11.954273 | -0.002112 | 4560 | 787.307251 | 26.594812 | -0.090037
4560.4 | 787.489502 | 0.22059 | -0.007531 | 4560.4 | 787.479126 | 6.859651 | -0.023012 | 4560.4 | 787.535278 | 6.169673 | -0.001618 | 4560.4 | 787.494812 | 18.978859 | -0.008803 | 4560.4 | 787.393677 | 11.954194 | -0.002058 | 4560.4 | 787.379272 | 26.594444 | -0.089723
4560.8 | 787.55188 | 0.220463 | -0.007524 | 4560.8 | 787.542603 | 6.859232 | -0.022791 | 4560.8 | 787.601379 | 6.16969 | -0.001632 | 4560.8 | 787.565125 | 18.978208 | -0.008781 | 4560.8 | 787.462097 | 11.954126 | -0.002009 | 4560.8 | 787.448853 | 26.594124 | -0.089398
4561.2 | 787.614929 | 0.220342 | -0.007507 | 4561.2 | 787.604858 | 6.858825 | -0.022563 | 4561.2 | 787.66571 | 6.169708 | -0.001645 | 4561.2 | 787.632385 | 18.977566 | -0.008756 | 4561.2 | 787.527039 | 11.954053 | -0.001967 | 4561.2 | 787.516663 | 26.593847 | -0.089063
4561.6 | 787.681335 | 0.220263 | -0.007481 | 4561.6 | 787.665466 | 6.858449 | -0.022332 | 4561.6 | 787.725952 | 6.169759 | -0.001657 | 4561.6 | 787.699707 | 18.976939 | -0.008728 | 4561.6 | 787.586548 | 11.954011 | -0.001931 | 4561.6 | 787.58081 | 26.593627 | -0.088724
4562 | 787.748413 | 0.220239 | -0.007446 | 4562 | 787.730896 | 6.858099 | -0.022101 | 4562 | 787.786011 | 6.169833 | -0.001669 | 4562 | 787.765991 | 18.976308 | -0.008699 | 4562 | 787.641418 | 11.95399 | -0.001901 | 4562 | 787.644165 | 26.593473 | -0.088382
4562.4 | 787.817017 | 0.220251 | -0.007405 | 4562.4 | 787.797546 | 6.857786 | -0.021872 | 4562.4 | 787.844604 | 6.169913 | -0.001681 | 4562.4 | 787.833496 | 18.975706 | -0.008667 | 4562.4 | 787.691528 | 11.954011 | -0.001878 | 4562.4 | 787.705444 | 26.593374 | -0.088044
4562.8 | 787.887573 | 0.22033 | -0.007363 | 4562.8 | 787.866821 | 6.857485 | -0.021648 | 4562.8 | 787.909058 | 6.170039 | -0.001693 | 4562.8 | 787.900024 | 18.975138 | -0.008633 | 4562.8 | 787.739807 | 11.954032 | -0.001863 | 4562.8 | 787.765747 | 26.593307 | -0.087715
4563.2 | 787.960083 | 0.220439 | -0.007323 | 4563.2 | 787.937195 | 6.857204 | -0.021431 | 4563.2 | 787.97522 | 6.170171 | -0.001706 | 4563.2 | 787.967896 | 18.974587 | -0.008598 | 4563.2 | 787.789246 | 11.954053 | -0.001857 | 4563.2 | 787.825317 | 26.593252 | -0.087398
4563.6 | 788.029846 | 0.22059 | -0.007289 | 4563.6 | 788.007935 | 6.856973 | -0.021222 | 4563.6 | 788.043945 | 6.170319 | -0.00172 | 4563.6 | 788.03363 | 18.974094 | -0.008562 | 4563.6 | 787.844238 | 11.954074 | -0.001859 | 4563.6 | 787.885742 | 26.593209 | -0.087096
4564 | 788.103149 | 0.220766 | -0.007263 | 4564 | 788.074463 | 6.85676 | -0.021023 | 4564 | 788.112915 | 6.170468 | -0.001735 | 4564 | 788.101501 | 18.973647 | -0.008524 | 4564 | 787.904846 | 11.954085 | -0.001869 | 4564 | 787.947632 | 26.59316 | -0.086811
4564.4 | 788.177246 | 0.220929 | -0.007247 | 4564.4 | 788.138733 | 6.856597 | -0.020833 | 4564.4 | 788.187378 | 6.170582 | -0.001751 | 4564.4 | 788.167725 | 18.973264 | -0.008486 | 4564.4 | 787.974243 | 11.9541 | -0.001887 | 4564.4 | 788.01178 | 26.593104 | -0.086545
4564.8 | 788.251648 | 0.221092 | -0.007242 | 4564.8 | 788.198853 | 6.856478 | -0.020655 | 4564.8 | 788.260864 | 6.17069 | -0.001769 | 4564.8 | 788.233704 | 18.972955 | -0.008448 | 4564.8 | 788.049683 | 11.95409 | -0.001911 | 4564.8 | 788.078186 | 26.59303 | -0.086302
4565.2 | 788.324402 | 0.221226 | -0.007246 | 4565.2 | 788.258606 | 6.856391 | -0.020491 | 4565.2 | 788.332642 | 6.170753 | -0.001788 | 4565.2 | 788.296631 | 18.972692 | -0.008411 | 4565.2 | 788.129028 | 11.954074 | -0.001942 | 4565.2 | 788.144531 | 26.592944 | -0.086081
4565.6 | 788.395691 | 0.221286 | -0.007261 | 4565.6 | 788.316162 | 6.856334 | -0.020342 | 4565.6 | 788.402893 | 6.170777 | -0.001807 | 4565.6 | 788.362915 | 18.972473 | -0.008375 | 4565.6 | 788.20697 | 11.954058 | -0.00198 | 4565.6 | 788.210327 | 26.592821 | -0.085886
4566 | 788.464233 | 0.221316 | -0.007282 | 4566 | 788.376282 | 6.856285 | -0.020212 | 4566 | 788.47345 | 6.170765 | -0.001827 | 4566 | 788.429871 | 18.972284 | -0.00834 | 4566 | 788.28363 | 11.954058 | -0.002022 | 4566 | 788.277466 | 26.59268 | -0.085718
4566.4 | 788.532532 | 0.221292 | -0.007306 | 4566.4 | 788.437134 | 6.856228 | -0.020102 | 4566.4 | 788.541321 | 6.170702 | -0.001848 | 4566.4 | 788.496521 | 18.972105 | -0.008308 | 4566.4 | 788.358276 | 11.954053 | -0.00207 | 4566.4 | 788.34259 | 26.592483 | -0.085578
4566.8 | 788.596191 | 0.221273 | -0.007331 | 4566.8 | 788.504761 | 6.856197 | -0.02001 | 4566.8 | 788.605774 | 6.170628 | -0.001867 | 4566.8 | 788.563232 | 18.971966 | -0.008278 | 4566.8 | 788.429993 | 11.954068 | -0.002124 | 4566.8 | 788.408569 | 26.59225 | -0.085467
4567.2 | 788.66095 | 0.221226 | -0.007357 | 4567.2 | 788.575928 | 6.856147 | -0.019938 | 4567.2 | 788.667114 | 6.170519 | -0.001887 | 4567.2 | 788.632446 | 18.971831 | -0.00825 | 4567.2 | 788.501648 | 11.954079 | -0.002186 | 4567.2 | 788.476013 | 26.591967 | -0.085386
4567.6 | 788.724243 | 0.221177 | -0.007382 | 4567.6 | 788.648071 | 6.856097 | -0.019885 | 4567.6 | 788.727356 | 6.170388 | -0.001905 | 4567.6 | 788.700195 | 18.971702 | -0.008226 | 4567.6 | 788.572327 | 11.954079 | -0.002255 | 4567.6 | 788.544128 | 26.591604 | -0.085335
4568 | 788.789917 | 0.221117 | -0.007406 | 4568 | 788.719788 | 6.856065 | -0.019851 | 4568 | 788.788818 | 6.170245 | -0.001923 | 4568 | 788.767212 | 18.971593 | -0.008204 | 4568 | 788.641724 | 11.954079 | -0.002332 | 4568 | 788.612427 | 26.59118 | -0.085317
4568.4 | 788.853088 | 0.221025 | -0.00743 | 4568.4 | 788.7948 | 6.856009 | -0.019835 | 4568.4 | 788.849548 | 6.170062 | -0.001939 | 4568.4 | 788.833618 | 18.971488 | -0.008185 | 4568.4 | 788.709961 | 11.95409 | -0.002417 | 4568.4 | 788.681091 | 26.590677 | -0.085329
4568.8 | 788.919617 | 0.220935 | -0.007451 | 4568.8 | 788.867554 | 6.855978 | -0.019834 | 4568.8 | 788.911621 | 6.169862 | -0.001955 | 4568.8 | 788.899963 | 18.971409 | -0.00817 | 4568.8 | 788.778686 | 11.954105 | -0.00251 | 4568.8 | 788.748596 | 26.590081 | -0.085374
4569.2 | 788.984985 | 0.220838 | -0.007467 | 4569.2 | 788.937073 | 6.855922 | -0.019847 | 4569.2 | 788.975952 | 6.169651 | -0.001968 | 4569.2 | 788.966675 | 18.971339 | -0.008157 | 4569.2 | 788.848755 | 11.954126 | -0.002611 | 4569.2 | 788.81427 | 26.589417 | -0.085451
4569.6 | 789.051392 | 0.220705 | -0.007477 | 4569.6 | 789.004211 | 6.855896 | -0.01987 | 4569.6 | 789.044617 | 6.169404 | -0.001979 | 4569.6 | 789.033569 | 18.971304 | -0.008147 | 4569.6 | 788.915344 | 11.954147 | -0.002722 | 4569.6 | 788.879028 | 26.588667 | -0.08556
4570 | 789.116089 | 0.220584 | -0.007479 | 4570 | 789.070435 | 6.855865 | -0.0199 | 4570 | 789.115478 | 6.169147 | -0.001988 | 4570 | 789.099487 | 18.971284 | -0.00814 | 4570 | 788.983704 | 11.954152 | -0.002842 | 4570 | 788.939209 | 26.587825 | -0.0857
4570.4 | 789.182739 | 0.220457 | -0.00747 | 4570.4 | 789.132996 | 6.855852 | -0.019937 | 4570.4 | 789.185608 | 6.168873 | -0.001993 | 4570.4 | 789.165466 | 18.971279 | -0.008137 | 4570.4 | 789.049316 | 11.954158 | -0.002968 | 4570.4 | 788.999878 | 26.586897 | -0.08587
4570.8 | 789.248352 | 0.220318 | -0.007448 | 4570.8 | 789.193603 | 6.855847 | -0.019977 | 4570.8 | 789.259155 | 6.168576 | -0.001995 | 4570.8 | 789.234131 | 18.971294 | -0.008137 | 4570.8 | 789.114868 | 11.954126 | -0.003099 | 4570.8 | 789.06366 | 26.585926 | -0.086066
4571.2 | 789.313965 | 0.220178 | -0.007412 | 4571.2 | 789.2547 | 6.855846 | -0.020021 | 4571.2 | 789.334717 | 6.168267 | -0.001993 | 4571.2 | 789.301636 | 18.971314 | -0.00814 | 4571.2 | 789.180786 | 11.95409 | -0.003232 | 4571.2 | 789.128723 | 26.5849 | -0.086289
4571.6 | 789.379761 | 0.219991 | -0.007359 | 4571.6 | 789.317078 | 6.855846 | -0.020068 | 4571.6 | 789.407715 | 6.167896 | -0.001986 | 4571.6 | 789.365173 | 18.971319 | -0.008147 | 4571.6 | 789.247131 | 11.954042 | -0.003364 | 4571.6 | 789.196472 | 26.5838 | -0.086535
4572 | 789.447388 | 0.219815 | -0.007289 | 4572 | 789.384399 | 6.855859 | -0.020119 | 4572 | 789.478455 | 6.167501 | -0.001975 | 4572 | 789.430969 | 18.971294 | -0.008157 | 4572 | 789.312927 | 11.953974 | -0.003494 | 4572 | 789.266968 | 26.582681 | -0.086804
4572.4 | 789.516174 | 0.219634 | -0.007199 | 4572.4 | 789.456177 | 6.855865 | -0.020175 | 4572.4 | 789.547668 | 6.167101 | -0.001959 | 4572.4 | 789.498047 | 18.971245 | -0.008171 | 4572.4 | 789.379517 | 11.953874 | -0.003618 | 4572.4 | 789.337036 | 26.58152 | -0.087093
4572.8 | 789.58374 | 0.21944 | -0.007092 | 4572.8 | 789.526978 | 6.855853 | -0.020237 | 4572.8 | 789.615418 | 6.166684 | -0.001939 | 4572.8 | 789.564331 | 18.97114 | -0.008188 | 4572.8 | 789.445679 | 11.953759 | -0.003734 | 4572.8 | 789.406128 | 26.580328 | -0.0874
4573.2 | 789.653198 | 0.219253 | -0.006967 | 4573.2 | 789.600769 | 6.855815 | -0.020305 | 4573.2 | 789.681519 | 6.166295 | -0.001914 | 4573.2 | 789.63147 | 18.970981 | -0.008207 | 4573.2 | 789.509827 | 11.953607 | -0.003842 | 4573.2 | 789.474243 | 26.579092 | -0.087725
4573.6 | 789.721252 | 0.219065 | -0.006828 | 4573.6 | 789.677063 | 6.855759 | -0.020377 | 4573.6 | 789.743591 | 6.165918 | -0.001885 | 4573.6 | 789.699585 | 18.970792 | -0.008229 | 4573.6 | 789.573364 | 11.953433 | -0.00394 | 4573.6 | 789.540649 | 26.577826 | -0.088065
4574 | 789.788513 | 0.218878 | -0.006674 | 4574 | 789.750183 | 6.855671 | -0.020454 | 4574 | 789.805664 | 6.16558 | -0.001853 | 4574 | 789.768677 | 18.970563 | -0.008252 | 4574 | 789.635437 | 11.953233 | -0.004028 | 4574 | 789.606323 | 26.576505 | -0.088417
4574.4 | 789.855469 | 0.218678 | -0.006508 | 4574.4 | 789.820923 | 6.855571 | -0.020534 | 4574.4 | 789.869568 | 6.165278 | -0.001817 | 4574.4 | 789.835938 | 18.970345 | -0.008277 | 4574.4 | 789.696533 | 11.952992 | -0.004106 | 4574.4 | 789.672058 | 26.575196 | -0.088779
4574.8 | 789.921875 | 0.218484 | -0.006334 | 4574.8 | 789.889282 | 6.855427 | -0.020614 | 4574.8 | 789.933411 | 6.165021 | -0.001781 | 4574.8 | 789.89679 | 18.970096 | -0.008303 | 4574.8 | 789.759399 | 11.952756 | -0.004172 | 4574.8 | 789.737427 | 26.573857 | -0.089146
4575.2 | 789.98822 | 0.218273 | -0.006153 | 4575.2 | 789.956177 | 6.855239 | -0.020694 | 4575.2 | 789.995728 | 6.164792 | -0.001743 | 4575.2 | 789.957031 | 18.969812 | -0.008331 | 4575.2 | 789.823853 | 11.952519 | -0.004227 | 4575.2 | 789.803467 | 26.572517 | -0.089518
4575.6 | 790.056641 | 0.218043 | -0.005968 | 4575.6 | 790.020996 | 6.855077 | -0.02077 | 4575.6 | 790.062622 | 6.164552 | -0.001704 | 4575.6 | 790.01709 | 18.969559 | -0.008359 | 4575.6 | 789.891907 | 11.952299 | -0.004272 | 4575.6 | 789.871399 | 26.571195 | -0.089888
4576 | 790.123779 | 0.217782 | -0.005782 | 4576 | 790.083923 | 6.854908 | -0.020841 | 4576 | 790.130005 | 6.164306 | -0.001665 | 4576 | 790.075623 | 18.9693 | -0.008389 | 4576 | 789.963013 | 11.95212 | -0.004305 | 4576 | 789.940369 | 26.569905 | -0.090256
4576.4 | 790.191528 | 0.217529 | -0.005594 | 4576.4 | 790.148987 | 6.854726 | -0.020906 | 4576.4 | 790.194336 | 6.164089 | -0.001626 | 4576.4 | 790.132202 | 18.969022 | -0.008419 | 4576.4 | 790.037109 | 11.951973 | -0.004328 | 4576.4 | 790.010132 | 26.56867 | -0.090616
4576.8 | 790.258606 | 0.217268 | -0.005406 | 4576.8 | 790.216797 | 6.854539 | -0.020962 | 4576.8 | 790.256897 | 6.16386 | -0.001587 | 4576.8 | 790.194458 | 18.968723 | -0.008449 | 4576.8 | 790.112427 | 11.951863 | -0.004343 | 4576.8 | 790.080322 | 26.56747 | -0.090965
4577.2 | 790.325073 | 0.217014 | -0.005219 | 4577.2 | 790.28479 | 6.854376 | -0.021011 | 4577.2 | 790.319641 | 6.163621 | -0.001548 | 4577.2 | 790.261536 | 18.9684 | -0.008479 | 4577.2 | 790.18689 | 11.951816 | -0.004351 | 4577.2 | 790.150757 | 26.566321 | -0.091301
4577.6 | 790.391235 | 0.216796 | -0.005035 | 4577.6 | 790.351746 | 6.85422 | -0.021051 | 4577.6 | 790.379517 | 6.16342 | -0.001509 | 4577.6 | 790.329102 | 18.968071 | -0.008508 | 4577.6 | 790.261719 | 11.951821 | -0.004353 | 4577.6 | 790.221741 | 26.565234 | -0.091617
4578 | 790.457397 | 0.216614 | -0.004853 | 4578 | 790.420837 | 6.85407 | -0.021083 | 4578 | 790.440308 | 6.163254 | -0.00147 | 4578 | 790.397644 | 18.967728 | -0.008536 | 4578 | 790.333984 | 11.951879 | -0.004351 | 4578 | 790.291809 | 26.564226 | -0.091909
4578.4 | 790.522888 | 0.216487 | -0.004674 | 4578.4 | 790.489685 | 6.853944 | -0.021107 | 4578.4 | 790.500671 | 6.163169 | -0.001431 | 4578.4 | 790.467896 | 18.96737 | -0.008562 | 4578.4 | 790.403992 | 11.951983 | -0.004348 | 4578.4 | 790.359253 | 26.563311 | -0.092176
4578.8 | 790.585815 | 0.216445 | -0.0045 | 4578.8 | 790.555054 | 6.853851 | -0.021124 | 4578.8 | 790.56366 | 6.163163 | -0.001393 | 4578.8 | 790.534851 | 18.967008 | -0.008587 | 4578.8 | 790.469421 | 11.952115 | -0.004347 | 4578.8 | 790.424927 | 26.56245 | -0.092412
4579.2 | 790.64978 | 0.216445 | -0.004333 | 4579.2 | 790.619385 | 6.853782 | -0.021134 | 4579.2 | 790.630676 | 6.163197 | -0.001356 | 4579.2 | 790.59906 | 18.966664 | -0.00861 | 4579.2 | 790.536255 | 11.952298 | -0.004353 | 4579.2 | 790.49231 | 26.56167 | -0.092616
4579.6 | 790.712219 | 0.216554 | -0.004175 | 4579.6 | 790.68457 | 6.853751 | -0.021138 | 4579.6 | 790.701904 | 6.163346 | -0.00132 | 4579.6 | 790.661255 | 18.966341 | -0.00863 | 4579.6 | 790.604309 | 11.952519 | -0.004367 | 4579.6 | 790.559326 | 26.560994 | -0.092785
4580 | 790.776733 | 0.216717 | -0.00403 | 4580 | 790.750122 | 6.853713 | -0.021136 | 4580 | 790.772583 | 6.16354 | -0.001287 | 4580 | 790.72229 | 18.966027 | -0.008649 | 4580 | 790.6745 | 11.952745 | -0.004393 | 4580 | 790.62854 | 26.56041 | -0.092919
4580.4 | 790.841492 | 0.216929 | -0.003901 | 4580.4 | 790.815735 | 6.853688 | -0.021129 | 4580.4 | 790.844116 | 6.163774 | -0.001256 | 4580.4 | 790.784546 | 18.965729 | -0.008666 | 4580.4 | 790.746704 | 11.953012 | -0.004433 | 4580.4 | 790.698181 | 26.559912 | -0.093018
4580.8 | 790.90625 | 0.217159 | -0.003788 | 4580.8 | 790.882202 | 6.853663 | -0.021116 | 4580.8 | 790.917175 | 6.16402 | -0.001228 | 4580.8 | 790.85022 | 18.96544 | -0.008681 | 4580.8 | 790.818481 | 11.953291 | -0.00449 | 4580.8 | 790.769958 | 26.559519 | -0.093082
4581.2 | 790.971314 | 0.217395 | -0.003692 | 4581.2 | 790.949341 | 6.853607 | -0.021097 | 4581.2 | 790.990418 | 6.164249 | -0.001202 | 4581.2 | 790.915588 | 18.965137 | -0.008694 | 4581.2 | 790.885925 | 11.953612 | -0.004564 | 4581.2 | 790.841919 | 26.559187 | -0.093113
4581.6 | 791.038696 | 0.217625 | -0.00361 | 4581.6 | 791.016357 | 6.853538 | -0.021071 | 4581.6 | 791.059204 | 6.164466 | -0.001179 | 4581.6 | 790.982788 | 18.964843 | -0.008705 | 4581.6 | 790.949768 | 11.953932 | -0.004656 | 4581.6 | 790.910278 | 26.558965 | -0.093111
4582 | 791.106567 | 0.217837 | -0.00354 | 4582 | 791.08136 | 6.853462 | -0.021038 | 4582 | 791.129028 | 6.164626 | -0.001157 | 4582 | 791.052063 | 18.96454 | -0.008714 | 4582 | 791.010071 | 11.954294 | -0.004766 | 4582 | 790.973511 | 26.558812 | -0.093078
4582.4 | 791.174744 | 0.21803 | -0.00348 | 4582.4 | 791.144714 | 6.853375 | -0.020999 | 4582.4 | 791.200073 | 6.164752 | -0.001136 | 4582.4 | 791.122253 | 18.964202 | -0.008721 | 4582.4 | 791.066711 | 11.954683 | -0.004893 | 4582.4 | 791.032532 | 26.558757 | -0.093016
4582.8 | 791.246338 | 0.218212 | -0.003426 | 4582.8 | 791.207214 | 6.853294 | -0.020955 | 4582.8 | 791.270508 | 6.164809 | -0.001115 | 4582.8 | 791.188232 | 18.963844 | -0.008727 | 4582.8 | 791.122436 | 11.955055 | -0.005039 | 4582.8 | 791.086792 | 26.558769 | -0.092926
4583.2 | 791.316467 | 0.218363 | -0.003373 | 4583.2 | 791.269714 | 6.853262 | -0.020907 | 4583.2 | 791.339172 | 6.164826 | -0.001093 | 4583.2 | 791.254272 | 18.963481 | -0.00873 | 4583.2 | 791.181885 | 11.955402 | -0.005201 | 4583.2 | 791.136353 | 26.558824 | -0.092813
4583.6 | 791.385925 | 0.218521 | -0.00332 | 4583.6 | 791.332336 | 6.853237 | -0.02086 | 4583.6 | 791.40686 | 6.164826 | -0.00107 | 4583.6 | 791.318665 | 18.963108 | -0.00873 | 4583.6 | 791.244324 | 11.955723 | -0.005379 | 4583.6 | 791.18811 | 26.558922 | -0.092678
4584 | 791.451355 | 0.21866 | -0.003262 | 4584 | 791.392334 | 6.853231 | -0.020815 | 4584 | 791.473999 | 6.164792 | -0.001045 | 4584 | 791.382202 | 18.962735 | -0.008729 | 4584 | 791.310974 | 11.955959 | -0.00557 | 4584 | 791.242981 | 26.559046 | -0.092526
4584.4 | 791.519226 | 0.218799 | -0.003201 | 4584.4 | 791.454956 | 6.853263 | -0.020778 | 4584.4 | 791.540405 | 6.164735 | -0.001018 | 4584.4 | 791.444519 | 18.962377 | -0.008726 | 4584.4 | 791.381592 | 11.956154 | -0.005772 | 4584.4 | 791.304016 | 26.559199 | -0.092359
4584.8 | 791.584106 | 0.218902 | -0.003136 | 4584.8 | 791.520142 | 6.853281 | -0.020751 | 4584.8 | 791.602539 | 6.164666 | -0.000989 | 4584.8 | 791.507507 | 18.961998 | -0.008722 | 4584.8 | 791.455505 | 11.956248 | -0.005981 | 4584.8 | 791.37384 | 26.559328 | -0.092184
4585.2 | 791.651794 | 0.219023 | -0.003068 | 4585.2 | 791.585938 | 6.853287 | -0.020738 | 4585.2 | 791.664795 | 6.164615 | -0.000959 | 4585.2 | 791.573486 | 18.961641 | -0.008718 | 4585.2 | 791.526062 | 11.956253 | -0.006194 | 4585.2 | 791.44812 | 26.559488 | -0.092002
4585.6 | 791.719971 | 0.219107 | -0.002998 | 4585.6 | 791.65271 | 6.853256 | -0.020739 | 4585.6 | 791.725342 | 6.164569 | -0.000928 | 4585.6 | 791.643921 | 18.961263 | -0.008712 | 4585.6 | 791.592102 | 11.956174 | -0.006408 | 4585.6 | 791.52478 | 26.559604 | -0.09182
4586 | 791.790222 | 0.219144 | -0.002929 | 4586 | 791.720093 | 6.8532 | -0.020757 | 4586 | 791.788818 | 6.164529 | -0.000896 | 4586 | 791.713867 | 18.960865 | -0.008707 | 4586 | 791.654114 | 11.955991 | -0.006616 | 4586 | 791.601685 | 26.559703 | -0.091641
4586.4 | 791.859985 | 0.219132 | -0.002861 | 4586.4 | 791.788574 | 6.853106 | -0.020791 | 4586.4 | 791.850037 | 6.164455 | -0.000863 | 4586.4 | 791.787964 | 18.960472 | -0.008702 | 4586.4 | 791.712769 | 11.955754 | -0.006816 | 4586.4 | 791.676086 | 26.55977 | -0.091467
4586.8 | 791.931519 | 0.219077 | -0.002794 | 4586.8 | 791.858398 | 6.852968 | -0.020842 | 4586.8 | 791.914124 | 6.164386 | -0.00083 | 4586.8 | 791.862183 | 18.960049 | -0.008698 | 4586.8 | 791.770996 | 11.95546 | -0.007004 | 4586.8 | 791.745911 | 26.559801 | -0.091302
4587.2 | 791.999146 | 0.218992 | -0.002728 | 4587.2 | 791.927368 | 6.8528 | -0.020911 | 4587.2 | 791.979858 | 6.164318 | -0.000796 | 4587.2 | 791.938965 | 18.959621 | -0.008694 | 4587.2 | 791.831787 | 11.955093 | -0.007175 | 4587.2 | 791.811829 | 26.559801 | -0.091148
4587.6 | 792.067932 | 0.218836 | -0.002661 | 4587.6 | 791.998047 | 6.852562 | -0.020997 | 4587.6 | 792.048645 | 6.164209 | -0.000762 | 4587.6 | 792.012024 | 18.959164 | -0.008692 | 4587.6 | 791.895203 | 11.954699 | -0.007327 | 4587.6 | 791.876221 | 26.559777 | -0.091008
4588 | 792.134155 | 0.218672 | -0.002592 | 4588 | 792.067505 | 6.852324 | -0.021099 | 4588 | 792.116577 | 6.164111 | -0.000728 | 4588 | 792.086243 | 18.958721 | -0.008691 | 4588 | 791.961487 | 11.954268 | -0.007457 | 4588 | 791.939758 | 26.559721 | -0.090884
4588.4 | 792.199829 | 0.218472 | -0.002518 | 4588.4 | 792.13855 | 6.85208 | -0.021215 | 4588.4 | 792.187744 | 6.164003 | -0.000693 | 4588.4 | 792.156189 | 18.958294 | -0.008691 | 4588.4 | 792.030579 | 11.953832 | -0.007564 | 4588.4 | 792.00647 | 26.559635 | -0.090776
4588.8 | 792.26239 | 0.218309 | -0.002438 | 4588.8 | 792.204712 | 6.851855 | -0.021347 | 4588.8 | 792.259155 | 6.163912 | -0.000658 | 4588.8 | 792.225159 | 18.957896 | -0.008692 | 4588.8 | 792.10144 | 11.95337 | -0.007646 | 4588.8 | 792.072205 | 26.559562 | -0.090686
4589.2 | 792.328186 | 0.218181 | -0.002353 | 4589.2 | 792.273315 | 6.851623 | -0.021495 | 4589.2 | 792.330444 | 6.163843 | -0.000623 | 4589.2 | 792.288269 | 18.957518 | -0.008696 | 4589.2 | 792.173523 | 11.952902 | -0.007704 | 4589.2 | 792.140564 | 26.55947 | -0.090617
4589.6 | 792.394958 | 0.218072 | -0.002265 | 4589.6 | 792.341614 | 6.851411 | -0.021659 | 4589.6 | 792.401062 | 6.163774 | -0.000587 | 4589.6 | 792.350464 | 18.95716 | -0.008702 | 4589.6 | 792.2453 | 11.952435 | -0.007737 | 4589.6 | 792.212585 | 26.559383 | -0.09057
4590 | 792.461304 | 0.218012 | -0.002176 | 4590 | 792.411987 | 6.851186 | -0.021837 | 4590 | 792.47052 | 6.163746 | -0.000552 | 4590 | 792.40918 | 18.956846 | -0.008711 | 4590 | 792.317505 | 11.951973 | -0.007746 | 4590 | 792.282166 | 26.559292 | -0.090547
4590.4 | 792.528015 | 0.217988 | -0.002088 | 4590.4 | 792.481201 | 6.850929 | -0.022029 | 4590.4 | 792.539429 | 6.163734 | -0.000517 | 4590.4 | 792.468506 | 18.956558 | -0.008722 | 4590.4 | 792.388061 | 11.951521 | -0.007734 | 4590.4 | 792.349609 | 26.559181 | -0.090552
4590.8 | 792.597473 | 0.217982 | -0.00209 | 4590.8 | 792.553345 | 6.850616 | -0.02196 | 4590.8 | 792.606323 | 6.163757 | -0.000512 | 4590.8 | 792.52771 | 18.956284 | -0.008713 | 4590.8 | 792.456909 | 11.951096 | -0.007846 | 4590.8 | 792.414246 | 26.559052 | -0.091068
4591.2 | 792.665832 | 0.218006 | -0.002005 | 4591.2 | 792.623474 | 6.850266 | -0.022167 | 4591.2 | 792.673401 | 6.163809 | -0.000476 | 4591.2 | 792.588745 | 18.956031 | -0.008728 | 4591.2 | 792.525879 | 11.950712 | -0.007812 | 4591.2 | 792.476196 | 26.558904 | -0.091086
4591.6 | 792.731506 | 0.218018 | -0.002011 | 4591.6 | 792.69397 | 6.849847 | -0.022115 | 4591.6 | 792.737915 | 6.163854 | -0.00047 | 4591.6 | 792.652588 | 18.955772 | -0.008724 | 4591.6 | 792.595337 | 11.950371 | -0.00793 | 4591.6 | 792.536987 | 26.558738 | -0.091615
4592 | 792.796875 | 0.21803 | -0.001928 | 4592 | 792.760315 | 6.84939 | -0.022334 | 4592 | 792.802063 | 6.163912 | -0.000433 | 4592 | 792.718628 | 18.955508 | -0.008743 | 4592 | 792.66156 | 11.950083 | -0.007874 | 4592 | 792.600403 | 26.558523 | -0.09164
4592.4 | 792.861511 | 0.21803 | -0.001934 | 4592.4 | 792.823059 | 6.848896 | -0.022298 | 4592.4 | 792.864197 | 6.163992 | -0.000424 | 4592.4 | 792.788269 | 18.955245 | -0.008742 | 4592.4 | 792.726685 | 11.949815 | -0.007996 | 4592.4 | 792.668274 | 26.55829 | -0.092175
4592.8 | 792.926331 | 0.218012 | -0.00185 | 4592.8 | 792.88385 | 6.848388 | -0.022523 | 4592.8 | 792.925171 | 6.164055 | -0.000385 | 4592.8 | 792.858032 | 18.954981 | -0.008766 | 4592.8 | 792.78772 | 11.949583 | -0.007914 | 4592.8 | 792.740234 | 26.558 | -0.0922
4593.2 | 792.990234 | 0.218001 | -0.001851 | 4593.2 | 792.942322 | 6.847889 | -0.022501 | 4593.2 | 792.985046 | 6.164123 | -0.000374 | 4593.2 | 792.927673 | 18.954698 | -0.008769 | 4593.2 | 792.845154 | 11.949415 | -0.008036 | 4593.2 | 792.815308 | 26.557676 | -0.092734
4593.6 | 793.053772 | 0.217964 | -0.00176 | 4593.6 | 793.001099 | 6.847419 | -0.022726 | 4593.6 | 793.046143 | 6.164169 | -0.000333 | 4593.6 | 792.995972 | 18.954409 | -0.008797 | 4593.6 | 792.903137 | 11.949269 | -0.007928 | 4593.6 | 792.890808 | 26.557313 | -0.092755
4594 | 793.11731 | 0.217916 | -0.001749 | 4594 | 793.060791 | 6.846969 | -0.022716 | 4594 | 793.10675 | 6.164215 | -0.000318 | 4594 | 793.062683 | 18.954121 | -0.008803 | 4594 | 792.960999 | 11.949179 | -0.00805 | 4594 | 792.964478 | 26.556907 | -0.093285
4594.4 | 793.184753 | 0.217861 | -0.001646 | 4594.4 | 793.123535 | 6.84655 | -0.022935 | 4594.4 | 793.170776 | 6.164255 | -0.000275 | 4594.4 | 793.127258 | 18.953822 | -0.008835 | 4594.4 | 793.02063 | 11.949121 | -0.007919 | 4594.4 | 793.032349 | 26.556465 | -0.093297
4594.8 | 793.25293 | 0.217758 | -0.00162 | 4594.8 | 793.188904 | 6.846149 | -0.022933 | 4594.8 | 793.235596 | 6.164261 | -0.000257 | 4594.8 | 793.191284 | 18.953519 | -0.008844 | 4594.8 | 793.08313 | 11.9491 | -0.00804 | 4594.8 | 793.095581 | 26.555985 | -0.093822
4595.2 | 793.319702 | 0.21768 | -0.001504 | 4595.2 | 793.256836 | 6.845767 | -0.023137 | 4595.2 | 793.304016 | 6.164289 | -0.000212 | 4595.2 | 793.255188 | 18.953201 | -0.008877 | 4595.2 | 793.149048 | 11.949143 | -0.007887 | 4595.2 | 793.154724 | 26.55545 | -0.093825
4595.6 | 793.389465 | 0.217577 | -0.001462 | 4595.6 | 793.326172 | 6.845417 | -0.023137 | 4595.6 | 793.375366 | 6.1643 | -0.00019 | 4595.6 | 793.321167 | 18.952892 | -0.008887 | 4595.6 | 793.218262 | 11.949221 | -0.008007 | 4595.6 | 793.210571 | 26.554879 | -0.094346
4596 | 793.46106 | 0.217468 | -0.001336 | 4596 | 793.397217 | 6.845085 | -0.023319 | 4596 | 793.447754 | 6.164306 | -0.000144 | 4596 | 793.387085 | 18.952579 | -0.008922 | 4596 | 793.291382 | 11.949326 | -0.007835 | 4596 | 793.268677 | 26.554191 | -0.094338
4596.4 | 793.530396 | 0.217359 | -0.001284 | 4596.4 | 793.467407 | 6.844741 | -0.023318 | 4596.4 | 793.518921 | 6.164306 | -0.000119 | 4596.4 | 793.453979 | 18.952256 | -0.008932 | 4596.4 | 793.36853 | 11.949447 | -0.007954 | 4596.4 | 793.329834 | 26.553446 | -0.094857
4596.8 | 793.598572 | 0.217268 | -0.001153 | 4596.8 | 793.538879 | 6.844397 | -0.023475 | 4596.8 | 793.587769 | 6.164312 | -7.3e-05 | 4596.8 | 793.5224 | 18.951922 | -0.008966 | 4596.8 | 793.445129 | 11.949583 | -0.007763 | 4596.8 | 793.394897 | 26.552556 | -0.09484
4597.2 | 793.666199 | 0.217171 | -0.001095 | 4597.2 | 793.609009 | 6.844046 | -0.023471 | 4597.2 | 793.653381 | 6.164312 | -4.6e-05 | 4597.2 | 793.590759 | 18.951574 | -0.008976 | 4597.2 | 793.523682 | 11.94971 | -0.00788 | 4597.2 | 793.46637 | 26.551523 | -0.095361
4597.6 | 793.733704 | 0.21711 | -0.00096 | 4597.6 | 793.678406 | 6.843703 | -0.023601 | 4597.6 | 793.715088 | 6.164346 | -1e-06 | 4597.6 | 793.658997 | 18.951226 | -0.009009 | 4597.6 | 793.597534 | 11.949836 | -0.007671 | 4597.6 | 793.53772 | 26.550356 | -0.095338
4598 | 793.800537 | 0.217086 | -0.000897 | 4598 | 793.74823 | 6.843408 | -0.023594 | 4598 | 793.775513 | 6.164403 | 2.8e-05 | 4598 | 793.724487 | 18.950898 | -0.009019 | 4598 | 793.667542 | 11.94993 | -0.007785 | 4598 | 793.606079 | 26.54901 | -0.095868
4598.4 | 793.865295 | 0.21711 | -0.000758 | 4598.4 | 793.818481 | 6.843177 | -0.023698 | 4598.4 | 793.83606 | 6.1645 | 7.3e-05 | 4598.4 | 793.788696 | 18.950545 | -0.009051 | 4598.4 | 793.735229 | 11.949999 | -0.007561 | 4598.4 | 793.671509 | 26.547522 | -0.095845
4598.8 | 793.93042 | 0.217183 | -0.000692 | 4598.8 | 793.887695 | 6.843021 | -0.023685 | 4598.8 | 793.897217 | 6.164655 | 0.000103 | 4598.8 | 793.850525 | 18.950197 | -0.009059 | 4598.8 | 793.802063 | 11.950025 | -0.00767 | 4598.8 | 793.736145 | 26.545869 | -0.096396
4599.2 | 793.993164 | 0.217316 | -0.000552 | 4599.2 | 793.954224 | 6.842958 | -0.023763 | 4599.2 | 793.963013 | 6.164843 | 0.000146 | 4599.2 | 793.912964 | 18.949853 | -0.009089 | 4599.2 | 793.867126 | 11.950025 | -0.007433 | 4599.2 | 793.796753 | 26.544093 | -0.09638
4599.6 | 794.057495 | 0.217516 | -0.000484 | 4599.6 | 794.02124 | 6.842964 | -0.023743 | 4599.6 | 794.031555 | 6.165095 | 0.000177 | 4599.6 | 793.973755 | 18.94951 | -0.009095 | 4599.6 | 793.932983 | 11.950015 | -0.007536 | 4599.6 | 793.859924 | 26.542189 | -0.096966
4600 | 794.118408 | 0.217746 | -0.000343 | 4600 | 794.086548 | 6.843058 | -0.023796 | 4600 | 794.102417 | 6.165358 | 0.000219 | 4600 | 794.034302 | 18.949182 | -0.009122 | 4600 | 793.999634 | 11.949977 | -0.007286 | 4600 | 793.926758 | 26.540161 | -0.096969
4600.4 | 794.181152 | 0.218036 | -0.000275 | 4600.4 | 794.153381 | 6.843196 | -0.023766 | 4600.4 | 794.173889 | 6.165649 | 0.00025 | 4600.4 | 794.097778 | 18.948859 | -0.009125 | 4600.4 | 794.065918 | 11.949946 | -0.007384 | 4600.4 | 793.99707 | 26.538059 | -0.097605
4600.8 | 794.245483 | 0.218345 | -0.000132 | 4600.8 | 794.220642 | 6.84334 | -0.02379 | 4600.8 | 794.248901 | 6.165935 | 0.000289 | 4600.8 | 794.163574 | 18.948511 | -0.009148 | 4600.8 | 794.135559 | 11.949909 | -0.007126 | 4600.8 | 794.07312 | 26.535889 | -0.097638
4601.2 | 794.311401 | 0.218636 | -6.6e-05 | 4601.2 | 794.289063 | 6.843471 | -0.023747 | 4601.2 | 794.319702 | 6.166186 | 0.000319 | 4601.2 | 794.229614 | 18.948162 | -0.009147 | 4601.2 | 794.203186 | 11.949878 | -0.007218 | 4601.2 | 794.151489 | 26.533665 | -0.098342
4601.6 | 794.376038 | 0.21892 | 7.9e-05 | 4601.6 | 794.355652 | 6.843571 | -0.023743 | 4601.6 | 794.38794 | 6.166409 | 0.000355 | 4601.6 | 794.296997 | 18.94782 | -0.009166 | 4601.6 | 794.268677 | 11.949877 | -0.00696 | 4601.6 | 794.228149 | 26.531397 | -0.098413
4602 | 794.445557 | 0.219156 | 0.00014 | 4602 | 794.42395 | 6.843621 | -0.023683 | 4602 | 794.450806 | 6.166575 | 0.000383 | 4602 | 794.368897 | 18.947456 | -0.00916 | 4602 | 794.335327 | 11.949873 | -0.007049 | 4602 | 794.30304 | 26.529086 | -0.099203
4602.4 | 794.514526 | 0.219331 | 0.000283 | 4602.4 | 794.490845 | 6.843659 | -0.023649 | 4602.4 | 794.514648 | 6.166632 | 0.000415 | 4602.4 | 794.440308 | 18.947103 | -0.009175 | 4602.4 | 794.39978 | 11.949873 | -0.006794 | 4602.4 | 794.376709 | 26.526756 | -0.099317
4602.8 | 794.58551 | 0.219477 | 0.000338 | 4602.8 | 794.556457 | 6.843646 | -0.023569 | 4602.8 | 794.573914 | 6.166644 | 0.00044 | 4602.8 | 794.512207 | 18.94674 | -0.009165 | 4602.8 | 794.462524 | 11.949883 | -0.006885 | 4602.8 | 794.44519 | 26.524416 | -0.100207
4603.2 | 794.656189 | 0.219562 | 0.000479 | 4603.2 | 794.624146 | 6.843621 | -0.023505 | 4603.2 | 794.63501 | 6.166569 | 0.000467 | 4603.2 | 794.581055 | 18.946382 | -0.009176 | 4603.2 | 794.525574 | 11.949878 | -0.00664 | 4603.2 | 794.511597 | 26.522074 | -0.100365
4603.6 | 794.725708 | 0.21961 | 0.000525 | 4603.6 | 794.691956 | 6.843603 | -0.023405 | 4603.6 | 794.697693 | 6.16645 | 0.000489 | 4603.6 | 794.650696 | 18.946039 | -0.009162 | 4603.6 | 794.590698 | 11.949857 | -0.006736 | 4603.6 | 794.578369 | 26.519751 | -0.101374
4604 | 794.793335 | 0.219598 | 0.000663 | 4604 | 794.759338 | 6.843603 | -0.023312 | 4604 | 794.764038 | 6.166255 | 0.00051 | 4604 | 794.715881 | 18.945695 | -0.009171 | 4604 | 794.656128 | 11.949841 | -0.00651 | 4604 | 794.643677 | 26.517471 | -0.101576
4604.4 | 794.861877 | 0.219525 | 0.0007 | 4604.4 | 794.823364 | 6.843628 | -0.023194 | 4604.4 | 794.83136 | 6.166027 | 0.000529 | 4604.4 | 794.780701 | 18.945363 | -0.009154 | 4604.4 | 794.720337 | 11.949804 | -0.006618 | 4604.4 | 794.7099 | 26.515221 | -0.102723
4604.8 | 794.925659 | 0.21941 | 0.000833 | 4604.8 | 794.890076 | 6.843684 | -0.023073 | 4604.8 | 794.89978 | 6.165781 | 0.000546 | 4604.8 | 794.843933 | 18.945044 | -0.009161 | 4604.8 | 794.784668 | 11.949767 | -0.006417 | 4604.8 | 794.775269 | 26.513114 | -0.102966
4605.2 | 794.98877 | 0.219234 | 0.000858 | 4605.2 | 794.953735 | 6.843778 | -0.022939 | 4605.2 | 794.965149 | 6.165518 | 0.000562 | 4605.2 | 794.907776 | 18.944746 | -0.009142 | 4605.2 | 794.846924 | 11.949741 | -0.006544 | 4605.2 | 794.838806 | 26.511153 | -0.104268
4605.6 | 795.05304 | 0.219017 | 0.000984 | 4605.6 | 795.018982 | 6.843915 | -0.022796 | 4605.6 | 795.032104 | 6.165272 | 0.000575 | 4605.6 | 794.972107 | 18.944472 | -0.009148 | 4605.6 | 794.907654 | 11.949705 | -0.006371 | 4605.6 | 794.901489 | 26.509341 | -0.104544
4606 | 795.119263 | 0.218775 | 0.000993 | 4606 | 795.08252 | 6.844059 | -0.022648 | 4606 | 795.095886 | 6.165032 | 0.000588 | 4606 | 795.037842 | 18.944203 | -0.009126 | 4606 | 794.966186 | 11.949694 | -0.00652 | 4606 | 794.963196 | 26.507748 | -0.106017
4606.4 | 795.182068 | 0.218527 | 0.001103 | 4606.4 | 795.145996 | 6.844197 | -0.022485 | 4606.4 | 795.157898 | 6.164809 | 0.000598 | 4606.4 | 795.101807 | 18.94396 | -0.009131 | 4606.4 | 795.025085 | 11.94971 | -0.006372 | 4606.4 | 795.023804 | 26.506347 | -0.106308
4606.8 | 795.24762 | 0.218279 | 0.001089 | 4606.8 | 795.208374 | 6.84431 | -0.022323 | 4606.8 | 795.217285 | 6.16461 | 0.000607 | 4606.8 | 795.169434 | 18.943731 | -0.009107 | 4606.8 | 795.086426 | 11.949746 | -0.00654 | 4606.8 | 795.085754 | 26.505241 | -0.107963
4607.2 | 795.314758 | 0.218043 | 0.001176 | 4607.2 | 795.272156 | 6.844391 | -0.022145 | 4607.2 | 795.279724 | 6.164409 | 0.000612 | 4607.2 | 795.236755 | 18.943517 | -0.009111 | 4607.2 | 795.151001 | 11.949804 | -0.006408 | 4607.2 | 795.14978 | 26.504387 | -0.108244
4607.6 | 795.383057 | 0.217825 | 0.001135 | 4607.6 | 795.335205 | 6.84446 | -0.021966 | 4607.6 | 795.344177 | 6.164249 | 0.000618 | 4607.6 | 795.304077 | 18.943314 | -0.009085 | 4607.6 | 795.218445 | 11.949877 | -0.006587 | 4607.6 | 795.215393 | 26.503785 | -0.110087
4608 | 795.449829 | 0.217637 | 0.001195 | 4608 | 795.403198 | 6.844509 | -0.021778 | 4608 | 795.40918 | 6.164117 | 0.000616 | 4608 | 795.370056 | 18.943114 | -0.009088 | 4608 | 795.2901 | 11.949967 | -0.006457 | 4608 | 795.282166 | 26.503508 | -0.11033
4608.4 | 795.515564 | 0.217461 | 0.00113 | 4608.4 | 795.472168 | 6.844547 | -0.021578 | 4608.4 | 795.475586 | 6.163998 | 0.000618 | 4608.4 | 795.43811 | 18.94292 | -0.009061 | 4608.4 | 795.365356 | 11.950036 | -0.006638 | 4608.4 | 795.348755 | 26.503478 | -0.112364
4608.8 | 795.581238 | 0.217293 | 0.001163 | 4608.8 | 795.543945 | 6.84461 | -0.021385 | 4608.8 | 795.545044 | 6.163889 | 0.000611 | 4608.8 | 795.504272 | 18.942766 | -0.009064 | 4608.8 | 795.441895 | 11.950093 | -0.006495 | 4608.8 | 795.414429 | 26.503742 | -0.112531
4609.2 | 795.646362 | 0.217129 | 0.001083 | 4609.2 | 795.614441 | 6.844691 | -0.021157 | 4609.2 | 795.614258 | 6.163803 | 0.000612 | 4609.2 | 795.568176 | 18.942622 | -0.009036 | 4609.2 | 795.516846 | 11.95014 | -0.006665 | 4609.2 | 795.479126 | 26.504258 | -0.114753
4609.6 | 795.709534 | 0.216959 | 0.001095 | 4609.6 | 795.688965 | 6.84481 | -0.020964 | 4609.6 | 795.680298 | 6.163734 | 0.000601 | 4609.6 | 795.631653 | 18.942503 | -0.00904 | 4609.6 | 795.590637 | 11.950151 | -0.006497 | 4609.6 | 795.542603 | 26.504965 | -0.114807
4610 | 795.773499 | 0.216827 | 0.001015 | 4610 | 795.762756 | 6.844942 | -0.020698 | 4610 | 795.745239 | 6.163729 | 0.000602 | 4610 | 795.696106 | 18.942393 | -0.00901 | 4610 | 795.66156 | 11.950135 | -0.006644 | 4610 | 795.604309 | 26.50593 | -0.117209
4610.4 | 795.836975 | 0.216754 | 0.001018 | 4610.4 | 795.834778 | 6.845066 | -0.020506 | 4610.4 | 795.809936 | 6.163786 | 0.000589 | 4610.4 | 795.760071 | 18.942288 | -0.009014 | 4610.4 | 795.732422 | 11.950088 | -0.00644 | 4610.4 | 795.666809 | 26.507048 | -0.117101
4610.8 | 795.903381 | 0.216723 | 0.000954 | 4610.8 | 795.904907 | 6.845192 | -0.020197 | 4610.8 | 795.877564 | 6.163917 | 0.000594 | 4610.8 | 795.823547 | 18.942179 | -0.008981 | 4610.8 | 795.801819 | 11.950036 | -0.006554 | 4610.8 | 795.731384 | 26.508326 | -0.119671
4611.2 | 795.970032 | 0.21676 | 0.000952 | 4611.2 | 795.976563 | 6.845273 | -0.020015 | 4611.2 | 795.94519 | 6.164117 | 0.000579 | 4611.2 | 795.886841 | 18.94206 | -0.008984 | 4611.2 | 795.872803 | 11.949983 | -0.006301 | 4611.2 | 795.797546 | 26.50974 | -0.119352
4611.6 | 796.038818 | 0.216857 | 0.000913 | 4611.6 | 796.044373 | 6.845273 | -0.019659 | 4611.6 | 796.013489 | 6.164363 | 0.000589 | 4611.6 | 795.950745 | 18.941901 | -0.008949 | 4611.6 | 795.944641 | 11.949951 | -0.006368 | 4611.6 | 795.867371 | 26.511264 | -0.122072
4612 | 796.107605 | 0.217038 | 0.000902 | 4612 | 796.110779 | 6.845192 | -0.019497 | 4612 | 796.083374 | 6.164677 | 0.000572 | 4612 | 796.016602 | 18.941702 | -0.008951 | 4612 | 796.01709 | 11.949925 | -0.006058 | 4612 | 795.943909 | 26.512874 | -0.121492
4612.4 | 796.17749 | 0.217286 | 0.000889 | 4612.4 | 796.176392 | 6.845029 | -0.019094 | 4612.4 | 796.155884 | 6.165032 | 0.000586 | 4612.4 | 796.081055 | 18.941458 | -0.008912 | 4612.4 | 796.086853 | 11.949941 | -0.006064 | 4612.4 | 796.020874 | 26.514521 | -0.124339
4612.8 | 796.245972 | 0.21757 | 0.000864 | 4612.8 | 796.243042 | 6.844773 | -0.018955 | 4612.8 | 796.225891 | 6.165398 | 0.000565 | 4612.8 | 796.144836 | 18.941165 | -0.008913 | 4612.8 | 796.153625 | 11.949972 | -0.005684 | 4612.8 | 796.099121 | 26.516187 | -0.123443
4613.2 | 796.313782 | 0.217885 | 0.000875 | 4613.2 | 796.310669 | 6.84446 | -0.018504 | 4613.2 | 796.291504 | 6.165735 | 0.000581 | 4613.2 | 796.2099 | 18.940837 | -0.008872 | 4613.2 | 796.217407 | 11.950035 | -0.005613 | 4613.2 | 796.176331 | 26.517791 | -0.126388
4613.6 | 796.378662 | 0.218218 | 0.000832 | 4613.6 | 796.379395 | 6.844059 | -0.018383 | 4613.6 | 796.356445 | 6.166038 | 0.000554 | 4613.6 | 796.27771 | 18.940454 | -0.008874 | 4613.6 | 796.277344 | 11.950135 | -0.005161 | 4613.6 | 796.253723 | 26.519321 | -0.125123
4614 | 796.443481 | 0.218508 | 0.000863 | 4614 | 796.447144 | 6.843609 | -0.017871 | 4614 | 796.420898 | 6.166272 | 0.00057 | 4614 | 796.345337 | 18.940026 | -0.00883 | 4614 | 796.334351 | 11.950251 | -0.005007 | 4614 | 796.330139 | 26.520728 | -0.128142
4614.4 | 796.508423 | 0.218756 | 0.000802 | 4614.4 | 796.51532 | 6.843158 | -0.017759 | 4614.4 | 796.483276 | 6.16645 | 0.000537 | 4614.4 | 796.412293 | 18.939593 | -0.008833 | 4614.4 | 796.391541 | 11.950356 | -0.004492 | 4614.4 | 796.404663 | 26.522006 | -0.126455
4614.8 | 796.572571 | 0.218926 | 0.000855 | 4614.8 | 796.5849 | 6.842683 | -0.017172 | 4614.8 | 796.544067 | 6.166547 | 0.000551 | 4614.8 | 796.48346 | 18.939135 | -0.008788 | 4614.8 | 796.448853 | 11.950455 | -0.004259 | 4614.8 | 796.47522 | 26.523124 | -0.129523
4615.2 | 796.637207 | 0.219029 | 0.000776 | 4615.2 | 796.654175 | 6.842169 | -0.017057 | 4615.2 | 796.604797 | 6.166593 | 0.000512 | 4615.2 | 796.556274 | 18.938648 | -0.008791 | 4615.2 | 796.51001 | 11.950524 | -0.003697 | 4615.2 | 796.543823 | 26.524072 | -0.127367
4615.6 | 796.701599 | 0.219077 | 0.000849 | 4615.6 | 796.719849 | 6.84165 | -0.016387 | 4615.6 | 796.668152 | 6.166593 | 0.000523 | 4615.6 | 796.628174 | 18.938146 | -0.008743 | 4615.6 | 796.572876 | 11.950597 | -0.003403 | 4615.6 | 796.611145 | 26.524882 | -0.13046
4616 | 796.767883 | 0.219041 | 0.000757 | 4616 | 796.787231 | 6.8411 | -0.016272 | 4616 | 796.731811 | 6.166518 | 0.000479 | 4616 | 796.69989 | 18.937623 | -0.008747 | 4616 | 796.639954 | 11.950629 | -0.002821 | 4616 | 796.67334 | 26.525484 | -0.127791
4616.4 | 796.832642 | 0.218956 | 0.000841 | 4616.4 | 796.853882 | 6.840518 | -0.015518 | 4616.4 | 796.793762 | 6.166415 | 0.000487 | 4616.4 | 796.769958 | 18.937086 | -0.008697 | 4616.4 | 796.706909 | 11.95065 | -0.002488 | 4616.4 | 796.73291 | 26.525952 | -0.130889
4616.8 | 796.898865 | 0.218872 | 0.000728 | 4616.8 | 796.917175 | 6.839886 | -0.015407 | 4616.8 | 796.858887 | 6.16633 | 0.000441 | 4616.8 | 796.838989 | 18.936505 | -0.008702 | 4616.8 | 796.776367 | 11.95066 | -0.001915 | 4616.8 | 796.792786 | 26.526203 | -0.127668
4617.2 | 796.964417 | 0.218781 | 0.000808 | 4617.2 | 796.978638 | 6.839217 | -0.014574 | 4617.2 | 796.92572 | 6.166221 | 0.000445 | 4617.2 | 796.906982 | 18.935903 | -0.008651 | 4617.2 | 796.844543 | 11.950655 | -0.001565 | 4617.2 | 796.850525 | 26.526283 | -0.130749
4617.6 | 797.030029 | 0.218714 | 0.000663 | 4617.6 | 797.039063 | 6.838535 | -0.014481 | 4617.6 | 796.992188 | 6.166129 | 0.000397 | 4617.6 | 796.970825 | 18.935281 | -0.008659 | 4617.6 | 796.912476 | 11.950655 | -0.001021 | 4617.6 | 796.907349 | 26.526234 | -0.126937
4618 | 797.095337 | 0.218666 | 0.00072 | 4618 | 797.10022 | 6.83784 | -0.013577 | 4618 | 797.057007 | 6.166032 | 0.000396 | 4618 | 797.0354 | 18.934644 | -0.008609 | 4618 | 796.980591 | 11.950665 | -0.000678 | 4618 | 796.962769 | 26.526007 | -0.129978
4618.4 | 797.161987 | 0.218641 | 0.000534 | 4618.4 | 797.162537 | 6.837158 | -0.013524 | 4618.4 | 797.124634 | 6.165923 | 0.000347 | 4618.4 | 797.099426 | 18.934023 | -0.008621 | 4618.4 | 797.04895 | 11.950665 | -0.000182 | 4618.4 | 797.0177 | 26.52562 | -0.125536
4618.8 | 797.226685 | 0.218624 | 0.000549 | 4618.8 | 797.222351 | 6.83652 | -0.012551 | 4618.8 | 797.191223 | 6.165809 | 0.000339 | 4618.8 | 797.16449 | 18.933421 | -0.008571 | 4618.8 | 797.114441 | 11.950671 | 0.000137 | 4618.8 | 797.073853 | 26.525104 | -0.128506
4619.2 | 797.296021 | 0.218605 | 0.000325 | 4619.2 | 797.283691 | 6.835957 | -0.012545 | 4619.2 | 797.257446 | 6.165695 | 0.000292 | 4619.2 | 797.227356 | 18.932884 | -0.008587 | 4619.2 | 797.177795 | 11.95064 | 0.000573 | 4619.2 | 797.132629 | 26.524446 | -0.123387
4619.6 | 797.36554 | 0.218599 | 0.000102 | 4619.6 | 797.347229 | 6.835437 | -0.012615 | 4619.6 | 797.323608 | 6.165569 | 0.000248 | 4619.6 | 797.294311 | 18.932357 | -0.008606 | 4619.6 | 797.238159 | 11.950587 | 0.00096 | 4619.6 | 797.193665 | 26.523702 | -0.117922
4620 | 797.436523 | 0.218551 | 0.000102 | 4620 | 797.411438 | 6.835 | -0.012615 | 4620 | 797.3927 | 6.165387 | 0.000248 | 4620 | 797.361633 | 18.931889 | -0.008606 | 4620 | 797.295654 | 11.950492 | 0.00096 | 4620 | 797.259705 | 26.52286 | -0.117922