## Object characteristics
|  | ID | Mbefore | Mafter [g] | ΔM[%] | SA [mm2] | V [mm3] | removal % | Removal/SA | SA/V [mm-1] | QY [-] | QY/M | QY/SA | QY/SAV
cell unit | Triangle | T2 | 1.365 | 1.364 | 0.07326007 | 4303.91 | 584.873 | 23 | 5.343978 | 7.358709 | 8.549684e-06 | 6.268097e-06 | 1.986492e-09 | 1.161846e-06
0.4 | Cylinder | 0.5h 1 | 1.126 | 1.125 | 0.08880995 | 3626.23 | 424.966 | 41.31381 | 11.39305 | 8.532989 | 1.106764e-05 | 9.837899e-06 | 3.052105e-09 | 1.297041e-06
0.4 | 2x cylinder | 126 | 1.983 | 1.868 | 5.799294 | 7254.19 | 857.074 | 55.7 | 7.678321 | 8.463902 | 2.240169e-05 | 1.199234e-05 | 3.088104e-09 | 2.646734e-06
0.4 | 2x cylinder | 128 | 1.825 | 1.797 | 1.534247 | 7254.19 | 857.074 | 51.1 | 7.044205 | 8.463902 | 1.966978e-05 | 1.09459e-05 | 2.711506e-09 | 2.323961e-06
0.4 | 2x cylinder | 129 | 1.807 | 1.788 | 1.051467 | 7254.19 | 857.074 | 43.3 | 5.968964 | 8.463902 | 1.529872e-05 | 8.556329e-06 | 2.108949e-09 | 1.807525e-06
|  | batch |  | flow
| EEO | P*I*t/V(logC0/Ct) |  | P/(Q(logC0/Ct)
| Lamp P [W] | 15 | 0.015
| t | 10800 | 3
| V0 | 0.5 | 0.0005
|  | ID | Ct/C0 | C0/Ct | Log(C0/Ct) | Vfoam/Vtube | I | EEO
| 2x cylinder | 126 | 0.4429148 | 2.257771 | 0.3536798 | 0.06865438 | 0.06865438 | 17.4703 | 20.69314
|  | 128 | 0.4893603 | 2.043484 | 0.3103712 |  |  | 19.90808 |  | 3.678735
|  | 129 | 0.5621507 | 1.778882 | 0.2501472 |  |  | 24.70103
| cylinder | 0.5h 1 | 0.5868619 | 1.703978 | 0.231464 | 0.03404114 | 0.03404114 | 13.23619
| Triangle | T2 | 0.7700131 | 1.298679 | 0.1135019 | 0.04685021 | 0.04685021 | 26.99253
| paper | removal | t [h] | C0/Ct | V [m3] | P [kW] | flux [L/h m2] | Membrane surface [m2] | Flow rate [m3/h] | logC0/Ct | EEO [kWh/m3]
| Figueredo "Ozone…" | 0.98 | 0.5 | 1.020408 | 0.0005 | 1.5 | - | - | - | 0.008773924 | 170961.1
| Figueredo "Photoca…" | 0.9 | 0.5 | 1.111111 | 0.001 | 0.018 | - | - | - | 0.04575749 | 196.6891
| Fernandez | 0.68 | 8 | 1.470588 | 0.004 | 0.056 | 100 | 0.01 | 0.001 | 0.1674911 | 334.3461
Note on B9: [Threaded comment] Your version of Excel allows you to read this threaded comment; however, any edits to it will get removed if the file is opened in a newer version of Excel. Learn more: https://go.microsoft.com/fwlink/?linkid=870924 Comment: kWh/m3
Note on C9: [Threaded comment] Your version of Excel allows you to read this threaded comment; however, any edits to it will get removed if the file is opened in a newer version of Excel. Learn more: https://go.microsoft.com/fwlink/?linkid=870924 Comment: Power * irradiation coeff * total time / Vreservoir*(logC0/Ct)
Note on B10: [Threaded comment] Your version of Excel allows you to read this threaded comment; however, any edits to it will get removed if the file is opened in a newer version of Excel. Learn more: https://go.microsoft.com/fwlink/?linkid=870924 Comment: 3 x 5W lamps
Note on D10: [Threaded comment] Your version of Excel allows you to read this threaded comment; however, any edits to it will get removed if the file is opened in a newer version of Excel. Learn more: https://go.microsoft.com/fwlink/?linkid=870924 Comment: kW
Note on D15: [Threaded comment] Your version of Excel allows you to read this threaded comment; however, any edits to it will get removed if the file is opened in a newer version of Excel. Learn more: https://go.microsoft.com/fwlink/?linkid=870924 Comment: Conc at end / Conc of PRm at the start. The reciprocal goes into formula!!!
Note on G15: [Threaded comment] Your version of Excel allows you to read this threaded comment; however, any edits to it will get removed if the file is opened in a newer version of Excel. Learn more: https://go.microsoft.com/fwlink/?linkid=870924 Comment: V of foam / V of quartz tube without foil
Note on I15: [Threaded comment] Your version of Excel allows you to read this threaded comment; however, any edits to it will get removed if the file is opened in a newer version of Excel. Learn more: https://go.microsoft.com/fwlink/?linkid=870924 Comment: kWh/m3
Note on B24: [Threaded comment] Your version of Excel allows you to read this threaded comment; however, any edits to it will get removed if the file is opened in a newer version of Excel. Learn more: https://go.microsoft.com/fwlink/?linkid=870924 Comment: Removal dana taken from SI Figure S2