## Adsorption
time | 1st exp | 2nd | 3rd | a | b | avg | time | value | conc | Ct/C0 | Ln(Ct/C0) | Copy | Time | Ct/C0 |  |  |  | Ct/C0 | Error
Z -40 |  |  |  | 9.7036 | 0.625 | 99.8038405 | -40 |  |  | 0 | #NUM! | 0 | -40 |  |  |  |  | #DIV/0! | #DIV/0!
Z -40 | [6 empty] | -40 |  |  | 0 | #NUM! | 0 | -10 |  |  |  |  | #DIV/0! | #DIV/0!
-10 | [6 empty] | -40 |  |  | 0 | #NUM! | 0 | 0 | 0.9609547 | 0.9923097 | 1.016086 | 1.03065 | 1 | 0.0304513 | Sample 124(1.934g) and 131 (1.986g) on 14th of June. 10microM PRM solution, 300ml/min, 10C
-10 | [6 empty] | -40 |  |  | 0 | #NUM! | 0 | 15 | 0.9665839 | 0.9535583 | 0.981538 | 0.9976553 | 0.9748339 | 0.01903049
0 | 95.906967 | 101.409248 |  |  |  |  | -40 |  |  | 0 | #NUM! | 0 | 30 | 0.9413531 | 0.9380674 | 0.9945509 | 0.9829565 | 0.964232 | 0.02873946
0 | 99.036324 | 102.862823 |  |  |  |  | -40 |  |  | 0 | #NUM! | 0 | 45 | 0.9273667 | 0.9270235 | 0.9429099 | 0.9561207 | 0.9383552 | 0.01397038
15 | 96.468781 | 97.961266 |  |  |  |  | -10 |  | 0.06440909 | 0 | #NUM! | 0 | 60 | 0.918399 | 0.917241 | 0.9446327 | 0.9327807 | 0.9282634 | 0.01300203
15 | 95.168777 | 99.569832 |  |  |  |  | -10 |  | 0.06440909 | 0 | #NUM! | 0 | 90 | 0.891752 | 0.8939985 | 0.915751 | 0.9051617 | 0.9016658 | 0.01107076
30 | 93.950653 | 99.259995 |  |  |  |  | -10 |  | 0.06440909 | 0 | #NUM! | 0 | 120 | 0.8838021 | 0.8633147 | 0.9183696 | 0.9104758 | 0.8939905 | 0.02523829
30 | 93.622734 | 98.102837 |  |  |  |  | -10 |  | 0.06440909 | 0 | #NUM! | 0 | 150 | 0.8822353 | 0.8572422 | 0.9200502 | 0.899457 | 0.8897462 | 0.02661797
45 | 92.554756 | 94.106033 |  |  |  |  | -10 |  | 0.06440909 | 0 | #NUM! | 0 | 180 | 0.8626821 | 0.8604318 | 0.9013744 | 0.9148406 | 0.8848322 | 0.02744786
45 | 92.520508 | 95.424522 |  |  |  |  | -10 |  | 0.06440909 | 0 | #NUM! | 0 | 240
60 | 91.659752 | 94.277969 |  |  |  |  | 0 | 95.906967 | 9.948057 | 0.9609547 | -0.03982804 | 0.9609547 | 300
60 | 91.544174 | 93.0951 |  |  |  |  | 0 | 99.036324 | 10.27055 | 0.9923097 | -0.007719973 | 0.9923097 | 360
90 | 89.000275 | 91.39547 |  |  |  |  | 0 | 101.409248 | 10.51509 | 1.016086 | 0.01595763 | 1.016086 | 1380
90 | 89.224487 | 90.338615 |  |  |  |  | 0 | 102.862823 | 10.66489 | 1.03065 | 0.03018962 | 1.03065
120 | 88.206841 | 91.656815 |  |  |  |  | 0 |  | 0.06440909 | 0 | #NUM! | 0
120 | 86.162125 | 90.86898 |  |  |  |  | 0 |  | 0.06440909 | 0 | #NUM! | 0
150 | 88.050476 | 91.824539 |  |  |  |  | 15 | 96.468781 | 10.00595 | 0.9665839 | -0.03398722 | 0.9665839
150 | 85.556068 | 89.769264 |  |  |  |  | 15 | 95.168777 | 9.871983 | 0.9535583 | -0.04755475 | 0.9535583
180 | 86.098984 | 89.960625 |  |  |  |  | 15 | 97.961266 | 10.15976 | 0.981538 | -0.01863451 | 0.981538
180 | 85.874397 | 91.304604 |  |  |  |  | 15 | 99.569832 | 10.32553 | 0.9976553 | -0.002347437 | 0.9976553
240 | [6 empty] | 15 |  | 0.06440909 | 0 | #NUM! | 0
240 | [6 empty] | 15 |  | 0.06440909 | 0 | #NUM! | 0
300 | [6 empty] | 30 | 93.950653 | 9.74645 | 0.9413531 | -0.06043699 | 0.9413531
300 | [6 empty] | 30 | 93.622734 | 9.712657 | 0.9380674 | -0.06393343 | 0.9380674
360 | [6 empty] | 30 | 99.259995 | 10.2936 | 0.9945509 | -0.005464045 | 0.9945509
360 | [6 empty] | 30 | 98.102837 | 10.17435 | 0.9829565 | -0.01719038 | 0.9829565
1380 | [6 empty] | 30 |  | 0.06440909 | 0 | #NUM! | 0
1380 | [6 empty] | 30 |  | 0.06440909 | 0 | #NUM! | 0
[7 empty] | 45 | 92.554756 | 9.602597 | 0.9273667 | -0.07540624 | 0.9273667
[7 empty] | 45 | 92.520508 | 9.599067 | 0.9270235 | -0.07577634 | 0.9270235
[7 empty] | 45 | 94.106033 | 9.762463 | 0.9429099 | -0.05878451 | 0.9429099
[7 empty] | 45 | 95.424522 | 9.898339 | 0.9561207 | -0.04487108 | 0.9561207
[7 empty] | 45 |  | 0.06440909 | 0 | #NUM! | 0
[7 empty] | 45 |  | 0.06440909 | 0 | #NUM! | 0
[7 empty] | 60 | 91.659752 | 9.510362 | 0.918399 | -0.08512329 | 0.918399
days | 14.06.23. | 14.06.23. |  |  |  |  | 60 | 91.544174 | 9.498452 | 0.917241 | -0.08638503 | 0.917241
hplc | 14.06.23. | 14.06.23. | 14.09.2022 |  |  |  | 60 | 94.277969 | 9.780181 | 0.9446327 | -0.05695913 | 0.9446327
[7 empty] | 60 | 93.0951 | 9.658281 | 0.9327807 | -0.06958511 | 0.9327807
[7 empty] | 60 |  | 0.06440909 | 0 | #NUM! | 0
[7 empty] | 60 |  | 0.06440909 | 0 | #NUM! | 0
[7 empty] | 90 | 89.000275 | 9.236291 | 0.891752 | -0.1145672 | 0.891752
[7 empty] | 90 | 89.224487 | 9.259397 | 0.8939985 | -0.1120511 | 0.8939985
[7 empty] | 90 | 91.39547 | 9.483127 | 0.915751 | -0.08801075 | 0.915751
[7 empty] | 90 | 90.338615 | 9.374213 | 0.9051617 | -0.09964167 | 0.9051617
[7 empty] | 90 |  | 0.06440909 | 0 | #NUM! | 0
[7 empty] | 90 |  | 0.06440909 | 0 | #NUM! | 0
[7 empty] | 120 | 88.206841 | 9.154524 | 0.8838021 | -0.1235221 | 0.8838021
[7 empty] | 120 | 86.162125 | 8.943807 | 0.8633147 | -0.146976 | 0.8633147
[7 empty] | 120 | 91.656815 | 9.51006 | 0.9183696 | -0.08515533 | 0.9183696
[7 empty] | 120 | 90.86898 | 9.42887 | 0.9104758 | -0.09378798 | 0.9104758
[7 empty] | 120 |  | 0.06440909 | 0 | #NUM! | 0
[7 empty] | 120 |  | 0.06440909 | 0 | #NUM! | 0
[7 empty] | 150 | 88.050476 | 9.13841 | 0.8822353 | -0.1252964 | 0.8822353
[7 empty] | 150 | 85.556068 | 8.88135 | 0.8572422 | -0.1540347 | 0.8572422
[7 empty] | 150 | 91.824539 | 9.527344 | 0.9200502 | -0.08332709 | 0.9200502
[7 empty] | 150 | 89.769264 | 9.315539 | 0.899457 | -0.105964 | 0.899457
[7 empty] | 150 |  | 0.06440909 | 0 | #NUM! | 0
[7 empty] | 150 |  | 0.06440909 | 0 | #NUM! | 0
[7 empty] | 180 | 86.098984 | 8.9373 | 0.8626821 | -0.1477091 | 0.8626821 |  | 0.8615569
[7 empty] | 180 | 85.874397 | 8.914155 | 0.8604318 | -0.1503209 | 0.8604318
[7 empty] | 180 | 89.960625 | 9.33526 | 0.9013744 | -0.1038346 | 0.9013744 |  | 0.9081075
[7 empty] | 180 | 91.304604 | 9.473763 | 0.9148406 | -0.08900545 | 0.9148406
[7 empty] | 180 |  | 0.06440909 | 0 | #NUM! | 0
[7 empty] | 180 |  | 0.06440909 | 0 | #NUM! | 0

## Photolysis
time | 1st exp | 2nd | 3rd | a | b | avg | time | value | conc | Ct/C0 | Ln(Ct/C0) | Copy | Time | Ct/C0 | [5 empty] | Ct/C0 | Error | LN(Ct/C0)
Z -40 |  |  |  | 9.7036 | 0.625 | 102.1477 | -40 |  |  | 0 | #NUM! |  | -40 | [6 empty] | #DIV/0! | #DIV/0! |  | k | 0.0007
Z -40 | [6 empty] | -40 |  |  | 0 | #NUM! |  | -10 | 0.9891588 | 0.9991468 | 1.002023 | 1.009523 | 0.9883997 | 1.011748 | 1 | 0.00985527
-10 | 101.040321 | 102.354408 | 100.962784 |  |  |  | -40 |  |  | 0 | #NUM! |  | 0 | 0.9865928 | 0.9971293 | 1.000542 | 0.9988696 | 0.9962242 | 1.016604 | 0.999327 | 0.00976517 | -0.00067318
-10 | 102.060577 | 103.120499 | 103.347778 |  |  |  | -40 |  |  | 0 | #NUM! |  | 15 | 0.9716557 | 0.9903737 | 0.9937708 | 0.9883077 | 0.9715565 | 0.9759234 | 0.9819313 | 0.01001423 | -0.01823393
0 | 100.778214 | 102.20314 | 101.762039 |  |  |  | -40 |  |  | 0 | #NUM! |  | 30 | 0.9703241 | 0.9503377 | 0.9567646 | 0.9836319 | 0.9665172 | 0.9838525 | 0.9685713 | 0.01370759 | -0.03193314
0 | 101.854492 | 102.032265 | 103.843773 |  |  |  | -40 |  |  | 0 | #NUM! |  | 45 | 0.9495185 | 0.95009 | 0.959087 | 0.9695474 | 0.9509427 | 0.953166 | 0.9553919 | 0.007763886 | -0.04563363
15 | 99.252426 | 101.511429 | 99.242294 |  |  |  | -10 | 101.040321 | 10.47707 | 0.9891588 | -0.01090042 | 0.9891588 | 60 | 0.9490822 | 0.9536235 | 0.9416842 | 0.9512265 | 0.9558949 | 0.9622306 | 0.9522903 | 0.006891902 | -0.04888536
15 | 101.164421 | 100.953384 | 99.688354 |  |  |  | -10 | 102.060577 | 10.58221 | 0.9991468 | -0.0008535484 | 0.9991468 | 90 | 0.9276104 | 0.9107215 | 0.926632 | 0.9387057 | 0.9156364 | 0.9337274 | 0.9255056 | 0.01061612 | -0.07741513
30 | 99.116402 | 97.731331 | 98.727539 |  |  |  | -10 | 102.354408 | 10.6125 | 1.002023 | 0.002021302 | 1.002023 | 120 | 0.904913 | 0.8798151 | 0.9273682 | 0.9205008 | 0.9167808 | 0.9076059 | 0.9094973 | 0.01672794 | -0.09486324
30 | 97.074837 | 100.475761 | 100.498299 |  |  |  | -10 | 103.120499 | 10.69144 | 1.009523 | 0.00947812 | 1.009523 | 150 | 0.8844679 | 0.8932704 | 0.9138163 | 0.907582 | 0.8996709 | 0.8817787 | 0.8967643 | 0.01268242 | -0.1089622
45 | 96.991158 | 97.968559 | 97.136635 |  |  |  | -10 | 100.962784 | 10.46908 | 0.9883997 | -0.0116681 | 0.9883997 | 180 | 0.8678792 | 0.8688891 | 0.8984809 | 0.9016609 | 0.8718813 | 0.8698169 | 0.879768 | 0.01581383 | -0.128097
45 | 97.04953 | 99.037064 | 97.363739 |  |  |  | -10 | 103.347778 | 10.71487 | 1.011748 | 0.01167971 | 1.011748
60 | 96.946587 | 96.190903 | 97.642487 |  |  |  | 0 | 100.778214 | 10.45006 | 0.9865928 | -0.01349788 | 0.9865928
60 | 97.410469 | 97.165627 | 98.289665 |  |  |  | 0 | 101.854492 | 10.56098 | 0.9971293 | -0.002874832 | 0.9971293
90 | 94.753296 | 94.653351 | 93.530182 |  |  |  | 0 | 102.20314 | 10.59691 | 1.000542 | 0.0005423238 | 1.000542
90 | 93.02813 | 95.88665 | 95.378136 |  |  |  | 0 | 102.032265 | 10.5793 | 0.9988696 | -0.001130991 | 0.9988696
120 | 92.434807 | 94.728554 | 93.647072 |  |  |  | 0 | 101.762039 | 10.55145 | 0.9962242 | -0.003782941 | 0.9962242
120 | 89.871117 | 94.027069 | 92.709885 |  |  |  | 0 | 103.843773 | 10.76598 | 1.016604 | 0.01646751 | 1.016604
150 | 90.346382 | 93.344254 | 91.899338 |  |  |  | 15 | 99.252426 | 10.29282 | 0.9716557 | -0.02875371 | 0.9716557
150 | 91.245537 | 92.707436 | 90.071686 |  |  |  | 15 | 101.164421 | 10.48986 | 0.9903737 | -0.009672954 | 0.9903737
180 | 88.651886 | 91.777779 | 89.060692 |  |  |  | 15 | 101.511429 | 10.52562 | 0.9937708 | -0.006248684 | 0.9937708
180 | 88.755051 | 92.102608 | 88.849823 |  |  |  | 15 | 100.953384 | 10.46811 | 0.9883077 | -0.01176121 | 0.9883077
days | 27.06.2023. | 13.06.2023. | 13.06.2023. |  |  |  | 15 | 99.242294 | 10.29178 | 0.9715565 | -0.0288558 | 0.9715565
hplc | 27.06.2023 | 13.06.2023. | 13.06.2023. |  |  |  | 15 | 99.688354 | 10.33775 | 0.9759234 | -0.02437122 | 0.9759234
| Photolysis 4 | Photo2 | photo3 |  |  |  | 30 | 99.116402 | 10.2788 | 0.9703241 | -0.03012514 | 0.9703241
[7 empty] | 30 | 97.074837 | 10.06841 | 0.9503377 | -0.05093788 | 0.9503377
[7 empty] | 30 | 97.731331 | 10.13607 | 0.9567646 | -0.04419788 | 0.9567646
[7 empty] | 30 | 100.475761 | 10.41889 | 0.9836319 | -0.01650356 | 0.9836319
[7 empty] | 30 | 98.727539 | 10.23873 | 0.9665172 | -0.03405615 | 0.9665172
[7 empty] | 30 | 100.498299 | 10.42121 | 0.9838525 | -0.01627928 | 0.9838525
[7 empty] | 45 | 96.991158 | 10.05979 | 0.9495185 | -0.05180026 | 0.9495185
[7 empty] | 45 | 97.04953 | 10.0658 | 0.95009 | -0.05119861 | 0.95009
[7 empty] | 45 | 97.968559 | 10.16051 | 0.959087 | -0.04177348 | 0.959087
[7 empty] | 45 | 99.037064 | 10.27063 | 0.9695474 | -0.03092591 | 0.9695474
[7 empty] | 45 | 97.136635 | 10.07478 | 0.9509427 | -0.05030148 | 0.9509427
[7 empty] | 45 | 97.363739 | 10.09818 | 0.953166 | -0.04796623 | 0.953166
[7 empty] | 60 | 96.946587 | 10.05519 | 0.9490822 | -0.0522599 | 0.9490822
[7 empty] | 60 | 97.410469 | 10.103 | 0.9536235 | -0.04748639 | 0.9536235
[7 empty] | 60 | 96.190903 | 9.977318 | 0.9416842 | -0.06008529 | 0.9416842
[7 empty] | 60 | 97.165627 | 10.07777 | 0.9512265 | -0.05000306 | 0.9512265
[7 empty] | 60 | 97.642487 | 10.12691 | 0.9558949 | -0.04510736 | 0.9558949
[7 empty] | 60 | 98.289665 | 10.1936 | 0.9622306 | -0.03850119 | 0.9622306
[7 empty] | 90 | 94.753296 | 9.829166 | 0.9276104 | -0.07514345 | 0.9276104
[7 empty] | 90 | 93.02813 | 9.65138 | 0.9107215 | -0.09351816 | 0.9107215
[7 empty] | 90 | 94.653351 | 9.818866 | 0.926632 | -0.0761988 | 0.926632
[7 empty] | 90 | 95.88665 | 9.945963 | 0.9387057 | -0.06325331 | 0.9387057
[7 empty] | 90 | 93.530182 | 9.703119 | 0.9156364 | -0.08813589 | 0.9156364
[7 empty] | 90 | 95.378136 | 9.893559 | 0.9337274 | -0.06857071 | 0.9337274
[7 empty] | 120 | 92.434807 | 9.590235 | 0.904913 | -0.09991647 | 0.904913
[7 empty] | 120 | 89.871117 | 9.326035 | 0.8798151 | -0.1280435 | 0.8798151
[7 empty] | 120 | 94.728554 | 9.826616 | 0.9273682 | -0.0754046 | 0.9273682
[7 empty] | 120 | 94.027069 | 9.754325 | 0.9205008 | -0.08283737 | 0.9205008
[7 empty] | 120 | 93.647072 | 9.715165 | 0.9167808 | -0.08688691 | 0.9167808
[7 empty] | 120 | 92.709885 | 9.618583 | 0.9076059 | -0.09694498 | 0.9076059
[7 empty] | 150 | 90.346382 | 9.375014 | 0.8844679 | -0.1227691 | 0.8844679
[7 empty] | 150 | 91.245537 | 9.467676 | 0.8932704 | -0.112866 | 0.8932704
[7 empty] | 150 | 93.344254 | 9.683958 | 0.9138163 | -0.09012576 | 0.9138163
[7 empty] | 150 | 92.707436 | 9.618331 | 0.907582 | -0.09697139 | 0.907582
[7 empty] | 150 | 91.899338 | 9.535053 | 0.8996709 | -0.1057263 | 0.8996709
[7 empty] | 150 | 90.071686 | 9.346705 | 0.8817787 | -0.1258142 | 0.8817787
[7 empty] | 180 | 88.651886 | 9.200388 | 0.8678792 | -0.1417028 | 0.8678792
[7 empty] | 180 | 88.755051 | 9.21102 | 0.8688891 | -0.1405397 | 0.8688891
[7 empty] | 180 | 91.777779 | 9.522526 | 0.8984809 | -0.1070499 | 0.8984809
[7 empty] | 180 | 92.102608 | 9.556001 | 0.9016609 | -0.1035168 | 0.9016609
[7 empty] | 180 | 89.060692 | 9.242517 | 0.8718813 | -0.137102 | 0.8718813
[7 empty] | 180 | 88.849823 | 9.220786 | 0.8698169 | -0.1394725 | 0.8698169

## Triangular foam
time | 1st exp | 2nd | 3rd | a | b | avg | time | value | conc | Ct/C0 | Ln(Ct/C0) | Copy | Time | Ct/C0 |  | Ct/C0 | Error
Z -40 | 105.656036 |  |  | 9.7036 | 0.625 | 106.1789245 | -40 | 105.656036 | 10.95274 | 0.9950754 | -0.004936764 | 0.9950754 | -40 | 0.9950754 | 1.004925 | 1 | 0.006964433 |  | LN(Ct/C0)
Z -40 | 106.701813 | [5 empty] | -40 | 106.701813 | 11.06051 | 1.004925 | 0.004912512 | 1.004925 | -10 | 0.985273 | 0.9839813 | 0.9846271 | 0.0009133877
-10 | 104.615227 | [5 empty] | -40 |  | 0.06440909 | 0 | #NUM! | 0 | 0 | 0.9635353 | 0.9661638 | 0.9648495 | 0.001858675 |  | -0.03578311
-10 | 104.478073 | [5 empty] | -40 |  | 0.06440909 | 0 | #NUM! | 0 | 15 | 0.9612437 | 0.9427535 | 0.9519986 | 0.01307452 |  | -0.04919171
0 | 102.307137 | [5 empty] | -40 |  | 0.06440909 | 0 | #NUM! | 0 | 30 | 0.9208941 | 0.9164618 | 0.9186779 | 0.003134077 |  | -0.08481967
0 | 102.586235 | [5 empty] | -40 |  | 0.06440909 | 0 | #NUM! | 0 | 45 | 0.9054149 | 0.9219616 | 0.9136882 | 0.01170029 |  | -0.09026586
15 | 102.06382 | [5 empty] | -10 | 104.615227 | 10.84548 | 0.985273 | -0.01483652 | 0.985273 | 60 | 0.8915799 | 0.8836102 | 0.8875951 | 0.005635374 |  | -0.1192397
15 | 100.100555 | [5 empty] | -10 | 104.478073 | 10.83135 | 0.9839813 | -0.01614842 | 0.9839813 | 90 | 0.8716122 | 0.86915 | 0.8703811 | 0.001741 |  | -0.1388241
30 | 97.779541 | [5 empty] | -10 |  | 0.06440909 | 0 | #NUM! | 0 | 120 | 0.8430086 | 0.8363914 | 0.8397 | 0.004679106 |  | -0.1747106
30 | 97.308929 | [5 empty] | -10 |  | 0.06440909 | 0 | #NUM! | 0 | 150 | 0.7985827 | 0.8144216 | 0.8065021 | 0.01119983 |  | -0.2150487
45 | 96.135979 | [5 empty] | -10 |  | 0.06440909 | 0 | #NUM! | 0 | 180 | 0.7748395 | 0.7651867 | 0.7700131 | 0.006825568 | 22.99869 | -0.2613477
45 | 97.892891 | [5 empty] | -10 |  | 0.06440909 | 0 | #NUM! | 0 |  |  |  |  | 0.6825568
60 | 94.666992 | [5 empty] | 0 | 102.307137 | 10.60762 | 0.9635353 | -0.0371462 | 0.9635353
60 | 93.820786 | [5 empty] | 0 | 102.586235 | 10.63639 | 0.9661638 | -0.03442188 | 0.9661638
90 | 92.546844 | [5 empty] | 0 |  | 0.06440909 | 0 | #NUM! | 0
90 | 92.285416 | [5 empty] | 0 |  | 0.06440909 | 0 | #NUM! | 0
120 | 89.50975 | [5 empty] | 0 |  | 0.06440909 | 0 | #NUM! | 0
120 | 88.807137 | [5 empty] | 0 |  | 0.06440909 | 0 | #NUM! | 0
150 | 84.792648 | [5 empty] | 15 | 102.06382 | 10.58255 | 0.9612437 | -0.03952733 | 0.9612437
150 | 86.474411 | [5 empty] | 15 | 100.100555 | 10.38023 | 0.9427535 | -0.05895041 | 0.9427535
180 | 82.271629 | [5 empty] | 15 |  | 0.06440909 | 0 | #NUM! | 0
180 | 81.246704 | [5 empty] | 15 |  | 0.06440909 | 0 | #NUM! | 0
days | 01.07.2023. | [5 empty] | 15 |  | 0.06440909 | 0 | #NUM! | 0
hplc | 01.07.2023. | [5 empty] | 15 |  | 0.06440909 | 0 | #NUM! | 0
[7 empty] | 30 | 97.779541 | 10.14103 | 0.9208941 | -0.08241028 | 0.9208941
[7 empty] | 30 | 97.308929 | 10.09254 | 0.9164618 | -0.08723489 | 0.9164618
[7 empty] | 30 |  | 0.06440909 | 0 | #NUM! | 0
[7 empty] | 30 |  | 0.06440909 | 0 | #NUM! | 0
[7 empty] | 30 |  | 0.06440909 | 0 | #NUM! | 0
[7 empty] | 30 |  | 0.06440909 | 0 | #NUM! | 0
[7 empty] | 45 | 96.135979 | 9.971658 | 0.9054149 | -0.099362 | 0.9054149
[7 empty] | 45 | 97.892891 | 10.15272 | 0.9219616 | -0.08125171 | 0.9219616
[7 empty] | 45 |  | 0.06440909 | 0 | #NUM! | 0
[7 empty] | 45 |  | 0.06440909 | 0 | #NUM! | 0
[7 empty] | 45 |  | 0.06440909 | 0 | #NUM! | 0
[7 empty] | 45 |  | 0.06440909 | 0 | #NUM! | 0
[7 empty] | 60 | 94.666992 | 9.820272 | 0.8915799 | -0.1147603 | 0.8915799
[7 empty] | 60 | 93.820786 | 9.733067 | 0.8836102 | -0.1237392 | 0.8836102
[7 empty] | 60 |  | 0.06440909 | 0 | #NUM! | 0
[7 empty] | 60 |  | 0.06440909 | 0 | #NUM! | 0
[7 empty] | 60 |  | 0.06440909 | 0 | #NUM! | 0
[7 empty] | 60 |  | 0.06440909 | 0 | #NUM! | 0
[7 empty] | 90 | 92.546844 | 9.601781 | 0.8716122 | -0.1374107 | 0.8716122
[7 empty] | 90 | 92.285416 | 9.57484 | 0.86915 | -0.1402395 | 0.86915
[7 empty] | 90 |  | 0.06440909 | 0 | #NUM! | 0
[7 empty] | 90 |  | 0.06440909 | 0 | #NUM! | 0
[7 empty] | 90 |  | 0.06440909 | 0 | #NUM! | 0
[7 empty] | 90 |  | 0.06440909 | 0 | #NUM! | 0
[7 empty] | 120 | 89.50975 | 9.288795 | 0.8430086 | -0.1707781 | 0.8430086
[7 empty] | 120 | 88.807137 | 9.216387 | 0.8363914 | -0.1786586 | 0.8363914
[7 empty] | 120 |  | 0.06440909 | 0 | #NUM! | 0
[7 empty] | 120 |  | 0.06440909 | 0 | #NUM! | 0
[7 empty] | 120 |  | 0.06440909 | 0 | #NUM! | 0
[7 empty] | 120 |  | 0.06440909 | 0 | #NUM! | 0
[7 empty] | 150 | 84.792648 | 8.802676 | 0.7985827 | -0.2249168 | 0.7985827
[7 empty] | 150 | 86.474411 | 8.975989 | 0.8144216 | -0.2052771 | 0.8144216
[7 empty] | 150 |  | 0.06440909 | 0 | #NUM! | 0
[7 empty] | 150 |  | 0.06440909 | 0 | #NUM! | 0
[7 empty] | 150 |  | 0.06440909 | 0 | #NUM! | 0
[7 empty] | 150 |  | 0.06440909 | 0 | #NUM! | 0
[7 empty] | 180 | 82.271629 | 8.542874 | 0.7748395 | -0.2550993 | 0.7748395
[7 empty] | 180 | 81.246704 | 8.437251 | 0.7651867 | -0.2676354 | 0.7651867
[7 empty] | 180 |  | 0.06440909 | 0 | #NUM! | 0
[7 empty] | 180 |  | 0.06440909 | 0 | #NUM! | 0
[7 empty] | 180 |  | 0.06440909 | 0 | #NUM! | 0
[7 empty] | 180 |  | 0.06440909 | 0 | #NUM! | 0

## Cylinder
time | 1st exp | 2nd | 3rd | a | b | avg | time | value | conc | Ct/C0 | Ln(Ct/C0) | Copy | Time | Ct/C0 |  | Ct/C0 | Error
Z -40 | 0 |  |  | 9.7036 | 0.625 | 101.003555 | -40 | 0 | 0.06440909 | 0 | #NUM! | 0 | -40 |  | 1 | 1 | #DIV/0! | LN(Ct/C0)
Z -40 | 101.003555 | [5 empty] | -40 | 101.003555 | 10.47328 | 1 | 0 | 1 | -10 | 0.989998 | 0.9856553 | 0.9878266 | 0.003070759
-10 | 99.993317 | [5 empty] | -40 |  | 0.06440909 | 0 | #NUM! | 0 | 0 | 0.9572134 | 0.930907 | 0.9440602 | 0.0186014 | -0.05756535
-10 | 99.554688 | [5 empty] | -40 |  | 0.06440909 | 0 | #NUM! | 0 | 15 | 0.9222407 | 0.9047071 | 0.9134739 | 0.01239814 | -0.09050048
0 | 96.681953 | [5 empty] | -40 |  | 0.06440909 | 0 | #NUM! | 0 | 30 | 0.865556 | 0.8732659 | 0.8694109 | 0.005451706 | -0.1399394
0 | 94.024918 | [5 empty] | -40 |  | 0.06440909 | 0 | #NUM! | 0 | 45 | 0.824395 | 0.8496135 | 0.8370043 | 0.01783217 | -0.1779261
15 | 93.14959 | [5 empty] | -10 | 99.993317 | 10.36917 | 0.989998 | -0.01005236 | 0.989998 | 60 | 0.8004669 | 0.8039373 | 0.8022021 | 0.002453903 | -0.2203947
15 | 91.378632 | [5 empty] | -10 | 99.554688 | 10.32397 | 0.9856553 | -0.01444859 | 0.9856553 | 90 | 0.7446235 | 0.7448141 | 0.7447188 | 0.0001347096 | -0.2947486
30 | 87.424232 | [5 empty] | -10 |  | 0.06440909 | 0 | #NUM! | 0 | 120 | 0.6674913 | 0.6870088 | 0.67725 | 0.01380095 | -0.3897148
30 | 88.202957 | [5 empty] | -10 |  | 0.06440909 | 0 | #NUM! | 0 | 150 | 0.635755 | 0.6360659 | 0.6359105 | 0.0002198465 | -0.4526975
45 | 83.26683 | [5 empty] | -10 |  | 0.06440909 | 0 | #NUM! | 0 | 180 | 0.5839681 | 0.5897558 | 0.5868619 | 0.004092478 | -0.5329657
45 | 85.813988 | [5 empty] | -10 |  | 0.06440909 | 0 | #NUM! | 0 |  |  |  |  | 0.4092478
60 | 80.850006 | [5 empty] | 0 | 96.681953 | 10.02792 | 0.9572134 | -0.04372896 | 0.9572134
60 | 81.200523 | [5 empty] | 0 | 94.024918 | 9.754103 | 0.930907 | -0.07159588 | 0.930907
90 | 75.209625 | [5 empty] | 0 |  | 0.06440909 | 0 | #NUM! | 0
90 | 75.228867 | [5 empty] | 0 |  | 0.06440909 | 0 | #NUM! | 0
120 | 67.418991 | [5 empty] | 0 |  | 0.06440909 | 0 | #NUM! | 0
120 | 69.390327 | [5 empty] | 0 |  | 0.06440909 | 0 | #NUM! | 0
150 | 64.213516 | [5 empty] | 15 | 93.14959 | 9.663897 | 0.9222407 | -0.08094902 | 0.9222407
150 | 64.244919 | [5 empty] | 15 | 91.378632 | 9.481392 | 0.9047071 | -0.100144 | 0.9047071
180 | 58.982857 | [5 empty] | 15 |  | 0.06440909 | 0 | #NUM! | 0
180 | 59.567429 | [5 empty] | 15 |  | 0.06440909 | 0 | #NUM! | 0
days | 01.07.2023. | [5 empty] | 15 |  | 0.06440909 | 0 | #NUM! | 0
hplc | 01.07.2023. | [5 empty] | 15 |  | 0.06440909 | 0 | #NUM! | 0
[7 empty] | 30 | 87.424232 | 9.073873 | 0.865556 | -0.1443832 | 0.865556
[7 empty] | 30 | 88.202957 | 9.154124 | 0.8732659 | -0.1355152 | 0.8732659
[7 empty] | 30 |  | 0.06440909 | 0 | #NUM! | 0
[7 empty] | 30 |  | 0.06440909 | 0 | #NUM! | 0
[7 empty] | 30 |  | 0.06440909 | 0 | #NUM! | 0
[7 empty] | 30 |  | 0.06440909 | 0 | #NUM! | 0
[7 empty] | 45 | 83.26683 | 8.645434 | 0.824395 | -0.1931054 | 0.824395
[7 empty] | 45 | 85.813988 | 8.90793 | 0.8496135 | -0.1629737 | 0.8496135
[7 empty] | 45 |  | 0.06440909 | 0 | #NUM! | 0
[7 empty] | 45 |  | 0.06440909 | 0 | #NUM! | 0
[7 empty] | 45 |  | 0.06440909 | 0 | #NUM! | 0
[7 empty] | 45 |  | 0.06440909 | 0 | #NUM! | 0
[7 empty] | 60 | 80.850006 | 8.396369 | 0.8004669 | -0.2225601 | 0.8004669
[7 empty] | 60 | 81.200523 | 8.432491 | 0.8039373 | -0.218234 | 0.8039373
[7 empty] | 60 |  | 0.06440909 | 0 | #NUM! | 0
[7 empty] | 60 |  | 0.06440909 | 0 | #NUM! | 0
[7 empty] | 60 |  | 0.06440909 | 0 | #NUM! | 0
[7 empty] | 60 |  | 0.06440909 | 0 | #NUM! | 0
[7 empty] | 90 | 75.209625 | 7.815102 | 0.7446235 | -0.2948765 | 0.7446235
[7 empty] | 90 | 75.228867 | 7.817085 | 0.7448141 | -0.2946207 | 0.7448141
[7 empty] | 90 |  | 0.06440909 | 0 | #NUM! | 0
[7 empty] | 90 |  | 0.06440909 | 0 | #NUM! | 0
[7 empty] | 90 |  | 0.06440909 | 0 | #NUM! | 0
[7 empty] | 90 |  | 0.06440909 | 0 | #NUM! | 0
[7 empty] | 120 | 67.418991 | 7.012242 | 0.6674913 | -0.404229 | 0.6674913
[7 empty] | 120 | 69.390327 | 7.215397 | 0.6870088 | -0.3754082 | 0.6870088
[7 empty] | 120 |  | 0.06440909 | 0 | #NUM! | 0
[7 empty] | 120 |  | 0.06440909 | 0 | #NUM! | 0
[7 empty] | 120 |  | 0.06440909 | 0 | #NUM! | 0
[7 empty] | 120 |  | 0.06440909 | 0 | #NUM! | 0
[7 empty] | 150 | 64.213516 | 6.681903 | 0.635755 | -0.452942 | 0.635755
[7 empty] | 150 | 64.244919 | 6.685139 | 0.6360659 | -0.4524531 | 0.6360659
[7 empty] | 150 |  | 0.06440909 | 0 | #NUM! | 0
[7 empty] | 150 |  | 0.06440909 | 0 | #NUM! | 0
[7 empty] | 150 |  | 0.06440909 | 0 | #NUM! | 0
[7 empty] | 150 |  | 0.06440909 | 0 | #NUM! | 0
[7 empty] | 180 | 58.982857 | 6.14286 | 0.5839681 | -0.5379089 | 0.5839681
[7 empty] | 180 | 59.567429 | 6.203103 | 0.5897558 | -0.5280468 | 0.5897558
[7 empty] | 180 |  | 0.06440909 | 0 | #NUM! | 0
[7 empty] | 180 |  | 0.06440909 | 0 | #NUM! | 0
[7 empty] | 180 |  | 0.06440909 | 0 | #NUM! | 0
[7 empty] | 180 |  | 0.06440909 | 0 | #NUM! | 0

## Photocatalysis 2x cylinder
time | 1st exp | 4th | 3rd | a | b | avg | time | value | conc | Ct/C0 | Ln(Ct/C0) | Copy | Time | Ct/C0 | [5 empty] | Ct/C0 | Error
Z -40 | 101.144966 | 102.851974 | 99.692825 | 9.7036 | 0.625 | 100.9884 | -40 | 101.144966 | 10.48786 | 1.00155 | 0.001548865 | 1.00155 | -40 | 1.00155 | 1.000216 | 1.018453 | 0.9984606 | 0.9871708 | 0.9941492 | 1 | 0.01043222 | -1.110223e-16
Z -40 | 101.010269 | 100.83297 | 100.39756 |  |  | 101.0776175 | -40 | 101.010269 | 10.47398 | 1.000216 | 0.0002162555 | 1.000216 | -10 | 0.9680626 | 0.9631539 | 0.969685 | 0.951104 | 0.952324 | 0.9565217 | 0.9601419 | 0.007984847 | -0.04067421
-10 | 97.763123 | 97.926964 | 96.173706 |  |  | 101.842472 | -40 | 102.851974 | 10.66377 | 1.018453 | 0.01828488 | 1.018453 | 0 | 0.9234064 | 0.9170081 | 0.9130926 | 0.9343556 | 0.9066547 | 0.925 | 0.9199195 | 0.009771478 | -0.08346906 | Sample 126(1.983g), sample 129(1.807g), sample 128 (1.825g)
-10 | 97.267395 | 96.050499 | 96.597626 |  |  | 100.0451925 | -40 | 100.83297 | 10.4557 | 0.9984606 | -0.001540544 | 0.9984606 | 15 | 0.856326 | 0.8472148 | 0.8771876 | 0.8768678 | 0.8831329 | 0.8768484 | 0.8695962 | 0.01430642 | -0.1397263
0 | 93.253365 | 92.211784 | 91.56163 |  |  |  | -40 | 99.692825 | 10.33821 | 0.9871708 | -0.01291222 | 0.9871708 | 30 | 0.7945445 | 0.7957042 | 0.856507 | 0.8294886 | 0.8369054 | 0.837447 | 0.8250994 | 0.02488063 | -0.1922514
0 | 92.607201 | 94.3591 | 93.414291 |  |  |  | -40 | 100.39756 | 10.41083 | 0.9941492 | -0.005868025 | 0.9941492 | 45 | 0.7600887 | 0.7462212 | 0.7924569 | 0.7745117 | 0.8035593 | 0.801085 | 0.7796538 | 0.02333093 | -0.2489053
15 | 86.479012 | 88.585793 | 89.186203 |  |  |  | -10 | 97.763123 | 10.13934 | 0.9680626 | -0.03245849 | 0.9680626 | 60 | 0.7185282 | 0.7237128 | 0.7318942 | 0.744083 | 0.744003 | 0.7566631 | 0.7364807 | 0.01433914 | -0.3058722
15 | 85.558891 | 88.553505 | 88.551537 |  |  |  | -10 | 97.267395 | 10.08826 | 0.9631539 | -0.03754209 | 0.9631539 | 90 | 0.6473852 | 0.6112515 | 0.6725568 | 0.6806528 | 0.6960584 | 0.7090807 | 0.6694976 | 0.03546169 | -0.4012277
30 | 80.239799 | 86.497292 | 84.517761 |  |  |  | -10 | 97.926964 | 10.15623 | 0.969685 | -0.03078399 | 0.969685 | 120 | 0.5527716 | 0.5432409 | 0.6131712 | 0.593897 | 0.6428801 | 0.6505974 | 0.5994264 | 0.04485458 | -0.5117822
30 | 80.356911 | 83.768753 | 84.572456 |  |  |  | -10 | 96.050499 | 9.962849 | 0.951104 | -0.05013185 | 0.951104 | 150 | 0.4925939 | 0.4898866 | 0.5325185 | 0.538736 | 0.5872191 | 0.6034355 | 0.5407316 | 0.04704626 | -0.6148323
45 | 76.760162 | 80.028976 | 81.150185 |  |  |  | -10 | 96.173706 | 9.975546 | 0.952324 | -0.04884994 | 0.952324 | 180 | 0.4404087 | 0.4454209 | 0.4925364 | 0.4861843 | 0.5514695 | 0.5728319 | 0.4981419 | 0.05423923 | -0.6968702
45 | 75.359703 | 78.216721 | 80.900314 |  |  |  | -10 | 96.597626 | 10.01923 | 0.9565217 | -0.04445176 | 0.9565217 |  | 0.3544 |  | 0.4491 |  | 1.510548 |  |  | 5.423923
60 | 72.563034 | 73.912849 | 75.135696 |  |  |  | 0 | 93.253365 | 9.674591 | 0.9234064 | -0.07968579 | 0.9234064
60 | 73.086617 | 75.143768 | 76.414215 |  |  |  | 0 | 92.607201 | 9.608001 | 0.9170081 | -0.08663903 | 0.9170081
90 | 65.378418 | 67.920456 | 70.293839 |  |  |  | 0 | 92.211784 | 9.567252 | 0.9130926 | -0.090918 | 0.9130926 | Time | Ct/C0 | [5 empty] | Ct/C0 | Error
90 | 61.729328 | 68.738052 | 71.608948 |  |  |  | 0 | 94.3591 | 9.788542 | 0.9343556 | -0.06789821 | 0.9343556 | -40 |  | 1.000216 | 1.018453 |  |  |  | 1.009335 | 0.01289536
120 | 55.823536 | 61.923199 | 64.923447 |  |  |  | 0 | 91.56163 | 9.50025 | 0.9066547 | -0.09799363 | 0.9066547 | -10 |  | 0.9631539 | 0.969685 |  |  |  | 0.9664194 | 0.004618209
120 | 54.861042 | 59.976719 | 65.702805 |  |  |  | 0 | 93.414291 | 9.691176 | 0.925 | -0.07796159 | 0.925 | 0 |  | 0.9170081 | 0.9130926 |  |  |  | 0.9150503 | 0.002768654
150 | 49.746284 | 53.778206 | 59.30233 |  |  |  | 15 | 86.479012 | 8.976464 | 0.856326 | -0.1551042 | 0.856326 | 15 |  | 0.8472148 | 0.8771876 |  |  |  | 0.8622012 | 0.02119394
150 | 49.472878 | 54.406097 | 60.940002 |  |  |  | 15 | 85.558891 | 8.881641 | 0.8472148 | -0.165801 | 0.8472148 | 30 |  | 0.7957042 | 0.856507 |  |  |  | 0.8261056 | 0.04299409
180 | 44.476177 | 49.740475 | 55.692039 |  |  |  | 15 | 88.585793 | 9.193577 | 0.8771876 | -0.1310344 | 0.8771876 | 45 |  | 0.7462212 | 0.7924569 |  |  |  | 0.769339 | 0.03269359
180 | 44.982353 | 49.098984 | 57.849392 |  |  |  | 15 | 88.553505 | 9.190249 | 0.8768678 | -0.131399 | 0.8768678 | 60 |  | 0.7237128 | 0.7318942 |  |  |  | 0.7278035 | 0.00578516
days | 15.06.23. | 29.06.23. | 16.06.23. |  |  |  | 15 | 89.186203 | 9.255452 | 0.8831329 | -0.1242796 | 0.8831329 | 90 |  | 0.6112515 | 0.6725568 |  |  |  | 0.6419042 | 0.04334941
hplc | 15.06.23. | 29.06.23. | 16.06.23. |  |  |  | 15 | 88.551537 | 9.190047 | 0.8768484 | -0.1314212 | 0.8768484 | 120 |  | 0.5432409 | 0.6131712 |  |  |  | 0.5782061 | 0.04944823
[7 empty] | 30 | 80.239799 | 8.333484 | 0.7945445 | -0.2299863 | 0.7945445 | 150 |  | 0.4898866 | 0.5325185 |  |  |  | 0.5112026 | 0.0301453
[7 empty] | 30 | 80.356911 | 8.345553 | 0.7957042 | -0.2285278 | 0.7957042 | 180 |  | 0.4454209 | 0.4925364 |  |  |  | 0.4689786 | 0.0333157 | 53.10214
[7 empty] | 30 | 86.497292 | 8.978347 | 0.856507 | -0.1548928 | 0.856507
[7 empty] | 30 | 83.768753 | 8.697159 | 0.8294886 | -0.1869459 | 0.8294886
[7 empty] | 30 | 84.517761 | 8.774348 | 0.8369054 | -0.1780442 | 0.8369054
[7 empty] | 30 | 84.572456 | 8.779984 | 0.837447 | -0.1773973 | 0.837447
[7 empty] | 45 | 76.760162 | 7.974892 | 0.7600887 | -0.2743201 | 0.7600887
[7 empty] | 45 | 75.359703 | 7.830568 | 0.7462212 | -0.2927332 | 0.7462212
[7 empty] | 45 | 80.028976 | 8.311758 | 0.7924569 | -0.2326172 | 0.7924569
[7 empty] | 45 | 78.216721 | 8.124997 | 0.7745117 | -0.2555225 | 0.7745117
[7 empty] | 45 | 81.150185 | 8.427304 | 0.8035593 | -0.2187044 | 0.8035593
[7 empty] | 45 | 80.900314 | 8.401553 | 0.801085 | -0.2217882 | 0.801085
[7 empty] | 60 | 72.563034 | 7.542359 | 0.7185282 | -0.3305503 | 0.7185282
[7 empty] | 60 | 73.086617 | 7.596317 | 0.7237128 | -0.3233607 | 0.7237128
[7 empty] | 60 | 73.912849 | 7.681463 | 0.7318942 | -0.3121192 | 0.7318942
[7 empty] | 60 | 75.143768 | 7.808315 | 0.744083 | -0.2956027 | 0.744083
[7 empty] | 60 | 75.135696 | 7.807483 | 0.744003 | -0.2957102 | 0.744003
[7 empty] | 60 | 76.414215 | 7.939241 | 0.7566631 | -0.2788372 | 0.7566631
[7 empty] | 90 | 65.378418 | 6.801952 | 0.6473852 | -0.4348137 | 0.6473852
[7 empty] | 90 | 61.729328 | 6.425896 | 0.6112515 | -0.4922468 | 0.6112515
[7 empty] | 90 | 67.920456 | 7.06392 | 0.6725568 | -0.3966687 | 0.6725568
[7 empty] | 90 | 68.738052 | 7.148177 | 0.6806528 | -0.384703 | 0.6806528
[7 empty] | 90 | 70.293839 | 7.308508 | 0.6960584 | -0.3623218 | 0.6960584
[7 empty] | 90 | 71.608948 | 7.444036 | 0.7090807 | -0.3437859 | 0.7090807
[7 empty] | 120 | 55.823536 | 5.817278 | 0.5527716 | -0.5928104 | 0.5527716
[7 empty] | 120 | 54.861042 | 5.718088 | 0.5432409 | -0.6102025 | 0.5432409
[7 empty] | 120 | 61.923199 | 6.445876 | 0.6131712 | -0.489111 | 0.6131712
[7 empty] | 120 | 59.976719 | 6.245282 | 0.593897 | -0.5210495 | 0.593897
[7 empty] | 120 | 64.923447 | 6.755065 | 0.6428801 | -0.4417971 | 0.6428801
[7 empty] | 120 | 65.702805 | 6.835381 | 0.6505974 | -0.4298643 | 0.6505974
[7 empty] | 150 | 49.746284 | 5.190989 | 0.4925939 | -0.7080702 | 0.4925939
[7 empty] | 150 | 49.472878 | 5.162814 | 0.4898866 | -0.7135813 | 0.4898866
[7 empty] | 150 | 53.778206 | 5.606497 | 0.5325185 | -0.6301376 | 0.5325185
[7 empty] | 150 | 54.406097 | 5.671204 | 0.538736 | -0.6185297 | 0.538736
[7 empty] | 150 | 59.30233 | 6.175783 | 0.5872191 | -0.5323573 | 0.5872191
[7 empty] | 150 | 60.940002 | 6.344553 | 0.6034355 | -0.5051161 | 0.6034355
[7 empty] | 180 | 44.476177 | 4.647881 | 0.4404087 | -0.8200522 | 0.4404087
[7 empty] | 180 | 44.982353 | 4.700045 | 0.4454209 | -0.8087357 | 0.4454209
[7 empty] | 180 | 49.740475 | 5.190391 | 0.4925364 | -0.7081869 | 0.4925364
[7 empty] | 180 | 49.098984 | 5.124282 | 0.4861843 | -0.7211676 | 0.4861843
[7 empty] | 180 | 55.692039 | 5.803726 | 0.5514695 | -0.5951687 | 0.5514695
[7 empty] | 180 | 57.849392 | 6.026051 | 0.5728319 | -0.557163 | 0.5728319

## PC 2x cylinder kinetics
126 | [5 empty] | 128 | [5 empty] | 129
Time | Ct/C0 |  |  | Ct/C0 | Error | Time |  |  |  | Ct/C0 | Error | Time |  |  |  | Ct/C0 | Error
-40 | 1.00155 | 1.000216 | LNCt/C0 | 1.000883 | 0.0009431295 | -40 | 1.018453 | 0.9984606 | LNCt/C0 | 1.008457 | 0.01413678 | -40 | LNCt/C0 | 0.9871708 | 0.9941492 | 0.99066 | 0.004934455
-10 | 0.9680626 | 0.9631539 |  | 0.9656083 | 0.003471018 | -10 | 0.969685 | 0.951104 |  | 0.9603945 | 0.01313874 | -10 |  | 0.952324 | 0.9565217 | 0.9544229 | 0.002968228
0 | 0.9234064 | 0.9170081 | -0.08315636 | 0.9202073 | 0.00452435 | 0 | 0.9130926 | 0.9343556 | -0.07934187 | 0.9237241 | 0.0150352 | 0 | -0.08792745 | 0.9066547 | 0.925 | 0.9158273 | 0.01297207
15 | 0.856326 | 0.8472148 | -0.1604383 | 0.8517704 | 0.006442558 | 15 | 0.8771876 | 0.8768678 | -0.1312167 | 0.8770277 | 0.000226076 | 15 | -0.127844 | 0.8831329 | 0.8768484 | 0.8799906 | 0.004443842
30 | 0.7945445 | 0.7957042 | -0.2292568 | 0.7951243 | 0.0008200018 | 30 | 0.856507 | 0.8294886 | -0.1707909 | 0.8429978 | 0.01910485 | 30 | -0.1777207 | 0.8369054 | 0.837447 | 0.8371762 | 0.0003829667
45 | 0.7600887 | 0.7462212 | -0.2834843 | 0.7531549 | 0.009805817 | 45 | 0.7924569 | 0.7745117 | -0.2440042 | 0.7834843 | 0.01268915 | 45 | -0.2202451 | 0.8035593 | 0.801085 | 0.8023221 | 0.001749562
60 | 0.7185282 | 0.7237128 | -0.326949 | 0.7211205 | 0.003666055 | 60 | 0.7318942 | 0.744083 | -0.3038269 | 0.7379886 | 0.008618722 | 60 | -0.2872381 | 0.744003 | 0.7566631 | 0.7503331 | 0.00895201
90 | 0.6473852 | 0.6112515 | -0.463118 | 0.6293184 | 0.02555042 | 90 | 0.6725568 | 0.6806528 | -0.3906679 | 0.6766048 | 0.005724692 | 90 | -0.3530109 | 0.6960584 | 0.7090807 | 0.7025695 | 0.009208208
120 | 0.5527716 | 0.5432409 | -0.6014686 | 0.5480062 | 0.006739248 | 120 | 0.6131712 | 0.593897 | -0.5049527 | 0.6035341 | 0.01362898 | 120 | -0.4358129 | 0.6428801 | 0.6505974 | 0.6467387 | 0.005456955
150 | 0.4925939 | 0.4898866 | -0.7108219 | 0.4912403 | 0.00191435 | 150 | 0.5325185 | 0.538736 | -0.6243168 | 0.5356272 | 0.004396405 | 150 | -0.518644 | 0.5872191 | 0.6034355 | 0.5953273 | 0.01146675
180 | 0.4404087 | 0.4454209 | -0.8143779 | 0.4429148 | 0.003544173 | 180 | 0.4925364 | 0.4861843 | -0.7146562 | 0.4893603 | 0.00449163 | 180 | -0.5759853 | 0.5514695 | 0.5728319 | 0.5621507 | 0.01510548