## Quantum yield Photolysis
Green changes for each catalyst/reactor design
reactant consumed/photons absorbed
QY | k'/qp
k'=k*C0*Vill
|  | k | 1.166667e-05 | 0.0007
|  | C0 | 1e-05
|  | Vill | 12483.89 | 0.01248389 | 0.5
|  | k' | 1.456454e-12
qp = quantum flux = number of photons per time interval
| Np = Iαλ*SA*t/Ep | Np | 5.0134e+21
|  | Iαλ | 10.67 | 106.7
|  | SA | 3391.346405 | 0.003391346405
|  | t | 10800 | 3
|  | Ep | hc/λ | 7.795276e-19
| qp = Np/t | 4.642e+17
| qp = qp/Na | 7.708402e-07
| Φ = k'/qp | 1.889437e-06
UV dose | 28771.88
8.5
quartzID | 17
hno foil | 55
Vtube | 12483.89 | 0.01248389 | 12.48389
Vfoam | 857.074 | 0.000857074 | 0.857074
hCatalyst | 15
SAcylinder_Full | 3391.346405
tilluminated | 10800 | 7200
till | 269.6521
τ | 2.496779
h | 6.6e-34
c | 300000000
λ | 2.54e-07 | 254
Na | 6.022e+23
V0 | 0.5 | 0.0005
Q | 0.005 | 300
till | 269.6521
n | 108
Note on D5: [Threaded comment] Your version of Excel allows you to read this threaded comment; however, any edits to it will get removed if the file is opened in a newer version of Excel. Learn more: https://go.microsoft.com/fwlink/?linkid=870924 Comment: Polutant reaction rate kinetic constant received from degradation tests [s-1]
Note on E5: [Threaded comment] Your version of Excel allows you to read this threaded comment; however, any edits to it will get removed if the file is opened in a newer version of Excel. Learn more: https://go.microsoft.com/fwlink/?linkid=870924 Comment: s-1
Note on F5: [Threaded comment] Your version of Excel allows you to read this threaded comment; however, any edits to it will get removed if the file is opened in a newer version of Excel. Learn more: https://go.microsoft.com/fwlink/?linkid=870924 Comment: Min-1
Note on D6: [Threaded comment] Your version of Excel allows you to read this threaded comment; however, any edits to it will get removed if the file is opened in a newer version of Excel. Learn more: https://go.microsoft.com/fwlink/?linkid=870924 Comment: Initial conc of PRM [mol/L]
Note on E6: [Threaded comment] Your version of Excel allows you to read this threaded comment; however, any edits to it will get removed if the file is opened in a newer version of Excel. Learn more: https://go.microsoft.com/fwlink/?linkid=870924 Comment: Mol/L
Note on D7: [Threaded comment] Your version of Excel allows you to read this threaded comment; however, any edits to it will get removed if the file is opened in a newer version of Excel. Learn more: https://go.microsoft.com/fwlink/?linkid=870924 Comment: Volume of solution under illumination = V of tube - Vfoam * porosity In my case, V of tube - Vfoam from meshmixer [mm3] In case of photolysis just the Vtube
Note on F7: [Threaded comment] Your version of Excel allows you to read this threaded comment; however, any edits to it will get removed if the file is opened in a newer version of Excel. Learn more: https://go.microsoft.com/fwlink/?linkid=870924 Comment: Dm3 or L
Note on D8: [Threaded comment] Your version of Excel allows you to read this threaded comment; however, any edits to it will get removed if the file is opened in a newer version of Excel. Learn more: https://go.microsoft.com/fwlink/?linkid=870924 Comment: [mol/s]
Note on D10: [Threaded comment] Your version of Excel allows you to read this threaded comment; however, any edits to it will get removed if the file is opened in a newer version of Excel. Learn more: https://go.microsoft.com/fwlink/?linkid=870924 Comment: Number of photons [unitless]
Note on D11: [Threaded comment] Your version of Excel allows you to read this threaded comment; however, any edits to it will get removed if the file is opened in a newer version of Excel. Learn more: https://go.microsoft.com/fwlink/?linkid=870924 Comment: Attenuated irradiance (lamp irradiance attenuated by water and primidone) mW/cm2
Note on F11: [Threaded comment] Your version of Excel allows you to read this threaded comment; however, any edits to it will get removed if the file is opened in a newer version of Excel. Learn more: https://go.microsoft.com/fwlink/?linkid=870924 Comment: W/m2
Note on D12: [Threaded comment] Your version of Excel allows you to read this threaded comment; however, any edits to it will get removed if the file is opened in a newer version of Excel. Learn more: https://go.microsoft.com/fwlink/?linkid=870924 Comment: Surface irradiated (Full cylinder or SA of catalyst?)
Note on F12: [Threaded comment] Your version of Excel allows you to read this threaded comment; however, any edits to it will get removed if the file is opened in a newer version of Excel. Learn more: https://go.microsoft.com/fwlink/?linkid=870924 Comment: [m2]
Note on D13: [Threaded comment] Your version of Excel allows you to read this threaded comment; however, any edits to it will get removed if the file is opened in a newer version of Excel. Learn more: https://go.microsoft.com/fwlink/?linkid=870924 Comment: Irradiation time [s]
Note on F13: [Threaded comment] Your version of Excel allows you to read this threaded comment; however, any edits to it will get removed if the file is opened in a newer version of Excel. Learn more: https://go.microsoft.com/fwlink/?linkid=870924 Comment: h
Note on D14: [Threaded comment] Your version of Excel allows you to read this threaded comment; however, any edits to it will get removed if the file is opened in a newer version of Excel. Learn more: https://go.microsoft.com/fwlink/?linkid=870924 Comment: Photon energy [J]
Note on C15: [Threaded comment] Your version of Excel allows you to read this threaded comment; however, any edits to it will get removed if the file is opened in a newer version of Excel. Learn more: https://go.microsoft.com/fwlink/?linkid=870924 Comment: Assuming constant number of photons over time [s-1]
Note on C16: [Threaded comment] Your version of Excel allows you to read this threaded comment; however, any edits to it will get removed if the file is opened in a newer version of Excel. Learn more: https://go.microsoft.com/fwlink/?linkid=870924 Comment: On a chemical amount basis, division by avogadros number to get [mol/s]
Note on C18: [Threaded comment] Your version of Excel allows you to read this threaded comment; however, any edits to it will get removed if the file is opened in a newer version of Excel. Learn more: https://go.microsoft.com/fwlink/?linkid=870924 Comment: [-]
Note on B20: [Threaded comment] Your version of Excel allows you to read this threaded comment; however, any edits to it will get removed if the file is opened in a newer version of Excel. Learn more: https://go.microsoft.com/fwlink/?linkid=870924 Comment: [J/m2]
Note on B22: [Threaded comment] Your version of Excel allows you to read this threaded comment; however, any edits to it will get removed if the file is opened in a newer version of Excel. Learn more: https://go.microsoft.com/fwlink/?linkid=870924 Comment: Internal diameter of quartz tube [mm]
Note on B23: [Threaded comment] Your version of Excel allows you to read this threaded comment; however, any edits to it will get removed if the file is opened in a newer version of Excel. Learn more: https://go.microsoft.com/fwlink/?linkid=870924 Comment: Heigth of an area where there is no Al foil coverage [mm]
Note on B24: [Threaded comment] Your version of Excel allows you to read this threaded comment; however, any edits to it will get removed if the file is opened in a newer version of Excel. Learn more: https://go.microsoft.com/fwlink/?linkid=870924 Comment: Total irradiated V inside of the Quartz tube [mm3]
Note on D24: [Threaded comment] Your version of Excel allows you to read this threaded comment; however, any edits to it will get removed if the file is opened in a newer version of Excel. Learn more: https://go.microsoft.com/fwlink/?linkid=870924 Comment: Liter
Note on E24: [Threaded comment] Your version of Excel allows you to read this threaded comment; however, any edits to it will get removed if the file is opened in a newer version of Excel. Learn more: https://go.microsoft.com/fwlink/?linkid=870924 Comment: mL
Note on B25: [Threaded comment] Your version of Excel allows you to read this threaded comment; however, any edits to it will get removed if the file is opened in a newer version of Excel. Learn more: https://go.microsoft.com/fwlink/?linkid=870924 Comment: From meshmixer [mm3]
Note on E25: [Threaded comment] Your version of Excel allows you to read this threaded comment; however, any edits to it will get removed if the file is opened in a newer version of Excel. Learn more: https://go.microsoft.com/fwlink/?linkid=870924 Comment: mL or cm3
Note on B26: [Threaded comment] Your version of Excel allows you to read this threaded comment; however, any edits to it will get removed if the file is opened in a newer version of Excel. Learn more: https://go.microsoft.com/fwlink/?linkid=870924 Comment: mm
Note on B27: [Threaded comment] Your version of Excel allows you to read this threaded comment; however, any edits to it will get removed if the file is opened in a newer version of Excel. Learn more: https://go.microsoft.com/fwlink/?linkid=870924 Comment: Representing catalyst as a full cylinder with top and bottom accounted
Note on B28: [Threaded comment] Your version of Excel allows you to read this threaded comment; however, any edits to it will get removed if the file is opened in a newer version of Excel. Learn more: https://go.microsoft.com/fwlink/?linkid=870924 Comment: Total irradiation time [s]. How long the lamps were ON
Note on B29: [Threaded comment] Your version of Excel allows you to read this threaded comment; however, any edits to it will get removed if the file is opened in a newer version of Excel. Learn more: https://go.microsoft.com/fwlink/?linkid=870924 Comment: Time the volume inside of the quartz tube has been under illumination [s] Reply: Explanation: the whole solution volume of 0.5L was not under illumination for the whole 10800s but only a portion which was inside of the quartz tube at the time.
Note on B30: [Threaded comment] Your version of Excel allows you to read this threaded comment; however, any edits to it will get removed if the file is opened in a newer version of Excel. Learn more: https://go.microsoft.com/fwlink/?linkid=870924 Comment: Residence time [s]
Note on B31: [Threaded comment] Your version of Excel allows you to read this threaded comment; however, any edits to it will get removed if the file is opened in a newer version of Excel. Learn more: https://go.microsoft.com/fwlink/?linkid=870924 Comment: Plancks constant [Js]
Note on B32: [Threaded comment] Your version of Excel allows you to read this threaded comment; however, any edits to it will get removed if the file is opened in a newer version of Excel. Learn more: https://go.microsoft.com/fwlink/?linkid=870924 Comment: Light speed [m/s]
Note on B33: [Threaded comment] Your version of Excel allows you to read this threaded comment; however, any edits to it will get removed if the file is opened in a newer version of Excel. Learn more: https://go.microsoft.com/fwlink/?linkid=870924 Comment: [m]
Note on D33: [Threaded comment] Your version of Excel allows you to read this threaded comment; however, any edits to it will get removed if the file is opened in a newer version of Excel. Learn more: https://go.microsoft.com/fwlink/?linkid=870924 Comment: nm
Note on B34: [Threaded comment] Your version of Excel allows you to read this threaded comment; however, any edits to it will get removed if the file is opened in a newer version of Excel. Learn more: https://go.microsoft.com/fwlink/?linkid=870924 Comment: Avogadros number [mol-1]
Note on B35: [Threaded comment] Your version of Excel allows you to read this threaded comment; however, any edits to it will get removed if the file is opened in a newer version of Excel. Learn more: https://go.microsoft.com/fwlink/?linkid=870924 Comment: Reservoir volume [L]
Note on D35: [Threaded comment] Your version of Excel allows you to read this threaded comment; however, any edits to it will get removed if the file is opened in a newer version of Excel. Learn more: https://go.microsoft.com/fwlink/?linkid=870924 Comment: m^3
Note on C36: [Threaded comment] Your version of Excel allows you to read this threaded comment; however, any edits to it will get removed if the file is opened in a newer version of Excel. Learn more: https://go.microsoft.com/fwlink/?linkid=870924 Comment: L/s
Note on D36: [Threaded comment] Your version of Excel allows you to read this threaded comment; however, any edits to it will get removed if the file is opened in a newer version of Excel. Learn more: https://go.microsoft.com/fwlink/?linkid=870924 Comment: Ml/min
Note on B37: [Threaded comment] Your version of Excel allows you to read this threaded comment; however, any edits to it will get removed if the file is opened in a newer version of Excel. Learn more: https://go.microsoft.com/fwlink/?linkid=870924 Comment: When using V of solution illuminated and not full quartz tube volume
Note on B38: [Threaded comment] Your version of Excel allows you to read this threaded comment; however, any edits to it will get removed if the file is opened in a newer version of Excel. Learn more: https://go.microsoft.com/fwlink/?linkid=870924 Comment: Number of times the reservoir goes around during the experiment

## Quantum yield 2x cyl
Green changes for each catalyst/reactor design
reactant consumed/photons absorbed
QY | k'/qp
| k'=k*C0*Vill |  |  | all 3 together |  |  | 126 | 128 | 129
|  | k | 6.833333e-05 | 0.0034 |  | k | 0.0041 | 0.0036 | 0.0028
|  | C0 | 1e-05
|  | Vill | 2177.731 | 0.002177731 | 0.5
|  | k' | 1.488116e-12
qp = quantum flux = number of photons per time interval
| Np = Iαλ*SA*t/Ep | Np | 4.3204e+20
|  | Iαλ | 10.67 | 106.7
|  | SA | 292.2563 | 0.0002922563
|  | t | 10800 | 3
|  | Ep | hc/λ | 7.795276e-19
| qp = Np/t | 40003393254036224
| qp = qp/Na | 6.642875e-08
| Φ = k'/qp | 2.240169e-05
UV dose | 5019.061
8.5
quartzID | 17 | [6 empty] | dfoam | 16.05
hno foil | 55 | 15 | [5 empty] | rfoam | 8.025
Vtube | 12483.89 | 0.01248389 | 12.48389 | 3404.698 |  |  |  | Vclosed cylinder | 3034.805
Vtube_segment | 3404.698 | [6 empty] | SAclosed cylinder | 1160.979
Vfoam | 857.074 | 0.000857074 | 0.857074
hCatalyst | 15
SAcylinder | 1028.085
SAcylinder_Full | 1255.065205
SAfoam
tilluminated | 10800 | 7200
till | 269.6521
τ | 0.4355463
h | 6.6e-34
c | 300000000
λ | 2.54e-07 | 254
Na | 6.022e+23
V0 | 0.5 | 0.0005
Q | 0.005 | 300
till | 47.039
n | 108
Porosity | 0.7482673
Note on D5: [Threaded comment] Your version of Excel allows you to read this threaded comment; however, any edits to it will get removed if the file is opened in a newer version of Excel. Learn more: https://go.microsoft.com/fwlink/?linkid=870924 Comment: Polutant reaction rate kinetic constant received from degradation tests [s-1]
Note on E5: [Threaded comment] Your version of Excel allows you to read this threaded comment; however, any edits to it will get removed if the file is opened in a newer version of Excel. Learn more: https://go.microsoft.com/fwlink/?linkid=870924 Comment: s-1
Note on F5: [Threaded comment] Your version of Excel allows you to read this threaded comment; however, any edits to it will get removed if the file is opened in a newer version of Excel. Learn more: https://go.microsoft.com/fwlink/?linkid=870924 Comment: Min-1
Note on D6: [Threaded comment] Your version of Excel allows you to read this threaded comment; however, any edits to it will get removed if the file is opened in a newer version of Excel. Learn more: https://go.microsoft.com/fwlink/?linkid=870924 Comment: Initial conc of PRM [mol/L]
Note on E6: [Threaded comment] Your version of Excel allows you to read this threaded comment; however, any edits to it will get removed if the file is opened in a newer version of Excel. Learn more: https://go.microsoft.com/fwlink/?linkid=870924 Comment: Mol/L
Note on D7: [Threaded comment] Your version of Excel allows you to read this threaded comment; however, any edits to it will get removed if the file is opened in a newer version of Excel. Learn more: https://go.microsoft.com/fwlink/?linkid=870924 Comment: Volume of solution under illumination inside of the catalyst = V of full object - Vfoam * porosity [mm3]
Note on F7: [Threaded comment] Your version of Excel allows you to read this threaded comment; however, any edits to it will get removed if the file is opened in a newer version of Excel. Learn more: https://go.microsoft.com/fwlink/?linkid=870924 Comment: Dm3 or L
Note on D8: [Threaded comment] Your version of Excel allows you to read this threaded comment; however, any edits to it will get removed if the file is opened in a newer version of Excel. Learn more: https://go.microsoft.com/fwlink/?linkid=870924 Comment: [mol/s]
Note on D10: [Threaded comment] Your version of Excel allows you to read this threaded comment; however, any edits to it will get removed if the file is opened in a newer version of Excel. Learn more: https://go.microsoft.com/fwlink/?linkid=870924 Comment: Number of photons [unitless]
Note on D11: [Threaded comment] Your version of Excel allows you to read this threaded comment; however, any edits to it will get removed if the file is opened in a newer version of Excel. Learn more: https://go.microsoft.com/fwlink/?linkid=870924 Comment: Attenuated irradiance (lamp irradiance attenuated by water and primidone) mW/cm2
Note on F11: [Threaded comment] Your version of Excel allows you to read this threaded comment; however, any edits to it will get removed if the file is opened in a newer version of Excel. Learn more: https://go.microsoft.com/fwlink/?linkid=870924 Comment: W/m2
Note on D12: [Threaded comment] Your version of Excel allows you to read this threaded comment; however, any edits to it will get removed if the file is opened in a newer version of Excel. Learn more: https://go.microsoft.com/fwlink/?linkid=870924 Comment: Surface irradiated of the foam (external surface of foam multiplied by (1- porosity)
Note on F12: [Threaded comment] Your version of Excel allows you to read this threaded comment; however, any edits to it will get removed if the file is opened in a newer version of Excel. Learn more: https://go.microsoft.com/fwlink/?linkid=870924 Comment: [m2]
Note on D13: [Threaded comment] Your version of Excel allows you to read this threaded comment; however, any edits to it will get removed if the file is opened in a newer version of Excel. Learn more: https://go.microsoft.com/fwlink/?linkid=870924 Comment: Irradiation time [s]
Note on F13: [Threaded comment] Your version of Excel allows you to read this threaded comment; however, any edits to it will get removed if the file is opened in a newer version of Excel. Learn more: https://go.microsoft.com/fwlink/?linkid=870924 Comment: h
Note on D14: [Threaded comment] Your version of Excel allows you to read this threaded comment; however, any edits to it will get removed if the file is opened in a newer version of Excel. Learn more: https://go.microsoft.com/fwlink/?linkid=870924 Comment: Photon energy [J]
Note on C15: [Threaded comment] Your version of Excel allows you to read this threaded comment; however, any edits to it will get removed if the file is opened in a newer version of Excel. Learn more: https://go.microsoft.com/fwlink/?linkid=870924 Comment: Assuming constant number of photons over time [s-1]
Note on C16: [Threaded comment] Your version of Excel allows you to read this threaded comment; however, any edits to it will get removed if the file is opened in a newer version of Excel. Learn more: https://go.microsoft.com/fwlink/?linkid=870924 Comment: On a chemical amount basis, division by avogadros number to get [mol/s]
Note on C18: [Threaded comment] Your version of Excel allows you to read this threaded comment; however, any edits to it will get removed if the file is opened in a newer version of Excel. Learn more: https://go.microsoft.com/fwlink/?linkid=870924 Comment: [-]
Note on B20: [Threaded comment] Your version of Excel allows you to read this threaded comment; however, any edits to it will get removed if the file is opened in a newer version of Excel. Learn more: https://go.microsoft.com/fwlink/?linkid=870924 Comment: [J/m2]
Note on B22: [Threaded comment] Your version of Excel allows you to read this threaded comment; however, any edits to it will get removed if the file is opened in a newer version of Excel. Learn more: https://go.microsoft.com/fwlink/?linkid=870924 Comment: Internal diameter of quartz tube [mm]
Note on J22: [Threaded comment] Your version of Excel allows you to read this threaded comment; however, any edits to it will get removed if the file is opened in a newer version of Excel. Learn more: https://go.microsoft.com/fwlink/?linkid=870924 Comment: [mm]
Note on B23: [Threaded comment] Your version of Excel allows you to read this threaded comment; however, any edits to it will get removed if the file is opened in a newer version of Excel. Learn more: https://go.microsoft.com/fwlink/?linkid=870924 Comment: Heigth of an area where there is no Al foil coverage [mm]
Note on B24: [Threaded comment] Your version of Excel allows you to read this threaded comment; however, any edits to it will get removed if the file is opened in a newer version of Excel. Learn more: https://go.microsoft.com/fwlink/?linkid=870924 Comment: Total irradiated V inside of the Quartz tube [mm3]
Note on D24: [Threaded comment] Your version of Excel allows you to read this threaded comment; however, any edits to it will get removed if the file is opened in a newer version of Excel. Learn more: https://go.microsoft.com/fwlink/?linkid=870924 Comment: Liter
Note on E24: [Threaded comment] Your version of Excel allows you to read this threaded comment; however, any edits to it will get removed if the file is opened in a newer version of Excel. Learn more: https://go.microsoft.com/fwlink/?linkid=870924 Comment: mL
Note on B25: [Threaded comment] Your version of Excel allows you to read this threaded comment; however, any edits to it will get removed if the file is opened in a newer version of Excel. Learn more: https://go.microsoft.com/fwlink/?linkid=870924 Comment: V of tube segment where foam is [mm3]
Note on B26: [Threaded comment] Your version of Excel allows you to read this threaded comment; however, any edits to it will get removed if the file is opened in a newer version of Excel. Learn more: https://go.microsoft.com/fwlink/?linkid=870924 Comment: From meshmixer [mm3]
Note on E26: [Threaded comment] Your version of Excel allows you to read this threaded comment; however, any edits to it will get removed if the file is opened in a newer version of Excel. Learn more: https://go.microsoft.com/fwlink/?linkid=870924 Comment: mL or cm3
Note on B27: [Threaded comment] Your version of Excel allows you to read this threaded comment; however, any edits to it will get removed if the file is opened in a newer version of Excel. Learn more: https://go.microsoft.com/fwlink/?linkid=870924 Comment: mm
Note on B28: [Threaded comment] Your version of Excel allows you to read this threaded comment; however, any edits to it will get removed if the file is opened in a newer version of Excel. Learn more: https://go.microsoft.com/fwlink/?linkid=870924 Comment: Representing catalyst but taking only top base into account as the bottom one is not irradiated. Full cylinder - not Meshmixer
Note on B29: [Threaded comment] Your version of Excel allows you to read this threaded comment; however, any edits to it will get removed if the file is opened in a newer version of Excel. Learn more: https://go.microsoft.com/fwlink/?linkid=870924 Comment: Representing catalyst as a full cylinder with top and bottom accounted
Note on B30: [Threaded comment] Your version of Excel allows you to read this threaded comment; however, any edits to it will get removed if the file is opened in a newer version of Excel. Learn more: https://go.microsoft.com/fwlink/?linkid=870924 Comment: From meshmixer [mm3]
Note on B31: [Threaded comment] Your version of Excel allows you to read this threaded comment; however, any edits to it will get removed if the file is opened in a newer version of Excel. Learn more: https://go.microsoft.com/fwlink/?linkid=870924 Comment: Total irradiation time [s]. How long the lamps were ON
Note on B32: [Threaded comment] Your version of Excel allows you to read this threaded comment; however, any edits to it will get removed if the file is opened in a newer version of Excel. Learn more: https://go.microsoft.com/fwlink/?linkid=870924 Comment: Time the volume inside of the quartz tube has been under illumination [s] Reply: Explanation: the whole solution volume of 0.5L was not under illumination for the whole 10800s but only a portion which was inside of the quartz tube at the time.
Note on B33: [Threaded comment] Your version of Excel allows you to read this threaded comment; however, any edits to it will get removed if the file is opened in a newer version of Excel. Learn more: https://go.microsoft.com/fwlink/?linkid=870924 Comment: Residence time [s]
Note on B34: [Threaded comment] Your version of Excel allows you to read this threaded comment; however, any edits to it will get removed if the file is opened in a newer version of Excel. Learn more: https://go.microsoft.com/fwlink/?linkid=870924 Comment: Plancks constant [Js]
Note on B35: [Threaded comment] Your version of Excel allows you to read this threaded comment; however, any edits to it will get removed if the file is opened in a newer version of Excel. Learn more: https://go.microsoft.com/fwlink/?linkid=870924 Comment: Light speed [m/s]
Note on B36: [Threaded comment] Your version of Excel allows you to read this threaded comment; however, any edits to it will get removed if the file is opened in a newer version of Excel. Learn more: https://go.microsoft.com/fwlink/?linkid=870924 Comment: [m]
Note on D36: [Threaded comment] Your version of Excel allows you to read this threaded comment; however, any edits to it will get removed if the file is opened in a newer version of Excel. Learn more: https://go.microsoft.com/fwlink/?linkid=870924 Comment: nm
Note on B37: [Threaded comment] Your version of Excel allows you to read this threaded comment; however, any edits to it will get removed if the file is opened in a newer version of Excel. Learn more: https://go.microsoft.com/fwlink/?linkid=870924 Comment: Avogadros number [mol-1]
Note on B38: [Threaded comment] Your version of Excel allows you to read this threaded comment; however, any edits to it will get removed if the file is opened in a newer version of Excel. Learn more: https://go.microsoft.com/fwlink/?linkid=870924 Comment: Reservoir volume [L]
Note on D38: [Threaded comment] Your version of Excel allows you to read this threaded comment; however, any edits to it will get removed if the file is opened in a newer version of Excel. Learn more: https://go.microsoft.com/fwlink/?linkid=870924 Comment: m^3
Note on C39: [Threaded comment] Your version of Excel allows you to read this threaded comment; however, any edits to it will get removed if the file is opened in a newer version of Excel. Learn more: https://go.microsoft.com/fwlink/?linkid=870924 Comment: L/s
Note on D39: [Threaded comment] Your version of Excel allows you to read this threaded comment; however, any edits to it will get removed if the file is opened in a newer version of Excel. Learn more: https://go.microsoft.com/fwlink/?linkid=870924 Comment: Ml/min
Note on B40: [Threaded comment] Your version of Excel allows you to read this threaded comment; however, any edits to it will get removed if the file is opened in a newer version of Excel. Learn more: https://go.microsoft.com/fwlink/?linkid=870924 Comment: When using V of solution illuminated and not full quartz tube volume
Note on B41: [Threaded comment] Your version of Excel allows you to read this threaded comment; however, any edits to it will get removed if the file is opened in a newer version of Excel. Learn more: https://go.microsoft.com/fwlink/?linkid=870924 Comment: Number of times the reservoir goes around during the experiment

## Quantum yield 1x cylin
Green changes for each catalyst/reactor design
reactant consumed/photons absorbed
QY | k'/qp
k'=k*C0*Vill
|  | k | 4.5e-05 | 0.0027
|  | C0 | 1e-05
|  | Vill | 1092.437 | 0.001092437
|  | k' | 4.915965e-13
qp = quantum flux = number of photons per time interval
| Np = Iαλ*SA*t/Ep | Np | 2.8888e+20
|  | Iαλ | 10.67 | 106.7
|  | SA | 195.4167 | 0.0001954167
|  | t | 10800 | 3
|  | Ep | hc/λ | 7.795276e-19
| qp = Np/t | 26748206148776476
| qp = qp/Na | 4.441748e-08
| Φ = k'/qp | 1.106764e-05
UV dose | 2517.761
8.5
quartzID | 17 |  |  |  | dfoam | 16.05
hno foil | 55 | 7.5 |  |  | rfoam | 8.025
Vtube | 12483.89 | 1702.349 |  |  | Vclosed cylinder | 1517.403
Vtube_segment | 1702.349 |  |  |  | SAclosed cylinder | 782.8096
Vfoam | 424.966
hCatalyst | 7.5
SAcylinder | 627.5326025
SAcylinder_Full | 854.51248
SAfoam | 3626.23
tilluminated | 10800 | 7200
τ | 0.2184873
h | 6.6e-34
c | 300000000
λ | 2.54e-07 | 254
Na | 6.022e+23
V0 | 0.5
Q | 0.005 | 300
till | 23.59663
n | 108
Porosity | 0.7503649
Note on D5: [Threaded comment] Your version of Excel allows you to read this threaded comment; however, any edits to it will get removed if the file is opened in a newer version of Excel. Learn more: https://go.microsoft.com/fwlink/?linkid=870924 Comment: Polutant reaction rate kinetic constant received from degradation tests [s-1]
Note on E5: [Threaded comment] Your version of Excel allows you to read this threaded comment; however, any edits to it will get removed if the file is opened in a newer version of Excel. Learn more: https://go.microsoft.com/fwlink/?linkid=870924 Comment: s-1
Note on F5: [Threaded comment] Your version of Excel allows you to read this threaded comment; however, any edits to it will get removed if the file is opened in a newer version of Excel. Learn more: https://go.microsoft.com/fwlink/?linkid=870924 Comment: Min-1
Note on D6: [Threaded comment] Your version of Excel allows you to read this threaded comment; however, any edits to it will get removed if the file is opened in a newer version of Excel. Learn more: https://go.microsoft.com/fwlink/?linkid=870924 Comment: Initial conc of PRM [mol/L]
Note on E6: [Threaded comment] Your version of Excel allows you to read this threaded comment; however, any edits to it will get removed if the file is opened in a newer version of Excel. Learn more: https://go.microsoft.com/fwlink/?linkid=870924 Comment: Mol/L
Note on D7: [Threaded comment] Your version of Excel allows you to read this threaded comment; however, any edits to it will get removed if the file is opened in a newer version of Excel. Learn more: https://go.microsoft.com/fwlink/?linkid=870924 Comment: Volume of solution under illumination inside of the catalyst = V of full object - Vfoam * porosity [mm3]
Note on F7: [Threaded comment] Your version of Excel allows you to read this threaded comment; however, any edits to it will get removed if the file is opened in a newer version of Excel. Learn more: https://go.microsoft.com/fwlink/?linkid=870924 Comment: Dm3 or L
Note on D8: [Threaded comment] Your version of Excel allows you to read this threaded comment; however, any edits to it will get removed if the file is opened in a newer version of Excel. Learn more: https://go.microsoft.com/fwlink/?linkid=870924 Comment: [mol/s]
Note on D10: [Threaded comment] Your version of Excel allows you to read this threaded comment; however, any edits to it will get removed if the file is opened in a newer version of Excel. Learn more: https://go.microsoft.com/fwlink/?linkid=870924 Comment: Number of photons [unitless]
Note on D11: [Threaded comment] Your version of Excel allows you to read this threaded comment; however, any edits to it will get removed if the file is opened in a newer version of Excel. Learn more: https://go.microsoft.com/fwlink/?linkid=870924 Comment: Attenuated irradiance (lamp irradiance attenuated by water and primidone) mW/cm2
Note on F11: [Threaded comment] Your version of Excel allows you to read this threaded comment; however, any edits to it will get removed if the file is opened in a newer version of Excel. Learn more: https://go.microsoft.com/fwlink/?linkid=870924 Comment: W/m2
Note on D12: [Threaded comment] Your version of Excel allows you to read this threaded comment; however, any edits to it will get removed if the file is opened in a newer version of Excel. Learn more: https://go.microsoft.com/fwlink/?linkid=870924 Comment: Surface irradiated of the foam (external surface of foam multiplied by (1- porosity)
Note on F12: [Threaded comment] Your version of Excel allows you to read this threaded comment; however, any edits to it will get removed if the file is opened in a newer version of Excel. Learn more: https://go.microsoft.com/fwlink/?linkid=870924 Comment: [m2]
Note on D13: [Threaded comment] Your version of Excel allows you to read this threaded comment; however, any edits to it will get removed if the file is opened in a newer version of Excel. Learn more: https://go.microsoft.com/fwlink/?linkid=870924 Comment: Irradiation time [s]
Note on D14: [Threaded comment] Your version of Excel allows you to read this threaded comment; however, any edits to it will get removed if the file is opened in a newer version of Excel. Learn more: https://go.microsoft.com/fwlink/?linkid=870924 Comment: Photon energy [J]
Note on C15: [Threaded comment] Your version of Excel allows you to read this threaded comment; however, any edits to it will get removed if the file is opened in a newer version of Excel. Learn more: https://go.microsoft.com/fwlink/?linkid=870924 Comment: Assuming constant number of photons over time [s-1]
Note on C16: [Threaded comment] Your version of Excel allows you to read this threaded comment; however, any edits to it will get removed if the file is opened in a newer version of Excel. Learn more: https://go.microsoft.com/fwlink/?linkid=870924 Comment: On a chemical amount basis, division by avogadros number to get [mol/s]
Note on C18: [Threaded comment] Your version of Excel allows you to read this threaded comment; however, any edits to it will get removed if the file is opened in a newer version of Excel. Learn more: https://go.microsoft.com/fwlink/?linkid=870924 Comment: [-]
Note on B20: [Threaded comment] Your version of Excel allows you to read this threaded comment; however, any edits to it will get removed if the file is opened in a newer version of Excel. Learn more: https://go.microsoft.com/fwlink/?linkid=870924 Comment: [J/m2]
Note on B22: [Threaded comment] Your version of Excel allows you to read this threaded comment; however, any edits to it will get removed if the file is opened in a newer version of Excel. Learn more: https://go.microsoft.com/fwlink/?linkid=870924 Comment: Internal diameter of quartz tube [mm]
Note on J22: [Threaded comment] Your version of Excel allows you to read this threaded comment; however, any edits to it will get removed if the file is opened in a newer version of Excel. Learn more: https://go.microsoft.com/fwlink/?linkid=870924 Comment: [mm]
Note on B23: [Threaded comment] Your version of Excel allows you to read this threaded comment; however, any edits to it will get removed if the file is opened in a newer version of Excel. Learn more: https://go.microsoft.com/fwlink/?linkid=870924 Comment: Heigth of an area where there is no Al foil coverage [mm]
Note on B24: [Threaded comment] Your version of Excel allows you to read this threaded comment; however, any edits to it will get removed if the file is opened in a newer version of Excel. Learn more: https://go.microsoft.com/fwlink/?linkid=870924 Comment: Total irradiated V inside of the Quartz tube [mm3]
Note on B25: [Threaded comment] Your version of Excel allows you to read this threaded comment; however, any edits to it will get removed if the file is opened in a newer version of Excel. Learn more: https://go.microsoft.com/fwlink/?linkid=870924 Comment: V of tube segment where foam is [mm3]
Note on B26: [Threaded comment] Your version of Excel allows you to read this threaded comment; however, any edits to it will get removed if the file is opened in a newer version of Excel. Learn more: https://go.microsoft.com/fwlink/?linkid=870924 Comment: From meshmixer [mm3]
Note on B27: [Threaded comment] Your version of Excel allows you to read this threaded comment; however, any edits to it will get removed if the file is opened in a newer version of Excel. Learn more: https://go.microsoft.com/fwlink/?linkid=870924 Comment: mm
Note on B28: [Threaded comment] Your version of Excel allows you to read this threaded comment; however, any edits to it will get removed if the file is opened in a newer version of Excel. Learn more: https://go.microsoft.com/fwlink/?linkid=870924 Comment: Representing catalyst but taking only top base into account as the bottom one is not irradiated
Note on B29: [Threaded comment] Your version of Excel allows you to read this threaded comment; however, any edits to it will get removed if the file is opened in a newer version of Excel. Learn more: https://go.microsoft.com/fwlink/?linkid=870924 Comment: Representing catalyst as a full cylinder with top and bottom accounted
Note on B30: [Threaded comment] Your version of Excel allows you to read this threaded comment; however, any edits to it will get removed if the file is opened in a newer version of Excel. Learn more: https://go.microsoft.com/fwlink/?linkid=870924 Comment: From meshmixer [mm3]
Note on B31: [Threaded comment] Your version of Excel allows you to read this threaded comment; however, any edits to it will get removed if the file is opened in a newer version of Excel. Learn more: https://go.microsoft.com/fwlink/?linkid=870924 Comment: Total irradiation time [s]
Note on B32: [Threaded comment] Your version of Excel allows you to read this threaded comment; however, any edits to it will get removed if the file is opened in a newer version of Excel. Learn more: https://go.microsoft.com/fwlink/?linkid=870924 Comment: Residence time [s]
Note on B33: [Threaded comment] Your version of Excel allows you to read this threaded comment; however, any edits to it will get removed if the file is opened in a newer version of Excel. Learn more: https://go.microsoft.com/fwlink/?linkid=870924 Comment: Plancks constant [Js]
Note on B34: [Threaded comment] Your version of Excel allows you to read this threaded comment; however, any edits to it will get removed if the file is opened in a newer version of Excel. Learn more: https://go.microsoft.com/fwlink/?linkid=870924 Comment: Light speed [m/s]
Note on B35: [Threaded comment] Your version of Excel allows you to read this threaded comment; however, any edits to it will get removed if the file is opened in a newer version of Excel. Learn more: https://go.microsoft.com/fwlink/?linkid=870924 Comment: [m]
Note on D35: [Threaded comment] Your version of Excel allows you to read this threaded comment; however, any edits to it will get removed if the file is opened in a newer version of Excel. Learn more: https://go.microsoft.com/fwlink/?linkid=870924 Comment: nm
Note on B36: [Threaded comment] Your version of Excel allows you to read this threaded comment; however, any edits to it will get removed if the file is opened in a newer version of Excel. Learn more: https://go.microsoft.com/fwlink/?linkid=870924 Comment: Avogadros number [mol-1]
Note on B37: [Threaded comment] Your version of Excel allows you to read this threaded comment; however, any edits to it will get removed if the file is opened in a newer version of Excel. Learn more: https://go.microsoft.com/fwlink/?linkid=870924 Comment: Reservoir volume [L]
Note on C38: [Threaded comment] Your version of Excel allows you to read this threaded comment; however, any edits to it will get removed if the file is opened in a newer version of Excel. Learn more: https://go.microsoft.com/fwlink/?linkid=870924 Comment: L/s
Note on D38: [Threaded comment] Your version of Excel allows you to read this threaded comment; however, any edits to it will get removed if the file is opened in a newer version of Excel. Learn more: https://go.microsoft.com/fwlink/?linkid=870924 Comment: Ml/min
Note on B40: [Threaded comment] Your version of Excel allows you to read this threaded comment; however, any edits to it will get removed if the file is opened in a newer version of Excel. Learn more: https://go.microsoft.com/fwlink/?linkid=870924 Comment: Number of times the reservoir goes around during the experiment

## Quantum yield triangle
Green changes for each catalyst/reactor design
reactant consumed/photons absorbed
QY | k'/qp
k'=k*C0*Vill
|  | k | 2e-05 | 0.0012
|  | C0 | 1e-05
|  | Vill | 1417.57 | 0.00141757
|  | k' | 2.835139e-13
qp = quantum flux = number of photons per time interval
| Np = Iαλ*SA*t/Ep | Np | 2.1567e+20
|  | Iαλ | 10.67 | 106.7
|  | SA | 145.8922 | 0.0001458922
|  | t | 10800 | 3
|  | Ep | hc/λ | 7.795276e-19
| qp = Np/t | 19969401278778032
| qp = qp/Na | 3.316075e-08
| Φ = k'/qp | 8.549684e-06
UV dose | 3267.101
8.5
quartzID | 17
hno foil | 55 | 19.55
Vtube | 12483.89 |  |  |  | base length | 15.38
Vtube_segment | 4437.457 | Vfull_pyramid | 2002.443 |  | base SA | 102.4267
Vfoam | 584.873 |  |  |  |  | 2002.443
hCatalyst | 19.55
SAcylinder
SAtriangle_Full | 1106.89
SAfoam | 4303.91
tilluminated | 10800 | 7200
τ | 0.2835139
h | 6.6e-34
c | 300000000
λ | 2.54e-07 | 254
Na | 6.022e+23
V0 | 0.5
Q | 0.005 | 300
till | 30.6195
n | 108
Porosity | 0.8681963
Note on D5: [Threaded comment] Your version of Excel allows you to read this threaded comment; however, any edits to it will get removed if the file is opened in a newer version of Excel. Learn more: https://go.microsoft.com/fwlink/?linkid=870924 Comment: Polutant reaction rate kinetic constant received from degradation tests [s-1]
Note on E5: [Threaded comment] Your version of Excel allows you to read this threaded comment; however, any edits to it will get removed if the file is opened in a newer version of Excel. Learn more: https://go.microsoft.com/fwlink/?linkid=870924 Comment: s-1
Note on F5: [Threaded comment] Your version of Excel allows you to read this threaded comment; however, any edits to it will get removed if the file is opened in a newer version of Excel. Learn more: https://go.microsoft.com/fwlink/?linkid=870924 Comment: Min-1
Note on D6: [Threaded comment] Your version of Excel allows you to read this threaded comment; however, any edits to it will get removed if the file is opened in a newer version of Excel. Learn more: https://go.microsoft.com/fwlink/?linkid=870924 Comment: Initial conc of PRM [mol/L]
Note on E6: [Threaded comment] Your version of Excel allows you to read this threaded comment; however, any edits to it will get removed if the file is opened in a newer version of Excel. Learn more: https://go.microsoft.com/fwlink/?linkid=870924 Comment: Mol/L
Note on D7: [Threaded comment] Your version of Excel allows you to read this threaded comment; however, any edits to it will get removed if the file is opened in a newer version of Excel. Learn more: https://go.microsoft.com/fwlink/?linkid=870924 Comment: Volume of solution under illumination inside of the catalyst = V of full object - Vfoam * porosity [mm3]
Note on F7: [Threaded comment] Your version of Excel allows you to read this threaded comment; however, any edits to it will get removed if the file is opened in a newer version of Excel. Learn more: https://go.microsoft.com/fwlink/?linkid=870924 Comment: Dm3 or L
Note on D8: [Threaded comment] Your version of Excel allows you to read this threaded comment; however, any edits to it will get removed if the file is opened in a newer version of Excel. Learn more: https://go.microsoft.com/fwlink/?linkid=870924 Comment: [mol/s]
Note on D10: [Threaded comment] Your version of Excel allows you to read this threaded comment; however, any edits to it will get removed if the file is opened in a newer version of Excel. Learn more: https://go.microsoft.com/fwlink/?linkid=870924 Comment: Number of photons [unitless]
Note on D11: [Threaded comment] Your version of Excel allows you to read this threaded comment; however, any edits to it will get removed if the file is opened in a newer version of Excel. Learn more: https://go.microsoft.com/fwlink/?linkid=870924 Comment: Attenuated irradiance (lamp irradiance attenuated by water and primidone) mW/cm2
Note on F11: [Threaded comment] Your version of Excel allows you to read this threaded comment; however, any edits to it will get removed if the file is opened in a newer version of Excel. Learn more: https://go.microsoft.com/fwlink/?linkid=870924 Comment: W/m2
Note on D12: [Threaded comment] Your version of Excel allows you to read this threaded comment; however, any edits to it will get removed if the file is opened in a newer version of Excel. Learn more: https://go.microsoft.com/fwlink/?linkid=870924 Comment: Surface irradiated of the foam (external surface of foam multiplied by (1- porosity)
Note on F12: [Threaded comment] Your version of Excel allows you to read this threaded comment; however, any edits to it will get removed if the file is opened in a newer version of Excel. Learn more: https://go.microsoft.com/fwlink/?linkid=870924 Comment: [m2]
Note on D13: [Threaded comment] Your version of Excel allows you to read this threaded comment; however, any edits to it will get removed if the file is opened in a newer version of Excel. Learn more: https://go.microsoft.com/fwlink/?linkid=870924 Comment: Irradiation time [s]
Note on D14: [Threaded comment] Your version of Excel allows you to read this threaded comment; however, any edits to it will get removed if the file is opened in a newer version of Excel. Learn more: https://go.microsoft.com/fwlink/?linkid=870924 Comment: Photon energy [J]
Note on C15: [Threaded comment] Your version of Excel allows you to read this threaded comment; however, any edits to it will get removed if the file is opened in a newer version of Excel. Learn more: https://go.microsoft.com/fwlink/?linkid=870924 Comment: Assuming constant number of photons over time [s-1]
Note on C16: [Threaded comment] Your version of Excel allows you to read this threaded comment; however, any edits to it will get removed if the file is opened in a newer version of Excel. Learn more: https://go.microsoft.com/fwlink/?linkid=870924 Comment: On a chemical amount basis, division by avogadros number to get [mol/s]
Note on C18: [Threaded comment] Your version of Excel allows you to read this threaded comment; however, any edits to it will get removed if the file is opened in a newer version of Excel. Learn more: https://go.microsoft.com/fwlink/?linkid=870924 Comment: [-]
Note on B20: [Threaded comment] Your version of Excel allows you to read this threaded comment; however, any edits to it will get removed if the file is opened in a newer version of Excel. Learn more: https://go.microsoft.com/fwlink/?linkid=870924 Comment: [J/m2]
Note on B22: [Threaded comment] Your version of Excel allows you to read this threaded comment; however, any edits to it will get removed if the file is opened in a newer version of Excel. Learn more: https://go.microsoft.com/fwlink/?linkid=870924 Comment: Internal diameter of quartz tube [mm]
Note on B23: [Threaded comment] Your version of Excel allows you to read this threaded comment; however, any edits to it will get removed if the file is opened in a newer version of Excel. Learn more: https://go.microsoft.com/fwlink/?linkid=870924 Comment: Heigth of an area where there is no Al foil coverage [mm]
Note on B24: [Threaded comment] Your version of Excel allows you to read this threaded comment; however, any edits to it will get removed if the file is opened in a newer version of Excel. Learn more: https://go.microsoft.com/fwlink/?linkid=870924 Comment: Total irradiated V inside of the Quartz tube [mm3]
Note on B25: [Threaded comment] Your version of Excel allows you to read this threaded comment; however, any edits to it will get removed if the file is opened in a newer version of Excel. Learn more: https://go.microsoft.com/fwlink/?linkid=870924 Comment: V of tube segment where foam is [mm3]
Note on B26: [Threaded comment] Your version of Excel allows you to read this threaded comment; however, any edits to it will get removed if the file is opened in a newer version of Excel. Learn more: https://go.microsoft.com/fwlink/?linkid=870924 Comment: From meshmixer [mm3]
Note on B27: [Threaded comment] Your version of Excel allows you to read this threaded comment; however, any edits to it will get removed if the file is opened in a newer version of Excel. Learn more: https://go.microsoft.com/fwlink/?linkid=870924 Comment: mm
Note on B28: [Threaded comment] Your version of Excel allows you to read this threaded comment; however, any edits to it will get removed if the file is opened in a newer version of Excel. Learn more: https://go.microsoft.com/fwlink/?linkid=870924 Comment: Representing catalyst but taking only top base into account as the bottom one is not irradiated
Note on B29: [Threaded comment] Your version of Excel allows you to read this threaded comment; however, any edits to it will get removed if the file is opened in a newer version of Excel. Learn more: https://go.microsoft.com/fwlink/?linkid=870924 Comment: Representing catalyst as a full triangular pyramid with bottom and top accounted
Note on B30: [Threaded comment] Your version of Excel allows you to read this threaded comment; however, any edits to it will get removed if the file is opened in a newer version of Excel. Learn more: https://go.microsoft.com/fwlink/?linkid=870924 Comment: From meshmixer [mm3]
Note on B31: [Threaded comment] Your version of Excel allows you to read this threaded comment; however, any edits to it will get removed if the file is opened in a newer version of Excel. Learn more: https://go.microsoft.com/fwlink/?linkid=870924 Comment: Total irradiation time [s]
Note on B32: [Threaded comment] Your version of Excel allows you to read this threaded comment; however, any edits to it will get removed if the file is opened in a newer version of Excel. Learn more: https://go.microsoft.com/fwlink/?linkid=870924 Comment: Residence time [s]
Note on B33: [Threaded comment] Your version of Excel allows you to read this threaded comment; however, any edits to it will get removed if the file is opened in a newer version of Excel. Learn more: https://go.microsoft.com/fwlink/?linkid=870924 Comment: Plancks constant [Js]
Note on B34: [Threaded comment] Your version of Excel allows you to read this threaded comment; however, any edits to it will get removed if the file is opened in a newer version of Excel. Learn more: https://go.microsoft.com/fwlink/?linkid=870924 Comment: Light speed [m/s]
Note on B35: [Threaded comment] Your version of Excel allows you to read this threaded comment; however, any edits to it will get removed if the file is opened in a newer version of Excel. Learn more: https://go.microsoft.com/fwlink/?linkid=870924 Comment: [m]
Note on D35: [Threaded comment] Your version of Excel allows you to read this threaded comment; however, any edits to it will get removed if the file is opened in a newer version of Excel. Learn more: https://go.microsoft.com/fwlink/?linkid=870924 Comment: nm
Note on B36: [Threaded comment] Your version of Excel allows you to read this threaded comment; however, any edits to it will get removed if the file is opened in a newer version of Excel. Learn more: https://go.microsoft.com/fwlink/?linkid=870924 Comment: Avogadros number [mol-1]
Note on B37: [Threaded comment] Your version of Excel allows you to read this threaded comment; however, any edits to it will get removed if the file is opened in a newer version of Excel. Learn more: https://go.microsoft.com/fwlink/?linkid=870924 Comment: Reservoir volume [L]
Note on C38: [Threaded comment] Your version of Excel allows you to read this threaded comment; however, any edits to it will get removed if the file is opened in a newer version of Excel. Learn more: https://go.microsoft.com/fwlink/?linkid=870924 Comment: L/s
Note on D38: [Threaded comment] Your version of Excel allows you to read this threaded comment; however, any edits to it will get removed if the file is opened in a newer version of Excel. Learn more: https://go.microsoft.com/fwlink/?linkid=870924 Comment: Ml/min
Note on B40: [Threaded comment] Your version of Excel allows you to read this threaded comment; however, any edits to it will get removed if the file is opened in a newer version of Excel. Learn more: https://go.microsoft.com/fwlink/?linkid=870924 Comment: Number of times the reservoir goes around during the experiment

## Quantum yield Figueredo 58
Green changes for each catalyst/reactor design
reactant consumed/photons absorbed
QY | k'/qp
k'=k*C0*Vill
|  | k | 0.00155 | 0.093
|  | C0 | 9.163803e-05
|  | Vill |  | 0.5 | 0.5
|  | k' | 7.101947e-08
qp = quantum flux = number of photons per time interval
| Np = Iαλ*SA*t/Ep | Np | 5.0489e+31
|  | Iαλ |  | 550
|  | SA | 0 | 6.25 | I used SA of catalyst powder, not of the beaker if we are accounting only for the surface where photocatalysis happens?
|  | t | 3600 | 1
|  | Ep | hc/λ | 2.451013e-25 |  |  | Primidone |  | SBET | 50 | m2/g | Intensity of radiation | 8.2e-05 | Einstein/L/s
| qp = Np/t | 1.4025e+28 |  |  |  | Mol weight | 218.25 | g/mol | Catalyst | 0.25 | g/L | Ep | 2.451013e-25
| qp = qp/Na | 23289.3 |  |  |  | mPRM | 0.01 | g | mCatalyst | 0.125 | g
[6 empty] | V | 0.5 | L | Scatalyst | 6.25 | m2
| Φ = k'/qp | 3.049447e-12 |  |  |  | n | 4.581901e-05 | mol
[6 empty] | c0 | 9.163803e-05 | mol/L
UV dose | 0 |  |  |  |  | c0 | 0.02 | g/L
quartzID
hno foil
Vtube |  | 0 | 0
Vfoam |  | 0 | 0
hCatalyst
SAcylinder_Full
tilluminated |  | 7200
till
τ
h | 6.6e-34
c | 300000000
λ | 0
Na | 6.022e+23
V0 | 0.5 | 0.0005
Note on D5: [Threaded comment] Your version of Excel allows you to read this threaded comment; however, any edits to it will get removed if the file is opened in a newer version of Excel. Learn more: https://go.microsoft.com/fwlink/?linkid=870924 Comment: Polutant reaction rate kinetic constant received from degradation tests [s-1]
Note on E5: [Threaded comment] Your version of Excel allows you to read this threaded comment; however, any edits to it will get removed if the file is opened in a newer version of Excel. Learn more: https://go.microsoft.com/fwlink/?linkid=870924 Comment: s-1
Note on F5: [Threaded comment] Your version of Excel allows you to read this threaded comment; however, any edits to it will get removed if the file is opened in a newer version of Excel. Learn more: https://go.microsoft.com/fwlink/?linkid=870924 Comment: Min-1
Note on D6: [Threaded comment] Your version of Excel allows you to read this threaded comment; however, any edits to it will get removed if the file is opened in a newer version of Excel. Learn more: https://go.microsoft.com/fwlink/?linkid=870924 Comment: Initial conc of PRM [mol/L]
Note on E6: [Threaded comment] Your version of Excel allows you to read this threaded comment; however, any edits to it will get removed if the file is opened in a newer version of Excel. Learn more: https://go.microsoft.com/fwlink/?linkid=870924 Comment: Mol/L
Note on D7: [Threaded comment] Your version of Excel allows you to read this threaded comment; however, any edits to it will get removed if the file is opened in a newer version of Excel. Learn more: https://go.microsoft.com/fwlink/?linkid=870924 Comment: Volume of solution under illumination = V of tube - Vfoam * porosity In my case, V of tube - Vfoam from meshmixer [mm3] In case of photolysis just the Vtube
Note on F7: [Threaded comment] Your version of Excel allows you to read this threaded comment; however, any edits to it will get removed if the file is opened in a newer version of Excel. Learn more: https://go.microsoft.com/fwlink/?linkid=870924 Comment: Dm3 or L
Note on D8: [Threaded comment] Your version of Excel allows you to read this threaded comment; however, any edits to it will get removed if the file is opened in a newer version of Excel. Learn more: https://go.microsoft.com/fwlink/?linkid=870924 Comment: [mol/s]
Note on D10: [Threaded comment] Your version of Excel allows you to read this threaded comment; however, any edits to it will get removed if the file is opened in a newer version of Excel. Learn more: https://go.microsoft.com/fwlink/?linkid=870924 Comment: Number of photons [unitless]
Note on D11: [Threaded comment] Your version of Excel allows you to read this threaded comment; however, any edits to it will get removed if the file is opened in a newer version of Excel. Learn more: https://go.microsoft.com/fwlink/?linkid=870924 Comment: Attenuated irradiance (lamp irradiance attenuated by water and primidone) mW/cm2
Note on F11: [Threaded comment] Your version of Excel allows you to read this threaded comment; however, any edits to it will get removed if the file is opened in a newer version of Excel. Learn more: https://go.microsoft.com/fwlink/?linkid=870924 Comment: W/m2
Note on D12: [Threaded comment] Your version of Excel allows you to read this threaded comment; however, any edits to it will get removed if the file is opened in a newer version of Excel. Learn more: https://go.microsoft.com/fwlink/?linkid=870924 Comment: Surface irradiated (Full cylinder or SA of catalyst?)
Note on F12: [Threaded comment] Your version of Excel allows you to read this threaded comment; however, any edits to it will get removed if the file is opened in a newer version of Excel. Learn more: https://go.microsoft.com/fwlink/?linkid=870924 Comment: [m2]
Note on D13: [Threaded comment] Your version of Excel allows you to read this threaded comment; however, any edits to it will get removed if the file is opened in a newer version of Excel. Learn more: https://go.microsoft.com/fwlink/?linkid=870924 Comment: Irradiation time [s]
Note on F13: [Threaded comment] Your version of Excel allows you to read this threaded comment; however, any edits to it will get removed if the file is opened in a newer version of Excel. Learn more: https://go.microsoft.com/fwlink/?linkid=870924 Comment: h
Note on D14: [Threaded comment] Your version of Excel allows you to read this threaded comment; however, any edits to it will get removed if the file is opened in a newer version of Excel. Learn more: https://go.microsoft.com/fwlink/?linkid=870924 Comment: Photon energy [J]
Note on N14: [Threaded comment] Your version of Excel allows you to read this threaded comment; however, any edits to it will get removed if the file is opened in a newer version of Excel. Learn more: https://go.microsoft.com/fwlink/?linkid=870924 Comment: From chemical actinometry
Note on C15: [Threaded comment] Your version of Excel allows you to read this threaded comment; however, any edits to it will get removed if the file is opened in a newer version of Excel. Learn more: https://go.microsoft.com/fwlink/?linkid=870924 Comment: Assuming constant number of photons over time [s-1]
Note on N15: [Threaded comment] Your version of Excel allows you to read this threaded comment; however, any edits to it will get removed if the file is opened in a newer version of Excel. Learn more: https://go.microsoft.com/fwlink/?linkid=870924 Comment: Photon energy [J] If E = Na * h *c/lambda by definition from glossary
Note on C16: [Threaded comment] Your version of Excel allows you to read this threaded comment; however, any edits to it will get removed if the file is opened in a newer version of Excel. Learn more: https://go.microsoft.com/fwlink/?linkid=870924 Comment: On a chemical amount basis, division by avogadros number to get [mol/s]
Note on C18: [Threaded comment] Your version of Excel allows you to read this threaded comment; however, any edits to it will get removed if the file is opened in a newer version of Excel. Learn more: https://go.microsoft.com/fwlink/?linkid=870924 Comment: [-]
Note on B20: [Threaded comment] Your version of Excel allows you to read this threaded comment; however, any edits to it will get removed if the file is opened in a newer version of Excel. Learn more: https://go.microsoft.com/fwlink/?linkid=870924 Comment: [J/m2]
Note on B22: [Threaded comment] Your version of Excel allows you to read this threaded comment; however, any edits to it will get removed if the file is opened in a newer version of Excel. Learn more: https://go.microsoft.com/fwlink/?linkid=870924 Comment: Internal diameter of quartz tube [mm]
Note on B23: [Threaded comment] Your version of Excel allows you to read this threaded comment; however, any edits to it will get removed if the file is opened in a newer version of Excel. Learn more: https://go.microsoft.com/fwlink/?linkid=870924 Comment: Heigth of an area where there is no Al foil coverage [mm]
Note on B24: [Threaded comment] Your version of Excel allows you to read this threaded comment; however, any edits to it will get removed if the file is opened in a newer version of Excel. Learn more: https://go.microsoft.com/fwlink/?linkid=870924 Comment: Total irradiated V inside of the Quartz tube [mm3]
Note on D24: [Threaded comment] Your version of Excel allows you to read this threaded comment; however, any edits to it will get removed if the file is opened in a newer version of Excel. Learn more: https://go.microsoft.com/fwlink/?linkid=870924 Comment: Liter
Note on E24: [Threaded comment] Your version of Excel allows you to read this threaded comment; however, any edits to it will get removed if the file is opened in a newer version of Excel. Learn more: https://go.microsoft.com/fwlink/?linkid=870924 Comment: mL
Note on B25: [Threaded comment] Your version of Excel allows you to read this threaded comment; however, any edits to it will get removed if the file is opened in a newer version of Excel. Learn more: https://go.microsoft.com/fwlink/?linkid=870924 Comment: From meshmixer [mm3]
Note on E25: [Threaded comment] Your version of Excel allows you to read this threaded comment; however, any edits to it will get removed if the file is opened in a newer version of Excel. Learn more: https://go.microsoft.com/fwlink/?linkid=870924 Comment: mL or cm3
Note on B26: [Threaded comment] Your version of Excel allows you to read this threaded comment; however, any edits to it will get removed if the file is opened in a newer version of Excel. Learn more: https://go.microsoft.com/fwlink/?linkid=870924 Comment: mm
Note on B27: [Threaded comment] Your version of Excel allows you to read this threaded comment; however, any edits to it will get removed if the file is opened in a newer version of Excel. Learn more: https://go.microsoft.com/fwlink/?linkid=870924 Comment: Representing catalyst as a full cylinder with top and bottom accounted
Note on B28: [Threaded comment] Your version of Excel allows you to read this threaded comment; however, any edits to it will get removed if the file is opened in a newer version of Excel. Learn more: https://go.microsoft.com/fwlink/?linkid=870924 Comment: Total irradiation time [s]. How long the lamps were ON
Note on B29: [Threaded comment] Your version of Excel allows you to read this threaded comment; however, any edits to it will get removed if the file is opened in a newer version of Excel. Learn more: https://go.microsoft.com/fwlink/?linkid=870924 Comment: Time the volume inside of the quartz tube has been under illumination [s] Reply: Explanation: the whole solution volume of 0.5L was not under illumination for the whole 10800s but only a portion which was inside of the quartz tube at the time.
Note on B30: [Threaded comment] Your version of Excel allows you to read this threaded comment; however, any edits to it will get removed if the file is opened in a newer version of Excel. Learn more: https://go.microsoft.com/fwlink/?linkid=870924 Comment: Residence time [s]
Note on B31: [Threaded comment] Your version of Excel allows you to read this threaded comment; however, any edits to it will get removed if the file is opened in a newer version of Excel. Learn more: https://go.microsoft.com/fwlink/?linkid=870924 Comment: Plancks constant [Js]
Note on B32: [Threaded comment] Your version of Excel allows you to read this threaded comment; however, any edits to it will get removed if the file is opened in a newer version of Excel. Learn more: https://go.microsoft.com/fwlink/?linkid=870924 Comment: Light speed [m/s]
Note on B33: [Threaded comment] Your version of Excel allows you to read this threaded comment; however, any edits to it will get removed if the file is opened in a newer version of Excel. Learn more: https://go.microsoft.com/fwlink/?linkid=870924 Comment: [m]
Note on D33: [Threaded comment] Your version of Excel allows you to read this threaded comment; however, any edits to it will get removed if the file is opened in a newer version of Excel. Learn more: https://go.microsoft.com/fwlink/?linkid=870924 Comment: nm
Note on B34: [Threaded comment] Your version of Excel allows you to read this threaded comment; however, any edits to it will get removed if the file is opened in a newer version of Excel. Learn more: https://go.microsoft.com/fwlink/?linkid=870924 Comment: Avogadros number [mol-1]
Note on B35: [Threaded comment] Your version of Excel allows you to read this threaded comment; however, any edits to it will get removed if the file is opened in a newer version of Excel. Learn more: https://go.microsoft.com/fwlink/?linkid=870924 Comment: Reservoir volume [L]
Note on D35: [Threaded comment] Your version of Excel allows you to read this threaded comment; however, any edits to it will get removed if the file is opened in a newer version of Excel. Learn more: https://go.microsoft.com/fwlink/?linkid=870924 Comment: m^3
Note on C36: [Threaded comment] Your version of Excel allows you to read this threaded comment; however, any edits to it will get removed if the file is opened in a newer version of Excel. Learn more: https://go.microsoft.com/fwlink/?linkid=870924 Comment: L/s
Note on D36: [Threaded comment] Your version of Excel allows you to read this threaded comment; however, any edits to it will get removed if the file is opened in a newer version of Excel. Learn more: https://go.microsoft.com/fwlink/?linkid=870924 Comment: Ml/min
Note on B37: [Threaded comment] Your version of Excel allows you to read this threaded comment; however, any edits to it will get removed if the file is opened in a newer version of Excel. Learn more: https://go.microsoft.com/fwlink/?linkid=870924 Comment: When using V of solution illuminated and not full quartz tube volume
Note on B38: [Threaded comment] Your version of Excel allows you to read this threaded comment; however, any edits to it will get removed if the file is opened in a newer version of Excel. Learn more: https://go.microsoft.com/fwlink/?linkid=870924 Comment: Number of times the reservoir goes around during the experiment

## QY Figueredo 2 "photocat..." 59
Green changes for each catalyst/reactor design
reactant consumed/photons absorbed
QY | k'/qp
k'=k*C0*Vill
|  | k | 0.001666667 | 0.1
|  | C0 | 6.414662e-05
|  | Vill |  | 0.36 | 0.5
|  | k' | 3.848797e-08
qp = quantum flux = number of photons per time interval
| Np = Iαλ*SA*t/Ep | Np | 2.183e+32
|  | Iαλ |  | 409.2556
|  | SA | 0 | 12.5 | I used SA of catalyst powder, not of the beaker if we are accounting only for the surface where photocatalysis happens?
|  | t | 7200 | 2
|  | Ep | hc/λ | 1.687253e-25 |  |  | Primidone |  | SBET | 50 | m2/g | Intensity of radiation | 3.92e-05 | Einstein/L/s
| qp = Np/t | 3.032e+28 |  |  |  | Mol weight | 218.25 | g/mol | Catalyst | 0.25 | g/L | Ep | 1.687253e-25
| qp = qp/Na | 50348.15 |  |  |  | mPRM | 0.014 | g | mCatalyst | 0.25 | g | Plamp | 18
[6 empty] | V | 1 | L | Scatalyst | 12.5 | m2 | ID | 0.028
| Φ = k'/qp | 7.644366e-13 |  |  |  | n | 6.414662e-05 | mol |  |  |  | perimeter | 0.08796459
[6 empty] | c0 | 6.414662e-05 | mol/L |  |  |  | SAtube | 0.0439823
UV dose | 0 |  |  |  |  | c0 | 0.014 | g/L
quartzID
hno foil
Vtube |  | 0 | 0
Vfoam |  | 0 | 0
hCatalyst
SAcylinder_Full
tilluminated |  | 7200
till
τ
h | 6.6e-34
c | 300000000
λ | 3.65e-07 | 365
Na | 6.022e+23
V0 | 0.5 | 0.0005
Note on D5: [Threaded comment] Your version of Excel allows you to read this threaded comment; however, any edits to it will get removed if the file is opened in a newer version of Excel. Learn more: https://go.microsoft.com/fwlink/?linkid=870924 Comment: Polutant reaction rate kinetic constant received from degradation tests [s-1]
Note on E5: [Threaded comment] Your version of Excel allows you to read this threaded comment; however, any edits to it will get removed if the file is opened in a newer version of Excel. Learn more: https://go.microsoft.com/fwlink/?linkid=870924 Comment: s-1
Note on F5: [Threaded comment] Your version of Excel allows you to read this threaded comment; however, any edits to it will get removed if the file is opened in a newer version of Excel. Learn more: https://go.microsoft.com/fwlink/?linkid=870924 Comment: Min-1
Note on D6: [Threaded comment] Your version of Excel allows you to read this threaded comment; however, any edits to it will get removed if the file is opened in a newer version of Excel. Learn more: https://go.microsoft.com/fwlink/?linkid=870924 Comment: Initial conc of PRM [mol/L]
Note on E6: [Threaded comment] Your version of Excel allows you to read this threaded comment; however, any edits to it will get removed if the file is opened in a newer version of Excel. Learn more: https://go.microsoft.com/fwlink/?linkid=870924 Comment: Mol/L
Note on D7: [Threaded comment] Your version of Excel allows you to read this threaded comment; however, any edits to it will get removed if the file is opened in a newer version of Excel. Learn more: https://go.microsoft.com/fwlink/?linkid=870924 Comment: Volume of solution under illumination = V of tube - Vfoam * porosity In my case, V of tube - Vfoam from meshmixer [mm3] In case of photolysis just the Vtube
Note on F7: [Threaded comment] Your version of Excel allows you to read this threaded comment; however, any edits to it will get removed if the file is opened in a newer version of Excel. Learn more: https://go.microsoft.com/fwlink/?linkid=870924 Comment: Dm3 or L
Note on D8: [Threaded comment] Your version of Excel allows you to read this threaded comment; however, any edits to it will get removed if the file is opened in a newer version of Excel. Learn more: https://go.microsoft.com/fwlink/?linkid=870924 Comment: [mol/s]
Note on D10: [Threaded comment] Your version of Excel allows you to read this threaded comment; however, any edits to it will get removed if the file is opened in a newer version of Excel. Learn more: https://go.microsoft.com/fwlink/?linkid=870924 Comment: Number of photons [unitless]
Note on D11: [Threaded comment] Your version of Excel allows you to read this threaded comment; however, any edits to it will get removed if the file is opened in a newer version of Excel. Learn more: https://go.microsoft.com/fwlink/?linkid=870924 Comment: Attenuated irradiance (lamp irradiance attenuated by water and primidone) mW/cm2
Note on F11: [Threaded comment] Your version of Excel allows you to read this threaded comment; however, any edits to it will get removed if the file is opened in a newer version of Excel. Learn more: https://go.microsoft.com/fwlink/?linkid=870924 Comment: W/m2
Note on D12: [Threaded comment] Your version of Excel allows you to read this threaded comment; however, any edits to it will get removed if the file is opened in a newer version of Excel. Learn more: https://go.microsoft.com/fwlink/?linkid=870924 Comment: Surface irradiated (Full cylinder or SA of catalyst?)
Note on F12: [Threaded comment] Your version of Excel allows you to read this threaded comment; however, any edits to it will get removed if the file is opened in a newer version of Excel. Learn more: https://go.microsoft.com/fwlink/?linkid=870924 Comment: [m2]
Note on D13: [Threaded comment] Your version of Excel allows you to read this threaded comment; however, any edits to it will get removed if the file is opened in a newer version of Excel. Learn more: https://go.microsoft.com/fwlink/?linkid=870924 Comment: Irradiation time [s]
Note on F13: [Threaded comment] Your version of Excel allows you to read this threaded comment; however, any edits to it will get removed if the file is opened in a newer version of Excel. Learn more: https://go.microsoft.com/fwlink/?linkid=870924 Comment: h
Note on D14: [Threaded comment] Your version of Excel allows you to read this threaded comment; however, any edits to it will get removed if the file is opened in a newer version of Excel. Learn more: https://go.microsoft.com/fwlink/?linkid=870924 Comment: Photon energy [J]
Note on C15: [Threaded comment] Your version of Excel allows you to read this threaded comment; however, any edits to it will get removed if the file is opened in a newer version of Excel. Learn more: https://go.microsoft.com/fwlink/?linkid=870924 Comment: Assuming constant number of photons over time [s-1]
Note on N15: [Threaded comment] Your version of Excel allows you to read this threaded comment; however, any edits to it will get removed if the file is opened in a newer version of Excel. Learn more: https://go.microsoft.com/fwlink/?linkid=870924 Comment: Photon energy [J] If E = Na * h *c/lambda by definition from glossary
Note on C16: [Threaded comment] Your version of Excel allows you to read this threaded comment; however, any edits to it will get removed if the file is opened in a newer version of Excel. Learn more: https://go.microsoft.com/fwlink/?linkid=870924 Comment: On a chemical amount basis, division by avogadros number to get [mol/s]
Note on O16: [Threaded comment] Your version of Excel allows you to read this threaded comment; however, any edits to it will get removed if the file is opened in a newer version of Excel. Learn more: https://go.microsoft.com/fwlink/?linkid=870924 Comment: [W]
Note on O17: [Threaded comment] Your version of Excel allows you to read this threaded comment; however, any edits to it will get removed if the file is opened in a newer version of Excel. Learn more: https://go.microsoft.com/fwlink/?linkid=870924 Comment: [m]
Note on C18: [Threaded comment] Your version of Excel allows you to read this threaded comment; however, any edits to it will get removed if the file is opened in a newer version of Excel. Learn more: https://go.microsoft.com/fwlink/?linkid=870924 Comment: [-]
Note on N19: [Threaded comment] Your version of Excel allows you to read this threaded comment; however, any edits to it will get removed if the file is opened in a newer version of Excel. Learn more: https://go.microsoft.com/fwlink/?linkid=870924 Comment: My calculation of tubular photoreactor surface area for irradiance calculations
Note on O19: [Threaded comment] Your version of Excel allows you to read this threaded comment; however, any edits to it will get removed if the file is opened in a newer version of Excel. Learn more: https://go.microsoft.com/fwlink/?linkid=870924 Comment: [m2]
Note on B20: [Threaded comment] Your version of Excel allows you to read this threaded comment; however, any edits to it will get removed if the file is opened in a newer version of Excel. Learn more: https://go.microsoft.com/fwlink/?linkid=870924 Comment: [J/m2]
Note on B22: [Threaded comment] Your version of Excel allows you to read this threaded comment; however, any edits to it will get removed if the file is opened in a newer version of Excel. Learn more: https://go.microsoft.com/fwlink/?linkid=870924 Comment: Internal diameter of quartz tube [mm]
Note on B23: [Threaded comment] Your version of Excel allows you to read this threaded comment; however, any edits to it will get removed if the file is opened in a newer version of Excel. Learn more: https://go.microsoft.com/fwlink/?linkid=870924 Comment: Heigth of an area where there is no Al foil coverage [mm]
Note on B24: [Threaded comment] Your version of Excel allows you to read this threaded comment; however, any edits to it will get removed if the file is opened in a newer version of Excel. Learn more: https://go.microsoft.com/fwlink/?linkid=870924 Comment: Total irradiated V inside of the Quartz tube [mm3]
Note on D24: [Threaded comment] Your version of Excel allows you to read this threaded comment; however, any edits to it will get removed if the file is opened in a newer version of Excel. Learn more: https://go.microsoft.com/fwlink/?linkid=870924 Comment: Liter
Note on E24: [Threaded comment] Your version of Excel allows you to read this threaded comment; however, any edits to it will get removed if the file is opened in a newer version of Excel. Learn more: https://go.microsoft.com/fwlink/?linkid=870924 Comment: mL
Note on B25: [Threaded comment] Your version of Excel allows you to read this threaded comment; however, any edits to it will get removed if the file is opened in a newer version of Excel. Learn more: https://go.microsoft.com/fwlink/?linkid=870924 Comment: From meshmixer [mm3]
Note on E25: [Threaded comment] Your version of Excel allows you to read this threaded comment; however, any edits to it will get removed if the file is opened in a newer version of Excel. Learn more: https://go.microsoft.com/fwlink/?linkid=870924 Comment: mL or cm3
Note on B26: [Threaded comment] Your version of Excel allows you to read this threaded comment; however, any edits to it will get removed if the file is opened in a newer version of Excel. Learn more: https://go.microsoft.com/fwlink/?linkid=870924 Comment: mm
Note on B27: [Threaded comment] Your version of Excel allows you to read this threaded comment; however, any edits to it will get removed if the file is opened in a newer version of Excel. Learn more: https://go.microsoft.com/fwlink/?linkid=870924 Comment: Representing catalyst as a full cylinder with top and bottom accounted
Note on B28: [Threaded comment] Your version of Excel allows you to read this threaded comment; however, any edits to it will get removed if the file is opened in a newer version of Excel. Learn more: https://go.microsoft.com/fwlink/?linkid=870924 Comment: Total irradiation time [s]. How long the lamps were ON
Note on B29: [Threaded comment] Your version of Excel allows you to read this threaded comment; however, any edits to it will get removed if the file is opened in a newer version of Excel. Learn more: https://go.microsoft.com/fwlink/?linkid=870924 Comment: Time the volume inside of the quartz tube has been under illumination [s] Reply: Explanation: the whole solution volume of 0.5L was not under illumination for the whole 10800s but only a portion which was inside of the quartz tube at the time.
Note on B30: [Threaded comment] Your version of Excel allows you to read this threaded comment; however, any edits to it will get removed if the file is opened in a newer version of Excel. Learn more: https://go.microsoft.com/fwlink/?linkid=870924 Comment: Residence time [s]
Note on B31: [Threaded comment] Your version of Excel allows you to read this threaded comment; however, any edits to it will get removed if the file is opened in a newer version of Excel. Learn more: https://go.microsoft.com/fwlink/?linkid=870924 Comment: Plancks constant [Js]
Note on B32: [Threaded comment] Your version of Excel allows you to read this threaded comment; however, any edits to it will get removed if the file is opened in a newer version of Excel. Learn more: https://go.microsoft.com/fwlink/?linkid=870924 Comment: Light speed [m/s]
Note on B33: [Threaded comment] Your version of Excel allows you to read this threaded comment; however, any edits to it will get removed if the file is opened in a newer version of Excel. Learn more: https://go.microsoft.com/fwlink/?linkid=870924 Comment: [m]
Note on D33: [Threaded comment] Your version of Excel allows you to read this threaded comment; however, any edits to it will get removed if the file is opened in a newer version of Excel. Learn more: https://go.microsoft.com/fwlink/?linkid=870924 Comment: nm
Note on B34: [Threaded comment] Your version of Excel allows you to read this threaded comment; however, any edits to it will get removed if the file is opened in a newer version of Excel. Learn more: https://go.microsoft.com/fwlink/?linkid=870924 Comment: Avogadros number [mol-1]
Note on B35: [Threaded comment] Your version of Excel allows you to read this threaded comment; however, any edits to it will get removed if the file is opened in a newer version of Excel. Learn more: https://go.microsoft.com/fwlink/?linkid=870924 Comment: Reservoir volume [L]
Note on D35: [Threaded comment] Your version of Excel allows you to read this threaded comment; however, any edits to it will get removed if the file is opened in a newer version of Excel. Learn more: https://go.microsoft.com/fwlink/?linkid=870924 Comment: m^3
Note on C36: [Threaded comment] Your version of Excel allows you to read this threaded comment; however, any edits to it will get removed if the file is opened in a newer version of Excel. Learn more: https://go.microsoft.com/fwlink/?linkid=870924 Comment: L/s
Note on D36: [Threaded comment] Your version of Excel allows you to read this threaded comment; however, any edits to it will get removed if the file is opened in a newer version of Excel. Learn more: https://go.microsoft.com/fwlink/?linkid=870924 Comment: Ml/min
Note on B37: [Threaded comment] Your version of Excel allows you to read this threaded comment; however, any edits to it will get removed if the file is opened in a newer version of Excel. Learn more: https://go.microsoft.com/fwlink/?linkid=870924 Comment: When using V of solution illuminated and not full quartz tube volume
Note on B38: [Threaded comment] Your version of Excel allows you to read this threaded comment; however, any edits to it will get removed if the file is opened in a newer version of Excel. Learn more: https://go.microsoft.com/fwlink/?linkid=870924 Comment: Number of times the reservoir goes around during the experiment

## Quantum yield Fernandez
Green changes for each catalyst/reactor design
reactant consumed/photons absorbed
QY | k'/qp
k'=k*C0*Vill
|  | k | 1.339105e-05 | 0.0124 |  |  |  | MPR k | 0.000803463
|  | C0 | 2.5063e-06
|  | Vill |  | 4 | 0.5
|  | k' | 1.34248e-10
qp = quantum flux = number of photons per time interval
| Np = Iαλ*SA*t/Ep | Np | 3.8026e+26
|  | Iαλ |  | 57.3
|  | SA | 0 | 125
|  | t | 28800 | 8
|  | Ep | hc/λ | 5.424658e-19 |  |  | Primidone |  | SBET | 50 | m2/g
| qp = Np/t | 1.3204e+22 |  |  |  | Mol weight | 218.25 | g/mol | CCatalyst | 0.625 | g/L
| qp = qp/Na | 0.0219256 |  |  |  | mPRM | 0.002188 | g | mCatalyst | 2.5 | g
[6 empty] | V | 4 | L | Scatalyst | 125 | m2
| Φ = k'/qp | 6.122886e-09 |  |  |  | n | 1.00252e-05 | mol
[6 empty] | c0 | 2.5063e-06 | mol/L
UV dose | 0 |  |  |  |  | c0 | 0.000547 | g/L
0
|  | 0 | 0
|  | 0 | 0
7200
h | 6.6e-34
c | 300000000
λ | 3.65e-07 | 365
Na | 6.022e+23
V0 | 0.5 | 0.0005
Note on D5: [Threaded comment] Your version of Excel allows you to read this threaded comment; however, any edits to it will get removed if the file is opened in a newer version of Excel. Learn more: https://go.microsoft.com/fwlink/?linkid=870924 Comment: Polutant reaction rate kinetic constant received from degradation tests [s-1]
Note on E5: [Threaded comment] Your version of Excel allows you to read this threaded comment; however, any edits to it will get removed if the file is opened in a newer version of Excel. Learn more: https://go.microsoft.com/fwlink/?linkid=870924 Comment: s-1
Note on F5: [Threaded comment] Your version of Excel allows you to read this threaded comment; however, any edits to it will get removed if the file is opened in a newer version of Excel. Learn more: https://go.microsoft.com/fwlink/?linkid=870924 Comment: Min-1 . This k is from batch
Note on K5: [Threaded comment] Your version of Excel allows you to read this threaded comment; however, any edits to it will get removed if the file is opened in a newer version of Excel. Learn more: https://go.microsoft.com/fwlink/?linkid=870924 Comment: From recirculating reactor. Use this one. Min-1
Note on D6: [Threaded comment] Your version of Excel allows you to read this threaded comment; however, any edits to it will get removed if the file is opened in a newer version of Excel. Learn more: https://go.microsoft.com/fwlink/?linkid=870924 Comment: Initial conc of PRM [mol/L]
Note on E6: [Threaded comment] Your version of Excel allows you to read this threaded comment; however, any edits to it will get removed if the file is opened in a newer version of Excel. Learn more: https://go.microsoft.com/fwlink/?linkid=870924 Comment: Mol/L
Note on D7: [Threaded comment] Your version of Excel allows you to read this threaded comment; however, any edits to it will get removed if the file is opened in a newer version of Excel. Learn more: https://go.microsoft.com/fwlink/?linkid=870924 Comment: Volume of solution under illumination = V of tube - Vfoam * porosity In my case, V of tube - Vfoam from meshmixer [mm3] In case of photolysis just the Vtube
Note on F7: [Threaded comment] Your version of Excel allows you to read this threaded comment; however, any edits to it will get removed if the file is opened in a newer version of Excel. Learn more: https://go.microsoft.com/fwlink/?linkid=870924 Comment: Dm3 or L
Note on D8: [Threaded comment] Your version of Excel allows you to read this threaded comment; however, any edits to it will get removed if the file is opened in a newer version of Excel. Learn more: https://go.microsoft.com/fwlink/?linkid=870924 Comment: [mol/s]
Note on D10: [Threaded comment] Your version of Excel allows you to read this threaded comment; however, any edits to it will get removed if the file is opened in a newer version of Excel. Learn more: https://go.microsoft.com/fwlink/?linkid=870924 Comment: Number of photons [unitless]
Note on D11: [Threaded comment] Your version of Excel allows you to read this threaded comment; however, any edits to it will get removed if the file is opened in a newer version of Excel. Learn more: https://go.microsoft.com/fwlink/?linkid=870924 Comment: Attenuated irradiance (lamp irradiance attenuated by water and primidone) mW/cm2
Note on F11: [Threaded comment] Your version of Excel allows you to read this threaded comment; however, any edits to it will get removed if the file is opened in a newer version of Excel. Learn more: https://go.microsoft.com/fwlink/?linkid=870924 Comment: W/m2
Note on D12: [Threaded comment] Your version of Excel allows you to read this threaded comment; however, any edits to it will get removed if the file is opened in a newer version of Excel. Learn more: https://go.microsoft.com/fwlink/?linkid=870924 Comment: Surface irradiated (Full cylinder or SA of catalyst?)
Note on F12: [Threaded comment] Your version of Excel allows you to read this threaded comment; however, any edits to it will get removed if the file is opened in a newer version of Excel. Learn more: https://go.microsoft.com/fwlink/?linkid=870924 Comment: [m2]
Note on D13: [Threaded comment] Your version of Excel allows you to read this threaded comment; however, any edits to it will get removed if the file is opened in a newer version of Excel. Learn more: https://go.microsoft.com/fwlink/?linkid=870924 Comment: Irradiation time [s]
Note on F13: [Threaded comment] Your version of Excel allows you to read this threaded comment; however, any edits to it will get removed if the file is opened in a newer version of Excel. Learn more: https://go.microsoft.com/fwlink/?linkid=870924 Comment: h
Note on D14: [Threaded comment] Your version of Excel allows you to read this threaded comment; however, any edits to it will get removed if the file is opened in a newer version of Excel. Learn more: https://go.microsoft.com/fwlink/?linkid=870924 Comment: Photon energy [J]
Note on C15: [Threaded comment] Your version of Excel allows you to read this threaded comment; however, any edits to it will get removed if the file is opened in a newer version of Excel. Learn more: https://go.microsoft.com/fwlink/?linkid=870924 Comment: Assuming constant number of photons over time [s-1]
Note on C16: [Threaded comment] Your version of Excel allows you to read this threaded comment; however, any edits to it will get removed if the file is opened in a newer version of Excel. Learn more: https://go.microsoft.com/fwlink/?linkid=870924 Comment: On a chemical amount basis, division by avogadros number to get [mol/s]
Note on C18: [Threaded comment] Your version of Excel allows you to read this threaded comment; however, any edits to it will get removed if the file is opened in a newer version of Excel. Learn more: https://go.microsoft.com/fwlink/?linkid=870924 Comment: [-]
Note on B20: [Threaded comment] Your version of Excel allows you to read this threaded comment; however, any edits to it will get removed if the file is opened in a newer version of Excel. Learn more: https://go.microsoft.com/fwlink/?linkid=870924 Comment: [J/m2]
Note on B22: [Threaded comment] Your version of Excel allows you to read this threaded comment; however, any edits to it will get removed if the file is opened in a newer version of Excel. Learn more: https://go.microsoft.com/fwlink/?linkid=870924 Comment: Internal diameter of quartz tube [mm]
Note on B23: [Threaded comment] Your version of Excel allows you to read this threaded comment; however, any edits to it will get removed if the file is opened in a newer version of Excel. Learn more: https://go.microsoft.com/fwlink/?linkid=870924 Comment: Heigth of an area where there is no Al foil coverage [mm]
Note on B24: [Threaded comment] Your version of Excel allows you to read this threaded comment; however, any edits to it will get removed if the file is opened in a newer version of Excel. Learn more: https://go.microsoft.com/fwlink/?linkid=870924 Comment: Total irradiated V inside of the Quartz tube [mm3]
Note on D24: [Threaded comment] Your version of Excel allows you to read this threaded comment; however, any edits to it will get removed if the file is opened in a newer version of Excel. Learn more: https://go.microsoft.com/fwlink/?linkid=870924 Comment: Liter
Note on E24: [Threaded comment] Your version of Excel allows you to read this threaded comment; however, any edits to it will get removed if the file is opened in a newer version of Excel. Learn more: https://go.microsoft.com/fwlink/?linkid=870924 Comment: mL
Note on B25: [Threaded comment] Your version of Excel allows you to read this threaded comment; however, any edits to it will get removed if the file is opened in a newer version of Excel. Learn more: https://go.microsoft.com/fwlink/?linkid=870924 Comment: From meshmixer [mm3]
Note on E25: [Threaded comment] Your version of Excel allows you to read this threaded comment; however, any edits to it will get removed if the file is opened in a newer version of Excel. Learn more: https://go.microsoft.com/fwlink/?linkid=870924 Comment: mL or cm3
Note on B26: [Threaded comment] Your version of Excel allows you to read this threaded comment; however, any edits to it will get removed if the file is opened in a newer version of Excel. Learn more: https://go.microsoft.com/fwlink/?linkid=870924 Comment: mm
Note on B27: [Threaded comment] Your version of Excel allows you to read this threaded comment; however, any edits to it will get removed if the file is opened in a newer version of Excel. Learn more: https://go.microsoft.com/fwlink/?linkid=870924 Comment: Representing catalyst as a full cylinder with top and bottom accounted
Note on B28: [Threaded comment] Your version of Excel allows you to read this threaded comment; however, any edits to it will get removed if the file is opened in a newer version of Excel. Learn more: https://go.microsoft.com/fwlink/?linkid=870924 Comment: Total irradiation time [s]. How long the lamps were ON
Note on B29: [Threaded comment] Your version of Excel allows you to read this threaded comment; however, any edits to it will get removed if the file is opened in a newer version of Excel. Learn more: https://go.microsoft.com/fwlink/?linkid=870924 Comment: Time the volume inside of the quartz tube has been under illumination [s] Reply: Explanation: the whole solution volume of 0.5L was not under illumination for the whole 10800s but only a portion which was inside of the quartz tube at the time.
Note on B30: [Threaded comment] Your version of Excel allows you to read this threaded comment; however, any edits to it will get removed if the file is opened in a newer version of Excel. Learn more: https://go.microsoft.com/fwlink/?linkid=870924 Comment: Residence time [s]
Note on B31: [Threaded comment] Your version of Excel allows you to read this threaded comment; however, any edits to it will get removed if the file is opened in a newer version of Excel. Learn more: https://go.microsoft.com/fwlink/?linkid=870924 Comment: Plancks constant [Js]
Note on B32: [Threaded comment] Your version of Excel allows you to read this threaded comment; however, any edits to it will get removed if the file is opened in a newer version of Excel. Learn more: https://go.microsoft.com/fwlink/?linkid=870924 Comment: Light speed [m/s]
Note on B33: [Threaded comment] Your version of Excel allows you to read this threaded comment; however, any edits to it will get removed if the file is opened in a newer version of Excel. Learn more: https://go.microsoft.com/fwlink/?linkid=870924 Comment: [m]
Note on D33: [Threaded comment] Your version of Excel allows you to read this threaded comment; however, any edits to it will get removed if the file is opened in a newer version of Excel. Learn more: https://go.microsoft.com/fwlink/?linkid=870924 Comment: nm
Note on B34: [Threaded comment] Your version of Excel allows you to read this threaded comment; however, any edits to it will get removed if the file is opened in a newer version of Excel. Learn more: https://go.microsoft.com/fwlink/?linkid=870924 Comment: Avogadros number [mol-1]
Note on B35: [Threaded comment] Your version of Excel allows you to read this threaded comment; however, any edits to it will get removed if the file is opened in a newer version of Excel. Learn more: https://go.microsoft.com/fwlink/?linkid=870924 Comment: Reservoir volume [L]
Note on D35: [Threaded comment] Your version of Excel allows you to read this threaded comment; however, any edits to it will get removed if the file is opened in a newer version of Excel. Learn more: https://go.microsoft.com/fwlink/?linkid=870924 Comment: m^3
Note on C36: [Threaded comment] Your version of Excel allows you to read this threaded comment; however, any edits to it will get removed if the file is opened in a newer version of Excel. Learn more: https://go.microsoft.com/fwlink/?linkid=870924 Comment: L/s
Note on D36: [Threaded comment] Your version of Excel allows you to read this threaded comment; however, any edits to it will get removed if the file is opened in a newer version of Excel. Learn more: https://go.microsoft.com/fwlink/?linkid=870924 Comment: Ml/min
Note on B37: [Threaded comment] Your version of Excel allows you to read this threaded comment; however, any edits to it will get removed if the file is opened in a newer version of Excel. Learn more: https://go.microsoft.com/fwlink/?linkid=870924 Comment: When using V of solution illuminated and not full quartz tube volume
Note on B38: [Threaded comment] Your version of Excel allows you to read this threaded comment; however, any edits to it will get removed if the file is opened in a newer version of Excel. Learn more: https://go.microsoft.com/fwlink/?linkid=870924 Comment: Number of times the reservoir goes around during the experiment