## CBZ analysis
Sample Name |  | Area Target Cmpd | Conc | Ct/C0 | Ln(Ct/C0) | Sample Name | Time Mins | Area Target Cmpd | Conc | Ct/C0 | Ln(Ct/C0) | Time Mins | Area Target Cmpd | Conc | Ct/C0 | Ln(Ct/C0)
010623 PRM1 | 120 | 146.604858 | 8.436971155 | 0.892852809 | -0.113333539 | 010623 PRM1 | 120 | 146.604858 | 8.436971155 | 0.892852809 | -0.113333539 | 120 | 146.604858 | 8.436971155 | 0.892852809 | -0.113333539
010623 PRM1 | 120 | 146.461258 | 8.428686858 | 0.891976113 | -0.114315926 | 010623 PRM1 | 120 | 146.461258 | 8.428686858 | 0.891976113 | -0.114315926 | 120 | 146.461258 | 8.428686858 | 0.891976113 | -0.114315926 | Photolysis
010623 PRM1 | 90 | 149.756805 | 8.618807257 | 0.912095837 | -0.09201021 | 010623 PRM1 | 90 | 149.756805 | 8.618807257 | 0.912095837 | -0.09201021 | 120 | 146.113968 | 8.408651667 | 0.948107958 | -0.053286903 | Time (Mins) | Ct/C0
010623 PRM1 | 90 | 149.463867 | 8.601907638 | 0.910307415 | -0.093972918 | 010623 PRM1 | 90 | 149.463867 | 8.601907638 | 0.910307415 | -0.093972918 | 120 | 146.739563 | 8.444742298 | 0.952177317 | -0.049004005 | 120 | 0.948107958 | 0.952177317 | 0.95668925 | 0.96079544 |  |  |  |  | 0.9544425 | 0.004760914
010623 PRM1 | 60 | 155.401215 | 8.944433772 | 0.946555662 | -0.054925502 | 010623 PRM1 | 60 | 155.401215 | 8.944433772 | 0.946555662 | -0.054925502 | 120 | 148.408936 | 8.541048575 | 0.927710392 | -0.075035672 | 90 | 0.961394343 | 0.959665516 | 0.969958872 | 0.97009589 | 0.968351415 |  |  |  | 0.9658932072 | 0.004455533
010623 PRM1 | 60 | 154.976471 | 8.919930253 | 0.943962547 | -0.057668788 | 010623 PRM1 | 60 | 154.976471 | 8.919930253 | 0.943962547 | -0.057668788 | 120 | 150.339447 | 8.652419926 | 0.93980731 | -0.062080414 | 60 | 0.946555662 | 0.943962547 | 0.980380444 | 0.979124475 | 0.972317868 | 0.989253833 | 0.987986496 |  | 0.9713688 | 0.01734144
010623 PRM1 | 45 | 156.105148 | 8.985043729 | 0.950853261 | -0.050395528 | 010623 PRM1 | 45 | 156.105148 | 8.985043729 | 0.950853261 | -0.050395528 | 120 | 146.113968 | 8.408651667 | 0.95668925 | -0.044276652 | 45 | 0.950853261 | 0.95055218 | 0.986462199 | 0.987154607 | 0.95263042 | 0.98286756 | 0.995390634 | 0.996089309 | 0.97525 | 0.01898095
010623 PRM1 | 45 | 156.055832 | 8.982198685 | 0.95055218 | -0.050712221 | 010623 PRM1 | 45 | 156.055832 | 8.982198685 | 0.95055218 | -0.050712221 | 120 | 146.739563 | 8.444742298 | 0.96079544 | -0.039993754 | 30 | 0.969642709 | 0.97152429 | 0.997958819 | 1.000772599 | 0.963322675 | 0.990769976 | 1.00699131 | 1.009830557 | 0.9888516 | 0.01702513
010623 PRM1 | 30 | 159.1828 | 9.162593746 | 0.969642709 | -0.030827617 | 010623 PRM1 | 30 | 159.1828 | 9.162593746 | 0.969642709 | -0.030827617 | 90 | 149.756805 | 8.618807257 | 0.912095837 | -0.09201021 | 15 | 0.980663997 | 0.980208835 | 0.998190975 | 1.000152453 | 0.979322949 | 0.999201909 | 1.007225567 | 1.009204797 | 0.9942714 | 0.01157287
010623 PRM1 | 30 | 159.490997 | 9.180373659 | 0.97152429 | -0.028889008 | 010623 PRM1 | 30 | 159.490997 | 9.180373659 | 0.97152429 | -0.028889008 | 90 | 149.463867 | 8.601907638 | 0.910307415 | -0.093972918 | 0 | 1 | 1 |  | 1 | 0.999489902 | 1 |  |  | 0.9998979804 | 0.0002040392
010623 PRM1 | 15 | 160.988052 | 9.266738895 | 0.980663997 | -0.019525389 | 010623 PRM1 | 15 | 160.988052 | 9.266738895 | 0.980663997 | -0.019525389 | 90 | 148.156525 | 8.526486962 | 0.961394343 | -0.039370608
010623 PRM1 | 15 | 160.913498 | 9.262437868 | 0.980208835 | -0.019989633 | 010623 PRM1 | 15 | 160.913498 | 9.262437868 | 0.980208835 | -0.019989633 | 90 | 147.890747 | 8.511154206 | 0.959665516 | -0.041170476
010623 PRM1 | 0 | 164.155228 | 9.449453559 | 1 | 0 | 010623 PRM1 | 0 | 164.155228 | 9.449453559 | 1 | 0 | 90 | 144.632858 | 8.3232063 | 0.904048831 | -0.100871903 | Photolysis
020623 PRM1 | 120 | 146.113968 | 8.408651667 | 0.948107958 | -0.053286903 | 020623 PRM1 | 120 | 146.113968 | 8.408651667 | 0.948107958 | -0.053286903 | 90 | 155.151245 | 8.93001298 | 0.969958872 | -0.030501608 | Time (Mins) | Ct/C0 | [7 empty] | LnCt/C0
020623 PRM1 | 120 | 146.739563 | 8.444742298 | 0.952177317 | -0.049004005 | 020623 PRM1 | 120 | 146.739563 | 8.444742298 | 0.952177317 | -0.049004005 | 90 | 148.156525 | 8.526486962 | 0.97009589 | -0.030360357 | 120 | -0.113333539 | -0.114315926 | -0.053286903 | -0.049004005 | -0.075035672 | -0.062080414 | -0.044276652 | -0.039993754 | -0.06891586 | 0.02784465
020623 PRM1 | 90 | 148.156525 | 8.526486962 | 0.961394343 | -0.039370608 | 020623 PRM1 | 90 | 148.156525 | 8.526486962 | 0.961394343 | -0.039370608 | 90 | 147.890747 | 8.511154206 | 0.968351415 | -0.032160226 | 90 | -0.09201021 | -0.093972918 | -0.039370608 | -0.041170476 | -0.100871903 | -0.030501608 | -0.030360357 | -0.032160226 | -0.05755228825 | 0.02980192
020623 PRM1 | 90 | 147.890747 | 8.511154206 | 0.959665516 | -0.041170476 | 020623 PRM1 | 90 | 147.890747 | 8.511154206 | 0.959665516 | -0.041170476 | 60 | 155.401215 | 8.944433772 | 0.946555662 | -0.054925502 | 60 | -0.054925502 | -0.057668788 | -0.019814574 | -0.021096499 | -0.062441245 | -0.028072504 | -0.010804324 | -0.012086249 | -0.03336371 | 0.02007756
020623 PRM1 | 60 | 151.075317 | 8.694872332 | 0.980380444 | -0.019814574 | 020623 PRM1 | 60 | 151.075317 | 8.694872332 | 0.980380444 | -0.019814574 | 60 | 154.976471 | 8.919930253 | 0.943962547 | -0.057668788 | 45 | -0.050395528 | -0.050712221 | -0.013630273 | -0.012928609 | -0.048528257 | -0.017280898 | -0.004620022 | -0.003918358 | -0.02525177075 | 0.01953675
020623 PRM1 | 60 | 150.882233 | 8.683733299 | 0.979124475 | -0.021096499 | 020623 PRM1 | 60 | 150.882233 | 8.683733299 | 0.979124475 | -0.021096499 | 60 | 151.075317 | 8.694872332 | 0.980380444 | -0.019814574 | 30 | -0.030827617 | -0.028889008 | -0.002043267 | 0.0007723 | -0.037366851 | -0.009272885 | 0.006966984 | 0.009782551 | -0.01135972 | 0.01726212
020623 PRM1 | 45 | 152.010284 | 8.748810661 | 0.986462199 | -0.013630273 | 020623 PRM1 | 45 | 152.010284 | 8.748810661 | 0.986462199 | -0.013630273 | 60 | 150.882233 | 8.683733299 | 0.979124475 | -0.021096499 | 15 | -0.019525389 | -0.019989633 | -0.001810663 | 0.000152441 | -0.020893815 | -0.00079841 | 0.007199587 | 0.009162691 | -0.005812898875 | 0.0116554
020623 PRM1 | 45 | 152.11673 | 8.75495154 | 0.987154607 | -0.012928609 | 020623 PRM1 | 45 | 152.11673 | 8.75495154 | 0.987154607 | -0.012928609 | 60 | 150.285339 | 8.649298431 | 0.93946826 | -0.062441245 | 0 | 0 | 0 | -0.048483595 | 0 | -0.000510228 | 0 |  |  | -0.008165637 | 0.0180317
020623 PRM1 | 30 | 153.777695 | 8.850772759 | 0.997958819 | -0.002043267 | 020623 PRM1 | 30 | 153.777695 | 8.850772759 | 0.997958819 | -0.002043267 | 60 | 155.52771 | 8.95173128 | 0.972317868 | -0.028072504
020623 PRM1 | 30 | 154.210266 | 8.875727818 | 1.000772599 | 0.0007723 | 020623 PRM1 | 30 | 154.210266 | 8.875727818 | 1.000772599 | 0.0007723 | 60 | 151.075317 | 8.694872332 | 0.989253833 | -0.010804324
020623 PRM1 | 15 | 153.813385 | 8.852831718 | 0.998190975 | -0.001810663 | 020623 PRM1 | 15 | 153.813385 | 8.852831718 | 0.998190975 | -0.001810663 | 60 | 150.882233 | 8.683733299 | 0.987986496 | -0.012086249
020623 PRM1 | 15 | 154.114929 | 8.870227818 | 1.000152453 | 0.000152441 | 020623 PRM1 | 15 | 154.114929 | 8.870227818 | 1.000152453 | 0.000152441 | 45 | 156.105148 | 8.985043729 | 0.950853261 | -0.050395528
020623 PRM1 | 0 | 154.091492 | 8.868875736 | 1 | 0 | 020623 PRM1 | 0 | 154.091492 | 8.868875736 | 1 | 0 | 45 | 156.055832 | 8.982198685 | 0.95055218 | -0.050712221
020623 PRM1 | 0 | 152.392639 | 8.770868755 | 0.952672968 | -0.048483595 | 020623 PRM1 | 0 | 152.392639 | 8.770868755 | 0.952672968 | -0.048483595 | 45 | 152.010284 | 8.748810661 | 0.986462199 | -0.013630273
200623 PRM1 | 120 | 148.408936 | 8.541048575 | 0.927710392 | -0.075035672 | 200623 PRM1 | 120 | 148.408936 | 8.541048575 | 0.927710392 | -0.075035672 | 45 | 152.11673 | 8.75495154 | 0.987154607 | -0.012928609
200623 PRM1 | 120 | 150.339447 | 8.652419926 | 0.93980731 | -0.062080414 | 200623 PRM1 | 120 | 150.339447 | 8.652419926 | 0.93980731 | -0.062080414 | 45 | 152.385849 | 8.770477039 | 0.95263042 | -0.048528257
200623 PRM1 | 90 | 144.632858 | 8.3232063 | 0.904048831 | -0.100871903 | 200623 PRM1 | 90 | 144.632858 | 8.3232063 | 0.904048831 | -0.100871903 | 45 | 157.211304 | 9.048857967 | 0.98286756 | -0.017280898
200623 PRM1 | 90 | 155.151245 | 8.93001298 | 0.969958872 | -0.030501608 | 200623 PRM1 | 90 | 155.151245 | 8.93001298 | 0.969958872 | -0.030501608 | 45 | 152.010284 | 8.748810661 | 0.995390634 | -0.004620022
200623 PRM1 | 60 | 150.285339 | 8.649298431 | 0.93946826 | -0.062441245 | 200623 PRM1 | 60 | 150.285339 | 8.649298431 | 0.93946826 | -0.062441245 | 45 | 152.11673 | 8.75495154 | 0.996089309 | -0.003918358
200623 PRM1 | 60 | 155.52771 | 8.95173128 | 0.972317868 | -0.028072504 | 200623 PRM1 | 60 | 155.52771 | 8.95173128 | 0.972317868 | -0.028072504 | 30 | 159.1828 | 9.162593746 | 0.969642709 | -0.030827617
200623 PRM1 | 45 | 152.385849 | 8.770477039 | 0.95263042 | -0.048528257 | 200623 PRM1 | 45 | 152.385849 | 8.770477039 | 0.95263042 | -0.048528257 | 30 | 159.490997 | 9.180373659 | 0.97152429 | -0.028889008
200623 PRM1 | 45 | 157.211304 | 9.048857967 | 0.98286756 | -0.017280898 | 200623 PRM1 | 45 | 157.211304 | 9.048857967 | 0.98286756 | -0.017280898 | 30 | 153.777695 | 8.850772759 | 0.997958819 | -0.002043267
200623 PRM1 | 30 | 154.092194 | 8.868916234 | 0.963322675 | -0.037366851 | 200623 PRM1 | 30 | 154.092194 | 8.868916234 | 0.963322675 | -0.037366851 | 30 | 154.210266 | 8.875727818 | 1.000772599 | 0.0007723
200623 PRM1 | 30 | 158.472427 | 9.121612265 | 0.990769976 | -0.009272885 | 200623 PRM1 | 30 | 158.472427 | 9.121612265 | 0.990769976 | -0.009272885 | 30 | 154.092194 | 8.868916234 | 0.963322675 | -0.037366851
200623 PRM1 | 15 | 156.64563 | 9.016224184 | 0.979322949 | -0.020893815 | 200623 PRM1 | 15 | 156.64563 | 9.016224184 | 0.979322949 | -0.020893815 | 30 | 158.472427 | 9.121612265 | 0.990769976 | -0.009272885
200623 PRM1 | 15 | 159.818054 | 9.199241606 | 0.999201909 | -0.00079841 | 200623 PRM1 | 15 | 159.818054 | 9.199241606 | 0.999201909 | -0.00079841 | 30 | 153.777695 | 8.850772759 | 1.00699131 | 0.006966984
200623 PRM1 | 0 | 159.945419 | 9.206589304 | 1 | 0 | 200623 PRM1 | 0 | 159.945419 | 9.206589304 | 1 | 0 | 30 | 154.210266 | 8.875727818 | 1.009830557 | 0.009782551
200623 PRM1 | 0 | 159.864014 | 9.201893043 | 0.999489902 | -0.000510228 | 200623 PRM1 | 0 | 159.864014 | 9.201893043 | 0.999489902 | -0.000510228 | 15 | 160.988052 | 9.266738895 | 0.980663997 | -0.019525389
050623 PRM1 | 120 | 146.113968 | 8.408651667 | 0.95668925 | -0.044276652 | 050623 PRM1 | 120 | 146.113968 | 8.408651667 | 0.95668925 | -0.044276652 | 15 | 160.913498 | 9.262437868 | 0.980208835 | -0.019989633
050623 PRM1 | 120 | 146.739563 | 8.444742298 | 0.96079544 | -0.039993754 | 050623 PRM1 | 120 | 146.739563 | 8.444742298 | 0.96079544 | -0.039993754 | 15 | 153.813385 | 8.852831718 | 0.998190975 | -0.001810663
050623 PRM1 | 90 | 148.156525 | 8.526486962 | 0.97009589 | -0.030360357 | 050623 PRM1 | 90 | 148.156525 | 8.526486962 | 0.97009589 | -0.030360357 | 15 | 154.114929 | 8.870227818 | 1.000152453 | 0.000152441
050623 PRM1 | 90 | 147.890747 | 8.511154206 | 0.968351415 | -0.032160226 | 050623 PRM1 | 90 | 147.890747 | 8.511154206 | 0.968351415 | -0.032160226 | 15 | 156.64563 | 9.016224184 | 0.979322949 | -0.020893815
050623 PRM1 | 60 | 151.075317 | 8.694872332 | 0.989253833 | -0.010804324 | 050623 PRM1 | 60 | 151.075317 | 8.694872332 | 0.989253833 | -0.010804324 | 15 | 159.818054 | 9.199241606 | 0.999201909 | -0.00079841
050623 PRM1 | 60 | 150.882233 | 8.683733299 | 0.987986496 | -0.012086249 | 050623 PRM1 | 60 | 150.882233 | 8.683733299 | 0.987986496 | -0.012086249 | 15 | 153.813385 | 8.852831718 | 1.007225567 | 0.007199587
050623 PRM1 | 45 | 152.010284 | 8.748810661 | 0.995390634 | -0.004620022 | 050623 PRM1 | 45 | 152.010284 | 8.748810661 | 0.995390634 | -0.004620022 | 15 | 154.114929 | 8.870227818 | 1.009204797 | 0.009162691
050623 PRM1 | 45 | 152.11673 | 8.75495154 | 0.996089309 | -0.003918358 | 050623 PRM1 | 45 | 152.11673 | 8.75495154 | 0.996089309 | -0.003918358 | 0 | 164.155228 | 9.449453559 | 1 | 0
050623 PRM1 | 30 | 153.777695 | 8.850772759 | 1.00699131 | 0.006966984 | 050623 PRM1 | 30 | 153.777695 | 8.850772759 | 1.00699131 | 0.006966984 | 0 | 154.091492 | 8.868875736 | 1 | 0
050623 PRM1 | 30 | 154.210266 | 8.875727818 | 1.009830557 | 0.009782551 | 050623 PRM1 | 30 | 154.210266 | 8.875727818 | 1.009830557 | 0.009782551 | 0 | 152.392639 | 8.770868755 | 0.952672968 | -0.048483595
050623 PRM1 | 15 | 153.813385 | 8.852831718 | 1.007225567 | 0.007199587 | 050623 PRM1 | 15 | 153.813385 | 8.852831718 | 1.007225567 | 0.007199587 | 0 | 159.945419 | 9.206589304 | 1 | 0
050623 PRM1 | 15 | 154.114929 | 8.870227818 | 1.009204797 | 0.009162691 | 050623 PRM1 | 15 | 154.114929 | 8.870227818 | 1.009204797 | 0.009162691 | 0 | 159.864014 | 9.201893043 | 0.999489902 | -0.000510228
050623 PRM1 | 0 | 154.091492 | 8.789323872 | 1 | 0 | 050623 PRM1 | 0 | 154.091492 | 8.789323872 | 1 | 0 | 0 | 154.091492 | 8.789323872 | 1 | 0
200623 DRM1 | 120 | 101.739761 | 5.848699723 | 0.665432269 | -0.407318422 | 200623 DRM1 | 120 | 101.739761 | 5.848699723 | 0.665432269 | -0.407318422 | Time Mins | Area Target Cmpd | Conc | Ct/C0 | Ln(Ct/C0) | Photocatalysis
200623 DRM1 | 120 | 101.514587 | 5.835709415 | 0.663954304 | -0.409541951 | 200623 DRM1 | 120 | 101.514587 | 5.835709415 | 0.663954304 | -0.409541951 | 120 | 101.739761 | 5.848699723 | 0.665432269 | -0.407318422 | Time (Mins) | Ct/C0
200623 DRM1 | 90 | 111.409981 | 6.406575574 | 0.728904256 | -0.316212892 | 200623 DRM1 | 90 | 111.409981 | 6.406575574 | 0.728904256 | -0.316212892 | 120 | 101.514587 | 5.835709415 | 0.663954304 | -0.409541951 | 120 | 0.600802885 | 0.60820973 | 0.628731388 | 0.629317961 |  |  |  |  | 0.616765491 | 0.01253747
200623 DRM1 | 90 | 113.137627 | 6.506243625 | 0.740243928 | -0.300775515 | 200623 DRM1 | 90 | 113.137627 | 6.506243625 | 0.740243928 | -0.300775515 | 120 | 117.720627 | 6.770637302 | 0.789413205 | -0.236465388 | 90 | 0.728904256 | 0.740243928 | 0.690470747 | 0.687403997 | 0.705167195 | 0.710894071 |  |  | 0.710514 | 0.01909017
200623 DRM1 | 60 | 127.384636 | 7.32815484 | 0.833756378 | -0.181814032 | 200623 DRM1 | 60 | 127.384636 | 7.32815484 | 0.833756378 | -0.181814032 | 120 | 118.142548 | 6.794977962 | 0.792251171 | -0.232876802 | 60 | 0.833756378 | 0.83091062 | 0.79014069 | 0.783550361 | 0.794269786 | 0.785862555 |  |  | 0.8030817 | 0.02097012
200623 DRM1 | 60 | 126.951073 | 7.303142552 | 0.83091062 | -0.185233046 | 200623 DRM1 | 60 | 126.951073 | 7.303142552 | 0.83091062 | -0.185233046 | 120 | 89.388107 | 5.136131706 | 0.600802885 | -0.509488376 | 45 | 0.864864887 | 0.865764764 | 0.838462913 | 0.838625764 | 0.841940505 | 0.8441211 |  |  | 0.8489633 | 0.01172632
200623 DRM1 | 45 | 132.124146 | 7.601577593 | 0.864864887 | -0.145181985 | 200623 DRM1 | 45 | 132.124146 | 7.601577593 | 0.864864887 | -0.145181985 | 120 | 90.485687 | 5.199451194 | 0.60820973 | -0.497235506 | 30 | 0.919690072 | 0.929767206 | 0.949504228 | 0.954541357 | 0.893973827 | 0.890745157 | 0.89201927 | 0.890304 | 0.9150681 | 0.02540299
200623 DRM1 | 45 | 132.261246 | 7.609486904 | 0.865764764 | -0.144142043 | 200623 DRM1 | 45 | 132.261246 | 7.609486904 | 0.865764764 | -0.144142043 | 120 | 97.051964 | 5.578260298 | 0.628731388 | -0.46405116 | 15 | 0.939149983 | 0.970009453 | 0.990221336 | 0.985310857 | 0.959211025 | 0.9620066 | 0.958603443 | 0.955018323 | 0.9649413775 | 0.01551193
200623 DRM1 | 30 | 140.47699 | 8.083453906 | 0.919690072 | -0.083718544 | 200623 DRM1 | 30 | 140.47699 | 8.083453906 | 0.919690072 | -0.083718544 | 120 | 97.142174 | 5.583464521 | 0.629317961 | -0.463118647 | 0 | 1 | 0.986651849 | 0.996821287 | 1 | 0.999304637 | 1 | 1 | 0.999517802 | 0.9977869 | 0.004327421
200623 DRM1 | 30 | 142.012283 | 8.172025095 | 0.929767206 | -0.072821041 | 200623 DRM1 | 30 | 142.012283 | 8.172025095 | 0.929767206 | -0.072821041 | 90 | 111.409981 | 6.406575574 | 0.728904256 | -0.316212892
200623 DRM1 | 15 | 143.441788 | 8.254493366 | 0.939149983 | -0.062780086 | 200623 DRM1 | 15 | 143.441788 | 8.254493366 | 0.939149983 | -0.062780086 | 90 | 113.137627 | 6.506243625 | 0.740243928 | -0.300775515
200623 DRM1 | 15 | 148.143356 | 8.525727241 | 0.970009453 | -0.030449462 | 200623 DRM1 | 15 | 148.143356 | 8.525727241 | 0.970009453 | -0.030449462 | 90 | 126.009102 | 7.248800162 | 0.84516395 | -0.168224646 | Time (Mins) | Ct/C0 | [7 empty] | LnCt/C0
200623 DRM1 | 0 | 152.71254 | 8.789323872 | 1 | 0 | 200623 DRM1 | 0 | 152.71254 | 8.789323872 | 1 | 0 | 90 | 124.916862 | 7.185788739 | 0.83781722 | -0.176955317 | 120 | -0.407318422 | -0.409541951 | -0.236465388 | -0.232876802 | -0.509488376 | -0.497235506 | -0.46405116 | -0.463118647 | -0.4025120315 | 0.1026504
200623 DRM1 | 0 | 150.678894 | 8.672002654 | 0.986651849 | -0.013438038 | 200623 DRM1 | 0 | 150.678894 | 8.672002654 | 0.986651849 | -0.013438038 | 90 | 102.675499 | 5.902682531 | 0.690470747 | -0.370381672 | 90 | -0.316212892 | -0.300775515 | -0.168224646 | -0.176955317 | -0.370381672 | -0.3748331 | -0.349320348 | -0.341231846 | -0.299741917 | 0.07701769
050623 DRM1 | 120 | 117.720627 | 6.770637302 | 0.789413205 | -0.236465388 | 050623 DRM1 | 120 | 117.720627 | 6.770637302 | 0.789413205 | -0.236465388 | 90 | 102.221054 | 5.876465559 | 0.687403997 | -0.3748331 | 60 | -0.181814032 | -0.185233046 | -0.108164429 | -0.094373436 | -0.23554426 | -0.243919942 | -0.230332095 | -0.240973369 | -0.1900443 | 0.05605558
050623 DRM1 | 120 | 118.142548 | 6.794977962 | 0.792251171 | -0.232876802 | 050623 DRM1 | 120 | 118.142548 | 6.794977962 | 0.792251171 | -0.232876802 | 90 | 108.807144 | 6.256417676 | 0.705167195 | -0.349320348 | 45 | -0.145181985 | -0.144142043 | -0.08100886 | -0.080136238 | -0.176184929 | -0.175990722 | -0.172045926 | -0.169459311 | -0.1430188 | 0.03797072
050623 DRM1 | 90 | 126.009102 | 7.248800162 | 0.84516395 | -0.168224646 | 050623 DRM1 | 90 | 126.009102 | 7.248800162 | 0.84516395 | -0.168224646 | 90 | 109.687889 | 6.307227934 | 0.710894071 | -0.341231846 | 30 | -0.083718544 | -0.072821041 | -0.051815296 | -0.046524308 | -0.11207878 | -0.115696911 | -0.114267543 | -0.116192302 | -0.08913934 | 0.02761252
050623 DRM1 | 90 | 124.916862 | 7.185788739 | 0.83781722 | -0.176955317 | 050623 DRM1 | 90 | 124.916862 | 7.185788739 | 0.83781722 | -0.176955317 | 60 | 127.384636 | 7.32815484 | 0.833756378 | -0.181814032 | 15 | -0.062780086 | -0.030449462 | -0.009826789 | -0.014798097 | -0.041644181 | -0.038733968 | -0.042277801 | -0.046024752 | -0.035816892 | 0.01605268
050623 DRM1 | 60 | 133.786942 | 7.697504442 | 0.897480013 | -0.108164429 | 050623 DRM1 | 60 | 133.786942 | 7.697504442 | 0.897480013 | -0.108164429 | 60 | 126.951073 | 7.303142552 | 0.83091062 | -0.185233046 | 0 |  | -0.013438038 | -0.003183776 | 0 | -0.000695605 | 0 | 0 | -0.000482314 | -0.002542819 | 0.004569656
050623 DRM1 | 60 | 135.639801 | 7.804396042 | 0.909942893 | -0.094373436 | 050623 DRM1 | 60 | 135.639801 | 7.804396042 | 0.909942893 | -0.094373436 | 60 | 133.786942 | 7.697504442 | 0.897480013 | -0.108164429
050623 DRM1 | 45 | 137.459915 | 7.909398581 | 0.922185521 | -0.08100886 | 050623 DRM1 | 45 | 137.459915 | 7.909398581 | 0.922185521 | -0.08100886 | 60 | 135.639801 | 7.804396042 | 0.909942893 | -0.094373436
050623 DRM1 | 45 | 137.579605 | 7.916303508 | 0.922990591 | -0.080136238 | 050623 DRM1 | 45 | 137.579605 | 7.916303508 | 0.922990591 | -0.080136238 | 60 | 117.445045 | 6.754738952 | 0.79014069 | -0.23554426
050623 DRM1 | 30 | 141.521393 | 8.143705607 | 0.949504228 | -0.051815296 | 050623 DRM1 | 30 | 141.521393 | 8.143705607 | 0.949504228 | -0.051815296 | 60 | 116.46846 | 6.698399677 | 0.783550361 | -0.243919942
050623 DRM1 | 30 | 142.270264 | 8.186908042 | 0.954541357 | -0.046524308 | 050623 DRM1 | 30 | 142.270264 | 8.186908042 | 0.954541357 | -0.046524308 | 60 | 122.510368 | 7.046957886 | 0.794269786 | -0.230332095
050623 DRM1 | 15 | 147.574814 | 8.492928003 | 0.990221336 | -0.009826789 | 050623 DRM1 | 15 | 147.574814 | 8.492928003 | 0.990221336 | -0.009826789 | 60 | 121.217407 | 6.972366851 | 0.785862555 | -0.240973369
050623 DRM1 | 15 | 146.844772 | 8.450811815 | 0.985310857 | -0.014798097 | 050623 DRM1 | 15 | 146.844772 | 8.450811815 | 0.985310857 | -0.014798097 | 45 | 132.124146 | 7.601577593 | 0.864864887 | -0.145181985
050623 DRM1 | 0 | 148.55603 | 8.549534441 | 0.996821287 | -0.003183776 | 050623 DRM1 | 0 | 148.55603 | 8.549534441 | 0.996821287 | -0.003183776 | 45 | 132.261246 | 7.609486904 | 0.865764764 | -0.144142043
050623 DRM1 | 0 | 149.02861 | 8.576797623 | 1 | 0 | 050623 DRM1 | 0 | 149.02861 | 8.576797623 | 1 | 0 | 45 | 137.459915 | 7.909398581 | 0.922185521 | -0.08100886
060623 DRM1 | 120 | 89.388107 | 5.136131706 | 0.600802885 | -0.509488376 | 060623 DRM1 | 120 | 89.388107 | 5.136131706 | 0.600802885 | -0.509488376 | 45 | 137.579605 | 7.916303508 | 0.922990591 | -0.080136238
060623 DRM1 | 120 | 90.485687 | 5.199451194 | 0.60820973 | -0.497235506 | 060623 DRM1 | 120 | 90.485687 | 5.199451194 | 0.60820973 | -0.497235506 | 45 | 124.605652 | 7.167835006 | 0.838462913 | -0.176184929
060623 DRM1 | 90 | 102.675499 | 5.902682531 | 0.690470747 | -0.370381672 | 060623 DRM1 | 90 | 102.675499 | 5.902682531 | 0.690470747 | -0.370381672 | 45 | 124.629784 | 7.169227184 | 0.838625764 | -0.175990722
060623 DRM1 | 90 | 102.221054 | 5.876465559 | 0.687403997 | -0.3748331 | 060623 DRM1 | 90 | 102.221054 | 5.876465559 | 0.687403997 | -0.3748331 | 45 | 129.841721 | 7.469904292 | 0.841940505 | -0.172045926
060623 DRM1 | 60 | 117.445045 | 6.754738952 | 0.79014069 | -0.23554426 | 060623 DRM1 | 60 | 117.445045 | 6.754738952 | 0.79014069 | -0.23554426 | 45 | 130.177078 | 7.489251067 | 0.8441211 | -0.169459311
060623 DRM1 | 60 | 116.46846 | 6.698399677 | 0.783550361 | -0.243919942 | 060623 DRM1 | 60 | 116.46846 | 6.698399677 | 0.783550361 | -0.243919942 | 30 | 140.47699 | 8.083453906 | 0.919690072 | -0.083718544
060623 DRM1 | 45 | 124.605652 | 7.167835006 | 0.838462913 | -0.176184929 | 060623 DRM1 | 45 | 124.605652 | 7.167835006 | 0.838462913 | -0.176184929 | 30 | 142.012283 | 8.172025095 | 0.929767206 | -0.072821041
060623 DRM1 | 45 | 124.629784 | 7.169227184 | 0.838625764 | -0.175990722 | 060623 DRM1 | 45 | 124.629784 | 7.169227184 | 0.838625764 | -0.175990722 | 30 | 141.521393 | 8.143705607 | 0.949504228 | -0.051815296
060623 DRM1 | 30 | 132.831512 | 7.642385601 | 0.893973827 | -0.11207878 | 060623 DRM1 | 30 | 132.831512 | 7.642385601 | 0.893973827 | -0.11207878 | 30 | 142.270264 | 8.186908042 | 0.954541357 | -0.046524308
060623 DRM1 | 30 | 132.353073 | 7.614784412 | 0.890745157 | -0.115696911 | 060623 DRM1 | 30 | 132.353073 | 7.614784412 | 0.890745157 | -0.115696911 | 30 | 132.831512 | 7.642385601 | 0.893973827 | -0.11207878
060623 DRM1 | 15 | 142.498657 | 8.200084054 | 0.959211025 | -0.041644181 | 060623 DRM1 | 15 | 142.498657 | 8.200084054 | 0.959211025 | -0.041644181 | 30 | 132.353073 | 7.614784412 | 0.890745157 | -0.115696911
060623 DRM1 | 15 | 142.912918 | 8.223982808 | 0.9620066 | -0.038733968 | 060623 DRM1 | 15 | 142.912918 | 8.223982808 | 0.9620066 | -0.038733968 | 30 | 137.543411 | 7.914215472 | 0.89201927 | -0.114267543
060623 DRM1 | 0 | 148.439911 | 8.542835526 | 0.999304637 | -0.000695605 | 060623 DRM1 | 0 | 148.439911 | 8.542835526 | 0.999304637 | -0.000695605 | 30 | 137.279617 | 7.898997173 | 0.890304 | -0.116192302
060623 DRM1 | 0 | 148.542953 | 8.548780028 | 1 | 0 | 060623 DRM1 | 0 | 148.542953 | 8.548780028 | 1 | 0 | 15 | 143.441788 | 8.254493366 | 0.939149983 | -0.062780086
060623 DRM2 | 120 | 97.051964 | 5.578260298 | 0.628731388 | -0.46405116 | 060623 DRM2 | 120 | 97.051964 | 5.578260298 | 0.628731388 | -0.46405116 | 15 | 148.143356 | 8.525727241 | 0.970009453 | -0.030449462
060623 DRM2 | 120 | 97.142174 | 5.583464521 | 0.629317961 | -0.463118647 | 060623 DRM2 | 120 | 97.142174 | 5.583464521 | 0.629317961 | -0.463118647 | 15 | 147.574814 | 8.492928003 | 0.990221336 | -0.009826789
060623 DRM2 | 90 | 108.807144 | 6.256417676 | 0.705167195 | -0.349320348 | 060623 DRM2 | 90 | 108.807144 | 6.256417676 | 0.705167195 | -0.349320348 | 15 | 146.844772 | 8.450811815 | 0.985310857 | -0.014798097
060623 DRM2 | 90 | 109.687889 | 6.307227934 | 0.710894071 | -0.341231846 | 060623 DRM2 | 90 | 109.687889 | 6.307227934 | 0.710894071 | -0.341231846 | 15 | 142.498657 | 8.200084054 | 0.959211025 | -0.041644181
060623 DRM2 | 60 | 122.510368 | 7.046957886 | 0.794269786 | -0.230332095 | 060623 DRM2 | 60 | 122.510368 | 7.046957886 | 0.794269786 | -0.230332095 | 15 | 142.912918 | 8.223982808 | 0.9620066 | -0.038733968
060623 DRM2 | 60 | 121.217407 | 6.972366851 | 0.785862555 | -0.240973369 | 060623 DRM2 | 60 | 121.217407 | 6.972366851 | 0.785862555 | -0.240973369 | 15 | 147.783493 | 8.504966713 | 0.958603443 | -0.042277801
060623 DRM2 | 45 | 129.841721 | 7.469904292 | 0.841940505 | -0.172045926 | 060623 DRM2 | 45 | 129.841721 | 7.469904292 | 0.841940505 | -0.172045926 | 15 | 147.232132 | 8.473158648 | 0.955018323 | -0.046024752
060623 DRM2 | 45 | 130.177078 | 7.489251067 | 0.8441211 | -0.169459311 | 060623 DRM2 | 45 | 130.177078 | 7.489251067 | 0.8441211 | -0.169459311 | 0 | 152.71254 | 8.789323872 | 1 | 0
060623 DRM2 | 30 | 137.543411 | 7.914215472 | 0.89201927 | -0.114267543 | 060623 DRM2 | 30 | 137.543411 | 7.914215472 | 0.89201927 | -0.114267543 | 0 | 150.678894 | 8.672002654 | 0.986651849 | -0.013438038
060623 DRM2 | 30 | 137.279617 | 7.898997173 | 0.890304 | -0.116192302 | 060623 DRM2 | 30 | 137.279617 | 7.898997173 | 0.890304 | -0.116192302 | 0 | 148.55603 | 8.549534441 | 0.996821287 | -0.003183776
060623 DRM2 | 15 | 147.783493 | 8.504966713 | 0.958603443 | -0.042277801 | 060623 DRM2 | 15 | 147.783493 | 8.504966713 | 0.958603443 | -0.042277801 | 0 | 149.02861 | 8.576797623 | 1 | 0
060623 DRM2 | 15 | 147.232132 | 8.473158648 | 0.955018323 | -0.046024752 | 060623 DRM2 | 15 | 147.232132 | 8.473158648 | 0.955018323 | -0.046024752 | 0 | 148.439911 | 8.542835526 | 0.999304637 | -0.000695605
060623 DRM2 | 0 | 154.149933 | 8.872247202 | 1 | 0 | 060623 DRM2 | 0 | 154.149933 | 8.872247202 | 1 | 0 | 0 | 148.542953 | 8.548780028 | 1 | 0
060623 DRM2 | 0 | 154.075775 | 8.86796902 | 0.999517802 | -0.000482314 | 060623 DRM2 | 0 | 154.075775 | 8.86796902 | 0.999517802 | -0.000482314 | 0 | 154.149933 | 8.872247202 | 1 | 0
290523 ADS1 | 180 | 153.040436 | 8.808240222 | 0.930573306 | -0.071954424 | 290523 ADS1 | 180 | 153.040436 | 8.808240222 | 0.930573306 | -0.071954424 | 0 | 154.075775 | 8.86796902 | 0.999517802 | -0.000482314
290523 ADS1 | 180 | 152.590469 | 8.782281585 | 0.927830827 | -0.074905861 | 290523 ADS1 | 180 | 152.590469 | 8.782281585 | 0.927830827 | -0.074905861 | Time Mins | Area Target Cmpd | Conc | Ct/C0 | Ln(Ct/C0) | Adsorbtion
290523 ADS1 | 150 | 154.76239 | 8.907579901 | 0.941068349 | -0.060739508 | 290523 ADS1 | 150 | 154.76239 | 8.907579901 | 0.941068349 | -0.060739508 | 180 | 153.040436 | 8.808240222 | 0.930573306 | -0.071954424 | Time (Mins) | Ct/C0
290523 ADS1 | 150 | 154.886795 | 8.914756836 | 0.941826578 | -0.059934121 | 290523 ADS1 | 150 | 154.886795 | 8.914756836 | 0.941826578 | -0.059934121 | 180 | 152.590469 | 8.782281585 | 0.927830827 | -0.074905861 | 180 | 0.930573306 | 0.927830827 | 0.930166487 | 0.926633349 |  | 0.928801 | 0.001631377
290523 ADS1 | 120 | 156.551041 | 9.010767336 | 0.951969899 | -0.049221863 | 290523 ADS1 | 120 | 156.551041 | 9.010767336 | 0.951969899 | -0.049221863 | 180 | 153.589233 | 8.839900369 | 0.930166487 | -0.072391691 | 150 | 0.941068349 | 0.941826578 | 0.900876272 | 0.898739105 |  | 0.920627576 | 0.02083532
290523 ADS1 | 120 | 157.152557 | 9.045468847 | 0.955636046 | -0.045378144 | 290523 ADS1 | 120 | 157.152557 | 9.045468847 | 0.955636046 | -0.045378144 | 180 | 153.007202 | 8.806322949 | 0.926633349 | -0.076197316 | 120 | 0.951969899 | 0.955636046 | 0.93786189 | 0.94024563 |  | 0.9464284 | 0.00753493
290523 ADS1 | 105 | 155.24324 | 8.93532018 | 0.943999055 | -0.057630114 | 290523 ADS1 | 105 | 155.24324 | 8.93532018 | 0.943999055 | -0.057630114 | 150 | 154.76239 | 8.907579901 | 0.941068349 | -0.060739508 | 90 | 0.94990502 | 0.948259943 | 0.930570154 | 0.939747945 |  | 0.9421207655 | 0.007702776
290523 ADS1 | 105 | 156.356461 | 8.999541998 | 0.950783964 | -0.050468409 | 290523 ADS1 | 105 | 156.356461 | 8.999541998 | 0.950783964 | -0.050468409 | 150 | 154.886795 | 8.914756836 | 0.941826578 | -0.059934121 | 60 | 0.954491123 | 0.957162548 | 0.943061743 | 0.936874861 |  | 0.9478976 | 0.008279494
290523 ADS1 | 90 | 156.21225 | 8.991222453 | 0.94990502 | -0.051393278 | 290523 ADS1 | 90 | 156.21225 | 8.991222453 | 0.94990502 | -0.051393278 | 150 | 148.764114 | 8.561538825 | 0.900876272 | -0.104387353 | 45 | 0.951363072 | 0.955056749 | 0.946335161 | 0.95050511 |  | 0.950815023 | 0.003100718
290523 ADS1 | 90 | 155.942337 | 8.975651148 | 0.948259943 | -0.053126613 | 290523 ADS1 | 90 | 155.942337 | 8.975651148 | 0.948259943 | -0.053126613 | 150 | 148.412048 | 8.541228107 | 0.898739105 | -0.106762493 | 30 | 0.960580671 | 0.966830916 | 0.957283597 | 0.960837672 |  | 0.961383214 | 0.003443327
290523 ADS1 | 75 | 157.145325 | 9.045051633 | 0.955591968 | -0.045424269 | 290523 ADS1 | 75 | 157.145325 | 9.045051633 | 0.955591968 | -0.045424269 | 120 | 156.551041 | 9.010767336 | 0.951969899 | -0.049221863 | 15 | 0.97056961 | 0.974274447 | 0.959006815 | 0.949350704 |  | 0.963300394 | 0.009827258
290523 ADS1 | 75 | 159.191589 | 9.163100785 | 0.968063629 | -0.032457461 | 290523 ADS1 | 75 | 159.191589 | 9.163100785 | 0.968063629 | -0.032457461 | 120 | 157.152557 | 9.045468847 | 0.955636046 | -0.045378144 | 0 | 0.992026356 | 1 | 0.994719463 | 1 |  | 0.9966865 | 0.003447635
290523 ADS1 | 60 | 156.964706 | 9.034631706 | 0.954491123 | -0.046576936 | 290523 ADS1 | 60 | 156.964706 | 9.034631706 | 0.954491123 | -0.046576936 | 120 | 154.856934 | 8.913034153 | 0.93786189 | -0.06415258
290523 ADS1 | 60 | 157.403015 | 9.059917792 | 0.957162548 | -0.04378205 | 290523 ADS1 | 60 | 157.403015 | 9.059917792 | 0.957162548 | -0.04378205 | 120 | 155.249619 | 8.935688185 | 0.94024563 | -0.06161413 | Adsorbtion
290523 ADS1 | 45 | 156.451477 | 9.00502348 | 0.951363072 | -0.04985951 | 290523 ADS1 | 45 | 156.451477 | 9.00502348 | 0.951363072 | -0.04985951 | 90 | 156.21225 | 8.991222453 | 0.94990502 | -0.051393278 | Time (Mins) | Ct/C0 |  |  |  |  | LnCt/C0
290523 ADS1 | 45 | 157.05751 | 9.039985577 | 0.955056749 | -0.045984517 | 290523 ADS1 | 45 | 157.05751 | 9.039985577 | 0.955056749 | -0.045984517 | 90 | 155.942337 | 8.975651148 | 0.948259943 | -0.053126613 | 180 | -0.071954424 | -0.074905861 | -0.072391691 | -0.076197316 |  | -0.073862323 | 0.001756702
290523 ADS1 | 30 | 157.963837 | 9.092271663 | 0.960580671 | -0.040217312 | 290523 ADS1 | 30 | 157.963837 | 9.092271663 | 0.960580671 | -0.040217312 | 90 | 153.655731 | 8.843736645 | 0.930570154 | -0.071957812 | 150 | -0.060739508 | -0.059934121 | -0.104387353 | -0.106762493 |  | -0.08295586875 | 0.02263643
290523 ADS1 | 30 | 158.989334 | 9.151432676 | 0.966830916 | -0.033731653 | 290523 ADS1 | 30 | 158.989334 | 9.151432676 | 0.966830916 | -0.033731653 | 90 | 155.167633 | 8.930958405 | 0.939747945 | -0.062143583 | 120 | -0.049221863 | -0.045378144 | -0.06415258 | -0.06161413 |  | -0.05509167925 | 0.007960053
290523 ADS1 | 15 | 159.602753 | 9.186820872 | 0.97056961 | -0.029872153 | 290523 ADS1 | 15 | 159.602753 | 9.186820872 | 0.97056961 | -0.029872153 | 60 | 156.964706 | 9.034631706 | 0.954491123 | -0.046576936 | 90 | -0.051393278 | -0.053126613 | -0.071957812 | -0.062143583 |  | -0.0596553215 | 0.008191888
290523 ADS1 | 15 | 160.210617 | 9.2218886 | 0.974274447 | -0.026062242 | 290523 ADS1 | 15 | 160.210617 | 9.2218886 | 0.974274447 | -0.026062242 | 60 | 157.403015 | 9.059917792 | 0.957162548 | -0.04378205 | 60 | -0.046576936 | -0.04378205 | -0.058623523 | -0.065205558 |  | -0.05354701675 | 0.008741126
290523 ADS1 | 0 | 163.565094 | 9.415408677 | 0.994719463 | -0.005294528 | 290523 ADS1 | 0 | 163.565094 | 9.415408677 | 0.994719463 | -0.005294528 | 60 | 155.713531 | 8.96245131 | 0.943061743 | -0.058623523 | 45 | -0.04985951 | -0.045984517 | -0.05515848 | -0.05076174 |  | -0.05044106175 | 0.003261743
290523 ADS1 | 0 | 164.431488 | 9.465391023 | 1 | 0 | 290523 ADS1 | 0 | 164.431488 | 9.465391023 | 1 | 0 | 60 | 154.694336 | 8.903653859 | 0.936874861 | -0.065205558 | 30 | -0.040217312 | -0.033731653 | -0.043655591 | -0.0399498 |  | -0.039388589 | 0.003578057
290523 ADS2 | 180 | 153.589233 | 8.839900369 | 0.930166487 | -0.072391691 | 290523 ADS2 | 180 | 153.589233 | 8.839900369 | 0.930166487 | -0.072391691 | 45 | 156.451477 | 9.00502348 | 0.951363072 | -0.04985951 | 15 | -0.029872153 | -0.026062242 | -0.041857098 | -0.051976998 |  | -0.03744212275 | 0.01021715
290523 ADS2 | 180 | 153.007202 | 8.806322949 | 0.926633349 | -0.076197316 | 290523 ADS2 | 180 | 153.007202 | 8.806322949 | 0.926633349 | -0.076197316 | 45 | 157.05751 | 9.039985577 | 0.955056749 | -0.045984517 | 0 | -0.008005603 | 0 | -0.005294528 | 0 |  | -0.00332503275 | 0.003460431
290523 ADS2 | 150 | 148.764114 | 8.561538825 | 0.900876272 | -0.104387353 | 290523 ADS2 | 150 | 148.764114 | 8.561538825 | 0.900876272 | -0.104387353 | 45 | 156.252777 | 8.993560459 | 0.946335161 | -0.05515848
290523 ADS2 | 150 | 148.412048 | 8.541228107 | 0.898739105 | -0.106762493 | 290523 ADS2 | 150 | 148.412048 | 8.541228107 | 0.898739105 | -0.106762493 | 45 | 156.939713 | 9.033189858 | 0.95050511 | -0.05076174
290523 ADS2 | 120 | 154.856934 | 8.913034153 | 0.93786189 | -0.06415258 | 290523 ADS2 | 120 | 154.856934 | 8.913034153 | 0.93786189 | -0.06415258 | 30 | 157.963837 | 9.092271663 | 0.960580671 | -0.040217312
290523 ADS2 | 120 | 155.249619 | 8.935688185 | 0.94024563 | -0.06161413 | 290523 ADS2 | 120 | 155.249619 | 8.935688185 | 0.94024563 | -0.06161413 | 30 | 158.989334 | 9.151432676 | 0.966830916 | -0.033731653
290523 ADS2 | 105 | 155.4832 | 8.949163494 | 0.941663551 | -0.060107233 | 290523 ADS2 | 105 | 155.4832 | 8.949163494 | 0.941663551 | -0.060107233 | 30 | 158.056366 | 9.097609669 | 0.957283597 | -0.043655591
290523 ADS2 | 105 | 156.155777 | 8.987964521 | 0.945746336 | -0.05578089 | 290523 ADS2 | 105 | 156.155777 | 8.987964521 | 0.945746336 | -0.05578089 | 30 | 158.641846 | 9.131386062 | 0.960837672 | -0.0399498
290523 ADS2 | 90 | 153.655731 | 8.843736645 | 0.930570154 | -0.071957812 | 290523 ADS2 | 90 | 153.655731 | 8.843736645 | 0.930570154 | -0.071957812 | 15 | 159.602753 | 9.186820872 | 0.97056961 | -0.029872153
290523 ADS2 | 90 | 155.167633 | 8.930958405 | 0.939747945 | -0.062143583 | 290523 ADS2 | 90 | 155.167633 | 8.930958405 | 0.939747945 | -0.062143583 | 15 | 160.210617 | 9.2218886 | 0.974274447 | -0.026062242
290523 ADS2 | 75 | 153.323288 | 8.824557979 | 0.928552105 | -0.074128783 | 290523 ADS2 | 75 | 153.323288 | 8.824557979 | 0.928552105 | -0.074128783 | 15 | 158.34024 | 9.113986385 | 0.959006815 | -0.041857098
290523 ADS2 | 75 | 154.16301 | 8.873001615 | 0.933649521 | -0.068654157 | 290523 ADS2 | 75 | 154.16301 | 8.873001615 | 0.933649521 | -0.068654157 | 15 | 156.749542 | 9.022218876 | 0.949350704 | -0.051976998
290523 ADS2 | 60 | 155.713531 | 8.96245131 | 0.943061743 | -0.058623523 | 290523 ADS2 | 60 | 155.713531 | 8.96245131 | 0.943061743 | -0.058623523 | 0 | 163.779709 | 9.427789835 | 0.992026356 | -0.008005603
290523 ADS2 | 60 | 154.694336 | 8.903653859 | 0.936874861 | -0.065205558 | 290523 ADS2 | 60 | 154.694336 | 8.903653859 | 0.936874861 | -0.065205558 | 0 | 165.093246 | 9.503567901 | 1 | 0
290523 ADS2 | 45 | 156.252777 | 8.993560459 | 0.946335161 | -0.05515848 | 290523 ADS2 | 45 | 156.252777 | 8.993560459 | 0.946335161 | -0.05515848 | 0 | 163.565094 | 9.415408677 | 0.994719463 | -0.005294528
290523 ADS2 | 45 | 156.939713 | 9.033189858 | 0.95050511 | -0.05076174 | 290523 ADS2 | 45 | 156.939713 | 9.033189858 | 0.95050511 | -0.05076174 | 0 | 164.431488 | 9.465391023 | 1 | 0
290523 ADS2 | 30 | 158.056366 | 9.097609669 | 0.957283597 | -0.043655591 | 290523 ADS2 | 30 | 158.056366 | 9.097609669 | 0.957283597 | -0.043655591
290523 ADS2 | 30 | 158.641846 | 9.131386062 | 0.960837672 | -0.0399498 | 290523 ADS2 | 30 | 158.641846 | 9.131386062 | 0.960837672 | -0.0399498
290523 ADS2 | 15 | 158.34024 | 9.113986385 | 0.959006815 | -0.041857098 | 290523 ADS2 | 15 | 158.34024 | 9.113986385 | 0.959006815 | -0.041857098
290523 ADS2 | 15 | 156.749542 | 9.022218876 | 0.949350704 | -0.051976998 | 290523 ADS2 | 15 | 156.749542 | 9.022218876 | 0.949350704 | -0.051976998
290523 ADS2 | 0 | 163.779709 | 9.427789835 | 0.992026356 | -0.008005603 | 290523 ADS2 | 0 | 163.779709 | 9.427789835 | 0.992026356 | -0.008005603
290523 ADS2 | 0 | 165.093246 | 9.503567901 | 1 | 0 | 290523 ADS2 | 0 | 165.093246 | 9.503567901 | 1 | 0