## Guidence
White cells are raw data
Gray cells are processed data, with comments explaining how the data has been processed
Blue cells are constants and calculations
Altenating green and yellow are to seporate
out the data plot titles

## H2 Pressure effect
Main plots | FIGURE 3_H2 breakthrough_0.17 MPa_293 K | [28 empty] | FIGURE 3_H2 breakthrough_0.40 MPa_293 K | [27 empty] | FIGURE 3_H2 breakthrough_1.00 MPa_293 K
FIGURE 3 | Raw breakthrough data | [12 empty] | Column performance | [8 empty] | Flow |  | Adsorption capacity |  | Reynolds no |  |  | Raw breakthrough data | [12 empty] | Column performance | [8 empty] | Flow |  | Adsorption capacity |  | Reynolds no |  | Raw breakthrough data | [12 empty] | Column performance | [8 empty] | Flow |  | Adsorption capacity |  | Reynolds no
[14 empty] | Thomas |  |  |  |  | Yoon and Nelson | [5 empty] | V | 1.609092e-07 | A | 2.827433e-05 | [14 empty] | Thomas |  |  |  |  | Yoon and Nelson | [5 empty] | V | 1.609092e-07 | A | 2.827433e-05 | [13 empty] | Thomas |  |  |  |  | Yoon and Nelson | [5 empty] | V | 1.609092e-07 | A | 2.827433e-05
[14 empty] | T | 293 | First ploted the real ln(C/Co-1) vs V and calculated the gradient and intercept, and then pluging these into the linierised form of the Thomas I calculated the Thomas constants Kth and qt. Then used the equiation of a straight line I calculated the Thomas ln(C/Co-1) to check the R2 (0.847). Then using the Thomas model, I calculated the C/Co at each point to moddel the breakthrough (R2=0.93). |  |  | T | 293 |  |  | A | 2.827433e-05 | Co | 252626.9 | Q | 8.862839e-06 | [14 empty] | T | 293 |  |  |  | T | 293 |  |  | A | 2.827433e-05 | Co | 252626.9 | Q | 0.07681088 | [13 empty] | T | 293 |  |  |  | T | 293 |  |  | A | 2.827433e-05 | Co | 252626.9 | Q | 0.1330403
[14 empty] | Kth | 3.79063e-05 |  |  |  | Kyn | 0.1670746 |  |  | µ | 8.745447e-05 | Ce | 73.45948 | Us | 0.3134588 | [14 empty] | Kth | 2.122823e-05 |  |  |  | Kyn | 0.4921068 |  |  | µ | 8.745447e-05 | Ce | 386.3619 | Us | 2716.629 | [13 empty] | Kth | 4.205541e-05 |  |  |  | Kyn | 0.3609064 |  |  | µ | 8.745447e-05 | Ce | 436.1997 | Us | 4705.34
[14 empty] | qt | 223.5242 |  |  |  | tor | 24.97767 |  |  | P1 | 170000 | m | 0.0039 | Xsv | 8.888889e-08 | [14 empty] | qt | 2376929.9 |  |  |  | tor | 4.464267 |  |  | P1 | 400000 | m | 0.0039 | Xsv | 8.888889e-08 | [13 empty] | qt | 5780391.0 |  |  |  | tor | 6.255767 |  |  | P1 | 1000000 | m | 0.0039 | Xsv | 8.888889e-08
[14 empty] | Q | 8.862839e-06 |  |  |  | Q | 8.862839e-06 |  |  | P2 | 100000 | qm | 10.42005 | ϵ | 0.1242268 | [14 empty] | Q | 0.07681088 |  |  |  | Q | 0.07681088 |  |  | P2 | 100000 | qm | 10.40714 | ϵ | 0.1242268 | [13 empty] | Q | 0.1330403 |  |  |  | Q | 0.1330403 |  |  | P2 | 100000 | qm | 10.40508 | ϵ | 0.1242268
[14 empty] | X | 0.0039 |  |  |  | m | 0.0039 |  |  | L | 0.07 |  |  | pf | 0.0813 | [14 empty] | X | 0.0039 |  |  |  | m | 0.0039 |  |  | L | 0.07 |  |  | pf | 0.0813 | [13 empty] | X | 0.0039 |  |  |  | m | 0.0039 |  |  | L | 0.07 |  |  | pf | 0.0813
[14 empty] | Co |  |  |  |  | Co | 73.82233 |  |  | k | 2.5e-07 |  |  | µ | 8.745447e-05 | [14 empty] | Co |  |  |  |  | Co | 416.2264 |  |  | k | 1e-10 |  |  | µ | 8.745447e-05 | [13 empty] | Co |  |  |  |  | Co | 436.2062 |  |  | k | 1e-10 |  |  | µ | 8.745447e-05
[14 empty] | Ce |  |  |  |  | Slope | 0.1670746 |  |  | fD | 2163889.9 |  |  | g | 9.81 | [14 empty] | Ce |  |  |  |  | Slope | 0.4921068 |  |  | fD | 249.6809 |  |  | g | 9.81 | [13 empty] | Ce |  |  |  |  | Slope | 0.3609064 |  |  | fD | 144.1533 |  |  | g | 9.81
[14 empty] | Vtotal | 0.03778645 |  |  |  | Intercept | -3.728445 |  |  | pf | 0.0813 |  |  | Vp | 1.733333e-06 | [14 empty] | Vtotal | 685.1016 |  |  |  | Intercept | -2.561958 |  |  | pf | 0.0813 |  |  | Vp | 1.733333e-06 | [13 empty] | Vtotal | 942.4033 |  |  |  | Intercept | -2.760634 |  |  | pf | 0.0813 |  |  | Vp | 1.733333e-06
[14 empty] | Slope | -314.1857 |  |  |  | R2 | 0.9307618 |  |  | D10 | 0.0005 |  |  | Sa | 117 | [14 empty] | Slope | -0.1067789 |  |  |  | R2 | 0.8710695 |  |  | Qdarcy | 0.0001385586 |  |  | Sa | 117 | [13 empty] | Slope | -0.1378872 |  |  |  | R2 | 0.8756074 |  |  | Qdarcy | 0.0004156759 |  |  | Sa | 117
[14 empty] | Intercept | 3.728445 |  |  |  | R2 | 0.9556339 |  |  | C | 1 |  |  | pp | 2250 | [14 empty] | Intercept | 2.561958 |  |  |  | R2 | 0.9790388 |  |  | Qhagen-poiseuille | 4.40736e-05 |  |  | pp | 2250 | [13 empty] | Intercept | 7.126238 |  |  |  | R2 | 0.9334323 |  |  | Qhagen-poiseuille | 0.0001322208 |  |  | f* | 339.6093
[14 empty] | R2 | 0.9307618 |  |  |  | X2 | 1 |  |  | K | 2.741337e-11 |  |  | f* | 5071618.7 | [14 empty] | R2 | 0.8710695 |  |  |  | X2 |  |  |  | Qdarcy-weisback | 0.00142317 |  |  | f* | 586.9395 | [13 empty] | R2 | 0.8756074 |  |  |  | X2 |  |  |  | Qdarcy-weisback | 0.003244126 |  |  | pp | 2250
[14 empty] | R2 | 0.9843767 | [7 empty] | Qdarcy | 8.862839e-06 |  |  | Re | 2.957637e-05 | [14 empty] | R2 | 0.9762583 | [7 empty] | Qbernuli | 0.07681088 |  |  | Re | 0.2563272 | [13 empty] | R2 | 0.9425254 | [7 empty] | Qbernuli | 0.1330403
[14 empty] | X2 | 1 | [7 empty] | Qhagen-poiseuille | 1.028384e-05 | [18 empty] | X2 | 1 | [26 empty] | X2 | 1
[23 empty] | Qdarcy-weisback | 1.158315e-10 | [59 empty] | Re | 0.4439717
[23 empty] | Qbernuli | 0.03710318
| Time |  |  | Deuterium |  |  |  | 0.3628523 | Hydrogen |  | Inlet P | 170000 | 73.45948 |  | ln(Co/C-1) |  |  |  |  | ln(C/Co-C) | [9 empty] | Time |  |  | Deuterium |  |  |  | 29.86445 | Hydrogen |  | Inlet P | 400000 | 386.3619 |  | ln(Co/C-1) |  |  |  |  | ln(C/Co-C) | [8 empty] | Time |  |  | Deuterium |  |  |  | 0.006474781 | Hydrogen |  | Inlet P | 1000000 | 436.1997 |  | ln(Co/C-1) |  |  |  |  | ln(C/Co-C)
FIGURE 3 - Modelled data_all | Hrs | ms | Min | Torr | µPa | P scaling | C | C/Co | Torr | µPa | P scaling | C | C/Co | Veff | Real | Calculated | Time | C/Co Thomas | Time | Real | Calculated | C/Co Yoon | [7 empty] | Hrs | ms | Min | Torr | µPa | P scaling | C | C/Co | Torr | µPa | P scaling | C | C/Co | Veff | Real | Calculated | Time | C/Co Thomas | Time | Real | Calculated | C/Co Yoon | [6 empty] | Hrs | ms | Min | Torr | µPa | P scaling | C | C/Co | Torr | µPa | P scaling | C | C/Co | Veff | Real | Calculated | Time | C/Co Thomas | Time | Real | Calculated | C/Co Yoon
| 0:00 | 1002 | 0.0167 | 2.44318e-10 | 0.03257305 | 4473.681 | 1.836485 | 0.02487709 | 2.44318e-10 | 0.03257305 | 4473.681 | 1.836485 | 0.02487709 | 8.880564e-06 | 3.668616 | 3.725655 | 0.0167 | 0.02353061 | 0.0167 | -3.668616 | -4.170344 | 0.01521196 | [7 empty] | 0:00 | 1002 | 0.0167 | -2.44318e-10 | -0.03257305 | #DIV/0! | #DIV/0! | #DIV/0! | 0 | 0 | 0 | 0 | 0 | 0.0769645 | #DIV/0! | 2.55374 | 0.0167 | 0.07221817 | 0.0167 | #NUM! | -2.188678 | 0.1007718 | [6 empty] | 0:00 | 1002 | 0.0167 | 2.44318e-10 | 0.03257305 | #DIV/0! | #DIV/0! | #DIV/0! | 0 | 0 | 0 | 0 | 0 | 0.1333064 | #DIV/0! | 7.107857 | 0.0167 | 0.0008179784 | 0.0167 | #NUM! | -2.251719 | 0.09520126
| 0:00 | 1475 | 0.02458333 | 9.77273e-11 | 0.01302924 | 1743.59 | 0.7157589 | 0.009695696 | 2.44318e-10 | 0.03257305 | 4358.971 | 1.789395 | 0.02423922 | 1.307269e-05 | 3.695246 | 3.724338 | 0.02458333 | 0.02356105 | 0.02458333 | -3.695246 | -4.169027 | 0.0152317 | [7 empty] | 0:00 | 1475 | 0.02458333 | 0 | 0 | 0 | 0 | 0 | -2.44318e-10 | -0.03257305 | -11764.69 | -4.829509 | -0.01160308 | 0.113296 | #NUM! | 2.549861 | 0.02458333 | 0.0724987 | 0.02458333 | #NUM! | -2.184799 | 0.1011239 | [6 empty] | 0:00 | 1475 | 0.02458333 | 9.77273e-11 | 0.01302924 | 1331.558 | 0.5466161 | 0.001253114 | -9.77273e-11 | -0.01302924 | -1331.558 | -0.5466161 | -0.001253114 | 0.1962345 | #NUM! | 7.09918 | 0.02458333 | 0.0008251011 | 0.02458333 | #NUM! | -2.248874 | 0.09544662
| 0:00 | 1667 | 0.02778333 | -2.9025e-11 | -0.003869682 | #DIV/0! | #DIV/0! | #DIV/0! | 0 | 0 | 4380.312 | 1.798156 | 0.02435789 | 1.477435e-05 | 3.69024 | 3.723803 | 0.02778333 | 0.02357341 | 0.02778333 | -3.69024 | -4.168493 | 0.01523972 | [7 empty] | 0:00 | 1667 | 0.02778333 | 4.27557e-11 | 0.005700291 | 2058.824 | 0.8451651 | 0.002030542 | -2.44318e-10 | -0.03257305 | -11764.69 | -4.829509 | -0.01160308 | 0.1280437 | #NUM! | 2.548286 | 0.02778333 | 0.07261285 | 0.02778333 | #NUM! | -2.183224 | 0.1012671 | [6 empty] | 0:00 | 1727 | 0.02878333 | 3.05398e-12 | 0.0004071639 | 41.61121 | 0.01708176 | 3.915984e-05 | 2.74857e-11 | 0.003664459 | 374.4993 | 0.1537352 | 0.000352437 | 0.2297607 | 7.950286 | 7.094557 | 0.02878333 | 0.0008289211 | 0.02878333 | -7.950286 | -2.247358 | 0.09557757
| 0:00 | 1832 | 0.03053333 | 3.09843e-11 | 0.0041309 | #DIV/0! | #DIV/0! | #DIV/0! | 0 | 0 | 4377.311 | 1.796924 | 0.0243412 | 1.623672e-05 | 3.690942 | 3.723344 | 0.03053333 | 0.02358404 | 0.03053333 | -3.690942 | -4.168033 | 0.01524662 | [7 empty] | 0:00 | 1832 | 0.03053333 | 2.07817e-11 | 0.002770665 | #DIV/0! | #DIV/0! | #DIV/0! | 0 | 0 | 0 | 0 | 0 | 0.1407175 | #DIV/0! | 2.546933 | 0.03053333 | 0.07271109 | 0.03053333 | #NUM! | -2.181871 | 0.1013904 | [6 empty] | 0:00 | 1925 | 0.03208333 | 3.49375e-13 | 4.65795e-05 | 4.760318 | 0.001954152 | 4.479881e-06 | 9.86311e-12 | 0.001314973 | 134.3872 | 0.05516713 | 0.0001264703 | 0.2561027 | 8.975377 | 7.090925 | 0.03208333 | 0.0008319349 | 0.03208333 | -8.975377 | -2.246167 | 0.09568057
| 0:00 | 2864 | 0.04773333 | 2.67723e-11 | 0.003569346 | 490.2248 | 0.2012415 | 0.002726025 | 2.44318e-10 | 0.03257305 | 4473.681 | 1.836485 | 0.02487709 | 2.538317e-05 | 3.668616 | 3.72047 | 0.04773333 | 0.02365063 | 0.04773333 | -3.668616 | -4.16516 | 0.01528983 | [7 empty] | 0:00 | 2864 | 0.04773333 | 4.91689e-11 | 0.006555314 | #DIV/0! | #DIV/0! | #DIV/0! | 0 | 0 | 0 | 0 | 0 | 0.2199864 | #DIV/0! | 2.538468 | 0.04773333 | 0.0733283 | 0.04773333 | #NUM! | -2.173406 | 0.1021642 | [6 empty] | 0:00 | 3857 | 0.06428333 | 2.36989e-13 | 3.159594e-05 | 3.229032 | 0.001325546 | 3.038805e-06 | 6.90443e-12 | 0.000920515 | 94.07452 | 0.03861841 | 8.853246e-05 | 0.5131366 | 9.332053 | 7.055483 | 0.06428333 | 0.0008619234 | 0.06428333 | -9.332053 | -2.234546 | 0.09669084
| 0:00 | 11516 | 0.1919333 | 2.48764e-11 | 0.003316581 | #DIV/0! | #DIV/0! | #DIV/0! | 0 | 0 | 4473.681 | 1.836485 | 0.02487709 | 0.0001020644 | 3.668616 | 3.696378 | 0.1919333 | 0.0242162 | 0.1919333 | -3.668616 | -4.141067 | 0.01565683 | [7 empty] | 0:00 | 11517 | 0.19195 | 4.76052e-11 | 0.006346838 | 2292.343 | 0.9410267 | 0.002260853 | -2.44318e-10 | -0.03257305 | -11764.69 | -4.829509 | -0.01160308 | 0.8846309 | #NUM! | 2.467498 | 0.19195 | 0.07869605 | 0.19195 | #NUM! | -2.102436 | 0.1088603 | [6 empty] | 0:00 | 18030 | 0.3005 | 2.01367e-13 | 2.684673e-05 | 2.743674 | 0.001126302 | 2.58204e-06 | 5.74395e-12 | 0.000765797 | 78.2627 | 0.03212752 | 7.365213e-05 | 2.398717 | 9.516084 | 6.795485 | 0.3005 | 0.00111757 | 0.3005 | -9.516084 | -2.149294 | 0.1043972
| 0:00 | 20670 | 0.3445 | 2.15147e-11 | 0.002868391 | #DIV/0! | #DIV/0! | #DIV/0! | 0 | 0 | 4473.681 | 1.836485 | 0.02487709 | 0.0001831949 | 3.668616 | 3.670888 | 0.3445 | 0.02482893 | 0.3445 | -3.668616 | -4.115577 | 0.01605456 | [7 empty] | 0:00 | 20671 | 0.3445167 | 4.26041e-11 | 0.00568008 | #DIV/0! | #DIV/0! | #DIV/0! | 0 | 0 | 0 | 0 | 0 | 1.587758 | #DIV/0! | 2.392419 | 0.3445167 | 0.08476373 | 0.3445167 | #NUM! | -2.027357 | 0.1163604 | [6 empty] | 0:00 | 29502 | 0.4917 | 1.47983e-13 | 1.972944e-05 | 2.016304 | 0.0008277103 | 1.897521e-06 | 6.5052e-12 | 0.0008672887 | 88.63491 | 0.0363854 | 8.341331e-05 | 3.924956 | 9.391619 | 6.585037 | 0.4917 | 0.001378984 | 0.4917 | -9.391619 | -2.080289 | 0.1110275
| 0:00 | 29825 | 0.4970833 | 2.08452e-11 | 0.002779131 | 381.6943 | 0.1566888 | 0.002122512 | 2.44318e-10 | 0.03257305 | 4473.681 | 1.836485 | 0.02487709 | 0.0002643342 | 3.668616 | 3.645395 | 0.4970833 | 0.02545683 | 0.4970833 | -3.668616 | -4.090085 | 0.01646227 | [7 empty] | 0:00 | 29826 | 0.4971 | 4.17343e-11 | 0.005564116 | #DIV/0! | #DIV/0! | #DIV/0! | 0 | 0 | 0 | 0 | 0 | 2.290961 | #DIV/0! | 2.317332 | 0.4971 | 0.09125363 | 0.4971 | #NUM! | -1.95227 | 0.1243061 | [6 empty] | 0:01 | 44724 | 0.7454 | 2.77861e-13 | 3.704509e-05 | 3.785923 | 0.001554154 | 3.562889e-06 | 6.395e-12 | 0.0008525966 | 87.13341 | 0.03576902 | 8.200026e-05 | 5.950096 | 9.408706 | 6.305796 | 0.7454 | 0.001822388 | 0.7454 | -9.408706 | -1.988727 | 0.1203916
| 0:01 | 38980 | 0.6496667 | 2.04494e-11 | 0.002726362 | #DIV/0! | #DIV/0! | #DIV/0! | 0 | 0 | 4473.681 | 1.836485 | 0.02487709 | 0.0003454734 | 3.668616 | 3.619902 | 0.6496667 | 0.02610019 | 0.6496667 | -3.668616 | -4.064592 | 0.01688016 | [7 empty] | 0:01 | 38981 | 0.6496833 | 4.09916e-11 | 0.005465097 | #DIV/0! | #DIV/0! | #DIV/0! | 0 | 0 | 0 | 0 | 0 | 2.994165 | #DIV/0! | 2.242245 | 0.6496833 | 0.09818712 | 0.6496833 | #NUM! | -1.877183 | 0.1327128 | [6 empty] | 0:01 | 59946 | 0.9991 | 2.39064e-13 | 3.187258e-05 | 3.257304 | 0.001337152 | 3.065412e-06 | 5.94861e-12 | 0.0007930828 | 81.05124 | 0.03327224 | 7.62764e-05 | 7.975237 | 9.481071 | 6.026555 | 0.9991 | 0.002408022 | 0.9991 | -9.481071 | -1.897165 | 0.1304297
| 0:01 | 48135 | 0.80225 | 1.94654e-11 | 0.002595173 | -356.4289 | -0.1463172 | -0.001982018 | -2.44318e-10 | -0.03257305 | 4473.681 | 1.836485 | 0.02487709 | 0.0004266127 | 3.668616 | 3.594409 | 0.80225 | 0.02675935 | 0.80225 | -3.668616 | -4.039099 | 0.01730848 | [7 empty] | 0:01 | 48136 | 0.8022667 | 3.98311e-11 | 0.005310377 | 1917.995 | 0.7873537 | 0.001891648 | 2.44318e-10 | 0.03257305 | 11764.69 | 4.829509 | 0.01160308 | 3.697368 | 4.444814 | 2.167157 | 0.8022667 | 0.1055862 | 0.8022667 | -4.444814 | -1.802095 | 0.1415962 | [6 empty] | 0:01 | 75168 | 1.2528 | 2.49277e-13 | 3.32342e-05 | 3.396459 | 0.001394276 | 3.196369e-06 | 5.79527e-12 | 0.0007726391 | 78.96195 | 0.03241457 | 7.431019e-05 | 10.00038 | 9.507188 | 5.747314 | 1.2528 | 0.003181254 | 1.2528 | -9.507188 | -1.805603 | 0.1411704
| 0:01 | 57440 | 0.9573333 | 1.89702e-11 | 0.002529152 | 347.3613 | 0.1425949 | 0.001931595 | 2.44318e-10 | 0.03257305 | 4473.681 | 1.836485 | 0.02487709 | 0.0005090814 | 3.668616 | 3.568499 | 0.9573333 | 0.0274459 | 0.9573333 | -3.668616 | -4.013189 | 0.01775474 | [7 empty] | 0:01 | 57291 | 0.95485 | 3.90932e-11 | 0.005211998 | #DIV/0! | #DIV/0! | #DIV/0! | 0 | 0 | 0 | 0 | 0 | 4.400572 | #DIV/0! | 2.09207 | 0.95485 | 0.1134727 | 0.95485 | #NUM! | -1.727008 | 0.1509707 | [6 empty] | 0:02 | 90390 | 1.5065 | 1.93109e-13 | 2.574575e-05 | 2.631157 | 0.001080113 | 2.476151e-06 | 6.02225e-12 | 0.0008029006 | 82.0546 | 0.03368413 | 7.722065e-05 | 12.02552 | 9.468766 | 5.468073 | 1.5065 | 0.004201729 | 1.5065 | -9.468766 | -1.714041 | 0.1526403
| 0:01 | 66745 | 1.112417 | 1.86619e-11 | 0.002488049 | 341.7161 | 0.1402774 | 0.001900203 | 2.44318e-10 | 0.03257305 | 4473.681 | 1.836485 | 0.02487709 | 0.0005915502 | 3.668616 | 3.542588 | 1.112417 | 0.02814956 | 1.112417 | -3.668616 | -3.987278 | 0.0182123 | [7 empty] | 0:01 | 66446 | 1.107433 | 3.82895e-11 | 0.005104847 | 1843.762 | 0.7568804 | 0.001818434 | 2.44318e-10 | 0.03257305 | 11764.69 | 4.829509 | 0.01160308 | 5.103776 | 4.444814 | 2.016983 | 1.107433 | 0.121868 | 1.107433 | -4.444814 | -1.651921 | 0.1608495 | [6 empty] | 0:02 | 105612 | 1.7602 | 2.4598e-13 | 3.279464e-05 | 3.351537 | 0.001375835 | 3.154093e-06 | 5.85284e-12 | 0.0007803145 | 79.74635 | 0.03273657 | 7.504838e-05 | 14.05066 | 9.497303 | 5.188832 | 1.7602 | 0.005547728 | 1.7602 | -9.497303 | -1.622479 | 0.1648633
| 0:01 | 76050 | 1.2675 | 1.84258e-11 | 0.002456571 | -337.3929 | -0.1385027 | -0.001876163 | -2.44318e-10 | -0.03257305 | 4473.681 | 1.836485 | 0.02487709 | 0.0006740189 | 3.668616 | 3.516678 | 1.2675 | 0.02887071 | 1.2675 | -3.668616 | -3.961368 | 0.01868142 | [7 empty] | 0:01 | 75601 | 1.260017 | 3.72414e-11 | 0.004965112 | 1793.293 | 0.7361623 | 0.001768658 | 2.44318e-10 | 0.03257305 | 11764.69 | 4.829509 | 0.01160308 | 5.806979 | 4.444814 | 1.941896 | 1.260017 | 0.1307928 | 1.260017 | -4.444814 | -1.576833 | 0.1712444 | [6 empty] | 0:02 | 120834 | 2.0139 | 2.5927e-13 | 3.456649e-05 | 3.532616 | 0.00145017 | 3.324505e-06 | 5.39989e-12 | 0.0007199261 | 73.5748 | 0.0302031 | 6.92404e-05 | 16.0758 | 9.577857 | 4.909591 | 2.0139 | 0.00732174 | 2.0139 | -9.577857 | -1.530917 | 0.1778596
| 0:01 | 85355 | 1.422583 | 1.83173e-11 | 0.002442106 | #DIV/0! | #DIV/0! | #DIV/0! | 0 | 0 | 4473.681 | 1.836485 | 0.02487709 | 0.0007564876 | 3.668616 | 3.490767 | 1.422583 | 0.02960978 | 1.422583 | -3.668616 | -3.935457 | 0.0191624 | [7 empty] | 0:01 | 84756 | 1.4126 | 3.68016e-11 | 0.004906477 | #DIV/0! | #DIV/0! | #DIV/0! | 0 | 0 | 0 | 0 | 0 | 6.510183 | #DIV/0! | 1.866808 | 1.4126 | 0.1402668 | 1.4126 | #NUM! | -1.501746 | 0.1821652 | [6 empty] | 0:02 | 136056 | 2.2676 | 2.44611e-13 | 3.261212e-05 | 3.332884 | 0.001368178 | 3.136539e-06 | 5.85305e-12 | 0.0007803425 | 79.74921 | 0.03273775 | 7.505107e-05 | 18.10094 | 9.497267 | 4.630351 | 2.2676 | 0.009657523 | 2.2676 | -9.497267 | -1.439355 | 0.1916452
| 0:02 | 94660 | 1.577667 | 1.80187e-11 | 0.002402296 | -329.9385 | -0.1354426 | -0.001834711 | -2.44318e-10 | -0.03257305 | 4473.681 | 1.836485 | 0.02487709 | 0.0008389563 | 3.668616 | 3.464857 | 1.577667 | 0.03036718 | 1.577667 | -3.668616 | -3.909547 | 0.01965551 | [7 empty] | 0:02 | 93911 | 1.565183 | 3.62395e-11 | 0.004831536 | 1745.048 | 0.7163574 | 0.001721076 | 2.44318e-10 | 0.03257305 | 11764.69 | 4.829509 | 0.01160308 | 7.213386 | 4.444814 | 1.791721 | 1.565183 | 0.1503084 | 1.565183 | -4.444814 | -1.426659 | 0.1936198 | [6 empty] | 0:03 | 151278 | 2.5213 | 2.49643e-13 | 3.3283e-05 | 3.401446 | 0.001396323 | 3.201062e-06 | 5.83089e-12 | 0.0007773881 | 79.44728 | 0.0326138 | 7.476693e-05 | 20.12608 | 9.50106 | 4.35111 | 2.5213 | 0.01272891 | 2.5213 | -9.50106 | -1.347793 | 0.2062314
| 0:02 | 103965 | 1.73275 | 1.80331e-11 | 0.002404216 | 330.2022 | 0.1355509 | 0.001836177 | 2.44318e-10 | 0.03257305 | 4473.681 | 1.836485 | 0.02487709 | 0.000921425 | 3.668616 | 3.438946 | 1.73275 | 0.03114333 | 1.73275 | -3.668616 | -3.883636 | 0.02016104 | [7 empty] | 0:02 | 103066 | 1.717767 | 3.61027e-11 | 0.004813298 | #DIV/0! | #DIV/0! | #DIV/0! | 0 | 0 | 0 | 0 | 0 | 7.91659 | #DIV/0! | 1.716634 | 1.717767 | 0.1609343 | 1.717767 | #NUM! | -1.351571 | 0.2056136 | [6 empty] | 0:03 | 166500 | 2.775 | 1.9868e-13 | 2.648849e-05 | 2.707063 | 0.001111273 | 2.547586e-06 | 5.14209e-12 | 0.0006855556 | 70.06221 | 0.02876115 | 6.593475e-05 | 22.15122 | 9.626779 | 4.071869 | 2.775 | 0.01676057 | 2.775 | -9.626779 | -1.256231 | 0.2216234
FIGURE 3 - Modelled data_0.17 MPa | 0:02 | 113270 | 1.887833 | 1.77939e-11 | 0.002372325 | 325.8222 | 0.1337529 | 0.001811821 | 2.44318e-10 | 0.03257305 | 4473.681 | 1.836485 | 0.02487709 | 0.001003894 | 3.668616 | 3.413036 | 1.887833 | 0.03193867 | 1.887833 | -3.668616 | -3.857726 | 0.02067931 | [7 empty] | 0:02 | 112221 | 1.87035 | 3.7107e-11 | 0.004947193 | 1786.821 | 0.7335055 | 0.001762275 | 2.44318e-10 | 0.03257305 | 11764.69 | 4.829509 | 0.01160308 | 8.619794 | 4.444814 | 1.641546 | 1.87035 | 0.1721591 | 1.87035 | -4.444814 | -1.276484 | 0.2181493 | [6 empty] | 0:03 | 181722 | 3.0287 | 1.62838e-13 | 2.170995e-05 | 2.218707 | 0.0009107985 | 2.088e-06 | 5.44582e-12 | 0.0007260496 | 74.20061 | 0.03045999 | 6.982934e-05 | 24.17636 | 9.569386 | 3.792628 | 3.0287 | 0.02204067 | 3.0287 | -9.569386 | -1.164669 | 0.2378199
| 0:02 | 122575 | 2.042917 | 1.76481e-11 | 0.002352887 | #DIV/0! | #DIV/0! | #DIV/0! | 0 | 0 | 4473.681 | 1.836485 | 0.02487709 | 0.001086362 | 3.668616 | 3.387125 | 2.042917 | 0.03275363 | 2.042917 | -3.668616 | -3.831815 | 0.02121061 | [7 empty] | 0:02 | 121376 | 2.022933 | 4.1407e-11 | 0.005520479 | #DIV/0! | #DIV/0! | #DIV/0! | 0 | 0 | 0 | 0 | 0 | 9.322997 | #DIV/0! | 1.566459 | 2.022933 | 0.1839952 | 2.022933 | #NUM! | -1.201397 | 0.2312268 | [6 empty] | 0:03 | 196944 | 3.2824 | 2.0381e-13 | 2.717243e-05 | 2.77696 | 0.001139966 | 2.613366e-06 | 5.60039e-12 | 0.0007466573 | 76.30666 | 0.03132455 | 7.181133e-05 | 26.2015 | 9.541397 | 3.513387 | 3.2824 | 0.02893522 | 3.2824 | -9.541397 | -1.073107 | 0.2548126
| 0:02 | 131880 | 2.198 | 1.76435e-11 | 0.002352273 | #DIV/0! | #DIV/0! | #DIV/0! | 0 | 0 | 4473.681 | 1.836485 | 0.02487709 | 0.001168831 | 3.668616 | 3.361215 | 2.198 | 0.03358866 | 2.198 | -3.668616 | -3.805905 | 0.02175525 | [7 empty] | 0:02 | 130531 | 2.175517 | 5.5013e-11 | 0.007334464 | 2649.052 | 1.087459 | 0.002612662 | 2.44318e-10 | 0.03257305 | 11764.69 | 4.829509 | 0.01160308 | 10.0262 | 4.444814 | 1.491372 | 2.175517 | 0.196452 | 2.175517 | -4.444814 | -1.12631 | 0.2448428 | [6 empty] | 0:03 | 209016 | 3.4836 | 2.8072e-13 | 3.742626e-05 | 3.824878 | 0.001570145 | 3.599549e-06 | 5.73018e-12 | 0.0007639612 | 78.07508 | 0.0320505 | 7.347557e-05 | 27.80756 | 9.518484 | 3.291932 | 3.4836 | 0.03585099 | 3.4836 | -9.518484 | -1.000493 | 0.2688445
| 0:02 | 141185 | 2.353083 | 1.72854e-11 | 0.00230453 | #DIV/0! | #DIV/0! | #DIV/0! | 0 | 0 | 4473.681 | 1.836485 | 0.02487709 | 0.0012513 | 3.668616 | 3.335304 | 2.353083 | 0.03444422 | 2.353083 | -3.668616 | -3.779994 | 0.02231357 | [7 empty] | 0:02 | 139686 | 2.3281 | 8.26795e-11 | 0.01102303 | #DIV/0! | #DIV/0! | #DIV/0! | 0 | 0 | 0 | 0 | 0 | 10.7294 | #DIV/0! | 1.416284 | 2.3281 | 0.2095355 | 2.3281 | #NUM! | -1.051222 | 0.2589905 | [6 empty] | 0:04 | 224238 | 3.7373 | 1.92352e-13 | 2.564482e-05 | 2.620842 | 0.001075879 | 2.466445e-06 | 5.82768e-12 | 0.0007769601 | 79.40354 | 0.03259584 | 7.472577e-05 | 29.8327 | 9.501611 | 3.012691 | 3.7373 | 0.04685855 | 3.7373 | -9.501611 | -0.9089308 | 0.2872187
| 0:02 | 150490 | 2.508167 | 1.72743e-11 | 0.002303051 | 316.3079 | 0.1298471 | 0.001758914 | 2.44318e-10 | 0.03257305 | 4473.681 | 1.836485 | 0.02487709 | 0.001333769 | 3.668616 | 3.309394 | 2.508167 | 0.03532078 | 2.508167 | -3.668616 | -3.754084 | 0.02288587 | [7 empty] | 0:02 | 148841 | 2.480683 | 1.28897e-10 | 0.01718485 | 6206.804 | 2.547947 | 0.006121541 | 9.77273e-10 | 0.1302924 | 47058.83 | 19.31806 | 0.04641238 | 11.43261 | 3.022665 | 1.341197 | 2.480683 | 0.2232482 | 2.480683 | -3.022665 | -0.9761349 | 0.2736594 | [6 empty] | 0:04 | 239460 | 3.991 | 2.58977e-13 | 3.452743e-05 | 3.528624 | 0.001448531 | 3.320748e-06 | 2.56564e-11 | 0.003420572 | 349.5746 | 0.1435034 | 0.0003289807 | 31.85784 | 8.019182 | 2.73345 | 3.991 | 0.06103191 | 3.991 | -8.019182 | -0.8173689 | 0.3063225
| 0:03 | 159795 | 2.66325 | 1.713e-11 | 0.002283812 | 313.6656 | 0.1287625 | 0.001744221 | 2.44318e-10 | 0.03257305 | 4473.681 | 1.836485 | 0.02487709 | 0.001416237 | 3.668616 | 3.283483 | 2.66325 | 0.03621881 | 2.66325 | -3.668616 | -3.728173 | 0.02347251 | [7 empty] | 0:03 | 157996 | 2.633267 | 1.94335e-10 | 0.0259092 | 9357.853 | 3.84148 | 0.009229304 | 9.77273e-10 | 0.1302924 | 47058.83 | 19.31806 | 0.04641238 | 12.13581 | 3.022665 | 1.26611 | 2.633267 | 0.2375887 | 2.633267 | -3.022665 | -0.9010476 | 0.2888353 | [6 empty] | 0:04 | 254682 | 4.2447 | 2.7928e-13 | 3.723427e-05 | 3.805257 | 0.001562091 | 3.581084e-06 | 2.4552e-09 | 0.3273331 | 33452.69 | 13.73262 | 0.03148195 | 33.88298 | 3.426353 | 2.454209 | 4.2447 | 0.07913635 | 4.2447 | -3.426353 | -0.7258069 | 0.3261155
| 0:03 | 169100 | 2.818333 | 1.70688e-11 | 0.002275653 | 312.545 | 0.1283024 | 0.00173799 | 2.44318e-10 | 0.03257305 | 4473.681 | 1.836485 | 0.02487709 | 0.001498706 | 3.668616 | 3.257573 | 2.818333 | 0.0371388 | 2.818333 | -3.668616 | -3.702263 | 0.02407381 | [7 empty] | 0:03 | 167151 | 2.78585 | 2.7332e-10 | 0.03643967 | 13161.23 | 5.402801 | 0.01298044 | 1.71023e-09 | 0.2280119 | 82353.05 | 33.80664 | 0.08122177 | 12.83902 | 2.425861 | 1.191022 | 2.78585 | 0.2525508 | 2.78585 | -2.425861 | -0.8259603 | 0.3044999 | [6 empty] | 0:04 | 269754 | 4.4959 | 2.8573e-13 | 3.80942e-05 | 3.89314 | 0.001598168 | 3.66379e-06 | 2.44336e-09 | 0.3257545 | 33291.37 | 13.6664 | 0.03133013 | 35.88817 | 3.431344 | 2.17772 | 4.4959 | 0.1017759 | 4.4959 | -3.431344 | -0.6351472 | 0.3463443
| 0:03 | 178405 | 2.973417 | 1.69659e-11 | 0.002261934 | 310.6608 | 0.127529 | 0.001727512 | 2.44318e-10 | 0.03257305 | 4473.681 | 1.836485 | 0.02487709 | 0.001581175 | 3.668616 | 3.231662 | 2.973417 | 0.03808122 | 2.973417 | -3.668616 | -3.676352 | 0.02469012 | [7 empty] | 0:03 | 176306 | 2.938433 | 3.60402e-10 | 0.04804965 | 17354.51 | 7.124178 | 0.01711611 | 2.6875e-09 | 0.3583039 | 129411.7 | 53.12464 | 0.127634 | 13.54222 | 1.922042 | 1.115935 | 2.938433 | 0.2681238 | 2.938433 | -1.922042 | -0.750873 | 0.3206311 | [6 empty] | 0:05 | 283707 | 4.72845 | 3.063e-13 | 4.083664e-05 | 4.173411 | 0.001713222 | 3.92755e-06 | 1.13593e-08 | 1.514449 | 154773.2 | 63.53574 | 0.1456553 | 37.74448 | 1.769092 | 1.921758 | 4.72845 | 0.1276742 | 4.72845 | -1.769092 | -0.5512184 | 0.3655818
| 0:03 | 187710 | 3.1285 | 1.7015e-11 | 0.00226848 | 311.5599 | 0.127898 | 0.001732512 | 2.44318e-10 | 0.03257305 | 4473.681 | 1.836485 | 0.02487709 | 0.001663643 | 3.668616 | 3.205752 | 3.1285 | 0.0390466 | 3.1285 | -3.668616 | -3.650442 | 0.0253218 | [7 empty] | 0:03 | 185461 | 3.091017 | 4.46568e-10 | 0.0595375 | 21503.68 | 8.827448 | 0.02120828 | 3.17614e-09 | 0.4234505 | 152941.3 | 62.78374 | 0.1508404 | 14.24542 | 1.728025 | 1.040848 | 3.091017 | 0.2842918 | 3.091017 | -1.728025 | -0.6757857 | 0.3372025 | [6 empty] | 0:05 | 296794 | 4.946567 | 2.46443e-13 | 3.285636e-05 | 3.357845 | 0.001378425 | 3.16003e-06 | 1.47202e-08 | 1.962532 | 200566.3 | 82.3342 | 0.1887506 | 39.48558 | 1.458149 | 1.681683 | 4.946567 | 0.1568834 | 4.946567 | -1.458149 | -0.4724987 | 0.384025
| 0:03 | 197015 | 3.283583 | 1.68378e-11 | 0.002244855 | 308.3152 | 0.1265661 | 0.001714469 | 2.44318e-10 | 0.03257305 | 4473.681 | 1.836485 | 0.02487709 | 0.001746112 | 3.668616 | 3.179842 | 3.283583 | 0.04003543 | 3.283583 | -3.668616 | -3.624531 | 0.02596921 | [7 empty] | 0:03 | 194616 | 3.2436 | 5.3002e-10 | 0.07066352 | 25522.16 | 10.47707 | 0.02517156 | 4.15341e-09 | 0.5537425 | 200000 | 82.10174 | 0.1972526 | 14.94863 | 1.403555 | 0.9657606 | 3.2436 | 0.3010338 | 3.2436 | -1.403555 | -0.6006984 | 0.3541839 | [6 empty] | 0:05 | 309859 | 5.164317 | 2.34618e-13 | 3.127983e-05 | 3.196727 | 0.001312284 | 3.008403e-06 | 1.76962e-08 | 2.359299 | 241115 | 98.9798 | 0.2269106 | 41.22375 | 1.225839 | 1.442011 | 5.164317 | 0.1912471 | 5.164317 | -1.225839 | -0.3939113 | 0.4027761
| 0:03 | 206320 | 3.438667 | 1.67431e-11 | 0.00223223 | #DIV/0! | #DIV/0! | #DIV/0! | 0 | 0 | 8947.363 | 3.67297 | 0.04975419 | 0.001828581 | 2.949626 | 3.153931 | 3.438667 | 0.04104822 | 3.438667 | -2.949626 | -3.598621 | 0.02663273 | [7 empty] | 0:03 | 203771 | 3.396183 | 6.0503e-10 | 0.08066403 | 29134.13 | 11.95981 | 0.02873392 | 5.375e-09 | 0.7166077 | 258823.5 | 106.2493 | 0.255268 | 15.65183 | 1.07071 | 0.8906733 | 3.396183 | 0.3183231 | 3.396183 | -1.07071 | -0.5256111 | 0.3715411 | [6 empty] | 0:05 | 322946 | 5.382433 | 1.59613e-13 | 2.127998e-05 | 2.174766 | 0.0008927601 | 2.046647e-06 | 2.12557e-08 | 2.83386 | 289614 | 118.8891 | 0.2725525 | 42.96485 | 0.9817108 | 1.201936 | 5.382433 | 0.2311466 | 5.382433 | -0.9817108 | -0.3151916 | 0.421848
| 0:04 | 215625 | 3.59375 | 1.67888e-11 | 0.002238323 | 307.418 | 0.1261977 | 0.001709479 | 4.88636e-10 | 0.06514611 | 8947.363 | 3.67297 | 0.04975419 | 0.00191105 | 2.949626 | 3.128021 | 3.59375 | 0.04208552 | 3.59375 | -2.949626 | -3.57271 | 0.02731272 | [7 empty] | 0:04 | 212926 | 3.548767 | 6.73423e-10 | 0.08978235 | 32427.48 | 13.31176 | 0.03198202 | 6.35227e-09 | 0.8468997 | 305882.2 | 125.5673 | 0.3016803 | 16.35503 | 0.8393094 | 0.815586 | 3.548767 | 0.336128 | 3.548767 | -0.8393094 | -0.4505238 | 0.3892362 | [6 empty] | 0:06 | 336032 | 5.600533 | 3.00805e-13 | 4.010404e-05 | 4.09854 | 0.001682486 | 3.85709e-06 | 2.56518e-08 | 3.419959 | 349511.9 | 143.4777 | 0.3289217 | 44.70581 | 0.7130661 | 0.9618792 | 5.600533 | 0.2765204 | 5.600533 | -0.7130661 | -0.2364779 | 0.4411545
| 0:04 | 224930 | 3.748833 | 1.67432e-11 | 0.002232243 | #DIV/0! | #DIV/0! | #DIV/0! | 0 | 0 | 4473.681 | 1.836485 | 0.02487709 | 0.001993518 | 3.668616 | 3.10211 | 3.748833 | 0.04314785 | 3.748833 | -3.668616 | -3.5468 | 0.02800957 | [7 empty] | 0:04 | 222081 | 3.70135 | 7.30825e-10 | 0.09743532 | 35191.57 | 14.44644 | 0.03470814 | 7.08523e-09 | 0.9446197 | 341176.5 | 140.0559 | 0.3364898 | 17.05824 | 0.6789764 | 0.7404986 | 3.70135 | 0.3544109 | 3.70135 | -0.6789764 | -0.3754365 | 0.407228 | [6 empty] | 0:06 | 349119 | 5.81865 | 3.08818e-13 | 4.117235e-05 | 4.20772 | 0.001727305 | 3.959837e-06 | 3.07841e-08 | 4.104209 | 419440.8 | 172.1841 | 0.3947309 | 46.44691 | 0.4274688 | 0.721804 | 5.81865 | 0.3270168 | 5.81865 | -0.4274688 | -0.1577582 | 0.460642
| 0:04 | 234235 | 3.903917 | 1.68395e-11 | 0.002245082 | 308.3463 | 0.1265788 | 0.001714642 | 2.44318e-10 | 0.03257305 | 4473.681 | 1.836485 | 0.02487709 | 0.002075987 | 3.668616 | 3.0762 | 3.903917 | 0.04423576 | 3.903917 | -3.668616 | -3.520889 | 0.02872368 | [7 empty] | 0:04 | 231236 | 3.853933 | 7.82691e-10 | 0.1043502 | 37689.08 | 15.47169 | 0.03717135 | 7.57386e-09 | 1.009765 | 364705.6 | 149.7148 | 0.3596957 | 17.76144 | 0.5766853 | 0.6654113 | 3.853933 | 0.3731294 | 3.853933 | -0.5766853 | -0.3003492 | 0.4254721 | [6 empty] | 0:06 | 362232 | 6.0372 | 2.65084e-13 | 3.534163e-05 | 3.611833 | 0.001482689 | 3.399055e-06 | 3.49864e-08 | 4.66447 | 476698.1 | 195.6887 | 0.4486152 | 48.19147 | 0.2062676 | 0.4812518 | 6.0372 | 0.3819799 | 6.0372 | -0.2062676 | -0.07888212 | 0.4802897
| 0:04 | 243540 | 4.059 | 1.66932e-11 | 0.002225577 | #DIV/0! | #DIV/0! | #DIV/0! | 0 | 0 | 4473.681 | 1.836485 | 0.02487709 | 0.002158456 | 3.668616 | 3.050289 | 4.059 | 0.0453498 | 4.059 | -3.668616 | -3.494979 | 0.02945544 | [7 empty] | 0:04 | 240391 | 4.006517 | 8.2848e-10 | 0.1104549 | 39893.97 | 16.37682 | 0.03934594 | 8.30682e-09 | 1.107485 | 400000 | 164.2035 | 0.3945052 | 18.46464 | 0.4284136 | 0.590324 | 4.006517 | 0.3922359 | 4.006517 | -0.4284136 | -0.2252619 | 0.4439215 | [6 empty] | 0:06 | 375346 | 6.255767 | 3.64034e-13 | 4.853388e-05 | 4.960051 | 0.002036144 | 4.667847e-06 | 3.89932e-08 | 5.198666 | 531291.7 | 218.0999 | 0.4999926 | 49.93616 | 2.968679e-05 | 0.2406812 | 6.255767 | 0.4401437 | 6.255767 | -2.968679e-05 | 0 | 0.5
| 0:04 | 252845 | 4.214083 | 1.65683e-11 | 0.002208925 | 303.3804 | 0.1245403 | 0.001687027 | 2.44318e-10 | 0.03257305 | 4473.681 | 1.836485 | 0.02487709 | 0.002240924 | 3.668616 | 3.024379 | 4.214083 | 0.04649053 | 4.214083 | -3.668616 | -3.469068 | 0.03020527 | [7 empty] | 0:04 | 249546 | 4.1591 | 8.68489e-10 | 0.115789 | 41820.53 | 17.16769 | 0.04124604 | 9.28409e-09 | 1.237777 | 447058.7 | 183.5215 | 0.4409174 | 19.16785 | 0.2374395 | 0.5152367 | 4.1591 | 0.4116782 | 4.1591 | -0.2374395 | -0.1501746 | 0.4625267 | [6 empty] | 0:06 | 388459 | 6.474317 | 2.01465e-13 | 2.685979e-05 | 2.745009 | 0.00112685 | 2.583297e-06 | 4.21205e-08 | 5.615605 | 573901.9 | 235.5917 | 0.5400926 | 51.68072 | -0.1607153 | 0.0001290554 | 6.474317 | 0.4999942 | 6.474317 | 0.1607153 | 0.0788761 | 0.5197088
| 0:04 | 262150 | 4.369167 | 1.65726e-11 | 0.002209498 | 303.4591 | 0.1245726 | 0.001687465 | 2.44318e-10 | 0.03257305 | 4473.681 | 1.836485 | 0.02487709 | 0.002323393 | 3.668616 | 2.998468 | 4.369167 | 0.04765852 | 4.369167 | -3.668616 | -3.443158 | 0.03097357 | [7 empty] | 0:04 | 258701 | 4.311683 | 9.05714e-10 | 0.1207519 | 43613.03 | 17.90353 | 0.04301392 | 9.52841e-09 | 1.27035 | 458823.5 | 188.351 | 0.4525206 | 19.87105 | 0.1904915 | 0.4401494 | 4.311683 | 0.4314001 | 4.311683 | -0.1904915 | -0.0750873 | 0.481237 | [6 empty] | 0:07 | 401572 | 6.692867 | 2.86707e-13 | 3.822446e-05 | 3.906452 | 0.001603632 | 3.676317e-06 | 4.50523e-08 | 6.006479 | 613848.4 | 251.9901 | 0.5776857 | 53.42528 | -0.3132803 | -0.2404231 | 6.692867 | 0.5598449 | 6.692867 | 0.3132803 | 0.1577522 | 0.5393565
FIGURE 3 - Modelled data_0.40 MPa | 0:05 | 271455 | 4.52425 | 1.64863e-11 | 0.002197993 | #DIV/0! | #DIV/0! | #DIV/0! | 0 | 0 | 4473.681 | 1.836485 | 0.02487709 | 0.002405862 | 3.668616 | 2.972558 | 4.52425 | 0.04885435 | 4.52425 | -3.668616 | -3.417247 | 0.03176077 | [7 empty] | 0:04 | 267856 | 4.464267 | 9.3985e-10 | 0.125303 | 45256.79 | 18.57831 | 0.0446351 | 1.05057e-08 | 1.400645 | 505883.1 | 207.6694 | 0.4989338 | 20.57425 | 0.004264763 | 0.3650621 | 4.464267 | 0.4513421 | 4.464267 | -0.004264763 | 0 | 0.5 | [6 empty] | 0:07 | 414686 | 6.911433 | 2.46077e-13 | 3.280757e-05 | 3.352858 | 0.001376377 | 3.155337e-06 | 4.74955e-08 | 6.332213 | 647137.6 | 265.6556 | 0.6090138 | 55.16997 | -0.4431687 | -0.4809937 | 6.911433 | 0.6180091 | 6.911433 | 0.4431687 | 0.2366343 | 0.5588841
| 0:05 | 280760 | 4.679333 | 1.62009e-11 | 0.002159942 | 296.653 | 0.1217786 | 0.001649618 | 2.44318e-10 | 0.03257305 | 4473.681 | 1.836485 | 0.02487709 | 0.002488331 | 3.668616 | 2.946647 | 4.679333 | 0.0500786 | 4.679333 | -3.668616 | -3.391337 | 0.03256731 | [7 empty] | 0:05 | 277011 | 4.61685 | 9.69411e-10 | 0.1292442 | 46680.25 | 19.16265 | 0.046039 | 1.09943e-08 | 1.465786 | 529410.8 | 217.3277 | 0.5221383 | 21.27746 | -0.088611 | 0.2899748 | 4.61685 | 0.4714415 | 4.61685 | 0.088611 | 0.0750873 | 0.518763 | [6 empty] | 0:07 | 427799 | 7.129983 | 3.38502e-13 | 4.512989e-05 | 4.612171 | 0.001893336 | 4.340462e-06 | 4.98409e-08 | 6.644907 | 679094.2 | 278.7741 | 0.6390878 | 56.91453 | -0.5714073 | -0.7215459 | 7.129983 | 0.672973 | 7.129983 | 0.5714073 | 0.3155104 | 0.5782297
| 0:05 | 290065 | 4.834417 | 1.64381e-11 | 0.002191566 | #DIV/0! | #DIV/0! | #DIV/0! | 0 | 0 | 4473.681 | 1.836485 | 0.02487709 | 0.002570799 | 3.668616 | 2.920737 | 4.834417 | 0.05133188 | 4.834417 | -3.668616 | -3.365426 | 0.03339363 | [7 empty] | 0:05 | 286166 | 4.769433 | 9.95443e-10 | 0.1327148 | 47933.77 | 19.67723 | 0.0472753 | 1.09943e-08 | 1.465786 | 529410.8 | 217.3277 | 0.5221383 | 21.98066 | -0.088611 | 0.2148875 | 4.769433 | 0.491634 | 4.769433 | 0.088611 | 0.1501746 | 0.5374733 | [6 empty] | 0:07 | 440912 | 7.348533 | 3.51059e-13 | 4.680402e-05 | 4.783263 | 0.001963571 | 4.501474e-06 | 5.19909e-08 | 6.93155 | 708388.5 | 290.7996 | 0.6666563 | 58.65908 | -0.6931007 | -0.9620981 | 7.348533 | 0.7235657 | 7.348533 | 0.6931007 | 0.3943865 | 0.5973382
| 0:05 | 299370 | 4.9895 | 1.63199e-11 | 0.002175808 | 298.832 | 0.1226731 | 0.001661735 | 2.44318e-10 | 0.03257305 | 4473.681 | 1.836485 | 0.02487709 | 0.002653268 | 3.668616 | 2.894826 | 4.9895 | 0.05261479 | 4.9895 | -3.668616 | -3.339516 | 0.03424017 | [7 empty] | 0:05 | 295321 | 4.922017 | 1.0246e-09 | 0.1366021 | 49337.77 | 20.25358 | 0.04866002 | 1.17273e-08 | 1.563511 | 564707.1 | 231.8172 | 0.5569497 | 22.68387 | -0.2287916 | 0.1398002 | 4.922017 | 0.5118538 | 4.922017 | 0.2287916 | 0.2252619 | 0.5560785 | [6 empty] | 0:08 | 454026 | 7.5671 | 3.23989e-13 | 4.319498e-05 | 4.414428 | 0.001812161 | 4.154368e-06 | 5.39455e-08 | 7.192142 | 735020.4 | 301.7323 | 0.6917193 | 60.40378 | -0.8081696 | -1.202669 | 7.5671 | 0.7690211 | 7.5671 | 0.8081696 | 0.4732686 | 0.6161571
| 0:05 | 308675 | 5.144583 | 1.62913e-11 | 0.002171995 | #DIV/0! | #DIV/0! | #DIV/0! | 0 | 0 | 4473.681 | 1.836485 | 0.02487709 | 0.002735737 | 3.668616 | 2.868916 | 5.144583 | 0.05392794 | 5.144583 | -3.668616 | -3.313605 | 0.03510739 | [7 empty] | 0:05 | 304476 | 5.0746 | 1.05064e-09 | 0.1400738 | 50591.68 | 20.76833 | 0.04989671 | 1.22159e-08 | 1.628653 | 588234.7 | 241.4755 | 0.5801542 | 23.38707 | -0.3234063 | 0.06471292 | 5.0746 | 0.532035 | 5.0746 | 0.3234063 | 0.3003492 | 0.5745279 | [6 empty] | 0:08 | 467139 | 7.78565 | 3.3987e-13 | 4.531227e-05 | 4.63081 | 0.001900988 | 4.358003e-06 | 5.58023e-08 | 7.439695 | 760319.8 | 312.1179 | 0.7155282 | 62.14833 | -0.9223871 | -1.443221 | 7.78565 | 0.8089726 | 7.78565 | 0.9223871 | 0.5521447 | 0.634633
| 0:05 | 317980 | 5.299667 | 1.62392e-11 | 0.002165049 | #DIV/0! | #DIV/0! | #DIV/0! | 0 | 0 | 4473.681 | 1.836485 | 0.02487709 | 0.002818205 | 3.668616 | 2.843005 | 5.299667 | 0.05527195 | 5.299667 | -3.668616 | -3.287695 | 0.03599575 | [7 empty] | 0:05 | 313631 | 5.227183 | 1.07569e-09 | 0.1434135 | 51797.92 | 21.2635 | 0.05108637 | 1.24602e-08 | 1.661223 | 599998.6 | 246.3046 | 0.5917564 | 24.09027 | -0.371231 | -0.01037439 | 5.227183 | 0.5521118 | 5.227183 | 0.371231 | 0.3754365 | 0.592772 | [6 empty] | 0:08 | 480252 | 8.0042 | 2.6462e-13 | 3.527977e-05 | 3.605511 | 0.001480094 | 3.393105e-06 | 5.70727e-08 | 7.609068 | 777629.3 | 319.2236 | 0.731818 | 63.89289 | -1.003866 | -1.683773 | 8.0042 | 0.8434208 | 8.0042 | 1.003866 | 0.6310208 | 0.6527209
| 0:05 | 327285 | 5.45475 | 1.61023e-11 | 0.002146797 | 294.8475 | 0.1210375 | 0.001639578 | 2.44318e-10 | 0.03257305 | 4473.681 | 1.836485 | 0.02487709 | 0.002900674 | 3.668616 | 2.817095 | 5.45475 | 0.05664745 | 5.45475 | -3.668616 | -3.261784 | 0.03690574 | [7 empty] | 0:05 | 322786 | 5.379767 | 1.0995e-09 | 0.1465879 | 52944.45 | 21.73416 | 0.05221715 | 1.27045e-08 | 1.693794 | 611762.4 | 251.1338 | 0.6033586 | 24.79348 | -0.4194792 | -0.08546169 | 5.379767 | 0.5720202 | 5.379767 | 0.4194792 | 0.4505238 | 0.6107638 | [6 empty] | 0:08 | 493366 | 8.222767 | 2.70141e-13 | 3.601584e-05 | 3.680736 | 0.001510974 | 3.463899e-06 | 5.87341e-08 | 7.830569 | 800266.2 | 328.5162 | 0.7531214 | 65.63758 | -1.11533 | -1.924344 | 8.222767 | 0.8726369 | 8.222767 | 1.11533 | 0.709903 | 0.6703797
| 0:06 | 336590 | 5.609833 | 1.62108e-11 | 0.002161262 | 296.8343 | 0.121853 | 0.001650626 | 2.44318e-10 | 0.03257305 | 4473.681 | 1.836485 | 0.02487709 | 0.002983143 | 3.668616 | 2.791184 | 5.609833 | 0.05805508 | 5.609833 | -3.668616 | -3.235874 | 0.03783783 | [7 empty] | 0:06 | 331941 | 5.53235 | 1.12193e-09 | 0.1495784 | 54024.52 | 22.17754 | 0.05328239 | 1.34375e-08 | 1.791519 | 647058.7 | 265.6232 | 0.63817 | 25.49668 | -0.5674304 | -0.160549 | 5.53235 | 0.591698 | 5.53235 | 0.5674304 | 0.5256111 | 0.6284589 | [6 empty] | 0:08 | 503329 | 8.388817 | 3.62764e-13 | 4.836456e-05 | 4.942747 | 0.002029041 | 4.651563e-06 | 5.96136e-08 | 7.947826 | 812249.6 | 333.4355 | 0.7643989 | 66.96306 | -1.176949 | -2.10711 | 8.388817 | 0.8916056 | 8.388817 | 1.176949 | 0.7698315 | 0.6834844
| 0:06 | 345895 | 5.764917 | 1.6252e-11 | 0.002166755 | #DIV/0! | #DIV/0! | #DIV/0! | 0 | 0 | 4473.681 | 1.836485 | 0.02487709 | 0.003065612 | 3.668616 | 2.765274 | 5.764917 | 0.05949548 | 5.764917 | -3.668616 | -3.209963 | 0.0387925 | [7 empty] | 0:06 | 341096 | 5.684933 | 1.14438e-09 | 0.1525715 | 55105.56 | 22.62131 | 0.05434858 | 1.39261e-08 | 1.856661 | 670586.3 | 275.2815 | 0.6613745 | 26.19988 | -0.6694255 | -0.2356363 | 5.684933 | 0.6110863 | 5.684933 | 0.6694255 | 0.6006984 | 0.6458161 | [6 empty] | 0:09 | 516442 | 8.607367 | 3.39723e-13 | 4.529268e-05 | 4.628808 | 0.001900166 | 4.356118e-06 | 6.04932e-08 | 8.065097 | 824234.4 | 338.3554 | 0.7756776 | 68.70762 | -1.240653 | -2.347663 | 8.607367 | 0.9127595 | 8.607367 | 1.240653 | 0.8487076 | 0.700296
| 0:06 | 355200 | 5.92 | 1.64178e-11 | 0.00218886 | #DIV/0! | #DIV/0! | #DIV/0! | 0 | 0 | 4473.681 | 1.836485 | 0.02487709 | 0.00314808 | 3.668616 | 2.739363 | 5.92 | 0.06096931 | 5.92 | -3.668616 | -3.184053 | 0.03977028 | [7 empty] | 0:06 | 350251 | 5.837517 | 1.16651e-09 | 0.1555219 | 56171.19 | 23.05876 | 0.05539957 | 1.44148e-08 | 1.921815 | 694118.8 | 284.9418 | 0.6845837 | 26.90309 | -0.7749176 | -0.3107236 | 5.837517 | 0.6301294 | 5.837517 | 0.7749176 | 0.6757857 | 0.6627975 | [6 empty] | 0:09 | 529556 | 8.825933 | 2.87195e-13 | 3.828952e-05 | 3.913101 | 0.001606362 | 3.682575e-06 | 6.15682e-08 | 8.208418 | 838881.5 | 344.3682 | 0.7894618 | 70.45231 | -1.321685 | -2.588233 | 8.825933 | 0.9301098 | 8.825933 | 1.321685 | 0.9275897 | 0.716586
| 0:06 | 364505 | 6.075083 | 1.61232e-11 | 0.002149583 | 295.2302 | 0.1211946 | 0.001641706 | 2.44318e-10 | 0.03257305 | 4473.681 | 1.836485 | 0.02487709 | 0.003230549 | 3.668616 | 2.713453 | 6.075083 | 0.06247722 | 6.075083 | -3.668616 | -3.158142 | 0.04077165 | [7 empty] | 0:06 | 359406 | 5.9901 | 1.18817e-09 | 0.1584096 | 57214.19 | 23.48692 | 0.05642824 | 1.46591e-08 | 1.954386 | 705882.6 | 289.771 | 0.6961859 | 27.60629 | -0.8292009 | -0.3858109 | 5.9901 | 0.648776 | 5.9901 | 0.8292009 | 0.750873 | 0.6793689 | [6 empty] | 0:09 | 542669 | 9.044483 | 2.4207e-13 | 3.227335e-05 | 3.298262 | 0.001353965 | 3.103957e-06 | 6.25455e-08 | 8.338714 | 852197.5 | 349.8345 | 0.8019933 | 72.19687 | -1.398799 | -2.828785 | 9.044483 | 0.9442194 | 9.044483 | 1.398799 | 1.006466 | 0.7323279
| 0:06 | 373810 | 6.230167 | 1.62871e-11 | 0.002171435 | 298.2314 | 0.1224266 | 0.001658395 | 2.44318e-10 | 0.03257305 | 4473.681 | 1.836485 | 0.02487709 | 0.003313018 | 3.668616 | 2.687542 | 6.230167 | 0.06401988 | 6.230167 | -3.668616 | -3.132232 | 0.04179713 | [7 empty] | 0:06 | 368561 | 6.142683 | 1.21414e-09 | 0.161872 | 58464.73 | 24.00028 | 0.0576616 | 1.46591e-08 | 1.954386 | 705882.6 | 289.771 | 0.6961859 | 28.30949 | -0.8292009 | -0.4608982 | 6.142683 | 0.6669794 | 6.142683 | 0.8292009 | 0.8259603 | 0.6955001 | [6 empty] | 0:09 | 555782 | 9.263033 | 2.41727e-13 | 3.222762e-05 | 3.293589 | 0.001352047 | 3.099559e-06 | 6.33273e-08 | 8.442946 | 862849.7 | 354.2073 | 0.812018 | 73.94143 | -1.463176 | -3.069337 | 9.263033 | 0.9556165 | 9.263033 | 1.463176 | 1.085342 | 0.7475036
| 0:06 | 383115 | 6.38525 | 1.5918e-11 | 0.002122225 | #DIV/0! | #DIV/0! | #DIV/0! | 0 | 0 | 4473.681 | 1.836485 | 0.02487709 | 0.003395486 | 3.668616 | 2.661632 | 6.38525 | 0.06559796 | 6.38525 | -3.668616 | -3.106321 | 0.04284726 | [7 empty] | 0:06 | 377716 | 6.295267 | 1.22934e-09 | 0.1638985 | 59196.66 | 24.30074 | 0.05838348 | 1.51477e-08 | 2.019527 | 729410.3 | 299.4293 | 0.7193904 | 29.0127 | -0.9414398 | -0.5359855 | 6.295267 | 0.6846978 | 6.295267 | 0.9414398 | 0.9010476 | 0.7111647 | [6 empty] | 0:09 | 568896 | 9.4816 | 2.76177e-13 | 3.682057e-05 | 3.762978 | 0.001544735 | 3.541296e-06 | 6.38159e-08 | 8.508087 | 869507 | 356.9402 | 0.8182831 | 75.68612 | -1.504758 | -3.309908 | 9.4816 | 0.9647724 | 9.4816 | 1.504758 | 1.164224 | 0.7620994
| 0:07 | 392420 | 6.540333 | 1.64608e-11 | 0.002194593 | 301.412 | 0.1237322 | 0.001676081 | 2.44318e-10 | 0.03257305 | 4473.681 | 1.836485 | 0.02487709 | 0.003477955 | 3.668616 | 2.635721 | 6.540333 | 0.06721215 | 6.540333 | -3.668616 | -3.080411 | 0.04392256 | [7 empty] | 0:06 | 386871 | 6.44785 | 1.25593e-09 | 0.1674436 | 60477.05 | 24.82636 | 0.05964628 | 1.56364e-08 | 2.084682 | 752942.8 | 309.0896 | 0.7425996 | 29.7159 | -1.059524 | -0.6110728 | 6.44785 | 0.7018948 | 6.44785 | 1.059524 | 0.9761349 | 0.7263406 | [6 empty] | 0:10 | 582009 | 9.70015 | 2.12386e-13 | 2.83158e-05 | 2.89381 | 0.001187934 | 2.723332e-06 | 6.43045e-08 | 8.573228 | 876164.3 | 359.6731 | 0.8245482 | 77.43068 | -1.547471 | -3.55046 | 9.70015 | 0.9720942 | 9.70015 | 1.547471 | 1.2431 | 0.7761032
| 0:07 | 401725 | 6.695417 | 1.62306e-11 | 0.002163902 | 297.1968 | 0.1220019 | 0.001652642 | 2.44318e-10 | 0.03257305 | 4473.681 | 1.836485 | 0.02487709 | 0.003560424 | 3.668616 | 2.609811 | 6.695417 | 0.06886314 | 6.695417 | -3.668616 | -3.0545 | 0.04502358 | [7 empty] | 0:07 | 396026 | 6.600433 | 1.27644e-09 | 0.170178 | 61464.68 | 25.23178 | 0.06062034 | 1.56364e-08 | 2.084682 | 752942.8 | 309.0896 | 0.7425996 | 30.41911 | -1.059524 | -0.6861601 | 6.600433 | 0.7185395 | 6.600433 | 1.059524 | 1.051222 | 0.7410095 | [6 empty] | 0:10 | 595122 | 9.9187 | 2.47811e-13 | 3.303875e-05 | 3.376484 | 0.001386076 | 3.177571e-06 | 6.48909e-08 | 8.651409 | 884154.1 | 362.953 | 0.8320673 | 79.17524 | -1.60035 | -3.791012 | 9.9187 | 0.977929 | 9.9187 | 1.60035 | 1.321976 | 0.7895103
| 0:07 | 411030 | 6.8505 | 1.6243e-11 | 0.002165555 | #DIV/0! | #DIV/0! | #DIV/0! | 0 | 0 | 4473.681 | 1.836485 | 0.02487709 | 0.003642893 | 3.668616 | 2.5839 | 6.8505 | 0.07055161 | 6.8505 | -3.668616 | -3.02859 | 0.04615087 | [7 empty] | 0:07 | 405181 | 6.753017 | 1.29375e-09 | 0.1724858 | 62298.21 | 25.57396 | 0.06144242 | 1.56364e-08 | 2.084682 | 752942.8 | 309.0896 | 0.7425996 | 31.12231 | -1.059524 | -0.7612474 | 6.753017 | 0.7346062 | 6.753017 | 1.059524 | 1.12631 | 0.7551572 | [6 empty] | 0:10 | 608236 | 10.13727 | 2.68261e-13 | 3.576519e-05 | 3.655121 | 0.001500459 | 3.439792e-06 | 6.53795e-08 | 8.71655 | 890811.4 | 365.6858 | 0.8383324 | 80.91993 | -1.645873 | -4.031583 | 10.13727 | 0.9825661 | 10.13727 | 1.645873 | 1.400858 | 0.8023201
| 0:07 | 420335 | 7.005583 | 1.63314e-11 | 0.002177341 | 299.0426 | 0.1227596 | 0.001662906 | 2.44318e-10 | 0.03257305 | 4473.681 | 1.836485 | 0.02487709 | 0.003725361 | 3.668616 | 2.55799 | 7.005583 | 0.07227827 | 7.005583 | -3.668616 | -3.002679 | 0.04730498 | [7 empty] | 0:07 | 414336 | 6.9056 | 1.31398e-09 | 0.1751829 | 63272.35 | 25.97385 | 0.06240318 | 1.63693e-08 | 2.182394 | 788234.2 | 323.577 | 0.7774063 | 31.82551 | -1.250615 | -0.8363347 | 6.9056 | 0.7500748 | 6.9056 | 1.250615 | 1.201397 | 0.7687732 | [6 empty] | 0:10 | 621349 | 10.35582 | 3.25139e-13 | 4.33483e-05 | 4.430097 | 0.001818593 | 4.169114e-06 | 6.58682e-08 | 8.781705 | 897470.1 | 368.4193 | 0.8445988 | 82.66449 | -1.692852 | -4.272135 | 10.35582 | 0.9862423 | 10.35582 | 1.692852 | 1.479734 | 0.8145325
FIGURE 3 - Modelled data_1.00 MPa | 0:07 | 429640 | 7.160667 | 1.61876e-11 | 0.002158169 | 296.4094 | 0.1216787 | 0.001648264 | 2.44318e-10 | 0.03257305 | 4473.681 | 1.836485 | 0.02487709 | 0.00380783 | 3.668616 | 2.532079 | 7.160667 | 0.07404382 | 7.160667 | -3.668616 | -2.976769 | 0.04848648 | [7 empty] | 0:07 | 423491 | 7.058183 | 1.33401e-09 | 0.1778534 | 64236.86 | 26.36979 | 0.06335444 | 1.6858e-08 | 2.247549 | 811766.7 | 333.2373 | 0.8006155 | 32.52872 | -1.390146 | -0.911422 | 7.058183 | 0.7649303 | 7.058183 | 1.390146 | 1.276484 | 0.7818507 | [6 empty] | 0:11 | 634462 | 10.57437 | 2.48177e-13 | 3.308755e-05 | 3.381471 | 0.001388123 | 3.182264e-06 | 6.62591e-08 | 8.83382 | 902796.2 | 370.6057 | 0.8496112 | 84.40904 | -1.731555 | -4.512687 | 10.57437 | 0.9891519 | 10.57437 | 1.731555 | 1.558611 | 0.8261539
| 0:07 | 438945 | 7.31575 | 1.60578e-11 | 0.002140864 | 294.0327 | 0.120703 | 0.001635047 | 2.44318e-10 | 0.03257305 | 4473.681 | 1.836485 | 0.02487709 | 0.003890299 | 3.668616 | 2.506169 | 7.31575 | 0.07584898 | 7.31575 | -3.668616 | -2.950858 | 0.04969596 | [7 empty] | 0:07 | 432646 | 7.210767 | 1.34997e-09 | 0.1799812 | 65005.38 | 26.68527 | 0.0641124 | 1.6858e-08 | 2.247549 | 811766.7 | 333.2373 | 0.8006155 | 33.23192 | -1.390146 | -0.9865093 | 7.210767 | 0.7791627 | 7.210767 | 1.390146 | 1.351571 | 0.7943864 | [6 empty] | 0:11 | 647576 | 10.79293 | 3.16343e-13 | 4.21756e-05 | 4.310249 | 0.001769395 | 4.056327e-06 | 6.64545e-08 | 8.859871 | 905458.5 | 371.6986 | 0.8521167 | 86.15373 | -1.7513 | -4.753258 | 10.79293 | 0.9914517 | 10.79293 | 1.7513 | 1.637493 | 0.8371935
| 0:07 | 448250 | 7.470833 | 1.6237e-11 | 0.002164755 | 297.314 | 0.12205 | 0.001653294 | 2.44318e-10 | 0.03257305 | 4473.681 | 1.836485 | 0.02487709 | 0.003972767 | 3.668616 | 2.480258 | 7.470833 | 0.07769444 | 7.470833 | -3.668616 | -2.924948 | 0.05093399 | [7 empty] | 0:07 | 441801 | 7.36335 | 1.36635e-09 | 0.182165 | 65794.13 | 27.00906 | 0.06489032 | 1.71023e-08 | 2.280119 | 823530.5 | 338.0664 | 0.8122177 | 33.93512 | -1.464485 | -1.061597 | 7.36335 | 0.7927669 | 7.36335 | 1.464485 | 1.426659 | 0.8063802 | [6 empty] | 0:11 | 660689 | 11.01148 | 2.76275e-13 | 3.683364e-05 | 3.764313 | 0.001545283 | 3.542552e-06 | 6.67477e-08 | 8.898962 | 909453.5 | 373.3386 | 0.8558763 | 87.89829 | -1.781454 | -4.99381 | 11.01148 | 0.9932671 | 11.01148 | 1.781454 | 1.716369 | 0.8476605
| 0:08 | 457555 | 7.625917 | 1.64266e-11 | 0.002190033 | 300.7858 | 0.1234752 | 0.001672599 | 2.44318e-10 | 0.03257305 | 4473.681 | 1.836485 | 0.02487709 | 0.004055236 | 3.668616 | 2.454348 | 7.625917 | 0.07958095 | 7.625917 | -3.668616 | -2.899037 | 0.05220117 | [7 empty] | 0:08 | 450956 | 7.515933 | 1.37979e-09 | 0.1839569 | 66441.31 | 27.27474 | 0.06552861 | 1.71023e-08 | 2.280119 | 823530.5 | 338.0664 | 0.8122177 | 34.63833 | -1.464485 | -1.136684 | 7.515933 | 0.805742 | 7.515933 | 1.464485 | 1.501746 | 0.8178348 | [6 empty] | 0:11 | 673802 | 11.23003 | 2.5585e-13 | 3.411053e-05 | 3.486018 | 0.001431041 | 3.280652e-06 | 6.71386e-08 | 8.951077 | 914779.6 | 375.525 | 0.8608886 | 89.64285 | -1.82269 | -5.234362 | 11.23003 | 0.994699 | 11.23003 | 1.82269 | 1.795245 | 0.8575691
| 0:08 | 466860 | 7.781 | 1.62981e-11 | 0.002172901 | 298.4328 | 0.1225093 | 0.001659515 | 4.88636e-10 | 0.06514611 | 8947.363 | 3.67297 | 0.04975419 | 0.004137705 | 2.949626 | 2.428437 | 7.781 | 0.08150921 | 7.781 | -2.949626 | -2.873127 | 0.0534981 | [7 empty] | 0:08 | 460111 | 7.668517 | 1.39293e-09 | 0.1857087 | 67074.04 | 27.53448 | 0.06615265 | 1.75909e-08 | 2.34526 | 847058.2 | 347.7248 | 0.8354222 | 35.34153 | -1.624554 | -1.211771 | 7.668517 | 0.8180911 | 7.668517 | 1.624554 | 1.576833 | 0.8287556 | [6 empty] | 0:11 | 686916 | 11.4486 | 2.68089e-13 | 3.574226e-05 | 3.652777 | 0.001499497 | 3.437587e-06 | 6.76273e-08 | 9.016232 | 921438.2 | 378.2584 | 0.867155 | 91.38754 | -1.876035 | -5.474933 | 11.4486 | 0.9958278 | 11.4486 | 1.876035 | 1.874127 | 0.8669351
| 0:08 | 476165 | 7.936083 | 1.659e-11 | 0.002211818 | 303.7778 | 0.1247034 | 0.001689237 | 2.44318e-10 | 0.03257305 | 4473.681 | 1.836485 | 0.02487709 | 0.004220174 | 3.668616 | 2.402527 | 7.936083 | 0.08347996 | 7.936083 | -3.668616 | -2.847216 | 0.05482539 | [7 empty] | 0:08 | 469266 | 7.8211 | 1.40685e-09 | 0.1875646 | 67744.34 | 27.80964 | 0.06681373 | 1.73466e-08 | 2.31269 | 835294.4 | 342.8956 | 0.8238199 | 36.04473 | -1.542446 | -1.286859 | 7.8211 | 0.829821 | 7.8211 | 1.542446 | 1.651921 | 0.8391505 | [6 empty] | 0:12 | 700029 | 11.66715 | 3.09916e-13 | 4.131874e-05 | 4.22268 | 0.001733447 | 3.973916e-06 | 6.78227e-08 | 9.042283 | 924100.6 | 379.3513 | 0.8696605 | 93.1321 | -1.897961 | -5.715485 | 11.66715 | 0.9967169 | 11.66715 | 1.897961 | 1.953003 | 0.8757737
| 0:08 | 485470 | 8.091167 | 1.6542e-11 | 0.002205419 | #DIV/0! | #DIV/0! | #DIV/0! | 0 | 0 | 4473.681 | 1.836485 | 0.02487709 | 0.004302642 | 3.668616 | 2.376616 | 8.091167 | 0.08549392 | 8.091167 | -3.668616 | -2.821306 | 0.05618365 | [7 empty] | 0:08 | 478421 | 7.973683 | 1.41923e-09 | 0.1892151 | 68340.47 | 28.05436 | 0.06740168 | 1.78352e-08 | 2.377831 | 858822 | 352.5539 | 0.8470244 | 36.74794 | -1.711451 | -1.361946 | 7.973683 | 0.8409415 | 7.973683 | 1.711451 | 1.727008 | 0.8490293 | [6 empty] | 0:12 | 713142 | 11.8857 | 3.80648e-13 | 5.074889e-05 | 5.186421 | 0.002129071 | 4.880881e-06 | 6.81159e-08 | 9.081373 | 928095.5 | 380.9913 | 0.8734201 | 94.87666 | -1.931543 | -5.956037 | 11.8857 | 0.997417 | 11.8857 | 1.931543 | 2.031879 | 0.8841038
| 0:08 | 494775 | 8.24625 | 1.66712e-11 | 0.002222644 | 305.2646 | 0.1253138 | 0.001697505 | 2.44318e-10 | 0.03257305 | 4473.681 | 1.836485 | 0.02487709 | 0.004385111 | 3.668616 | 2.350706 | 8.24625 | 0.08755182 | 8.24625 | -3.668616 | -2.795395 | 0.05757351 | [7 empty] | 0:08 | 487576 | 8.126267 | 1.4292e-09 | 0.1905443 | 68820.56 | 28.25144 | 0.06787517 | 1.75909e-08 | 2.34526 | 847058.2 | 347.7248 | 0.8354222 | 37.45114 | -1.624554 | -1.437033 | 8.126267 | 0.8514655 | 8.126267 | 1.624554 | 1.802095 | 0.8584038 | [6 empty] | 0:12 | 726256 | 12.10427 | 2.48445e-13 | 3.312328e-05 | 3.385123 | 0.001389622 | 3.1857e-06 | 6.85068e-08 | 9.133489 | 933421.6 | 383.1777 | 0.8784324 | 96.62135 | -1.977669 | -6.196608 | 12.10427 | 0.9979682 | 12.10427 | 1.977669 | 2.110761 | 0.8919447
| 0:08 | 504080 | 8.401333 | 1.67652e-11 | 0.002235176 | 306.9858 | 0.1260203 | 0.001707076 | 2.44318e-10 | 0.03257305 | 4473.681 | 1.836485 | 0.02487709 | 0.00446758 | 3.668616 | 2.324795 | 8.401333 | 0.08965441 | 8.401333 | -3.668616 | -2.769485 | 0.0589956 | [7 empty] | 0:08 | 496731 | 8.27885 | 1.44064e-09 | 0.1920695 | 69371.43 | 28.47758 | 0.06841848 | 1.78352e-08 | 2.377831 | 858822 | 352.5539 | 0.8470244 | 38.15434 | -1.711451 | -1.51212 | 8.27885 | 0.8614079 | 8.27885 | 1.711451 | 1.877183 | 0.8672872 | [6 empty] | 0:12 | 739369 | 12.32282 | 3.0398e-13 | 4.052733e-05 | 4.141801 | 0.001700245 | 3.897801e-06 | 6.86045e-08 | 9.146515 | 934752.8 | 383.7242 | 0.8796852 | 98.36591 | -1.989452 | -6.43716 | 12.32282 | 0.9984019 | 12.32282 | 1.989452 | 2.189637 | 0.8993151
| 0:09 | 513385 | 8.556417 | 1.69274e-11 | 0.002256801 | 309.9558 | 0.1272396 | 0.001723592 | 2.44318e-10 | 0.03257305 | 4473.681 | 1.836485 | 0.02487709 | 0.004550048 | 3.668616 | 2.298885 | 8.556417 | 0.0918024 | 8.556417 | -3.668616 | -2.743574 | 0.06045057 | [7 empty] | 0:08 | 505886 | 8.431433 | 1.45064e-09 | 0.1934028 | 69852.96 | 28.67525 | 0.0688934 | 1.85682e-08 | 2.475556 | 894118.3 | 367.0433 | 0.8818358 | 38.85755 | -2.009931 | -1.587208 | 8.431433 | 0.8707857 | 8.431433 | 2.009931 | 1.95227 | 0.8756939 | [6 empty] | 0:13 | 752482 | 12.54137 | 2.98507e-13 | 3.979766e-05 | 4.06723 | 0.001669633 | 3.827623e-06 | 6.87023e-08 | 9.159553 | 936085.4 | 384.2712 | 0.8809392 | 100.1105 | -2.001355 | -6.677712 | 12.54137 | 0.9987432 | 12.54137 | 2.001355 | 2.268514 | 0.9062356
| 0:09 | 522690 | 8.7115 | 1.68476e-11 | 0.002246162 | #DIV/0! | #DIV/0! | #DIV/0! | 0 | 0 | 8947.363 | 3.67297 | 0.04975419 | 0.004632517 | 2.949626 | 2.272974 | 8.7115 | 0.09399655 | 8.7115 | -2.949626 | -2.717664 | 0.06193906 | [7 empty] | 0:09 | 515041 | 8.584017 | 1.45973e-09 | 0.1946147 | 70290.68 | 28.85493 | 0.0693251 | 1.80795e-08 | 2.410402 | 870585.9 | 357.3831 | 0.8586266 | 39.56075 | -1.80393 | -1.662295 | 8.584017 | 0.8796177 | 8.584017 | 1.80393 | 2.027357 | 0.8836396 | [6 empty] | 0:13 | 765596 | 12.75993 | 3.15291e-13 | 4.203534e-05 | 4.295916 | 0.001763511 | 4.042837e-06 | 6.89955e-08 | 9.198644 | 940080.3 | 385.9111 | 0.8846988 | 101.8552 | -2.0377 | -6.918283 | 12.75993 | 0.9990117 | 12.75993 | 2.0377 | 2.347396 | 0.912727
| 0:09 | 531995 | 8.866583 | 1.72094e-11 | 0.002294398 | 315.1195 | 0.1293593 | 0.001752306 | 4.88636e-10 | 0.06514611 | 8947.363 | 3.67297 | 0.04975419 | 0.004714986 | 2.949626 | 2.247064 | 8.866583 | 0.09623758 | 8.866583 | -2.949626 | -2.691753 | 0.06346173 | [7 empty] | 0:09 | 524196 | 8.7366 | 1.46466e-09 | 0.1952719 | 70528.07 | 28.95239 | 0.06955923 | 1.85682e-08 | 2.475556 | 894118.3 | 367.0433 | 0.8818358 | 40.26396 | -2.009931 | -1.737382 | 8.7366 | 0.8879238 | 8.7366 | 2.009931 | 2.102444 | 0.8911405 | [6 empty] | 0:13 | 778709 | 12.97848 | 3.49839e-13 | 4.664136e-05 | 4.766641 | 0.001956747 | 4.485831e-06 | 6.91909e-08 | 9.224695 | 942742.7 | 387.0041 | 0.8872043 | 103.5997 | -2.062498 | -7.158835 | 12.97848 | 0.9992228 | 12.97848 | 2.062498 | 2.426272 | 0.9188088
| 0:09 | 541300 | 9.021667 | 1.7481e-11 | 0.002330608 | 320.0928 | 0.1314009 | 0.001779961 | 9.77273e-10 | 0.1302924 | 17894.74 | 7.345948 | 0.09950848 | 0.004797455 | 2.202698 | 2.221153 | 9.021667 | 0.09852624 | 9.021667 | -2.202698 | -2.665843 | 0.06501923 | [7 empty] | 0:09 | 533351 | 8.889183 | 1.46925e-09 | 0.1958839 | 70749.1 | 29.04312 | 0.06977722 | 1.85682e-08 | 2.475556 | 894118.3 | 367.0433 | 0.8818358 | 40.96716 | -2.009931 | -1.81247 | 8.889183 | 0.8957246 | 8.889183 | 2.009931 | 2.177532 | 0.8982136 | [6 empty] | 0:13 | 791822 | 13.19703 | 3.43975e-13 | 4.585956e-05 | 4.686742 | 0.001923948 | 4.410639e-06 | 6.92886e-08 | 9.23772 | 944073.8 | 387.5505 | 0.8884571 | 105.3443 | -2.075077 | -7.399387 | 13.19703 | 0.9993889 | 13.19703 | 2.075077 | 2.505148 | 0.9245019
| 0:09 | 550605 | 9.17675 | 1.71736e-11 | 0.002289625 | 314.464 | 0.1290902 | 0.001748661 | 4.88636e-10 | 0.06514611 | 8947.363 | 3.67297 | 0.04975419 | 0.004879923 | 2.949626 | 2.195243 | 9.17675 | 0.1008632 | 9.17675 | -2.949626 | -2.639932 | 0.06661224 | [7 empty] | 0:09 | 542506 | 9.041767 | 1.47864e-09 | 0.1971358 | 71201.25 | 29.22873 | 0.07022316 | 1.90568e-08 | 2.540698 | 917646 | 376.7017 | 0.9050403 | 41.67036 | -2.254527 | -1.887557 | 9.041767 | 0.9030418 | 9.041767 | 2.254527 | 2.252619 | 0.9048762 | [6 empty] | 0:13 | 804936 | 13.4156 | 2.76689e-13 | 3.688883e-05 | 3.769954 | 0.001547599 | 3.547861e-06 | 6.95818e-08 | 9.27681 | 948068.8 | 389.1905 | 0.8922167 | 107.089 | -2.113586 | -7.639958 | 13.4156 | 0.9995195 | 13.4156 | 2.113586 | 2.58403 | 0.9298267
| 0:09 | 559910 | 9.331833 | 1.70643e-11 | 0.002275053 | 312.4626 | 0.1282686 | 0.001737531 | 4.88636e-10 | 0.06514611 | 8947.363 | 3.67297 | 0.04975419 | 0.004962392 | 2.949626 | 2.169332 | 9.331833 | 0.1032493 | 9.331833 | -2.949626 | -2.614022 | 0.06824143 | [7 empty] | 0:09 | 551661 | 9.19435 | 1.48284e-09 | 0.1976957 | 71403.5 | 29.31176 | 0.07042263 | 1.90568e-08 | 2.540698 | 917646 | 376.7017 | 0.9050403 | 42.37357 | -2.254527 | -1.962644 | 9.19435 | 0.9098972 | 9.19435 | 2.254527 | 2.327706 | 0.9111458 | [6 empty] | 0:14 | 818049 | 13.63415 | 2.86193e-13 | 3.815593e-05 | 3.899448 | 0.001600757 | 3.669726e-06 | 6.9875e-08 | 9.315901 | 952063.7 | 390.8304 | 0.8959763 | 108.8335 | -2.153295 | -7.88051 | 13.63415 | 0.9996222 | 13.63415 | 2.153295 | 2.662906 | 0.934802
| 0:09 | 569215 | 9.486917 | 1.75189e-11 | 0.002335661 | 320.7867 | 0.1316857 | 0.00178382 | 2.44318e-10 | 0.03257305 | 4473.681 | 1.836485 | 0.02487709 | 0.005044861 | 3.668616 | 2.143422 | 9.486917 | 0.1056852 | 9.486917 | -3.668616 | -2.588111 | 0.06990748 | [7 empty] | 0:09 | 560816 | 9.346933 | 1.48623e-09 | 0.1981477 | 71566.74 | 29.37877 | 0.07058363 | 1.88125e-08 | 2.508127 | 905882.2 | 371.8725 | 0.8934381 | 43.07677 | -2.126351 | -2.037732 | 9.346933 | 0.9163128 | 9.346933 | 2.126351 | 2.402794 | 0.9170401 | [6 empty] | 0:14 | 831162 | 13.8527 | 3.07718e-13 | 4.102569e-05 | 4.192732 | 0.001721153 | 3.945732e-06 | 6.97773e-08 | 9.302875 | 950732.5 | 390.284 | 0.8947235 | 110.5781 | -2.139924 | -8.121062 | 13.8527 | 0.9997029 | 13.8527 | 2.139924 | 2.741782 | 0.9394476
| 0:10 | 578520 | 9.642 | 1.79816e-11 | 0.00239735 | 329.2592 | 0.1351638 | 0.001830933 | 7.32955e-10 | 0.0977193 | 13421.06 | 5.509463 | 0.07463138 | 0.005127329 | 2.517631 | 2.117511 | 9.642 | 0.1081717 | 9.642 | -2.517631 | -2.562201 | 0.07161108 | [7 empty] | 0:09 | 569971 | 9.499517 | 1.49392e-09 | 0.199173 | 71937.03 | 29.53078 | 0.07094884 | 1.88125e-08 | 2.508127 | 905882.2 | 371.8725 | 0.8934381 | 43.77997 | -2.126351 | -2.112819 | 9.499517 | 0.9223106 | 9.499517 | 2.126351 | 2.477881 | 0.9225766 | [6 empty] | 0:14 | 844276 | 14.07127 | 2.55264e-13 | 3.40324e-05 | 3.478033 | 0.001427763 | 3.273138e-06 | 6.99727e-08 | 9.328926 | 953394.9 | 391.3769 | 0.897229 | 112.3228 | -2.166808 | -8.361633 | 14.07127 | 0.9997664 | 14.07127 | 2.166808 | 2.820664 | 0.9437823
| 0:10 | 587825 | 9.797083 | 1.81837e-11 | 0.002424294 | 332.9598 | 0.1366829 | 0.001851512 | 7.32955e-10 | 0.0977193 | 13421.06 | 5.509463 | 0.07463138 | 0.005209798 | 2.517631 | 2.091601 | 9.797083 | 0.1107094 | 9.797083 | -2.517631 | -2.53629 | 0.07335292 | [7 empty] | 0:10 | 579126 | 9.6521 | 1.49965e-09 | 0.1999369 | 72212.95 | 29.64404 | 0.07122096 | 1.90568e-08 | 2.540698 | 917646 | 376.7017 | 0.9050403 | 44.48318 | -2.254527 | -2.187906 | 9.6521 | 0.9279123 | 9.6521 | 2.254527 | 2.552968 | 0.9277727 | [6 empty] | 0:14 | 857389 | 14.28982 | 2.21401e-13 | 2.951771e-05 | 3.016642 | 0.001238358 | 2.838927e-06 | 7.01682e-08 | 9.354991 | 956058.6 | 392.4704 | 0.8997358 | 114.0673 | -2.194293 | -8.602185 | 14.28982 | 0.9998164 | 14.28982 | 2.194293 | 2.89954 | 0.9478237
| 0:10 | 597130 | 9.952167 | 1.83138e-11 | 0.002441639 | 335.3421 | 0.1376608 | 0.001864759 | 7.32955e-10 | 0.0977193 | 13421.06 | 5.509463 | 0.07463138 | 0.005292267 | 2.517631 | 2.06569 | 9.952167 | 0.113299 | 9.952167 | -2.517631 | -2.51038 | 0.0751337 | [7 empty] | 0:10 | 588281 | 9.804683 | 1.50179e-09 | 0.2002222 | 72316 | 29.68635 | 0.0713226 | 1.90568e-08 | 2.540698 | 917646 | 376.7017 | 0.9050403 | 45.18638 | -2.254527 | -2.262993 | 9.804683 | 0.9331395 | 9.804683 | 2.254527 | 2.628056 | 0.9326455 | [6 empty] | 0:15 | 870502 | 14.50837 | 2.7217e-13 | 3.628635e-05 | 3.708382 | 0.001522323 | 3.489916e-06 | 7.04614e-08 | 9.394081 | 960053.5 | 394.1103 | 0.9034954 | 115.8119 | -2.23668 | -8.842737 | 14.50837 | 0.9998556 | 14.50837 | 2.23668 | 2.978416 | 0.9515895
| 0:10 | 606435 | 10.10725 | 1.8606e-11 | 0.002480596 | 340.6925 | 0.1398572 | 0.001894511 | 1.22159e-09 | 0.1628653 | 22368.41 | 9.182425 | 0.1243855 | 0.005374735 | 1.951541 | 2.03978 | 10.10725 | 0.1159414 | 10.10725 | -1.951541 | -2.484469 | 0.07695412 | [7 empty] | 0:10 | 597436 | 9.957267 | 1.50577e-09 | 0.2007528 | 72507.65 | 29.76502 | 0.07151161 | 1.93011e-08 | 2.573268 | 929409.8 | 381.5308 | 0.9166425 | 45.88958 | -2.397579 | -2.338081 | 9.957267 | 0.9380129 | 9.957267 | 2.397579 | 2.703143 | 0.9372118 | [6 empty] | 0:15 | 883616 | 14.72693 | 3.56752e-13 | 4.756302e-05 | 4.860832 | 0.001995414 | 4.574473e-06 | 7.06568e-08 | 9.420132 | 962715.9 | 395.2032 | 0.9060009 | 117.5566 | -2.265755 | -9.083307 | 14.72693 | 0.9998865 | 14.72693 | 2.265755 | 3.057299 | 0.9550966
| 0:10 | 615740 | 10.26233 | 1.88313e-11 | 0.002510634 | 344.818 | 0.1415508 | 0.001917452 | 7.32955e-10 | 0.0977193 | 13421.06 | 5.509463 | 0.07463138 | 0.005457204 | 2.517631 | 2.013869 | 10.26233 | 0.1186371 | 10.26233 | -2.517631 | -2.458559 | 0.0788149 | [7 empty] | 0:10 | 606591 | 10.10985 | 1.50798e-09 | 0.2010475 | 72614.07 | 29.80871 | 0.07161657 | 1.93011e-08 | 2.573268 | 929409.8 | 381.5308 | 0.9166425 | 46.59279 | -2.397579 | -2.413168 | 10.10985 | 0.9425529 | 10.10985 | 2.397579 | 2.77823 | 0.941488 | [6 empty] | 0:15 | 896729 | 14.94548 | 2.82993e-13 | 3.77293e-05 | 3.855848 | 0.001582859 | 3.628694e-06 | 7.07545e-08 | 9.433158 | 964047.1 | 395.7497 | 0.9072537 | 119.3011 | -2.280554 | -9.32386 | 14.94548 | 0.9999108 | 14.94548 | 2.280554 | 3.136175 | 0.9583605
| 0:10 | 625045 | 10.41742 | 1.85863e-11 | 0.00247797 | 340.3318 | 0.1397092 | 0.001892505 | 4.88636e-10 | 0.06514611 | 8947.363 | 3.67297 | 0.04975419 | 0.005539673 | 2.949626 | 1.987959 | 10.41742 | 0.1213869 | 10.41742 | -2.949626 | -2.432649 | 0.08071673 | [7 empty] | 0:10 | 615746 | 10.26243 | 1.5064e-09 | 0.2008368 | 72537.99 | 29.77747 | 0.07154153 | 1.90568e-08 | 2.540698 | 917646 | 376.7017 | 0.9050403 | 47.29599 | -2.254527 | -2.488255 | 10.26243 | 0.9467793 | 10.26243 | 2.254527 | 2.853318 | 0.9454899 | [6 empty] | 0:15 | 909842 | 15.16403 | 2.69409e-13 | 3.591825e-05 | 3.670762 | 0.00150688 | 3.454513e-06 | 7.095e-08 | 9.459222 | 966710.8 | 396.8432 | 0.9097605 | 121.0457 | -2.310714 | -9.564412 | 15.16403 | 0.9999298 | 15.16403 | 2.310714 | 3.215051 | 0.9613968
| 0:11 | 634350 | 10.5725 | 1.88305e-11 | 0.002510527 | 344.8033 | 0.1415448 | 0.00191737 | 9.77273e-10 | 0.1302924 | 17894.74 | 7.345948 | 0.09950848 | 0.005622142 | 2.202698 | 1.962048 | 10.5725 | 0.1241914 | 10.5725 | -2.202698 | -2.406738 | 0.08266033 | [7 empty] | 0:10 | 624901 | 10.41502 | 1.5108e-09 | 0.2014234 | 72749.86 | 29.86445 | 0.0717505 | 1.90568e-08 | 2.540698 | 917646 | 376.7017 | 0.9050403 | 47.9992 | -2.254527 | -2.563343 | 10.41502 | 0.9507111 | 10.41502 | 2.254527 | 2.928405 | 0.9492329 | [6 empty] | 0:15 | 922956 | 15.3826 | 2.9753e-13 | 3.96674e-05 | 4.053918 | 0.001664169 | 3.815096e-06 | 7.10477e-08 | 9.472248 | 968042 | 397.3897 | 0.9110133 | 122.7904 | -2.32607 | -9.804982 | 15.3826 | 0.9999448 | 15.3826 | 2.32607 | 3.293933 | 0.9642201
| 0:11 | 643655 | 10.72758 | 1.95123e-11 | 0.002601426 | 357.2877 | 0.1466697 | 0.001986793 | 1.22159e-09 | 0.1628653 | 22368.41 | 9.182425 | 0.1243855 | 0.00570461 | 1.951541 | 1.936138 | 10.72758 | 0.1270514 | 10.72758 | -1.951541 | -2.380828 | 0.08464643 | [7 empty] | 0:11 | 634056 | 10.5676 | 1.50681e-09 | 0.2008915 | 72557.73 | 29.78558 | 0.07156101 | 1.95455e-08 | 2.605852 | 941178.5 | 386.3619 | 0.9282495 | 48.7024 | -2.560106 | -2.63843 | 10.5676 | 0.9543663 | 10.5676 | 2.560106 | 3.003492 | 0.9527316 | [6 empty] | 0:16 | 936069 | 15.60115 | 2.37355e-13 | 3.164473e-05 | 3.234019 | 0.001327593 | 3.043498e-06 | 7.11455e-08 | 9.485287 | 969374.5 | 397.9367 | 0.9122673 | 124.5349 | -2.341639 | -10.04553 | 15.60115 | 0.9999566 | 15.60115 | 2.341639 | 3.372809 | 0.9668439
| 0:11 | 652960 | 10.88267 | 1.86657e-11 | 0.002488555 | 341.7857 | 0.140306 | 0.00190059 | 9.77273e-10 | 0.1302924 | 17894.74 | 7.345948 | 0.09950848 | 0.005787079 | 2.202698 | 1.910227 | 10.88267 | 0.1299675 | 10.88267 | -2.202698 | -2.354917 | 0.08667573 | [7 empty] | 0:11 | 643211 | 10.72018 | 1.51034e-09 | 0.2013621 | 72727.71 | 29.85536 | 0.07172865 | 1.90568e-08 | 2.540698 | 917646 | 376.7017 | 0.9050403 | 49.4056 | -2.254527 | -2.713517 | 10.72018 | 0.9577626 | 10.72018 | 2.254527 | 3.078579 | 0.9560005 | [6 empty] | 0:16 | 949182 | 15.8197 | 2.97164e-13 | 3.961861e-05 | 4.048931 | 0.001662121 | 3.810403e-06 | 7.13409e-08 | 9.511338 | 972036.9 | 399.0296 | 0.9147728 | 126.2795 | -2.373356 | -10.28609 | 15.8197 | 0.9999659 | 15.8197 | 2.373356 | 3.451685 | 0.9692814
| 0:11 | 662265 | 11.03775 | 1.89692e-11 | 0.002529019 | 347.343 | 0.1425873 | 0.001931493 | 1.22159e-09 | 0.1628653 | 22368.41 | 9.182425 | 0.1243855 | 0.005869548 | 1.951541 | 1.884317 | 11.03775 | 0.1329403 | 11.03775 | -1.951541 | -2.329007 | 0.08874897 | [7 empty] | 0:11 | 652366 | 10.87277 | 1.50755e-09 | 0.2009901 | 72593.36 | 29.80021 | 0.07159615 | 1.90568e-08 | 2.540698 | 917646 | 376.7017 | 0.9050403 | 50.10881 | -2.254527 | -2.788605 | 10.87277 | 0.9609164 | 10.87277 | 2.254527 | 3.153667 | 0.959053 | [6 empty] | 0:16 | 962296 | 16.03827 | 3.7598e-13 | 5.012654e-05 | 5.122818 | 0.002102961 | 4.821025e-06 | 7.16341e-08 | 9.550428 | 976031.8 | 400.6696 | 0.9185324 | 128.0242 | -2.422572 | -10.52666 | 16.03827 | 0.9999732 | 16.03827 | 2.422572 | 3.530567 | 0.9715451
| 0:11 | 671570 | 11.19283 | 1.9767e-11 | 0.002635383 | 361.9515 | 0.1485842 | 0.002012727 | 7.32955e-10 | 0.0977193 | 13421.06 | 5.509463 | 0.07463138 | 0.005952016 | 2.517631 | 1.858406 | 11.19283 | 0.1359705 | 11.19283 | -2.517631 | -2.303096 | 0.09086687 | [7 empty] | 0:11 | 661521 | 11.02535 | 1.50335e-09 | 0.2004302 | 72391.12 | 29.71718 | 0.07139668 | 1.95455e-08 | 2.605852 | 941178.5 | 386.3619 | 0.9282495 | 50.81201 | -2.560106 | -2.863692 | 11.02535 | 0.9638436 | 11.02535 | 2.560106 | 3.228754 | 0.9619021 | [6 empty] | 0:16 | 975409 | 16.25682 | 3.99923e-13 | 5.331868e-05 | 5.449047 | 0.002236881 | 5.128036e-06 | 7.17318e-08 | 9.563454 | 977363 | 401.216 | 0.9197852 | 129.7687 | -2.439432 | -10.76721 | 16.25682 | 0.9999789 | 16.25682 | 2.439432 | 3.609443 | 0.9736464
| 0:11 | 680875 | 11.34792 | 2.00803e-11 | 0.002677153 | 367.6883 | 0.1509392 | 0.002044628 | 1.22159e-09 | 0.1628653 | 22368.41 | 9.182425 | 0.1243855 | 0.006034485 | 1.951541 | 1.832496 | 11.34792 | 0.1390586 | 11.34792 | -1.951541 | -2.277186 | 0.09303015 | [7 empty] | 0:11 | 670676 | 11.17793 | 1.50303e-09 | 0.2003875 | 72375.71 | 29.71086 | 0.07138149 | 1.90568e-08 | 2.540698 | 917646 | 376.7017 | 0.9050403 | 51.51521 | -2.254527 | -2.938779 | 11.17793 | 0.9665592 | 11.17793 | 2.254527 | 3.303841 | 0.9645604 | [6 empty] | 0:16 | 988522 | 16.47537 | 3.56802e-13 | 4.756969e-05 | 4.861513 | 0.001995693 | 4.575114e-06 | 7.18295e-08 | 9.576479 | 978694.2 | 401.7625 | 0.9210379 | 131.5133 | -2.456534 | -11.00776 | 16.47537 | 0.9999834 | 16.47537 | 2.456534 | 3.688319 | 0.9755964
| 0:12 | 690180 | 11.503 | 1.95141e-11 | 0.002601666 | 357.3206 | 0.1466832 | 0.001986976 | 1.22159e-09 | 0.1628653 | 22368.41 | 9.182425 | 0.1243855 | 0.006116954 | 1.951541 | 1.806585 | 11.503 | 0.1422054 | 11.503 | -1.951541 | -2.251275 | 0.09523954 | [7 empty] | 0:11 | 679831 | 11.33052 | 1.50109e-09 | 0.2001289 | 72282.29 | 29.67251 | 0.07128935 | 1.93011e-08 | 2.573268 | 929409.8 | 381.5308 | 0.9166425 | 52.21842 | -2.397579 | -3.013867 | 11.33052 | 0.9690774 | 11.33052 | 2.397579 | 3.378929 | 0.9670395 | [6 empty] | 0:17 | 1001640 | 16.694 | 3.78839e-13 | 5.050771e-05 | 5.161772 | 0.002118952 | 4.857685e-06 | 7.22205e-08 | 9.628608 | 984021.7 | 403.9495 | 0.9260516 | 133.2585 | -2.527562 | -11.24841 | 16.694 | 0.999987 | 16.694 | 2.527562 | 3.767226 | 0.9774062
| 0:12 | 699485 | 11.65808 | 2.03777e-11 | 0.002716803 | 373.1339 | 0.1531747 | 0.00207491 | 1.46591e-09 | 0.1954386 | 26842.12 | 11.01893 | 0.1492628 | 0.006199423 | 1.740395 | 1.780675 | 11.65808 | 0.1454113 | 11.65808 | -1.740395 | -2.225365 | 0.09749575 | [7 empty] | 0:11 | 688986 | 11.4831 | 1.5011e-09 | 0.2001302 | 72282.77 | 29.67271 | 0.07128983 | 1.93011e-08 | 2.573268 | 929409.8 | 381.5308 | 0.9166425 | 52.92162 | -2.397579 | -3.088954 | 11.4831 | 0.9714116 | 11.4831 | 2.397579 | 3.454016 | 0.9693507 | [6 empty] | 0:17 | 1014750 | 16.9125 | 3.40895e-13 | 4.544893e-05 | 4.644776 | 0.001906721 | 4.371146e-06 | 7.22205e-08 | 9.628608 | 984021.7 | 403.9495 | 0.9260516 | 135.0027 | -2.527562 | -11.4889 | 16.9125 | 0.9999898 | 16.9125 | 2.527562 | 3.846084 | 0.9790836
| 0:12 | 708790 | 11.81317 | 2.08823e-11 | 0.002784078 | 382.3736 | 0.1569677 | 0.00212629 | 1.46591e-09 | 0.1954386 | 26842.12 | 11.01893 | 0.1492628 | 0.006281891 | 1.740395 | 1.754764 | 11.81317 | 0.148677 | 11.81317 | -1.740395 | -2.199454 | 0.09979952 | [7 empty] | 0:12 | 698141 | 11.63568 | 1.49968e-09 | 0.1999409 | 72214.4 | 29.64464 | 0.07122239 | 1.95455e-08 | 2.605852 | 941178.5 | 386.3619 | 0.9282495 | 53.62482 | -2.560106 | -3.164041 | 11.63568 | 0.9735744 | 11.63568 | 2.560106 | 3.529103 | 0.9715046 | [6 empty] | 0:17 | 1027860 | 17.131 | 2.55434e-13 | 3.405507e-05 | 3.48035 | 0.001428714 | 3.275317e-06 | 7.22205e-08 | 9.628608 | 984021.7 | 403.9495 | 0.9260516 | 136.7468 | -2.527562 | -11.7294 | 17.131 | 0.9999919 | 17.131 | 2.527562 | 3.924942 | 0.980639
| 0:12 | 718095 | 11.96825 | 2.14573e-11 | 0.002860738 | 392.9024 | 0.1612898 | 0.002184838 | 1.22159e-09 | 0.1628653 | 22368.41 | 9.182425 | 0.1243855 | 0.00636436 | 1.951541 | 1.728854 | 11.96825 | 0.152003 | 11.96825 | -1.951541 | -2.173544 | 0.1021516 | [7 empty] | 0:12 | 707296 | 11.78827 | 1.50093e-09 | 0.2001075 | 72274.59 | 29.66935 | 0.07128175 | 1.90568e-08 | 2.540698 | 917646 | 376.7017 | 0.9050403 | 54.32803 | -2.254527 | -3.239128 | 11.78827 | 0.9755777 | 11.78827 | 2.254527 | 3.604191 | 0.9735113 | [6 empty] | 0:17 | 1040980 | 17.34967 | 2.31223e-13 | 3.08272e-05 | 3.150469 | 0.001293295 | 2.96487e-06 | 7.22205e-08 | 9.628608 | 984021.7 | 403.9495 | 0.9260516 | 138.4923 | -2.527562 | -11.97008 | 17.34967 | 0.9999937 | 17.34967 | 2.527562 | 4.00386 | 0.9820818
| 0:12 | 727400 | 12.12333 | 2.13769e-11 | 0.002850019 | 391.4302 | 0.1606855 | 0.002176652 | 1.46591e-09 | 0.1954386 | 26842.12 | 11.01893 | 0.1492628 | 0.006446829 | 1.740395 | 1.702943 | 12.12333 | 0.1553898 | 12.12333 | -1.740395 | -2.147633 | 0.1045526 | [7 empty] | 0:12 | 716451 | 11.94085 | 1.49798e-09 | 0.1997142 | 72132.54 | 29.61103 | 0.07114165 | 1.93011e-08 | 2.573268 | 929409.8 | 381.5308 | 0.9166425 | 55.03123 | -2.397579 | -3.314216 | 11.94085 | 0.9774326 | 11.94085 | 2.397579 | 3.679278 | 0.9753802 | [6 empty] | 0:18 | 1054090 | 17.56817 | 3.05007e-13 | 4.066426e-05 | 4.155794 | 0.001705989 | 3.91097e-06 | 7.25136e-08 | 9.667685 | 988015.2 | 405.5888 | 0.9298099 | 140.2365 | -2.583772 | -12.21058 | 17.56817 | 0.999995 | 17.56817 | 2.583772 | 4.082718 | 0.983418
| 0:12 | 736705 | 12.27842 | 2.15696e-11 | 0.00287571 | 394.9587 | 0.162134 | 0.002196273 | 1.71023e-09 | 0.2280119 | 31315.84 | 12.85543 | 0.1741401 | 0.006529297 | 1.556565 | 1.677033 | 12.27842 | 0.1588379 | 12.27842 | -1.556565 | -2.121723 | 0.1070034 | [7 empty] | 0:12 | 725606 | 12.09343 | 1.49152e-09 | 0.198853 | 71821.47 | 29.48334 | 0.07083486 | 1.90568e-08 | 2.540698 | 917646 | 376.7017 | 0.9050403 | 55.73443 | -2.254527 | -3.389303 | 12.09343 | 0.9791497 | 12.09343 | 2.254527 | 3.754365 | 0.9771204 | [6 empty] | 0:18 | 1067200 | 17.78667 | 2.57095e-13 | 3.427651e-05 | 3.502981 | 0.001438004 | 3.296616e-06 | 7.26114e-08 | 9.680724 | 989347.8 | 406.1359 | 0.9310639 | 141.9807 | -2.603148 | -12.45107 | 17.78667 | 0.9999961 | 17.78667 | 2.603148 | 4.161576 | 0.9846561
| 0:12 | 746010 | 12.4335 | 2.05948e-11 | 0.002745748 | 377.1092 | 0.1548066 | 0.002097016 | 1.22159e-09 | 0.1628653 | 22368.41 | 9.182425 | 0.1243855 | 0.006611766 | 1.951541 | 1.651122 | 12.4335 | 0.1623479 | 12.4335 | -1.951541 | -2.095812 | 0.1095045 | [7 empty] | 0:12 | 734761 | 12.24602 | 1.49187e-09 | 0.1988996 | 71838.32 | 29.49026 | 0.07085148 | 1.90568e-08 | 2.540698 | 917646 | 376.7017 | 0.9050403 | 56.43764 | -2.254527 | -3.46439 | 12.24602 | 0.9807387 | 12.24602 | 2.254527 | 3.829452 | 0.9787403 | [6 empty] | 0:18 | 1080320 | 18.00533 | 2.67259e-13 | 3.56316e-05 | 3.641468 | 0.001494854 | 3.426944e-06 | 7.27091e-08 | 9.69375 | 990679 | 406.6823 | 0.9323167 | 143.7261 | -2.622833 | -12.69176 | 18.00533 | 0.9999969 | 18.00533 | 2.622833 | 4.240494 | 0.985804
| 0:13 | 755315 | 12.58858 | 2.23165e-11 | 0.002975289 | 408.6351 | 0.1677483 | 0.002272324 | 1.22159e-09 | 0.1628653 | 22368.41 | 9.182425 | 0.1243855 | 0.006694235 | 1.951541 | 1.625212 | 12.58858 | 0.1659201 | 12.58858 | -1.951541 | -2.069902 | 0.1120568 | [7 empty] | 0:12 | 743916 | 12.3986 | 1.49042e-09 | 0.1987063 | 71768.5 | 29.46159 | 0.07078262 | 1.93011e-08 | 2.573268 | 929409.8 | 381.5308 | 0.9166425 | 57.14084 | -2.397579 | -3.539478 | 12.3986 | 0.9822088 | 12.3986 | 2.397579 | 3.90454 | 0.9802478 | [6 empty] | 0:18 | 1093430 | 18.22383 | 3.23402e-13 | 4.311672e-05 | 4.40643 | 0.001808878 | 4.146841e-06 | 7.28068e-08 | 9.706775 | 992010.2 | 407.2288 | 0.9335694 | 145.4703 | -2.642858 | -12.93225 | 18.22383 | 0.9999976 | 18.22383 | 2.642858 | 4.319352 | 0.9868663
| 0:13 | 764620 | 12.74367 | 2.23047e-11 | 0.002973715 | 408.419 | 0.1676596 | 0.002271123 | 1.71023e-09 | 0.2280119 | 31315.84 | 12.85543 | 0.1741401 | 0.006776704 | 1.556565 | 1.599302 | 12.74367 | 0.169555 | 12.74367 | -1.556565 | -2.043991 | 0.114661 | [7 empty] | 0:13 | 753071 | 12.55118 | 1.48788e-09 | 0.1983677 | 71646.19 | 29.41138 | 0.07066199 | 1.93011e-08 | 2.573268 | 929409.8 | 381.5308 | 0.9166425 | 57.84405 | -2.397579 | -3.614565 | 12.55118 | 0.9835685 | 12.55118 | 2.397579 | 3.979627 | 0.9816504 | [6 empty] | 0:18 | 1106540 | 18.44233 | 2.45245e-13 | 3.269664e-05 | 3.341522 | 0.001371724 | 3.144668e-06 | 7.30023e-08 | 9.73284 | 994673.9 | 408.3223 | 0.9360762 | 147.2145 | -2.684006 | -13.17275 | 18.44233 | 0.9999981 | 18.44233 | 2.684006 | 4.39821 | 0.9878501
| 0:13 | 773925 | 12.89875 | 2.2517e-11 | 0.00300202 | 412.3064 | 0.1692554 | 0.00229274 | 1.71023e-09 | 0.2280119 | 31315.84 | 12.85543 | 0.1741401 | 0.006859172 | 1.556565 | 1.573391 | 12.89875 | 0.1732529 | 12.89875 | -1.556565 | -2.018081 | 0.1173176 | [7 empty] | 0:13 | 762226 | 12.70377 | 1.48478e-09 | 0.1979544 | 71496.91 | 29.35011 | 0.07051476 | 1.90568e-08 | 2.540698 | 917646 | 376.7017 | 0.9050403 | 58.54725 | -2.254527 | -3.689652 | 12.70377 | 0.984826 | 12.70377 | 2.254527 | 4.054714 | 0.9829551 | [6 empty] | 0:19 | 1119660 | 18.661 | 3.23648e-13 | 4.314952e-05 | 4.409782 | 0.001810254 | 4.149995e-06 | 7.30023e-08 | 9.73284 | 994673.9 | 408.3223 | 0.9360762 | 148.96 | -2.684006 | -13.41343 | 18.661 | 0.9999985 | 18.661 | 2.684006 | 4.477129 | 0.9887617
| 0:13 | 783230 | 13.05383 | 2.24367e-11 | 0.002991314 | 410.8361 | 0.1686518 | 0.002284563 | 1.71023e-09 | 0.2280119 | 31315.84 | 12.85543 | 0.1741401 | 0.006941641 | 1.556565 | 1.547481 | 13.05383 | 0.1770144 | 13.05383 | -1.556565 | -1.99217 | 0.1200275 | [7 empty] | 0:13 | 771381 | 12.85635 | 1.48237e-09 | 0.1976331 | 71380.87 | 29.30247 | 0.07040031 | 1.88125e-08 | 2.508127 | 905882.2 | 371.8725 | 0.8934381 | 59.25045 | -2.126351 | -3.76474 | 12.85635 | 0.9859886 | 12.85635 | 2.126351 | 4.129802 | 0.9841686 | [6 empty] | 0:19 | 1132770 | 18.8795 | 2.96625e-13 | 3.954675e-05 | 4.041587 | 0.001659107 | 3.803491e-06 | 7.31e-08 | 9.745865 | 996005.1 | 408.8687 | 0.937329 | 150.7041 | -2.705136 | -13.65393 | 18.8795 | 0.9999988 | 18.8795 | 2.705136 | 4.555987 | 0.9896051
| 0:13 | 792535 | 13.20892 | 2.16489e-11 | 0.002886283 | 396.4107 | 0.1627301 | 0.002204347 | 1.95455e-09 | 0.2605852 | 35789.56 | 14.69193 | 0.1990174 | 0.00702411 | 1.392447 | 1.52157 | 13.20892 | 0.1808396 | 13.20892 | -1.392447 | -1.96626 | 0.1227912 | [7 empty] | 0:13 | 780536 | 13.00893 | 1.47986e-09 | 0.1972984 | 71260 | 29.25285 | 0.0702811 | 1.90568e-08 | 2.540698 | 917646 | 376.7017 | 0.9050403 | 59.95366 | -2.254527 | -3.839827 | 13.00893 | 0.9870633 | 13.00893 | 2.254527 | 4.204889 | 0.985297 | [6 empty] | 0:19 | 1145880 | 19.098 | 3.33175e-13 | 4.441968e-05 | 4.539589 | 0.001863541 | 4.272156e-06 | 7.30023e-08 | 9.73284 | 994673.9 | 408.3223 | 0.9360762 | 152.4483 | -2.684006 | -13.89442 | 19.098 | 0.9999991 | 19.098 | 2.684006 | 4.634845 | 0.9903857
| 0:13 | 801840 | 13.364 | 2.15574e-11 | 0.002874084 | 394.7353 | 0.1620423 | 0.002195031 | 2.19886e-09 | 0.2931572 | 40263.1 | 16.52835 | 0.2238936 | 0.007106578 | 1.243118 | 1.49566 | 13.364 | 0.184729 | 13.364 | -1.243118 | -1.940349 | 0.1256095 | [7 empty] | 0:13 | 789691 | 13.16152 | 1.47187e-09 | 0.1962332 | 70875.26 | 29.09491 | 0.06990164 | 1.88125e-08 | 2.508127 | 905882.2 | 371.8725 | 0.8934381 | 60.65686 | -2.126351 | -3.914914 | 13.16152 | 0.9880565 | 13.16152 | 2.126351 | 4.279976 | 0.986346 | [6 empty] | 0:19 | 1159000 | 19.31667 | 3.15145e-13 | 4.201588e-05 | 4.293926 | 0.001762694 | 4.040965e-06 | 7.31e-08 | 9.745865 | 996005.1 | 408.8687 | 0.937329 | 154.1938 | -2.705136 | -14.13511 | 19.31667 | 0.9999993 | 19.31667 | 2.705136 | 4.713763 | 0.9911088
| 0:14 | 811145 | 13.51908 | 2.28314e-11 | 0.003043936 | 418.0634 | 0.1716187 | 0.002324753 | 1.95455e-09 | 0.2605852 | 35789.56 | 14.69193 | 0.1990174 | 0.007189047 | 1.392447 | 1.469749 | 13.51908 | 0.1886827 | 13.51908 | -1.392447 | -1.914439 | 0.128483 | [7 empty] | 0:13 | 798846 | 13.3141 | 1.46873e-09 | 0.1958146 | 70724.06 | 29.03284 | 0.06975252 | 1.90568e-08 | 2.540698 | 917646 | 376.7017 | 0.9050403 | 61.36006 | -2.254527 | -3.990001 | 13.3141 | 0.9889744 | 13.3141 | 2.254527 | 4.355064 | 0.9873212 | [6 empty] | 0:20 | 1172110 | 19.53517 | 3.01293e-13 | 4.01691e-05 | 4.10519 | 0.001685216 | 3.863347e-06 | 7.34909e-08 | 9.797981 | 1001331.2 | 411.0552 | 0.9423413 | 155.9379 | -2.793827 | -14.3756 | 19.53517 | 0.9999994 | 19.53517 | 2.793827 | 4.792621 | 0.9917775
| 0:14 | 820450 | 13.67417 | 2.3405e-11 | 0.00312041 | 428.5665 | 0.1759303 | 0.002383158 | 1.95455e-09 | 0.2605852 | 35789.56 | 14.69193 | 0.1990174 | 0.007271516 | 1.392447 | 1.443839 | 13.67417 | 0.1927011 | 13.67417 | -1.392447 | -1.888528 | 0.1314124 | [7 empty] | 0:13 | 808001 | 13.46668 | 1.46892e-09 | 0.1958399 | 70733.2 | 29.0366 | 0.06976154 | 1.90568e-08 | 2.540698 | 917646 | 376.7017 | 0.9050403 | 62.06327 | -2.254527 | -4.065089 | 13.46668 | 0.9898224 | 13.46668 | 2.254527 | 4.430151 | 0.9882275 | [6 empty] | 0:20 | 1185220 | 19.75367 | 3.09502e-13 | 4.126354e-05 | 4.217039 | 0.001731131 | 3.968607e-06 | 7.33932e-08 | 9.784955 | 1000000 | 410.5087 | 0.9410886 | 157.6821 | -2.771002 | -14.6161 | 19.75367 | 0.9999996 | 19.75367 | 2.771002 | 4.871479 | 0.9923962
| 0:14 | 829755 | 13.82925 | 2.36668e-11 | 0.003155314 | 433.3603 | 0.1778982 | 0.002409815 | 1.95455e-09 | 0.2605852 | 35789.56 | 14.69193 | 0.1990174 | 0.007353985 | 1.392447 | 1.417928 | 13.82925 | 0.1967843 | 13.82925 | -1.392447 | -1.862618 | 0.1343982 | [7 empty] | 0:14 | 817156 | 13.61927 | 1.4632e-09 | 0.1950773 | 70457.77 | 28.92353 | 0.06948989 | 1.88125e-08 | 2.508127 | 905882.2 | 371.8725 | 0.8934381 | 62.76647 | -2.126351 | -4.140176 | 13.61927 | 0.9906058 | 13.61927 | 2.126351 | 4.505238 | 0.9890698 | [6 empty] | 0:20 | 1198340 | 19.97233 | 3.23525e-13 | 4.313312e-05 | 4.408106 | 0.001809566 | 4.148418e-06 | 7.35886e-08 | 9.811007 | 1002662.4 | 411.6016 | 0.9435941 | 159.4276 | -2.817123 | -14.85678 | 19.97233 | 0.9999996 | 19.97233 | 2.817123 | 4.950397 | 0.9929692
| 0:14 | 839060 | 13.98433 | 2.34748e-11 | 0.003129716 | 429.8446 | 0.1764549 | 0.002390265 | 2.6875e-09 | 0.3583039 | 49210.53 | 20.20135 | 0.2736482 | 0.007436453 | 0.9761909 | 1.392018 | 13.98433 | 0.2009324 | 13.98433 | -0.9761909 | -1.836707 | 0.1374412 | [7 empty] | 0:14 | 826311 | 13.77185 | 1.46172e-09 | 0.19488 | 70386.5 | 28.89427 | 0.0694196 | 1.90568e-08 | 2.540698 | 917646 | 376.7017 | 0.9050403 | 63.46967 | -2.254527 | -4.215263 | 13.77185 | 0.9913295 | 13.77185 | 2.254527 | 4.580326 | 0.9898525 | [6 empty] | 0:20 | 1211450 | 20.19083 | 3.28168e-13 | 4.375214e-05 | 4.471368 | 0.001835535 | 4.207953e-06 | 7.33932e-08 | 9.784955 | 1000000 | 410.5087 | 0.9410886 | 161.1717 | -2.771002 | -15.09728 | 20.19083 | 0.9999997 | 20.19083 | 2.771002 | 5.029255 | 0.9934989
| 0:14 | 848365 | 14.13942 | 2.33068e-11 | 0.003107318 | 426.7684 | 0.1751921 | 0.002373159 | 2.44318e-09 | 0.3257305 | 44736.81 | 18.36485 | 0.2487709 | 0.007518922 | 1.105178 | 1.366107 | 14.13942 | 0.2051457 | 14.13942 | -1.105178 | -1.810797 | 0.1405419 | [7 empty] | 0:14 | 835466 | 13.92443 | 1.45693e-09 | 0.1942414 | 70155.85 | 28.79959 | 0.06919212 | 1.90568e-08 | 2.540698 | 917646 | 376.7017 | 0.9050403 | 64.17288 | -2.254527 | -4.290351 | 13.92443 | 0.9919978 | 13.92443 | 2.254527 | 4.655413 | 0.9905796 | [6 empty] | 0:20 | 1224560 | 20.40933 | 3.73416e-13 | 4.978471e-05 | 5.087883 | 0.00208862 | 4.788148e-06 | 7.35886e-08 | 9.811007 | 1002662.4 | 411.6016 | 0.9435941 | 162.9159 | -2.817123 | -15.33777 | 20.40933 | 0.9999998 | 20.40933 | 2.817123 | 5.108113 | 0.9939889
| 0:14 | 857670 | 14.2945 | 2.43977e-11 | 0.003252759 | 446.7437 | 0.1833922 | 0.002484237 | 2.6875e-09 | 0.3583039 | 49210.53 | 20.20135 | 0.2736482 | 0.007601391 | 0.9761909 | 1.340197 | 14.2945 | 0.2094242 | 14.2945 | -0.9761909 | -1.784886 | 0.1437008 | [7 empty] | 0:14 | 844621 | 14.07702 | 1.45497e-09 | 0.19398 | 70061.47 | 28.76084 | 0.06909903 | 1.85682e-08 | 2.475556 | 894118.3 | 367.0433 | 0.8818358 | 64.87608 | -2.009931 | -4.365438 | 14.07702 | 0.9926151 | 14.07702 | 2.009931 | 4.7305 | 0.9912551 | [6 empty] | 0:21 | 1237680 | 20.628 | 3.5795e-13 | 4.772274e-05 | 4.877155 | 0.002002114 | 4.589835e-06 | 7.37841e-08 | 9.837071 | 1005326.1 | 412.6951 | 0.9461009 | 164.6614 | -2.865236 | -15.57846 | 20.628 | 0.9999998 | 20.628 | 2.865236 | 5.187032 | 0.9944425
| 0:14 | 866975 | 14.44958 | 2.59245e-11 | 0.003456316 | 474.7008 | 0.1948688 | 0.0026397 | 1.95455e-09 | 0.2605852 | 35789.56 | 14.69193 | 0.1990174 | 0.007683859 | 1.392447 | 1.314286 | 14.44958 | 0.2137679 | 14.44958 | -1.392447 | -1.758976 | 0.1469187 | [7 empty] | 0:14 | 853776 | 14.2296 | 1.44575e-09 | 0.1927508 | 69617.5 | 28.57859 | 0.06866116 | 1.88125e-08 | 2.508127 | 905882.2 | 371.8725 | 0.8934381 | 65.57928 | -2.126351 | -4.440525 | 14.2296 | 0.993185 | 14.2296 | 2.126351 | 4.805587 | 0.9918825 | [6 empty] | 0:21 | 1250790 | 20.8465 | 3.25943e-13 | 4.345549e-05 | 4.441052 | 0.00182309 | 4.179423e-06 | 7.39795e-08 | 9.863122 | 1007988.5 | 413.788 | 0.9486064 | 166.4055 | -2.915481 | -15.81895 | 20.8465 | 0.9999999 | 20.8465 | 2.915481 | 5.26589 | 0.9948617
| 0:15 | 876130 | 14.60217 | 2.63252e-11 | 0.003509738 | 482.038 | 0.1978808 | 0.0026805 | 2.6875e-09 | 0.3583039 | 49210.53 | 20.20135 | 0.2736482 | 0.007764999 | 0.9761909 | 1.288793 | 14.60217 | 0.2181052 | 14.60217 | -0.9761909 | -1.733483 | 0.1501426 | [7 empty] | 0:14 | 862931 | 14.38218 | 1.44509e-09 | 0.1926628 | 69585.71 | 28.56554 | 0.06862982 | 1.88125e-08 | 2.508127 | 905882.2 | 371.8725 | 0.8934381 | 66.28249 | -2.126351 | -4.515613 | 14.38218 | 0.9937113 | 14.38218 | 2.126351 | 4.880675 | 0.9924653 | [6 empty] | 0:21 | 1263900 | 21.065 | 3.07864e-13 | 4.104516e-05 | 4.194721 | 0.001721969 | 3.947604e-06 | 7.39795e-08 | 9.863122 | 1007988.5 | 413.788 | 0.9486064 | 168.1497 | -2.915481 | -16.05945 | 21.065 | 0.9999999 | 21.065 | 2.915481 | 5.344748 | 0.9952495
| 0:15 | 885285 | 14.75475 | 2.64302e-11 | 0.003523737 | 483.9606 | 0.19867 | 0.002691192 | 2.6875e-09 | 0.3583039 | 49210.53 | 20.20135 | 0.2736482 | 0.007846138 | 0.9761909 | 1.2633 | 14.75475 | 0.2225056 | 14.75475 | -0.9761909 | -1.70799 | 0.1534246 | [7 empty] | 0:15 | 872086 | 14.53477 | 1.43919e-09 | 0.1918762 | 69301.61 | 28.44891 | 0.06834962 | 1.83239e-08 | 2.442986 | 882354.5 | 362.2142 | 0.8702336 | 66.98569 | -1.903026 | -4.5907 | 14.53477 | 0.9941971 | 14.53477 | 1.903026 | 4.955762 | 0.9930065 | [6 empty] | 0:21 | 1277020 | 21.28367 | 2.81282e-13 | 3.750118e-05 | 3.832535 | 0.001573289 | 3.606755e-06 | 7.4175e-08 | 9.889187 | 1010652.2 | 414.8815 | 0.9511133 | 169.8952 | -2.968127 | -16.30013 | 21.28367 | 0.9999999 | 21.28367 | 2.968127 | 5.423666 | 0.9956084
| 0:15 | 894440 | 14.90733 | 2.69702e-11 | 0.003595731 | 493.8485 | 0.2027291 | 0.002746176 | 2.6875e-09 | 0.3583039 | 49210.53 | 20.20135 | 0.2736482 | 0.007927277 | 0.9761909 | 1.237808 | 14.90733 | 0.2269691 | 14.90733 | -0.9761909 | -1.682497 | 0.1567651 | [7 empty] | 0:15 | 881241 | 14.68735 | 1.43829e-09 | 0.1917562 | 69258.27 | 28.43112 | 0.06830687 | 1.85682e-08 | 2.475556 | 894118.3 | 367.0433 | 0.8818358 | 67.6889 | -2.009931 | -4.665787 | 14.68735 | 0.9946456 | 14.68735 | 2.009931 | 5.030849 | 0.9935091 | [6 empty] | 0:22 | 1290130 | 21.50217 | 3.76518e-13 | 5.019827e-05 | 5.130148 | 0.00210597 | 4.827924e-06 | 7.42727e-08 | 9.902212 | 1011983.4 | 415.428 | 0.952366 | 171.6393 | -2.995403 | -16.54063 | 21.50217 | 0.9999999 | 21.50217 | 2.995403 | 5.502524 | 0.9959401
| 0:15 | 903595 | 15.05992 | 2.72561e-11 | 0.003633848 | 499.0836 | 0.2048782 | 0.002775287 | 2.6875e-09 | 0.3583039 | 49210.53 | 20.20135 | 0.2736482 | 0.008008417 | 0.9761909 | 1.212315 | 15.05992 | 0.2314954 | 15.05992 | -0.9761909 | -1.657004 | 0.1601645 | [7 empty] | 0:15 | 890396 | 14.83993 | 1.43299e-09 | 0.1910496 | 69003.06 | 28.32636 | 0.06805517 | 1.85682e-08 | 2.475556 | 894118.3 | 367.0433 | 0.8818358 | 68.3921 | -2.009931 | -4.740875 | 14.83993 | 0.9950596 | 14.83993 | 2.009931 | 5.105937 | 0.9939759 | [6 empty] | 0:22 | 1303240 | 21.72067 | 3.48764e-13 | 4.649804e-05 | 4.751993 | 0.001950735 | 4.472047e-06 | 7.42727e-08 | 9.902212 | 1011983.4 | 415.428 | 0.952366 | 173.3835 | -2.995403 | -16.78112 | 21.72067 | 0.9999999 | 21.72067 | 2.995403 | 5.581382 | 0.9962468
| 0:15 | 912750 | 15.2125 | 2.73636e-11 | 0.00364818 | 501.052 | 0.2056862 | 0.002786233 | 2.44318e-09 | 0.3257305 | 44736.81 | 18.36485 | 0.2487709 | 0.008089556 | 1.105178 | 1.186822 | 15.2125 | 0.2360844 | 15.2125 | -1.105178 | -1.631512 | 0.1636234 | [7 empty] | 0:15 | 899551 | 14.99252 | 1.42959e-09 | 0.1905963 | 68839.34 | 28.25915 | 0.06789369 | 1.88125e-08 | 2.508127 | 905882.2 | 371.8725 | 0.8934381 | 69.0953 | -2.126351 | -4.815962 | 14.99252 | 0.9954418 | 14.99252 | 2.126351 | 5.181024 | 0.9944092 | [6 empty] | 0:22 | 1316360 | 21.93933 | 3.50473e-13 | 4.672589e-05 | 4.775279 | 0.001960294 | 4.49396e-06 | 7.43705e-08 | 9.915251 | 1013315.9 | 415.975 | 0.9536201 | 175.129 | -3.023398 | -17.02181 | 21.93933 | 1 | 21.93933 | 3.023398 | 5.6603 | 0.9965306
| 0:15 | 921905 | 15.36508 | 2.77568e-11 | 0.003700602 | 508.2519 | 0.2086418 | 0.00282627 | 2.44318e-09 | 0.3257305 | 44736.81 | 18.36485 | 0.2487709 | 0.008170695 | 1.105178 | 1.161329 | 15.36508 | 0.2407359 | 15.36508 | -1.105178 | -1.606019 | 0.1671421 | [7 empty] | 0:15 | 908706 | 15.1451 | 1.42326e-09 | 0.1897524 | 68534.53 | 28.13402 | 0.06759307 | 1.88125e-08 | 2.508127 | 905882.2 | 371.8725 | 0.8934381 | 69.79851 | -2.126351 | -4.891049 | 15.1451 | 0.9957945 | 15.1451 | 2.126351 | 5.256111 | 0.9948115 | [6 empty] | 0:22 | 1329470 | 22.15783 | 2.65427e-13 | 3.538736e-05 | 3.616507 | 0.001484607 | 3.403453e-06 | 7.42727e-08 | 9.902212 | 1011983.4 | 415.428 | 0.952366 | 176.8731 | -2.995403 | -17.2623 | 22.15783 | 1 | 22.15783 | 2.995403 | 5.739158 | 0.9967928
| 0:16 | 931060 | 15.51767 | 2.78448e-11 | 0.003712335 | 509.8632 | 0.2093033 | 0.00283523 | 2.93182e-09 | 0.3908772 | 53684.25 | 22.03785 | 0.2985255 | 0.008251834 | 0.854329 | 1.135836 | 15.51767 | 0.2454496 | 15.51767 | -0.854329 | -1.580526 | 0.170721 | [7 empty] | 0:15 | 917861 | 15.29768 | 1.42115e-09 | 0.1894711 | 68432.93 | 28.09231 | 0.06749286 | 1.83239e-08 | 2.442986 | 882354.5 | 362.2142 | 0.8702336 | 70.50171 | -1.903026 | -4.966136 | 15.29768 | 0.99612 | 15.29768 | 1.903026 | 5.331199 | 0.995185 | [6 empty] | 0:22 | 1342580 | 22.37633 | 3.41898e-13 | 4.558265e-05 | 4.658442 | 0.001912331 | 4.384007e-06 | 7.44682e-08 | 9.928277 | 1014647.1 | 416.5215 | 0.9548728 | 178.6173 | -3.052094 | -17.5028 | 22.37633 | 1 | 22.37633 | 3.052094 | 5.818016 | 0.9970353
| 0:16 | 940215 | 15.67025 | 2.83041e-11 | 0.00377357 | 518.2734 | 0.2127557 | 0.002881997 | 2.93182e-09 | 0.3908772 | 53684.25 | 22.03785 | 0.2985255 | 0.008332974 | 0.854329 | 1.110344 | 15.67025 | 0.2502252 | 15.67025 | -0.854329 | -1.555033 | 0.1743605 | [7 empty] | 0:15 | 927016 | 15.45027 | 1.41869e-09 | 0.1891431 | 68314.47 | 28.04368 | 0.06737603 | 1.85682e-08 | 2.475556 | 894118.3 | 367.0433 | 0.8818358 | 71.20491 | -2.009931 | -5.041224 | 15.45027 | 0.9964204 | 15.45027 | 2.009931 | 5.406286 | 0.9955318 | [6 empty] | 0:23 | 1355700 | 22.595 | 3.20545e-13 | 4.273582e-05 | 4.367503 | 0.001792898 | 4.110207e-06 | 7.47614e-08 | 9.967367 | 1018642.1 | 418.1614 | 0.9586324 | 180.3628 | -3.14301 | -17.74348 | 22.595 | 1 | 22.595 | 3.14301 | 5.896935 | 0.9972597
| 0:16 | 949370 | 15.82283 | 2.8468e-11 | 0.003795421 | 521.2746 | 0.2139877 | 0.002898686 | 3.17614e-09 | 0.4234505 | 58157.97 | 23.87435 | 0.3234028 | 0.008414113 | 0.7381773 | 1.084851 | 15.82283 | 0.2550623 | 15.82283 | -0.7381773 | -1.52954 | 0.1780609 | [7 empty] | 0:16 | 936171 | 15.60285 | 1.41687e-09 | 0.1889005 | 68226.83 | 28.00771 | 0.0672896 | 1.88125e-08 | 2.508127 | 905882.2 | 371.8725 | 0.8934381 | 71.90812 | -2.126351 | -5.116311 | 15.60285 | 0.9966977 | 15.60285 | 2.126351 | 5.481373 | 0.9958537 | [6 empty] | 0:23 | 1368810 | 22.8135 | 3.81918e-13 | 5.091821e-05 | 5.203725 | 0.002136174 | 4.897166e-06 | 7.46636e-08 | 9.954328 | 1017309.5 | 417.6144 | 0.9573784 | 182.107 | -3.111837 | -17.98398 | 22.8135 | 1 | 22.8135 | 3.111837 | 5.975793 | 0.9974669
| 0:16 | 958525 | 15.97542 | 2.86095e-11 | 0.003814286 | 523.8656 | 0.2150514 | 0.002913094 | 2.93182e-09 | 0.3908772 | 53684.25 | 22.03785 | 0.2985255 | 0.008495252 | 0.854329 | 1.059358 | 15.97542 | 0.2599605 | 15.97542 | -0.854329 | -1.504048 | 0.1818226 | [7 empty] | 0:16 | 945326 | 15.75543 | 1.41152e-09 | 0.1881872 | 67969.21 | 27.90195 | 0.06703552 | 1.85682e-08 | 2.475556 | 894118.3 | 367.0433 | 0.8818358 | 72.61132 | -2.009931 | -5.191398 | 15.75543 | 0.9969535 | 15.75543 | 2.009931 | 5.55646 | 0.9961524 | [6 empty] | 0:23 | 1381920 | 23.032 | 3.57241e-13 | 4.762822e-05 | 4.867495 | 0.001998149 | 4.580744e-06 | 7.45659e-08 | 9.941303 | 1015978.3 | 417.0679 | 0.9561256 | 183.8511 | -3.081558 | -18.22447 | 23.032 | 1 | 23.032 | 3.081558 | 6.054651 | 0.9976586
| 0:16 | 967680 | 16.128 | 2.92302e-11 | 0.00389704 | 535.2311 | 0.219717 | 0.002976295 | 3.17614e-09 | 0.4234505 | 58157.97 | 23.87435 | 0.3234028 | 0.008576392 | 0.7381773 | 1.033865 | 16.128 | 0.2649192 | 16.128 | -0.7381773 | -1.478555 | 0.1856458 | [7 empty] | 0:16 | 954481 | 15.90802 | 1.40967e-09 | 0.1879405 | 67880.13 | 27.86538 | 0.06694766 | 1.83239e-08 | 2.442986 | 882354.5 | 362.2142 | 0.8702336 | 73.31452 | -1.903026 | -5.266486 | 15.90802 | 0.9971896 | 15.90802 | 1.903026 | 5.631548 | 0.9964298 | [6 empty] | 0:23 | 1395040 | 23.25067 | 2.91568e-13 | 3.887254e-05 | 3.972684 | 0.001630821 | 3.738648e-06 | 7.46636e-08 | 9.954328 | 1017309.5 | 417.6144 | 0.9573784 | 185.5966 | -3.111837 | -18.46515 | 23.25067 | 1 | 23.25067 | 3.111837 | 6.133569 | 0.9978359
| 0:16 | 976835 | 16.28058 | 2.93205e-11 | 0.003909079 | 536.8846 | 0.2203958 | 0.00298549 | 3.17614e-09 | 0.4234505 | 58157.97 | 23.87435 | 0.3234028 | 0.008657531 | 0.7381773 | 1.008372 | 16.28058 | 0.2699381 | 16.28058 | -0.7381773 | -1.453062 | 0.1895308 | [7 empty] | 0:16 | 963636 | 16.0606 | 1.4102e-09 | 0.1880112 | 67905.65 | 27.87586 | 0.06697283 | 1.80795e-08 | 2.410402 | 870585.9 | 357.3831 | 0.8586266 | 74.01773 | -1.80393 | -5.341573 | 16.0606 | 0.9974074 | 16.0606 | 1.80393 | 5.706635 | 0.9966872 | [6 empty] | 0:23 | 1408150 | 23.46917 | 3.58145e-13 | 4.774874e-05 | 4.879812 | 0.002003205 | 4.592335e-06 | 7.49568e-08 | 9.993418 | 1021304.4 | 419.2543 | 0.9611379 | 187.3408 | -3.208099 | -18.70565 | 23.46917 | 1 | 23.46917 | 3.208099 | 6.212427 | 0.9979996
| 0:16 | 985990 | 16.43317 | 2.95648e-11 | 0.003941649 | 541.358 | 0.2222321 | 0.003010365 | 3.42045e-09 | 0.4560225 | 62631.5 | 25.71078 | 0.3482791 | 0.00873867 | 0.6266122 | 0.9828796 | 16.43317 | 0.2750165 | 16.43317 | -0.6266122 | -1.427569 | 0.1934777 | [7 empty] | 0:16 | 972791 | 16.21318 | 1.40695e-09 | 0.1875779 | 67749.15 | 27.81162 | 0.06681848 | 1.83239e-08 | 2.442986 | 882354.5 | 362.2142 | 0.8702336 | 74.72093 | -1.903026 | -5.41666 | 16.21318 | 0.9976084 | 16.21318 | 1.903026 | 5.781722 | 0.9969261 | [6 empty] | 0:24 | 1421260 | 23.68767 | 3.25798e-13 | 4.343616e-05 | 4.439076 | 0.001822279 | 4.177564e-06 | 7.49568e-08 | 9.993418 | 1021304.4 | 419.2543 | 0.9611379 | 189.0849 | -3.208099 | -18.94615 | 23.68767 | 1 | 23.68767 | 3.208099 | 6.291285 | 0.998151
| 0:17 | 995145 | 16.58575 | 2.99386e-11 | 0.003991485 | 548.2026 | 0.2250419 | 0.003048426 | 3.42045e-09 | 0.4560225 | 62631.5 | 25.71078 | 0.3482791 | 0.008819809 | 0.6266122 | 0.9573868 | 16.58575 | 0.2801537 | 16.58575 | -0.6266122 | -1.402076 | 0.1974868 | [7 empty] | 0:16 | 981946 | 16.36577 | 1.40392e-09 | 0.1871739 | 67603.25 | 27.75172 | 0.06667458 | 1.83239e-08 | 2.442986 | 882354.5 | 362.2142 | 0.8702336 | 75.42414 | -1.903026 | -5.491748 | 16.36577 | 0.9977938 | 16.36577 | 1.903026 | 5.85681 | 0.9971478 | [6 empty] | 0:24 | 1434380 | 23.90633 | 4.90982e-13 | 6.545888e-05 | 6.689748 | 0.0027462 | 6.295645e-06 | 7.50545e-08 | 10.00644 | 1022635.6 | 419.8008 | 0.9623907 | 190.8304 | -3.242169 | -19.18683 | 23.90633 | 1 | 23.90633 | 3.242169 | 6.370203 | 0.9982911
| 0:17 | 1004300 | 16.73833 | 3.04005e-11 | 0.004053067 | 556.6604 | 0.2285139 | 0.003095458 | 3.42045e-09 | 0.4560225 | 62631.5 | 25.71078 | 0.3482791 | 0.008900949 | 0.6266122 | 0.931894 | 16.73833 | 0.2853492 | 16.73833 | -0.6266122 | -1.376584 | 0.2015582 | [7 empty] | 0:17 | 991101 | 16.51835 | 1.39999e-09 | 0.18665 | 67414 | 27.67403 | 0.06648794 | 1.83239e-08 | 2.442986 | 882354.5 | 362.2142 | 0.8702336 | 76.12734 | -1.903026 | -5.566835 | 16.51835 | 0.9979649 | 16.51835 | 1.903026 | 5.931897 | 0.9973536 | [6 empty] | 0:24 | 1447490 | 24.12483 | 3.82332e-13 | 5.097341e-05 | 5.209365 | 0.00213849 | 4.902474e-06 | 7.51523e-08 | 10.01948 | 1023968.2 | 420.3478 | 0.9636447 | 192.5746 | -3.277384 | -19.42733 | 24.12483 | 1 | 24.12483 | 3.277384 | 6.449061 | 0.9984205
| 0:17 | 1013460 | 16.891 | 3.04345e-11 | 0.0040576 | 557.2829 | 0.2287695 | 0.00309892 | 3.42045e-09 | 0.4560225 | 62631.5 | 25.71078 | 0.3482791 | 0.008982132 | 0.6266122 | 0.9063873 | 16.891 | 0.290605 | 16.891 | -0.6266122 | -1.351077 | 0.2056944 | [7 empty] | 0:17 | 1000260 | 16.671 | 1.39699e-09 | 0.18625 | 67269.54 | 27.61473 | 0.06634546 | 1.83239e-08 | 2.442986 | 882354.5 | 362.2142 | 0.8702336 | 76.83085 | -1.903026 | -5.641955 | 16.671 | 0.9981228 | 16.671 | 1.903026 | 6.007017 | 0.9975446 | [6 empty] | 0:24 | 1460600 | 24.34333 | 2.89468e-13 | 3.859256e-05 | 3.944071 | 0.001619075 | 3.71172e-06 | 7.51523e-08 | 10.01948 | 1023968.2 | 420.3478 | 0.9636447 | 194.3187 | -3.277384 | -19.66782 | 24.34333 | 1 | 24.34333 | 3.277384 | 6.527919 | 0.9985401
| 0:17 | 1022610 | 17.0435 | 3.08134e-11 | 0.004108116 | 564.2209 | 0.2316176 | 0.003137501 | 3.66477e-09 | 0.4885958 | 67105.22 | 27.54728 | 0.3731564 | 0.009063227 | 0.5186994 | 0.8809084 | 17.0435 | 0.2959116 | 17.0435 | -0.5186994 | -1.325598 | 0.2098884 | [7 empty] | 0:17 | 1009410 | 16.8235 | 1.39324e-09 | 0.1857501 | 67088.97 | 27.54061 | 0.06616737 | 1.78352e-08 | 2.377831 | 858822 | 352.5539 | 0.8470244 | 77.53367 | -1.711451 | -5.717001 | 16.8235 | 0.9982683 | 16.8235 | 1.711451 | 6.082063 | 0.9977217 | [6 empty] | 0:25 | 1473720 | 24.562 | 3.15145e-13 | 4.201588e-05 | 4.293926 | 0.001762694 | 4.040965e-06 | 7.525e-08 | 10.03251 | 1025299.3 | 420.8943 | 0.9648975 | 196.0642 | -3.31375 | -19.9085 | 24.562 | 1 | 24.562 | 3.31375 | 6.606837 | 0.9986507
| 0:17 | 1031770 | 17.19617 | 3.09307e-11 | 0.004123754 | 566.3688 | 0.2324993 | 0.003149444 | 3.42045e-09 | 0.4560225 | 62631.5 | 25.71078 | 0.3482791 | 0.009144411 | 0.6266122 | 0.8554017 | 17.19617 | 0.3012799 | 17.19617 | -0.6266122 | -1.300091 | 0.2141497 | [7 empty] | 0:17 | 1018570 | 16.97617 | 1.39113e-09 | 0.1854687 | 66987.37 | 27.4989 | 0.06606716 | 1.80795e-08 | 2.410402 | 870585.9 | 357.3831 | 0.8586266 | 78.23726 | -1.80393 | -5.79213 | 16.97617 | 0.9984027 | 16.97617 | 1.80393 | 6.157192 | 0.9978863 | [6 empty] | 0:25 | 1486830 | 24.7805 | 4.28339e-13 | 5.710717e-05 | 5.836222 | 0.00239582 | 5.492402e-06 | 7.54455e-08 | 10.05857 | 1027963.1 | 421.9878 | 0.9674043 | 197.8084 | -3.390437 | -20.149 | 24.7805 | 1 | 24.7805 | 3.390437 | 6.685696 | 0.9987529
| 0:17 | 1040920 | 17.34867 | 3.09477e-11 | 0.004126021 | 566.6801 | 0.2326271 | 0.003151175 | 3.66477e-09 | 0.4885958 | 67105.22 | 27.54728 | 0.3731564 | 0.009225506 | 0.5186994 | 0.8299228 | 17.34867 | 0.3066973 | 17.34867 | -0.5186994 | -1.274612 | 0.2184687 | [7 empty] | 0:17 | 1027720 | 17.12867 | 1.38939e-09 | 0.1852368 | 66903.58 | 27.4645 | 0.06598453 | 1.80795e-08 | 2.410402 | 870585.9 | 357.3831 | 0.8586266 | 78.94008 | -1.80393 | -5.867176 | 17.12867 | 0.9985266 | 17.12867 | 1.80393 | 6.232238 | 0.9980388 | [6 empty] | 0:25 | 1499940 | 24.999 | 3.28827e-13 | 4.383999e-05 | 4.480347 | 0.001839221 | 4.216403e-06 | 7.55432e-08 | 10.0716 | 1029294.3 | 422.5342 | 0.9686571 | 199.5525 | -3.430922 | -20.3895 | 24.999 | 1 | 24.999 | 3.430922 | 6.764554 | 0.9988474
| 0:18 | 1050080 | 17.50133 | 3.13998e-11 | 0.004186296 | 574.9585 | 0.2360254 | 0.003197209 | 3.90909e-09 | 0.5211691 | 71578.94 | 29.38378 | 0.3980337 | 0.009306689 | 0.4136647 | 0.8044161 | 17.50133 | 0.3121745 | 17.50133 | -0.4136647 | -1.249106 | 0.222855 | [7 empty] | 0:17 | 1036880 | 17.28133 | 1.38428e-09 | 0.1845555 | 66657.52 | 27.36349 | 0.06574184 | 1.80795e-08 | 2.410402 | 870585.9 | 357.3831 | 0.8586266 | 79.64366 | -1.80393 | -5.942304 | 17.28133 | 0.998641 | 17.28133 | 1.80393 | 6.307366 | 0.9981805 | [6 empty] | 0:25 | 1513060 | 25.21767 | 3.93132e-13 | 5.241329e-05 | 5.356518 | 0.002198897 | 5.040958e-06 | 7.56409e-08 | 10.08462 | 1030625.5 | 423.0807 | 0.9699098 | 201.298 | -3.473005 | -20.63018 | 25.21767 | 1 | 25.21767 | 3.473005 | 6.843472 | 0.9989347
| 0:18 | 1059230 | 17.65383 | 3.18223e-11 | 0.004242624 | 582.6948 | 0.2392013 | 0.003240229 | 3.90909e-09 | 0.5211691 | 71578.94 | 29.38378 | 0.3980337 | 0.009387784 | 0.4136647 | 0.7789372 | 17.65383 | 0.3176987 | 17.65383 | -0.4136647 | -1.223627 | 0.2272988 | [7 empty] | 0:17 | 1046030 | 17.43383 | 1.3808e-09 | 0.1840915 | 66489.94 | 27.2947 | 0.06557657 | 1.80795e-08 | 2.410402 | 870585.9 | 357.3831 | 0.8586266 | 80.34648 | -1.80393 | -6.01735 | 17.43383 | 0.9987464 | 17.43383 | 1.80393 | 6.382413 | 0.9983118 | [6 empty] | 0:25 | 1526170 | 25.43617 | 3.57216e-13 | 4.762488e-05 | 4.867154 | 0.001998009 | 4.580423e-06 | 7.55432e-08 | 10.0716 | 1029294.3 | 422.5342 | 0.9686571 | 203.0422 | -3.430922 | -20.87068 | 25.43617 | 1 | 25.43617 | 3.430922 | 6.92233 | 0.9990154
| 0:18 | 1068380 | 17.80633 | 3.22059e-11 | 0.004293767 | 589.7189 | 0.2420847 | 0.003279289 | 3.66477e-09 | 0.4885958 | 67105.22 | 27.54728 | 0.3731564 | 0.009468879 | 0.5186994 | 0.7534583 | 17.80633 | 0.3232746 | 17.80633 | -0.5186994 | -1.198148 | 0.2318049 | [7 empty] | 0:18 | 1055190 | 17.5865 | 1.37813e-09 | 0.1837356 | 66361.38 | 27.24192 | 0.06544977 | 1.80795e-08 | 2.410402 | 870585.9 | 357.3831 | 0.8586266 | 81.05007 | -1.80393 | -6.092479 | 17.5865 | 0.9988438 | 17.5865 | 1.80393 | 6.457541 | 0.9984338 | [6 empty] | 0:26 | 1539280 | 25.65467 | 3.0437e-13 | 4.057933e-05 | 4.147114 | 0.001702427 | 3.902802e-06 | 7.57386e-08 | 10.09765 | 1031956.6 | 423.6272 | 0.9711626 | 204.7863 | -3.516821 | -21.11117 | 25.65467 | 1 | 25.65467 | 3.516821 | 7.001188 | 0.99909
| 0:18 | 1077540 | 17.959 | 3.23184e-11 | 0.004308766 | 591.7788 | 0.2429304 | 0.003290744 | 4.15341e-09 | 0.5537425 | 76052.66 | 31.22028 | 0.422911 | 0.009550063 | 0.3108347 | 0.7279516 | 17.959 | 0.3289074 | 17.959 | -0.3108347 | -1.172641 | 0.2363779 | [7 empty] | 0:18 | 1064340 | 17.739 | 1.37202e-09 | 0.182921 | 66067.16 | 27.12114 | 0.0651596 | 1.80795e-08 | 2.410402 | 870585.9 | 357.3831 | 0.8586266 | 81.75289 | -1.80393 | -6.167525 | 17.739 | 0.9989335 | 17.739 | 1.80393 | 6.532587 | 0.9985469 | [6 empty] | 0:26 | 1552400 | 25.87333 | 3.21498e-13 | 4.286288e-05 | 4.380488 | 0.001798228 | 4.122427e-06 | 7.57386e-08 | 10.09765 | 1031956.6 | 423.6272 | 0.9711626 | 206.5318 | -3.516821 | -21.35185 | 25.87333 | 1 | 25.87333 | 3.516821 | 7.080106 | 0.999159
| 0:18 | 1086700 | 18.11167 | 3.27311e-11 | 0.004363788 | 599.3357 | 0.2460325 | 0.003332766 | 4.64205e-09 | 0.6188891 | 85000.09 | 34.89328 | 0.4726656 | 0.009631247 | 0.1094467 | 0.7024448 | 18.11167 | 0.3345899 | 18.11167 | -0.1094467 | -1.147134 | 0.2410129 | [7 empty] | 0:18 | 1073500 | 17.89167 | 1.36823e-09 | 0.1824157 | 65884.66 | 27.04623 | 0.0649796 | 1.78352e-08 | 2.377831 | 858822 | 352.5539 | 0.8470244 | 82.45648 | -1.711451 | -6.242653 | 17.89167 | 0.9990163 | 17.89167 | 1.711451 | 6.607716 | 0.9986519 | [6 empty] | 0:26 | 1565510 | 26.09183 | 2.69702e-13 | 3.595731e-05 | 3.674755 | 0.001508519 | 3.45827e-06 | 7.56409e-08 | 10.08462 | 1030625.5 | 423.0807 | 0.9699098 | 208.276 | -3.473005 | -21.59235 | 26.09183 | 1 | 26.09183 | 3.473005 | 7.158964 | 0.9992227
| 0:18 | 1095850 | 18.26417 | 3.26164e-11 | 0.004348496 | 597.2355 | 0.2451704 | 0.003321087 | 3.90909e-09 | 0.5211691 | 71578.94 | 29.38378 | 0.3980337 | 0.009712342 | 0.4136647 | 0.676966 | 18.26417 | 0.3403145 | 18.26417 | -0.4136647 | -1.121656 | 0.2457043 | [7 empty] | 0:18 | 1082650 | 18.04417 | 1.36665e-09 | 0.182205 | 65808.58 | 27.01499 | 0.06490457 | 1.75909e-08 | 2.34526 | 847058.2 | 347.7248 | 0.8354222 | 83.1593 | -1.624554 | -6.3177 | 18.04417 | 0.9990926 | 18.04417 | 1.624554 | 6.682762 | 0.9987493 | [6 empty] | 0:26 | 1578620 | 26.31033 | 4.04639e-13 | 5.394743e-05 | 5.513304 | 0.002263259 | 5.188507e-06 | 7.58364e-08 | 10.11069 | 1033289.2 | 424.1742 | 0.9724167 | 210.0201 | -3.562572 | -21.83285 | 26.31033 | 1 | 26.31033 | 3.562572 | 7.237822 | 0.9992816
| 0:18 | 1105000 | 18.41667 | 3.3237e-11 | 0.004431236 | 608.5992 | 0.2498353 | 0.003384278 | 4.15341e-09 | 0.5537425 | 76052.66 | 31.22028 | 0.422911 | 0.009793437 | 0.3108347 | 0.6514871 | 18.41667 | 0.346086 | 18.41667 | -0.3108347 | -1.096177 | 0.250457 | [7 empty] | 0:18 | 1091810 | 18.19683 | 1.36117e-09 | 0.1814744 | 65544.7 | 26.90667 | 0.06464431 | 1.78352e-08 | 2.377831 | 858822 | 352.5539 | 0.8470244 | 83.86289 | -1.711451 | -6.392828 | 18.19683 | 0.9991631 | 18.19683 | 1.711451 | 6.75789 | 0.9988397 | [6 empty] | 0:27 | 1591740 | 26.529 | 3.84557e-13 | 5.127005e-05 | 5.239682 | 0.002150935 | 4.931005e-06 | 7.59341e-08 | 10.12371 | 1034620.4 | 424.7207 | 0.9736694 | 211.7656 | -3.610341 | -22.07353 | 26.529 | 1 | 26.529 | 3.610341 | 7.31674 | 0.9993361
| 0:19 | 1114160 | 18.56933 | 3.34764e-11 | 0.004463153 | 612.9829 | 0.2516348 | 0.003408654 | 4.15341e-09 | 0.5537425 | 76052.66 | 31.22028 | 0.422911 | 0.00987462 | 0.3108347 | 0.6259804 | 18.56933 | 0.3519096 | 18.56933 | -0.3108347 | -1.07067 | 0.2552757 | [7 empty] | 0:18 | 1100960 | 18.34933 | 1.36011e-09 | 0.1813331 | 65493.65 | 26.88571 | 0.06459397 | 1.78352e-08 | 2.377831 | 858822 | 352.5539 | 0.8470244 | 84.56571 | -1.711451 | -6.467874 | 18.34933 | 0.9992281 | 18.34933 | 1.711451 | 6.832936 | 0.9989235 | [6 empty] | 0:27 | 1604850 | 26.7475 | 3.32273e-13 | 4.429942e-05 | 4.5273 | 0.001858496 | 4.26059e-06 | 7.60318e-08 | 10.13674 | 1035951.6 | 425.2671 | 0.9749222 | 213.5098 | -3.660374 | -22.31403 | 26.7475 | 1 | 26.7475 | 3.660374 | 7.395599 | 0.9993864
| 0:19 | 1123320 | 18.722 | 3.36743e-11 | 0.004489537 | 616.6066 | 0.2531224 | 0.003428805 | 4.15341e-09 | 0.5537425 | 76052.66 | 31.22028 | 0.422911 | 0.009955804 | 0.3108347 | 0.6004736 | 18.722 | 0.3577776 | 18.722 | -0.3108347 | -1.045163 | 0.260155 | [7 empty] | 0:18 | 1110120 | 18.502 | 1.35677e-09 | 0.1808878 | 65332.82 | 26.81969 | 0.06443535 | 1.78352e-08 | 2.377831 | 858822 | 352.5539 | 0.8470244 | 85.26929 | -1.711451 | -6.543003 | 18.502 | 0.999288 | 18.502 | 1.711451 | 6.908065 | 0.9990013 | [6 empty] | 0:27 | 1617960 | 26.966 | 3.61859e-13 | 4.82439e-05 | 4.930416 | 0.002023979 | 4.639958e-06 | 7.59341e-08 | 10.12371 | 1034620.4 | 424.7207 | 0.9736694 | 215.254 | -3.610341 | -22.55452 | 26.966 | 1 | 26.966 | 3.610341 | 7.474457 | 0.9994329
| 0:19 | 1132470 | 18.8745 | 3.36914e-11 | 0.004491817 | 616.9197 | 0.2532509 | 0.003430546 | 4.64205e-09 | 0.6188891 | 85000.09 | 34.89328 | 0.4726656 | 0.0100369 | 0.1094467 | 0.5749947 | 18.8745 | 0.3636821 | 18.8745 | -0.1094467 | -1.019684 | 0.2650889 | [7 empty] | 0:19 | 1119270 | 18.6545 | 1.35496e-09 | 0.1806465 | 65245.67 | 26.78391 | 0.06434939 | 1.75909e-08 | 2.34526 | 847058.2 | 347.7248 | 0.8354222 | 85.97211 | -1.624554 | -6.618049 | 18.6545 | 0.9993433 | 18.6545 | 1.624554 | 6.983111 | 0.9990734 | [6 empty] | 0:27 | 1631080 | 27.18467 | 3.99948e-13 | 5.332202e-05 | 5.449388 | 0.002237021 | 5.128357e-06 | 7.61295e-08 | 10.14977 | 1037282.7 | 425.8136 | 0.9761749 | 216.9994 | -3.712904 | -22.7952 | 27.18467 | 1 | 27.18467 | 3.712904 | 7.553375 | 0.9994759
| 0:19 | 1141620 | 19.027 | 3.41264e-11 | 0.004549813 | 624.8849 | 0.2565207 | 0.003474839 | 4.64205e-09 | 0.6188891 | 85000.09 | 34.89328 | 0.4726656 | 0.01011799 | 0.1094467 | 0.5495159 | 19.027 | 0.3696279 | 19.027 | -0.1094467 | -0.9942055 | 0.2700822 | [7 empty] | 0:19 | 1128430 | 18.80717 | 1.3518e-09 | 0.1802252 | 65093.5 | 26.72145 | 0.06419931 | 1.73466e-08 | 2.31269 | 835294.4 | 342.8956 | 0.8238199 | 86.6757 | -1.542446 | -6.693177 | 18.80717 | 0.9993943 | 18.80717 | 1.542446 | 7.058239 | 0.9991404 | [6 empty] | 0:27 | 1644190 | 27.40317 | 3.79718e-13 | 5.06249e-05 | 5.173749 | 0.002123869 | 4.868956e-06 | 7.61295e-08 | 10.14977 | 1037282.7 | 425.8136 | 0.9761749 | 218.7436 | -3.712904 | -23.0357 | 27.40317 | 1 | 27.40317 | 3.712904 | 7.632233 | 0.9995157
| 0:19 | 1150780 | 19.17967 | 3.43609e-11 | 0.004581077 | 629.1788 | 0.2582834 | 0.003498716 | 4.64205e-09 | 0.6188891 | 85000.09 | 34.89328 | 0.4726656 | 0.01019918 | 0.1094467 | 0.5240091 | 19.17967 | 0.3756201 | 19.17967 | -0.1094467 | -0.9686988 | 0.2751399 | [7 empty] | 0:19 | 1137580 | 18.95967 | 1.34679e-09 | 0.1795572 | 64852.25 | 26.62241 | 0.06396138 | 1.75909e-08 | 2.34526 | 847058.2 | 347.7248 | 0.8354222 | 87.37852 | -1.624554 | -6.768223 | 18.95967 | 0.9994413 | 18.95967 | 1.624554 | 7.133286 | 0.9992025 | [6 empty] | 0:28 | 1657300 | 27.62167 | 4.0635e-13 | 5.417555e-05 | 5.536616 | 0.002272829 | 5.210447e-06 | 7.59341e-08 | 10.12371 | 1034620.4 | 424.7207 | 0.9736694 | 220.4878 | -3.610341 | -23.2762 | 27.62167 | 1 | 27.62167 | 3.610341 | 7.711091 | 0.9995524
| 0:19 | 1159940 | 19.33233 | 3.45343e-11 | 0.004604195 | 632.354 | 0.2595868 | 0.003516372 | 4.64205e-09 | 0.6188891 | 85000.09 | 34.89328 | 0.4726656 | 0.01028036 | 0.1094467 | 0.4985024 | 19.33233 | 0.3816506 | 19.33233 | -0.1094467 | -0.943192 | 0.280256 | [7 empty] | 0:19 | 1146740 | 19.11233 | 1.34333e-09 | 0.1790959 | 64685.64 | 26.55402 | 0.06379706 | 1.73466e-08 | 2.31269 | 835294.4 | 342.8956 | 0.8238199 | 88.08211 | -1.542446 | -6.843352 | 19.11233 | 0.9994848 | 19.11233 | 1.542446 | 7.208414 | 0.9992602 | [6 empty] | 0:28 | 1670420 | 27.84033 | 3.70948e-13 | 4.945567e-05 | 5.054256 | 0.002074816 | 4.756502e-06 | 7.61295e-08 | 10.14977 | 1037282.7 | 425.8136 | 0.9761749 | 222.2333 | -3.712904 | -23.51688 | 27.84033 | 1 | 27.84033 | 3.712904 | 7.790009 | 0.9995863
| 0:19 | 1169090 | 19.48483 | 3.48616e-11 | 0.004647831 | 638.3471 | 0.262047 | 0.003549699 | 4.88636e-09 | 0.6514611 | 89473.63 | 36.7297 | 0.4975419 | 0.01036146 | 0.009832538 | 0.4730235 | 19.48483 | 0.3877112 | 19.48483 | -0.009832538 | -0.9177131 | 0.2854241 | [7 empty] | 0:19 | 1155890 | 19.26483 | 1.34044e-09 | 0.1787106 | 64546.48 | 26.49689 | 0.06365981 | 1.75909e-08 | 2.34526 | 847058.2 | 347.7248 | 0.8354222 | 88.78493 | -1.624554 | -6.918398 | 19.26483 | 0.9995248 | 19.26483 | 1.624554 | 7.28346 | 0.9993137 | [6 empty] | 0:28 | 1683530 | 28.05883 | 4.14998e-13 | 5.532852e-05 | 5.654448 | 0.0023212 | 5.321336e-06 | 7.61295e-08 | 10.14977 | 1037282.7 | 425.8136 | 0.9761749 | 223.9774 | -3.712904 | -23.75738 | 28.05883 | 1 | 28.05883 | 3.712904 | 7.868867 | 0.9996177
| 0:20 | 1178250 | 19.6375 | 3.50939e-11 | 0.004678802 | 642.6007 | 0.2637932 | 0.003573352 | 4.39773e-09 | 0.5863158 | 80526.37 | 33.05678 | 0.4477883 | 0.01044264 | 0.2096109 | 0.4475168 | 19.6375 | 0.3938134 | 19.6375 | -0.2096109 | -0.8922064 | 0.2906547 | [7 empty] | 0:19 | 1165050 | 19.4175 | 1.33702e-09 | 0.1782547 | 64381.8 | 26.42929 | 0.06349739 | 1.73466e-08 | 2.31269 | 835294.4 | 342.8956 | 0.8238199 | 89.48851 | -1.542446 | -6.993526 | 19.4175 | 0.9995617 | 19.4175 | 1.542446 | 7.358589 | 0.9993633 | [6 empty] | 0:28 | 1696640 | 28.27733 | 3.35545e-13 | 4.473565e-05 | 4.571881 | 0.001876797 | 4.302545e-06 | 7.61295e-08 | 10.14977 | 1037282.7 | 425.8136 | 0.9761749 | 225.7216 | -3.712904 | -23.99787 | 28.27733 | 1 | 28.27733 | 3.712904 | 7.947725 | 0.9996467
| 0:20 | 1187400 | 19.79 | 3.54016e-11 | 0.004719825 | 648.235 | 0.2661061 | 0.003604683 | 4.64205e-09 | 0.6188891 | 85000.09 | 34.89328 | 0.4726656 | 0.01052373 | 0.1094467 | 0.4220379 | 19.79 | 0.3999422 | 19.79 | -0.1094467 | -0.8667275 | 0.2959357 | [7 empty] | 0:20 | 1174200 | 19.57 | 1.33411e-09 | 0.1778667 | 64241.67 | 26.37176 | 0.06335918 | 1.73466e-08 | 2.31269 | 835294.4 | 342.8956 | 0.8238199 | 90.19133 | -1.542446 | -7.068573 | 19.57 | 0.9995957 | 19.57 | 1.542446 | 7.433635 | 0.9994093 | [6 empty] | 0:28 | 1709760 | 28.496 | 3.65011e-13 | 4.866413e-05 | 4.973363 | 0.002041609 | 4.680375e-06 | 7.61295e-08 | 10.14977 | 1037282.7 | 425.8136 | 0.9761749 | 227.4671 | -3.712904 | -24.23855 | 28.496 | 1 | 28.496 | 3.712904 | 8.026643 | 0.9996735
| 0:20 | 1196560 | 19.94267 | 3.55239e-11 | 0.004736131 | 650.4744 | 0.2670254 | 0.003617136 | 4.88636e-09 | 0.6514611 | 89473.63 | 36.7297 | 0.4975419 | 0.01060492 | 0.009832538 | 0.3965312 | 19.94267 | 0.4061092 | 19.94267 | -0.009832538 | -0.8412208 | 0.3012777 | [7 empty] | 0:20 | 1183360 | 19.72267 | 1.33001e-09 | 0.1773201 | 64044.24 | 26.29072 | 0.06316447 | 1.73466e-08 | 2.31269 | 835294.4 | 342.8956 | 0.8238199 | 90.89492 | -1.542446 | -7.143701 | 19.72267 | 0.9996271 | 19.72267 | 1.542446 | 7.508763 | 0.999452 | [6 empty] | 0:29 | 1722870 | 28.7145 | 3.79327e-13 | 5.057277e-05 | 5.168422 | 0.002121682 | 4.863943e-06 | 7.6325e-08 | 10.17583 | 1039946.5 | 426.9071 | 0.9786818 | 229.2112 | -3.826643 | -24.47905 | 28.7145 | 1 | 28.7145 | 3.826643 | 8.105501 | 0.9996982
| 0:20 | 1205710 | 20.09517 | 3.57559e-11 | 0.004767061 | 654.7225 | 0.2687693 | 0.003640759 | 4.64205e-09 | 0.6188891 | 85000.09 | 34.89328 | 0.4726656 | 0.01068601 | 0.1094467 | 0.3710523 | 20.09517 | 0.4122992 | 20.09517 | -0.1094467 | -0.8157419 | 0.3066683 | [7 empty] | 0:20 | 1192510 | 19.87517 | 1.32944e-09 | 0.1772441 | 64016.8 | 26.27945 | 0.0631374 | 1.73466e-08 | 2.31269 | 835294.4 | 342.8956 | 0.8238199 | 91.59774 | -1.542446 | -7.218747 | 19.87517 | 0.9996561 | 19.87517 | 1.542446 | 7.583809 | 0.9994916 | [6 empty] | 0:29 | 1732830 | 28.8805 | 3.62298e-13 | 4.830243e-05 | 4.936397 | 0.002026434 | 4.645587e-06 | 7.64227e-08 | 10.18886 | 1041277.7 | 427.4535 | 0.9799345 | 230.5363 | -3.888485 | -24.66176 | 28.8805 | 1 | 28.8805 | 3.888485 | 8.165412 | 0.9997158
| 0:20 | 1214860 | 20.24767 | 3.64132e-11 | 0.004854694 | 666.7583 | 0.2737101 | 0.003707687 | 4.88636e-09 | 0.6514611 | 89473.63 | 36.7297 | 0.4975419 | 0.01076711 | 0.009832538 | 0.3455734 | 20.24767 | 0.4185171 | 20.24767 | -0.009832538 | -0.790263 | 0.3121122 | [7 empty] | 0:20 | 1201670 | 20.02783 | 1.32273e-09 | 0.1763495 | 63693.69 | 26.14681 | 0.06281873 | 1.71023e-08 | 2.280119 | 823530.5 | 338.0664 | 0.8122177 | 92.30133 | -1.464485 | -7.293876 | 20.02783 | 0.9996828 | 20.02783 | 1.464485 | 7.658938 | 0.9995284 | [6 empty] | 0:29 | 1745950 | 29.09917 | 3.45734e-13 | 4.609408e-05 | 4.710709 | 0.001933787 | 4.433194e-06 | 7.62273e-08 | 10.1628 | 1038615.3 | 426.3606 | 0.977429 | 232.2818 | -3.76826 | -24.90244 | 29.09917 | 1 | 29.09917 | 3.76826 | 8.24433 | 0.9997373
| 0:20 | 1224020 | 20.40033 | 3.62225e-11 | 0.00482927 | 663.2664 | 0.2722766 | 0.003688269 | 4.88636e-09 | 0.6514611 | 89473.63 | 36.7297 | 0.4975419 | 0.01084829 | 0.009832538 | 0.3200667 | 20.40033 | 0.4247678 | 20.40033 | -0.009832538 | -0.7647563 | 0.3176145 | [7 empty] | 0:20 | 1210820 | 20.18033 | 1.31683e-09 | 0.1755629 | 63409.58 | 26.03019 | 0.06253853 | 1.71023e-08 | 2.280119 | 823530.5 | 338.0664 | 0.8122177 | 93.00415 | -1.464485 | -7.368922 | 20.18033 | 0.9997074 | 20.18033 | 1.464485 | 7.733984 | 0.9995625 | [6 empty] | 0:29 | 1759060 | 29.31767 | 4.41286e-13 | 5.88333e-05 | 6.012628 | 0.002468236 | 5.658415e-06 | 7.65205e-08 | 10.20189 | 1042610.2 | 428.0006 | 0.9811886 | 234.0259 | -3.9543 | -25.14294 | 29.31767 | 1 | 29.31767 | 3.9543 | 8.323188 | 0.9997572
| 0:21 | 1233180 | 20.553 | 3.655e-11 | 0.004872933 | 669.2632 | 0.2747384 | 0.003721616 | 5.13068e-09 | 0.6840344 | 93947.34 | 38.5662 | 0.5224192 | 0.01092948 | -0.0897369 | 0.29456 | 20.553 | 0.4310427 | 20.553 | 0.0897369 | -0.7392496 | 0.3231683 | [7 empty] | 0:20 | 1219980 | 20.333 | 1.31093e-09 | 0.1747763 | 63125.48 | 25.91356 | 0.06225833 | 1.6858e-08 | 2.247549 | 811766.7 | 333.2373 | 0.8006155 | 93.70774 | -1.390146 | -7.44405 | 20.333 | 0.9997302 | 20.333 | 1.390146 | 7.809112 | 0.9995941 | [6 empty] | 0:30 | 1772170 | 29.53617 | 4.19566e-13 | 5.593753e-05 | 5.716688 | 0.00234675 | 5.379909e-06 | 7.64227e-08 | 10.18886 | 1041277.7 | 427.4535 | 0.9799345 | 235.7701 | -3.888485 | -25.38344 | 29.53617 | 1 | 29.53617 | 3.888485 | 8.402046 | 0.9997756
| 0:21 | 1242330 | 20.7055 | 3.65182e-11 | 0.004868693 | 668.6809 | 0.2744993 | 0.003718378 | 5.13068e-09 | 0.6840344 | 93947.34 | 38.5662 | 0.5224192 | 0.01101057 | -0.0897369 | 0.2690811 | 20.7055 | 0.4373329 | 20.7055 | 0.0897369 | -0.7137707 | 0.3287662 | [7 empty] | 0:20 | 1229130 | 20.4855 | 1.31006e-09 | 0.1746603 | 63083.59 | 25.89636 | 0.06221701 | 1.71023e-08 | 2.280119 | 823530.5 | 338.0664 | 0.8122177 | 94.41056 | -1.464485 | -7.519097 | 20.4855 | 0.9997511 | 20.4855 | 1.464485 | 7.884159 | 0.9996235 | [6 empty] | 0:30 | 1785290 | 29.75483 | 4.13336e-13 | 5.510694e-05 | 5.631802 | 0.002311904 | 5.300025e-06 | 7.65205e-08 | 10.20189 | 1042610.2 | 428.0006 | 0.9811886 | 237.5156 | -3.9543 | -25.62412 | 29.75483 | 1 | 29.75483 | 3.9543 | 8.480964 | 0.9997927
| 0:21 | 1251490 | 20.85817 | 3.68798e-11 | 0.004916902 | 675.3022 | 0.2772174 | 0.003755197 | 5.375e-09 | 0.7166077 | 98421.06 | 40.4027 | 0.5472965 | 0.01109175 | -0.1897532 | 0.2435744 | 20.85817 | 0.4436502 | 20.85817 | 0.1897532 | -0.688264 | 0.3344194 | [7 empty] | 0:21 | 1238290 | 20.63817 | 1.31035e-09 | 0.174699 | 63097.55 | 25.90209 | 0.06223078 | 1.71023e-08 | 2.280119 | 823530.5 | 338.0664 | 0.8122177 | 95.11414 | -1.464485 | -7.594225 | 20.63817 | 0.9997705 | 20.63817 | 1.464485 | 7.959287 | 0.9996507 | [6 empty] | 0:30 | 1798400 | 29.97333 | 4.429e-13 | 5.904848e-05 | 6.034619 | 0.002477264 | 5.679111e-06 | 7.66182e-08 | 10.21492 | 1043941.4 | 428.547 | 0.9824413 | 239.2598 | -4.024493 | -25.86462 | 29.97333 | 1 | 29.97333 | 4.024493 | 8.559823 | 0.9998084
| 0:21 | 1260640 | 21.01067 | 3.71484e-11 | 0.004952713 | 680.2205 | 0.2792364 | 0.003782547 | 4.88636e-09 | 0.6514611 | 89473.63 | 36.7297 | 0.4975419 | 0.01117285 | 0.009832538 | 0.2180955 | 21.01067 | 0.4499789 | 21.01067 | -0.009832538 | -0.6627851 | 0.3401143 | [7 empty] | 0:21 | 1247440 | 20.79067 | 1.3046e-09 | 0.1739324 | 62820.67 | 25.78843 | 0.0619577 | 1.73466e-08 | 2.31269 | 835294.4 | 342.8956 | 0.8238199 | 95.81696 | -1.542446 | -7.669271 | 20.79067 | 0.9997883 | 20.79067 | 1.542446 | 8.034333 | 0.999676 | [6 empty] | 0:30 | 1811510 | 30.19183 | 4.3982e-13 | 5.863784e-05 | 5.992653 | 0.002460036 | 5.639618e-06 | 7.65205e-08 | 10.20189 | 1042610.2 | 428.0006 | 0.9811886 | 241.0039 | -3.9543 | -26.10511 | 30.19183 | 1 | 30.19183 | 3.9543 | 8.638681 | 0.9998229
| 0:21 | 1269800 | 21.16333 | 3.7642e-11 | 0.005018521 | 689.2587 | 0.2829467 | 0.003832806 | 5.86364e-09 | 0.7817544 | 107368.5 | 44.0757 | 0.5970511 | 0.01125403 | -0.3931929 | 0.1925887 | 21.16333 | 0.4563307 | 21.16333 | 0.3931929 | -0.6372784 | 0.345862 | [7 empty] | 0:21 | 1256600 | 20.94333 | 1.29913e-09 | 0.1732031 | 62557.27 | 25.6803 | 0.06169792 | 1.66136e-08 | 2.214965 | 799998.1 | 328.4062 | 0.7890085 | 96.52055 | -1.318959 | -7.744399 | 20.94333 | 0.9998048 | 20.94333 | 1.318959 | 8.109462 | 0.9996994 | [6 empty] | 0:30 | 1824630 | 30.4105 | 4.36157e-13 | 5.814948e-05 | 5.942744 | 0.002439548 | 5.592649e-06 | 7.65205e-08 | 10.20189 | 1042610.2 | 428.0006 | 0.9811886 | 242.7494 | -3.9543 | -26.34579 | 30.4105 | 1 | 30.4105 | 3.9543 | 8.717599 | 0.9998363
| 0:21 | 1278950 | 21.31583 | 3.76739e-11 | 0.005022774 | 689.8428 | 0.2831865 | 0.003836054 | 5.375e-09 | 0.7166077 | 98421.06 | 40.4027 | 0.5472965 | 0.01133513 | -0.1897532 | 0.1671099 | 21.31583 | 0.4626898 | 21.31583 | 0.1897532 | -0.6117995 | 0.3516488 | [7 empty] | 0:21 | 1265750 | 21.09583 | 1.29786e-09 | 0.1730338 | 62496.12 | 25.6552 | 0.06163761 | 1.6858e-08 | 2.247549 | 811766.7 | 333.2373 | 0.8006155 | 97.22337 | -1.390146 | -7.819446 | 21.09583 | 0.9998199 | 21.09583 | 1.390146 | 8.184508 | 0.9997211 | [6 empty] | 0:31 | 1837740 | 30.629 | 4.35789e-13 | 5.810042e-05 | 5.93773 | 0.00243749 | 5.58793e-06 | 7.66182e-08 | 10.21492 | 1043941.4 | 428.547 | 0.9824413 | 244.4936 | -4.024493 | -26.58629 | 30.629 | 1 | 30.629 | 4.024493 | 8.796457 | 0.9998488
| 0:21 | 1288100 | 21.46833 | 3.76811e-11 | 0.005023734 | 689.9747 | 0.2832406 | 0.003836788 | 5.375e-09 | 0.7166077 | 98421.06 | 40.4027 | 0.5472965 | 0.01141622 | -0.1897532 | 0.141631 | 21.46833 | 0.4690611 | 21.46833 | 0.1897532 | -0.5863206 | 0.3574795 | [7 empty] | 0:21 | 1274910 | 21.2485 | 1.29378e-09 | 0.1724898 | 62299.65 | 25.57455 | 0.06144384 | 1.6858e-08 | 2.247549 | 811766.7 | 333.2373 | 0.8006155 | 97.92696 | -1.390146 | -7.894574 | 21.2485 | 0.9998339 | 21.2485 | 1.390146 | 8.259636 | 0.9997413 | [6 empty] | 0:31 | 1850850 | 30.8475 | 3.99289e-13 | 5.323416e-05 | 5.440409 | 0.002233335 | 5.119906e-06 | 7.66182e-08 | 10.21492 | 1043941.4 | 428.547 | 0.9824413 | 246.2377 | -4.024493 | -26.82679 | 30.8475 | 1 | 30.8475 | 4.024493 | 8.875315 | 0.9998602
| 0:22 | 1297260 | 21.621 | 3.80475e-11 | 0.005072583 | 696.6838 | 0.2859948 | 0.003874095 | 5.375e-09 | 0.7166077 | 98421.06 | 40.4027 | 0.5472965 | 0.01149741 | -0.1897532 | 0.1161242 | 21.621 | 0.4754495 | 21.621 | 0.1897532 | -0.5608139 | 0.3633592 | [7 empty] | 0:21 | 1284060 | 21.401 | 1.2928e-09 | 0.1723592 | 62252.46 | 25.55518 | 0.0613973 | 1.6858e-08 | 2.247549 | 811766.7 | 333.2373 | 0.8006155 | 98.62978 | -1.390146 | -7.96962 | 21.401 | 0.9998468 | 21.401 | 1.390146 | 8.334682 | 0.99976 | [6 empty] | 0:31 | 1863970 | 31.06617 | 3.98091e-13 | 5.307444e-05 | 5.424086 | 0.002226634 | 5.104545e-06 | 7.67159e-08 | 10.22795 | 1045272.6 | 429.0935 | 0.9836941 | 247.9832 | -4.099788 | -27.06747 | 31.06617 | 1 | 31.06617 | 4.099788 | 8.954233 | 0.9998708
| 0:22 | 1306420 | 21.77367 | 3.82845e-11 | 0.00510418 | 701.0235 | 0.2877762 | 0.003898227 | 5.375e-09 | 0.7166077 | 98421.06 | 40.4027 | 0.5472965 | 0.01157859 | -0.1897532 | 0.09061752 | 21.77367 | 0.4818459 | 21.77367 | 0.1897532 | -0.5353071 | 0.3692799 | [7 empty] | 0:22 | 1293220 | 21.55367 | 1.28906e-09 | 0.1718605 | 62072.37 | 25.48125 | 0.06121968 | 1.71023e-08 | 2.280119 | 823530.5 | 338.0664 | 0.8122177 | 99.33336 | -1.464485 | -8.044749 | 21.55367 | 0.9998587 | 21.55367 | 1.464485 | 8.409811 | 0.9997774 | [6 empty] | 0:31 | 1877080 | 31.28467 | 4.73341e-13 | 6.310694e-05 | 6.449385 | 0.002647529 | 6.069443e-06 | 7.67159e-08 | 10.22795 | 1045272.6 | 429.0935 | 0.9836941 | 249.7274 | -4.099788 | -27.30797 | 31.28467 | 1 | 31.28467 | 4.099788 | 9.033091 | 0.9998806
| 0:22 | 1315570 | 21.92617 | 3.85361e-11 | 0.005137724 | 705.6305 | 0.2896675 | 0.003923846 | 5.61932e-09 | 0.7491811 | 102894.8 | 42.2392 | 0.5721738 | 0.01165968 | -0.2907257 | 0.06513864 | 21.92617 | 0.4882412 | 21.92617 | 0.2907257 | -0.5098283 | 0.3752338 | [7 empty] | 0:22 | 1302370 | 21.70617 | 1.28611e-09 | 0.1714672 | 61930.32 | 25.42293 | 0.06107958 | 1.66136e-08 | 2.214965 | 799998.1 | 328.4062 | 0.7890085 | 100.0362 | -1.318959 | -8.119795 | 21.70617 | 0.9998697 | 21.70617 | 1.318959 | 8.484857 | 0.9997935 | [6 empty] | 0:32 | 1890190 | 31.50317 | 2.70973e-13 | 3.612676e-05 | 3.692072 | 0.001515628 | 3.474567e-06 | 7.68136e-08 | 10.24097 | 1046603.8 | 429.6399 | 0.9849469 | 251.4715 | -4.181001 | -27.54846 | 31.50317 | 1 | 31.50317 | 4.181001 | 9.111949 | 0.9998897
| 0:22 | 1324730 | 22.07883 | 3.86241e-11 | 0.005149457 | 707.2419 | 0.2903289 | 0.003932806 | 5.375e-09 | 0.7166077 | 98421.06 | 40.4027 | 0.5472965 | 0.01174087 | -0.1897532 | 0.03963191 | 22.07883 | 0.4946474 | 22.07883 | 0.1897532 | -0.4843215 | 0.3812322 | [7 empty] | 0:22 | 1311530 | 21.85883 | 1.27992e-09 | 0.170642 | 61632.25 | 25.30057 | 0.06078561 | 1.66136e-08 | 2.214965 | 799998.1 | 328.4062 | 0.7890085 | 100.7398 | -1.318959 | -8.194923 | 21.85883 | 0.9998798 | 21.85883 | 1.318959 | 8.559985 | 0.9998084 | [6 empty] | 0:32 | 1903310 | 31.72183 | 3.91373e-13 | 5.217878e-05 | 5.332551 | 0.002189059 | 5.018403e-06 | 7.67159e-08 | 10.22795 | 1045272.6 | 429.0935 | 0.9836941 | 253.217 | -4.099788 | -27.78914 | 31.72183 | 1 | 31.72183 | 4.099788 | 9.190867 | 0.999898
| 0:22 | 1333880 | 22.23133 | 3.89834e-11 | 0.005197359 | 713.821 | 0.2930297 | 0.003969391 | 5.86364e-09 | 0.7817544 | 107368.5 | 44.0757 | 0.5970511 | 0.01182196 | -0.3931929 | 0.01415303 | 22.23133 | 0.5010484 | 22.23133 | 0.3931929 | -0.4588426 | 0.3872604 | [7 empty] | 0:22 | 1320680 | 22.01133 | 1.2759e-09 | 0.170106 | 61438.67 | 25.22111 | 0.06059469 | 1.66136e-08 | 2.214965 | 799998.1 | 328.4062 | 0.7890085 | 101.4426 | -1.318959 | -8.26997 | 22.01133 | 0.9998892 | 22.01133 | 1.318959 | 8.635032 | 0.9998223 | [6 empty] | 0:32 | 1916420 | 31.94033 | 4.48689e-13 | 5.982028e-05 | 6.113496 | 0.002509643 | 5.753341e-06 | 7.68136e-08 | 10.24097 | 1046603.8 | 429.6399 | 0.9849469 | 254.9612 | -4.181001 | -28.02964 | 31.94033 | 1 | 31.94033 | 4.181001 | 9.269726 | 0.9999058
| 0:22 | 1343040 | 22.384 | 3.9108e-11 | 0.005213971 | 716.1025 | 0.2939663 | 0.003982078 | 5.61932e-09 | 0.7491811 | 102894.8 | 42.2392 | 0.5721738 | 0.01190315 | -0.2907257 | -0.0113537 | 22.384 | 0.507456 | 22.384 | 0.2907257 | -0.4333359 | 0.39333 | [7 empty] | 0:22 | 1329840 | 22.164 | 1.27332e-09 | 0.169762 | 61314.44 | 25.17011 | 0.06047216 | 1.66136e-08 | 2.214965 | 799998.1 | 328.4062 | 0.7890085 | 102.1462 | -1.318959 | -8.345098 | 22.164 | 0.9998978 | 22.164 | 1.318959 | 8.71016 | 0.9998351 | [6 empty] | 0:32 | 1929530 | 32.15883 | 4.18882e-13 | 5.584634e-05 | 5.707368 | 0.002342924 | 5.371139e-06 | 7.69114e-08 | 10.25401 | 1047936.3 | 430.187 | 0.9862009 | 256.7053 | -4.269257 | -28.27014 | 32.15883 | 1 | 32.15883 | 4.269257 | 9.348584 | 0.9999129
| 0:23 | 1352190 | 22.5365 | 3.96307e-11 | 0.005283659 | 725.6736 | 0.2978953 | 0.004035301 | 5.86364e-09 | 0.7817544 | 107368.5 | 44.0757 | 0.5970511 | 0.01198424 | -0.3931929 | -0.03683258 | 22.5365 | 0.5138542 | 22.5365 | 0.3931929 | -0.407857 | 0.3994261 | [7 empty] | 0:22 | 1338990 | 22.3165 | 1.27232e-09 | 0.1696287 | 61266.28 | 25.15034 | 0.06042467 | 1.66136e-08 | 2.214965 | 799998.1 | 328.4062 | 0.7890085 | 102.849 | -1.318959 | -8.420144 | 22.3165 | 0.9999057 | 22.3165 | 1.318959 | 8.785206 | 0.999847 | [6 empty] | 0:32 | 1942650 | 32.3775 | 4.966e-13 | 6.620789e-05 | 6.766294 | 0.002777623 | 6.367682e-06 | 7.68136e-08 | 10.24097 | 1046603.8 | 429.6399 | 0.9849469 | 258.4508 | -4.181001 | -28.51082 | 32.3775 | 1 | 32.3775 | 4.181001 | 9.427502 | 0.9999195
| 0:23 | 1361340 | 22.689 | 3.98261e-11 | 0.00530971 | 729.2515 | 0.2993641 | 0.004055197 | 5.86364e-09 | 0.7817544 | 107368.5 | 44.0757 | 0.5970511 | 0.01206534 | -0.3931929 | -0.06231146 | 22.689 | 0.5202479 | 22.689 | 0.3931929 | -0.3823782 | 0.4055534 | [7 empty] | 0:22 | 1348150 | 22.46917 | 1.2679e-09 | 0.1690394 | 61053.45 | 25.06297 | 0.06021476 | 1.66136e-08 | 2.214965 | 799998.1 | 328.4062 | 0.7890085 | 103.5526 | -1.318959 | -8.495272 | 22.46917 | 0.999913 | 22.46917 | 1.318959 | 8.860335 | 0.9998581 | [6 empty] | 0:33 | 1955760 | 32.596 | 4.01389e-13 | 5.351413e-05 | 5.469022 | 0.002245081 | 5.146834e-06 | 7.68136e-08 | 10.24097 | 1046603.8 | 429.6399 | 0.9849469 | 260.195 | -4.181001 | -28.75132 | 32.596 | 1 | 32.596 | 4.181001 | 9.50636 | 0.9999256
| 0:23 | 1370500 | 22.84167 | 3.97577e-11 | 0.005300591 | 727.9991 | 0.29885 | 0.004048232 | 6.10795e-09 | 0.8143264 | 111842 | 45.91213 | 0.6219274 | 0.01214652 | -0.4977369 | -0.08781819 | 22.84167 | 0.5266419 | 22.84167 | 0.4977369 | -0.3568714 | 0.4117171 | [7 empty] | 0:23 | 1357300 | 22.62167 | 1.26622e-09 | 0.1688155 | 60972.55 | 25.02976 | 0.06013497 | 1.63693e-08 | 2.182394 | 788234.2 | 323.577 | 0.7774063 | 104.2554 | -1.250615 | -8.570319 | 22.62167 | 0.9999198 | 22.62167 | 1.250615 | 8.935381 | 0.9998684 | [6 empty] | 0:33 | 1968870 | 32.8145 | 4.4087e-13 | 5.877783e-05 | 6.00696 | 0.002465909 | 5.653081e-06 | 7.69114e-08 | 10.25401 | 1047936.3 | 430.187 | 0.9862009 | 261.9391 | -4.269257 | -28.99181 | 32.8145 | 1 | 32.8145 | 4.269257 | 9.585218 | 0.9999313
| 0:23 | 1379660 | 22.99433 | 4.00143e-11 | 0.005334801 | 732.6977 | 0.3007788 | 0.00407436 | 5.61932e-09 | 0.7491811 | 102894.8 | 42.2392 | 0.5721738 | 0.0122277 | -0.2907257 | -0.1133249 | 22.99433 | 0.5330272 | 22.99433 | 0.2907257 | -0.3313647 | 0.4179086 | [7 empty] | 0:23 | 1366460 | 22.77433 | 1.25812e-09 | 0.1677355 | 60582.51 | 24.86965 | 0.05975029 | 1.63693e-08 | 2.182394 | 788234.2 | 323.577 | 0.7774063 | 104.959 | -1.250615 | -8.645447 | 22.77433 | 0.999926 | 22.77433 | 1.250615 | 9.010509 | 0.9998779 | [6 empty] | 0:33 | 1981990 | 33.03317 | 4.38795e-13 | 5.850119e-05 | 5.978687 | 0.002454303 | 5.626474e-06 | 7.69114e-08 | 10.25401 | 1047936.3 | 430.187 | 0.9862009 | 263.6846 | -4.269257 | -29.23249 | 33.03317 | 1 | 33.03317 | 4.269257 | 9.664136 | 0.9999365
| 0:23 | 1388810 | 23.14683 | 4.05005e-11 | 0.005399623 | 741.6004 | 0.3044334 | 0.004123866 | 6.10795e-09 | 0.8143264 | 111842 | 45.91213 | 0.6219274 | 0.0123088 | -0.4977369 | -0.1388038 | 23.14683 | 0.5393947 | 23.14683 | 0.4977369 | -0.3058858 | 0.4241193 | [7 empty] | 0:23 | 1375610 | 22.92683 | 1.25856e-09 | 0.1677942 | 60603.7 | 24.87834 | 0.05977118 | 1.6125e-08 | 2.149823 | 776470.4 | 318.7479 | 0.7658041 | 105.6618 | -1.184768 | -8.720493 | 22.92683 | 0.9999318 | 22.92683 | 1.184768 | 9.085556 | 0.9998867 | [6 empty] | 0:33 | 1995100 | 33.25167 | 4.2763e-13 | 5.701265e-05 | 5.826562 | 0.002391854 | 5.483311e-06 | 7.69114e-08 | 10.25401 | 1047936.3 | 430.187 | 0.9862009 | 265.4288 | -4.269257 | -29.47299 | 33.25167 | 1 | 33.25167 | 4.269257 | 9.742994 | 0.9999413
| 0:23 | 1397960 | 23.29933 | 4.05225e-11 | 0.005402556 | 742.0033 | 0.3045988 | 0.004126106 | 6.10795e-09 | 0.8143264 | 111842 | 45.91213 | 0.6219274 | 0.01238989 | -0.4977369 | -0.1642827 | 23.29933 | 0.5457494 | 23.29933 | 0.4977369 | -0.2804069 | 0.430354 | [7 empty] | 0:23 | 1384770 | 23.0795 | 1.25675e-09 | 0.1675529 | 60516.54 | 24.84257 | 0.05968522 | 1.66136e-08 | 2.214965 | 799998.1 | 328.4062 | 0.7890085 | 106.3654 | -1.318959 | -8.795622 | 23.0795 | 0.9999371 | 23.0795 | 1.318959 | 9.160684 | 0.9998949 | [6 empty] | 0:33 | 2008210 | 33.47017 | 3.94743e-13 | 5.262807e-05 | 5.378468 | 0.002207908 | 5.061615e-06 | 7.69114e-08 | 10.25401 | 1047936.3 | 430.187 | 0.9862009 | 267.173 | -4.269257 | -29.71349 | 33.47017 | 1 | 33.47017 | 4.269257 | 9.821852 | 0.9999457
| 0:23 | 1407120 | 23.452 | 4.0955e-11 | 0.005460218 | 749.9227 | 0.3078498 | 0.004170145 | 6.10795e-09 | 0.8143264 | 111842 | 45.91213 | 0.6219274 | 0.01247108 | -0.4977369 | -0.1897894 | 23.452 | 0.5520961 | 23.452 | 0.4977369 | -0.2549002 | 0.4366178 | [7 empty] | 0:23 | 1393920 | 23.232 | 1.24879e-09 | 0.1664916 | 60133.24 | 24.68522 | 0.05930719 | 1.66136e-08 | 2.214965 | 799998.1 | 328.4062 | 0.7890085 | 107.0682 | -1.318959 | -8.870668 | 23.232 | 0.999942 | 23.232 | 1.318959 | 9.23573 | 0.9999025 | [6 empty] | 0:34 | 2021330 | 33.68883 | 4.02073e-13 | 5.360533e-05 | 5.478341 | 0.002248907 | 5.155604e-06 | 7.68136e-08 | 10.24097 | 1046603.8 | 429.6399 | 0.9849469 | 268.9184 | -4.181001 | -29.95417 | 33.68883 | 1 | 33.68883 | 4.181001 | 9.90077 | 0.9999499
| 0:24 | 1416270 | 23.6045 | 4.10698e-11 | 0.005475523 | 752.0248 | 0.3087127 | 0.004181834 | 6.10795e-09 | 0.8143264 | 111842 | 45.91213 | 0.6219274 | 0.01255217 | -0.4977369 | -0.2152683 | 23.6045 | 0.558419 | 23.6045 | 0.4977369 | -0.2294213 | 0.4428949 | [7 empty] | 0:23 | 1403080 | 23.38467 | 1.24917e-09 | 0.1665423 | 60151.54 | 24.69273 | 0.05932524 | 1.63693e-08 | 2.182394 | 788234.2 | 323.577 | 0.7774063 | 107.7718 | -1.250615 | -8.945796 | 23.38467 | 0.9999465 | 23.38467 | 1.250615 | 9.310858 | 0.9999096 | [6 empty] | 0:34 | 2034440 | 33.90733 | 4.51352e-13 | 6.017532e-05 | 6.14978 | 0.002524538 | 5.787487e-06 | 7.70091e-08 | 10.26704 | 1049267.5 | 430.7334 | 0.9874537 | 270.6626 | -4.365701 | -30.19467 | 33.90733 | 1 | 33.90733 | 4.365701 | 9.979628 | 0.9999537
| 0:24 | 1425430 | 23.75717 | 4.12945e-11 | 0.005505481 | 756.1393 | 0.3104017 | 0.004204713 | 6.10795e-09 | 0.8143264 | 111842 | 45.91213 | 0.6219274 | 0.01263336 | -0.4977369 | -0.240775 | 23.75717 | 0.5647299 | 23.75717 | 0.4977369 | -0.2039146 | 0.4491973 | [7 empty] | 0:24 | 1412230 | 23.53717 | 1.24768e-09 | 0.1663437 | 60079.79 | 24.66328 | 0.05925447 | 1.63693e-08 | 2.182394 | 788234.2 | 323.577 | 0.7774063 | 108.4746 | -1.250615 | -9.020843 | 23.53717 | 0.9999506 | 23.53717 | 1.250615 | 9.385905 | 0.9999161 | [6 empty] | 0:34 | 2047550 | 34.12583 | 3.98923e-13 | 5.318536e-05 | 5.435422 | 0.002231288 | 5.115213e-06 | 7.71068e-08 | 10.28006 | 1050598.7 | 431.2799 | 0.9887064 | 272.4068 | -4.472164 | -30.43516 | 34.12583 | 1 | 34.12583 | 4.472164 | 10.05849 | 0.9999572
| 0:24 | 1434580 | 23.90967 | 4.1507e-11 | 0.005533812 | 760.0303 | 0.3119991 | 0.004226351 | 6.59659e-09 | 0.879473 | 120789.5 | 49.58513 | 0.671682 | 0.01271445 | -0.7158021 | -0.2662539 | 23.90967 | 0.5710131 | 23.90967 | 0.7158021 | -0.1784357 | 0.4555091 | [7 empty] | 0:24 | 1421390 | 23.68983 | 1.24244e-09 | 0.165645 | 59827.47 | 24.5597 | 0.05900562 | 1.58807e-08 | 2.117253 | 764706.6 | 313.9187 | 0.7542018 | 109.1782 | -1.121149 | -9.095971 | 23.68983 | 0.9999545 | 23.68983 | 1.121149 | 9.461033 | 0.9999222 | [6 empty] | 0:34 | 2060670 | 34.3445 | 4.44414e-13 | 5.925033e-05 | 6.055248 | 0.002485732 | 5.698524e-06 | 7.69114e-08 | 10.25401 | 1047936.3 | 430.187 | 0.9862009 | 274.1522 | -4.269257 | -30.67584 | 34.3445 | 1 | 34.3445 | 4.269257 | 10.1374 | 0.9999604
| 0:24 | 1443740 | 24.06233 | 4.17148e-11 | 0.005561516 | 763.8353 | 0.313561 | 0.004247509 | 6.35227e-09 | 0.8468997 | 116315.8 | 47.74863 | 0.6468047 | 0.01279563 | -0.605023 | -0.2917606 | 24.06233 | 0.5772802 | 24.06233 | 0.605023 | -0.152929 | 0.4618421 | [7 empty] | 0:24 | 1430540 | 23.84233 | 1.24086e-09 | 0.1654344 | 59751.39 | 24.52846 | 0.05893058 | 1.63693e-08 | 2.182394 | 788234.2 | 323.577 | 0.7774063 | 109.881 | -1.250615 | -9.171017 | 23.84233 | 0.999958 | 23.84233 | 1.250615 | 9.536079 | 0.9999278 | [6 empty] | 0:35 | 2073780 | 34.563 | 5.42264e-13 | 7.229592e-05 | 7.388477 | 0.003033034 | 6.953212e-06 | 7.70091e-08 | 10.26704 | 1049267.5 | 430.7334 | 0.9874537 | 275.8964 | -4.365701 | -30.91634 | 34.563 | 1 | 34.563 | 4.365701 | 10.21626 | 0.9999634
| 0:24 | 1452890 | 24.21483 | 4.18443e-11 | 0.005578781 | 766.2066 | 0.3145345 | 0.004260695 | 6.10795e-09 | 0.8143264 | 111842 | 45.91213 | 0.6219274 | 0.01287673 | -0.4977369 | -0.3172395 | 24.21483 | 0.5835158 | 24.21483 | 0.4977369 | -0.1274501 | 0.4681805 | [7 empty] | 0:24 | 1439700 | 23.995 | 1.23931e-09 | 0.1652277 | 59676.75 | 24.49782 | 0.05885697 | 1.63693e-08 | 2.182394 | 788234.2 | 323.577 | 0.7774063 | 110.5846 | -1.250615 | -9.246146 | 23.995 | 0.9999613 | 23.995 | 1.250615 | 9.611208 | 0.999933 | [6 empty] | 0:35 | 2086890 | 34.7815 | 3.90689e-13 | 5.208758e-05 | 5.323232 | 0.002185233 | 5.009632e-06 | 7.69114e-08 | 10.25401 | 1047936.3 | 430.187 | 0.9862009 | 277.6406 | -4.269257 | -31.15684 | 34.7815 | 1 | 34.7815 | 4.269257 | 10.29512 | 0.9999662
| 0:24 | 1462040 | 24.36733 | 4.21545e-11 | 0.005620138 | 771.8866 | 0.3168662 | 0.004292281 | 6.35227e-09 | 0.8468997 | 116315.8 | 47.74863 | 0.6468047 | 0.01295782 | -0.605023 | -0.3427184 | 24.36733 | 0.5897248 | 24.36733 | 0.605023 | -0.1019712 | 0.4745293 | [7 empty] | 0:24 | 1448850 | 24.1475 | 1.23421e-09 | 0.1645478 | 59431.17 | 24.39701 | 0.05861476 | 1.6125e-08 | 2.149823 | 776470.4 | 318.7479 | 0.7658041 | 111.2874 | -1.184768 | -9.321192 | 24.1475 | 0.9999643 | 24.1475 | 1.184768 | 9.686254 | 0.9999379 | [6 empty] | 0:35 | 2100010 | 35.00017 | 4.38209e-13 | 5.842306e-05 | 5.970703 | 0.002451025 | 5.61896e-06 | 7.72045e-08 | 10.29309 | 1051929.9 | 431.8264 | 0.9899592 | 279.3861 | -4.591007 | -31.39752 | 35.00017 | 1 | 35.00017 | 4.591007 | 10.37404 | 0.9999688
| 0:25 | 1471200 | 24.52 | 4.21936e-11 | 0.005625351 | 772.6026 | 0.3171601 | 0.004296262 | 6.35227e-09 | 0.8468997 | 116315.8 | 47.74863 | 0.6468047 | 0.01303901 | -0.605023 | -0.3682251 | 24.52 | 0.5959121 | 24.52 | 0.605023 | -0.07646449 | 0.4808932 | [7 empty] | 0:24 | 1458010 | 24.30017 | 1.22794e-09 | 0.1637119 | 59129.25 | 24.27307 | 0.05831699 | 1.63693e-08 | 2.182394 | 788234.2 | 323.577 | 0.7774063 | 111.991 | -1.250615 | -9.39632 | 24.30017 | 0.9999671 | 24.30017 | 1.250615 | 9.761382 | 0.9999424 | [6 empty] | 0:35 | 2113120 | 35.21867 | 4.26848e-13 | 5.690839e-05 | 5.815907 | 0.00238748 | 5.473283e-06 | 7.70091e-08 | 10.26704 | 1049267.5 | 430.7334 | 0.9874537 | 281.1302 | -4.365701 | -31.63802 | 35.21867 | 1 | 35.21867 | 4.365701 | 10.4529 | 0.9999711
| 0:25 | 1480360 | 24.67267 | 4.24575e-11 | 0.005660535 | 777.4348 | 0.3191438 | 0.004323133 | 6.35227e-09 | 0.8468997 | 116315.8 | 47.74863 | 0.6468047 | 0.01312019 | -0.605023 | -0.3937319 | 24.67267 | 0.602069 | 24.67267 | 0.605023 | -0.05095776 | 0.4872633 | [7 empty] | 0:24 | 1467160 | 24.45267 | 1.2275e-09 | 0.1636532 | 59108.06 | 24.26437 | 0.05829609 | 1.6125e-08 | 2.149823 | 776470.4 | 318.7479 | 0.7658041 | 112.6938 | -1.184768 | -9.471366 | 24.45267 | 0.9999696 | 24.45267 | 1.184768 | 9.836429 | 0.9999465 | [6 empty] | 0:35 | 2126230 | 35.43717 | 4.26334e-13 | 5.683986e-05 | 5.808903 | 0.002384605 | 5.466693e-06 | 7.72045e-08 | 10.29309 | 1051929.9 | 431.8264 | 0.9899592 | 282.8744 | -4.591007 | -31.87851 | 35.43717 | 1 | 35.43717 | 4.591007 | 10.53176 | 0.9999733
| 0:25 | 1489510 | 24.82517 | 4.26945e-11 | 0.005692132 | 781.7745 | 0.3209252 | 0.004347265 | 6.10795e-09 | 0.8143264 | 111842 | 45.91213 | 0.6219274 | 0.01320129 | -0.4977369 | -0.4192107 | 24.82517 | 0.6081871 | 24.82517 | 0.4977369 | -0.02547888 | 0.4936306 | [7 empty] | 0:25 | 1476320 | 24.60533 | 1.22242e-09 | 0.1629759 | 58863.44 | 24.16395 | 0.05805483 | 1.58807e-08 | 2.117253 | 764706.6 | 313.9187 | 0.7542018 | 113.3974 | -1.121149 | -9.546495 | 24.60533 | 0.999972 | 24.60533 | 1.121149 | 9.911557 | 0.9999504 | [6 empty] | 0:36 | 2139350 | 35.65583 | 5.02048e-13 | 6.693423e-05 | 6.840525 | 0.002808095 | 6.43754e-06 | 7.72045e-08 | 10.29309 | 1051929.9 | 431.8264 | 0.9899592 | 284.6199 | -4.591007 | -32.11919 | 35.65583 | 1 | 35.65583 | 4.591007 | 10.61067 | 0.9999753
| 0:25 | 1498660 | 24.97767 | 4.28998e-11 | 0.005719503 | 785.5337 | 0.3224684 | 0.004368169 | 6.59659e-09 | 0.879473 | 120789.5 | 49.58513 | 0.671682 | 0.01328238 | -0.7158021 | -0.4446896 | 24.97767 | 0.6142714 | 24.97767 | 0.7158021 | 0 | 0.5 | [7 empty] | 0:25 | 1485470 | 24.75783 | 1.22026e-09 | 0.162688 | 58759.43 | 24.12126 | 0.05795225 | 1.6125e-08 | 2.149823 | 776470.4 | 318.7479 | 0.7658041 | 114.1003 | -1.184768 | -9.621541 | 24.75783 | 0.9999742 | 24.75783 | 1.184768 | 9.986603 | 0.999954 | [6 empty] | 0:36 | 2152460 | 35.87433 | 4.75027e-13 | 6.333173e-05 | 6.472357 | 0.002656959 | 6.091061e-06 | 7.71068e-08 | 10.28006 | 1050598.7 | 431.2799 | 0.9887064 | 286.364 | -4.472164 | -32.35969 | 35.87433 | 1 | 35.87433 | 4.472164 | 10.68953 | 0.9999772
| 0:25 | 1507820 | 25.13033 | 4.30316e-11 | 0.005737075 | 787.9471 | 0.3234591 | 0.004381589 | 6.84091e-09 | 0.9120463 | 125263.2 | 51.42163 | 0.6965593 | 0.01336357 | -0.8309665 | -0.4701963 | 25.13033 | 0.6203268 | 25.13033 | 0.8309665 | 0.02550673 | 0.5063763 | [7 empty] | 0:25 | 1494630 | 24.9105 | 1.21609e-09 | 0.162132 | 58558.63 | 24.03883 | 0.05775421 | 1.58807e-08 | 2.117253 | 764706.6 | 313.9187 | 0.7542018 | 114.8038 | -1.121149 | -9.696669 | 24.9105 | 0.9999762 | 24.9105 | 1.121149 | 10.06173 | 0.9999573 | [6 empty] | 0:36 | 2165570 | 36.09283 | 4.87975e-13 | 6.505798e-05 | 6.648777 | 0.002729381 | 6.257088e-06 | 7.70091e-08 | 10.26704 | 1049267.5 | 430.7334 | 0.9874537 | 288.1082 | -4.365701 | -32.60019 | 36.09283 | 1 | 36.09283 | 4.365701 | 10.76839 | 0.9999789
| 0:25 | 1516980 | 25.283 | 4.32516e-11 | 0.005766406 | 791.9755 | 0.3251128 | 0.00440399 | 6.84091e-09 | 0.9120463 | 125263.2 | 51.42163 | 0.6965593 | 0.01344475 | -0.8309665 | -0.4957031 | 25.283 | 0.626345 | 25.283 | 0.8309665 | 0.05101346 | 0.5127506 | [7 empty] | 0:25 | 1503780 | 25.063 | 1.21686e-09 | 0.1622347 | 58595.71 | 24.05405 | 0.05779078 | 1.58807e-08 | 2.117253 | 764706.6 | 313.9187 | 0.7542018 | 115.5067 | -1.121149 | -9.771716 | 25.063 | 0.999978 | 25.063 | 1.121149 | 10.13678 | 0.9999604 | [6 empty] | 0:36 | 2178690 | 36.3115 | 4.72461e-13 | 6.298962e-05 | 6.437395 | 0.002642607 | 6.058159e-06 | 7.71068e-08 | 10.28006 | 1050598.7 | 431.2799 | 0.9887064 | 289.8537 | -4.472164 | -32.84087 | 36.3115 | 1 | 36.3115 | 4.472164 | 10.84731 | 0.9999805
| 0:25 | 1526130 | 25.4355 | 4.33761e-11 | 0.005783004 | 794.2552 | 0.3260487 | 0.004416667 | 6.84091e-09 | 0.9120463 | 125263.2 | 51.42163 | 0.6965593 | 0.01352584 | -0.8309665 | -0.521182 | 25.4355 | 0.6323178 | 25.4355 | 0.8309665 | 0.07649234 | 0.5191138 | [7 empty] | 0:25 | 1512940 | 25.21567 | 1.21055e-09 | 0.1613934 | 58291.86 | 23.92932 | 0.05749111 | 1.56364e-08 | 2.084682 | 752942.8 | 309.0896 | 0.7425996 | 116.2103 | -1.059524 | -9.846844 | 25.21567 | 0.9999797 | 25.21567 | 1.059524 | 10.21191 | 0.9999633 | [6 empty] | 0:37 | 2191800 | 36.53 | 5.26895e-13 | 7.024689e-05 | 7.179071 | 0.002947071 | 6.756142e-06 | 7.73023e-08 | 10.30613 | 1053262.4 | 432.3734 | 0.9912132 | 291.5978 | -4.725684 | -33.08137 | 36.53 | 1 | 36.53 | 4.725684 | 10.92617 | 0.999982
| 0:26 | 1535280 | 25.588 | 4.3733e-11 | 0.005830587 | 800.7904 | 0.3287314 | 0.004453008 | 6.84091e-09 | 0.9120463 | 125263.2 | 51.42163 | 0.6965593 | 0.01360694 | -0.8309665 | -0.5466608 | 25.588 | 0.6382502 | 25.588 | 0.8309665 | 0.1019712 | 0.5254707 | [7 empty] | 0:25 | 1522090 | 25.36817 | 1.2097e-09 | 0.1612801 | 58250.93 | 23.91251 | 0.05745074 | 1.56364e-08 | 2.084682 | 752942.8 | 309.0896 | 0.7425996 | 116.9131 | -1.059524 | -9.92189 | 25.36817 | 0.9999813 | 25.36817 | 1.059524 | 10.28695 | 0.9999659 | [6 empty] | 0:37 | 2204910 | 36.7485 | 4.92057e-13 | 6.560221e-05 | 6.704395 | 0.002752212 | 6.30943e-06 | 7.73023e-08 | 10.30613 | 1053262.4 | 432.3734 | 0.9912132 | 293.342 | -4.725684 | -33.32186 | 36.7485 | 1 | 36.7485 | 4.725684 | 11.00502 | 0.9999834
| 0:26 | 1544440 | 25.74067 | 4.3657e-11 | 0.005820455 | 799.3988 | 0.3281601 | 0.004445269 | 6.84091e-09 | 0.9120463 | 125263.2 | 51.42163 | 0.6965593 | 0.01368812 | -0.8309665 | -0.5721676 | 25.74067 | 0.6441473 | 25.74067 | 0.8309665 | 0.1274779 | 0.5318264 | [7 empty] | 0:26 | 1531250 | 25.52083 | 1.20674e-09 | 0.1608854 | 58108.4 | 23.854 | 0.05731016 | 1.5392e-08 | 2.052098 | 741174.1 | 304.2584 | 0.7309926 | 117.6167 | -0.9996646 | -9.997019 | 25.52083 | 0.9999828 | 25.52083 | 0.9996646 | 10.36208 | 0.9999684 | [6 empty] | 0:37 | 2218030 | 36.96717 | 4.85289e-13 | 6.469988e-05 | 6.612179 | 0.002714357 | 6.222646e-06 | 7.72045e-08 | 10.29309 | 1051929.9 | 431.8264 | 0.9899592 | 295.0875 | -4.591007 | -33.56254 | 36.96717 | 1 | 36.96717 | 4.591007 | 11.08394 | 0.9999846
| 0:26 | 1553600 | 25.89333 | 4.37255e-11 | 0.005829587 | 800.6531 | 0.328675 | 0.004452244 | 6.84091e-09 | 0.9120463 | 125263.2 | 51.42163 | 0.6965593 | 0.01376931 | -0.8309665 | -0.5976743 | 25.89333 | 0.6500009 | 25.89333 | 0.8309665 | 0.1529847 | 0.5381717 | [7 empty] | 0:26 | 1540400 | 25.67333 | 1.20287e-09 | 0.1603695 | 57922.04 | 23.7775 | 0.05712637 | 1.56364e-08 | 2.084682 | 752942.8 | 309.0896 | 0.7425996 | 118.3195 | -1.059524 | -10.07206 | 25.67333 | 0.9999841 | 25.67333 | 1.059524 | 10.43713 | 0.9999707 | [6 empty] | 0:37 | 2231140 | 37.18567 | 5.23743e-13 | 6.982666e-05 | 7.136124 | 0.002929441 | 6.715725e-06 | 7.72045e-08 | 10.29309 | 1051929.9 | 431.8264 | 0.9899592 | 296.8316 | -4.591007 | -33.80304 | 37.18567 | 1 | 37.18567 | 4.591007 | 11.1628 | 0.9999858
| 0:26 | 1562750 | 26.04583 | 4.39625e-11 | 0.005861185 | 804.9927 | 0.3304565 | 0.004476376 | 7.08523e-09 | 0.9446197 | 129736.9 | 53.25813 | 0.7214365 | 0.0138504 | -0.9515986 | -0.6231532 | 26.04583 | 0.6558034 | 26.04583 | 0.9515986 | 0.1784636 | 0.5444979 | [7 empty] | 0:26 | 1549560 | 25.826 | 1.20011e-09 | 0.1600015 | 57789.14 | 23.72295 | 0.05699529 | 1.56364e-08 | 2.084682 | 752942.8 | 309.0896 | 0.7425996 | 119.0231 | -1.059524 | -10.14719 | 25.826 | 0.9999853 | 25.826 | 1.059524 | 10.51226 | 0.9999728 | [6 empty] | 0:37 | 2244250 | 37.40417 | 5.07889e-13 | 6.771297e-05 | 6.92011 | 0.002840765 | 6.512436e-06 | 7.74e-08 | 10.31915 | 1054593.6 | 432.9198 | 0.992466 | 298.5758 | -4.880768 | -34.04354 | 37.40417 | 1 | 37.40417 | 4.880768 | 11.24166 | 0.9999869
| 0:26 | 1571900 | 26.19833 | 4.43291e-11 | 0.005910061 | 811.7055 | 0.3332122 | 0.004513704 | 7.08523e-09 | 0.9446197 | 129736.9 | 53.25813 | 0.7214365 | 0.0139315 | -0.9515986 | -0.6486321 | 26.19833 | 0.6615597 | 26.19833 | 0.9515986 | 0.2039424 | 0.5508096 | [7 empty] | 0:26 | 1558710 | 25.9785 | 1.19938e-09 | 0.1599042 | 57753.99 | 23.70852 | 0.05696062 | 1.56364e-08 | 2.084682 | 752942.8 | 309.0896 | 0.7425996 | 119.7259 | -1.059524 | -10.22224 | 25.9785 | 0.9999865 | 25.9785 | 1.059524 | 10.5873 | 0.9999748 | [6 empty] | 0:38 | 2257370 | 37.62283 | 5.28314e-13 | 7.043607e-05 | 7.198405 | 0.002955008 | 6.774337e-06 | 7.72045e-08 | 10.29309 | 1051929.9 | 431.8264 | 0.9899592 | 300.3213 | -4.591007 | -34.28422 | 37.62283 | 1 | 37.62283 | 4.591007 | 11.32058 | 0.9999879
| 0:26 | 1581060 | 26.351 | 4.44095e-11 | 0.00592078 | 813.1777 | 0.3338165 | 0.004521891 | 7.08523e-09 | 0.9446197 | 129736.9 | 53.25813 | 0.7214365 | 0.01401268 | -0.9515986 | -0.6741388 | 26.351 | 0.6672749 | 26.351 | 0.9515986 | 0.2294492 | 0.5571119 | [7 empty] | 0:26 | 1567870 | 26.13117 | 1.19443e-09 | 0.1592442 | 57515.63 | 23.61067 | 0.05672554 | 1.5392e-08 | 2.052098 | 741174.1 | 304.2584 | 0.7309926 | 120.4295 | -0.9996646 | -10.29737 | 26.13117 | 0.9999875 | 26.13117 | 0.9996646 | 10.66243 | 0.9999766 | [6 empty] | 0:38 | 2270480 | 37.84133 | 5.29925e-13 | 7.065086e-05 | 7.220356 | 0.002964019 | 6.794994e-06 | 7.73023e-08 | 10.30613 | 1053262.4 | 432.3734 | 0.9912132 | 302.0654 | -4.725684 | -34.52472 | 37.84133 | 1 | 37.84133 | 4.725684 | 11.39943 | 0.9999888
| 0:26 | 1590220 | 26.50367 | 4.45952e-11 | 0.005945538 | 816.578 | 0.3352124 | 0.004540799 | 7.32955e-09 | 0.977193 | 134210.6 | 55.09463 | 0.7463138 | 0.01409386 | -1.079048 | -0.6996455 | 26.50367 | 0.6729412 | 26.50367 | 1.079048 | 0.2549559 | 0.5633959 | [7 empty] | 0:26 | 1577020 | 26.28367 | 1.18995e-09 | 0.158647 | 57299.91 | 23.52211 | 0.05651278 | 1.56364e-08 | 2.084682 | 752942.8 | 309.0896 | 0.7425996 | 121.1323 | -1.059524 | -10.37241 | 26.28367 | 0.9999885 | 26.28367 | 1.059524 | 10.73748 | 0.9999783 | [6 empty] | 0:38 | 2283590 | 38.05983 | 4.62445e-13 | 6.165426e-05 | 6.300924 | 0.002586584 | 5.929728e-06 | 7.73023e-08 | 10.30613 | 1053262.4 | 432.3734 | 0.9912132 | 303.8096 | -4.725684 | -34.76521 | 38.05983 | 1 | 38.05983 | 4.725684 | 11.47829 | 0.9999896
| 0:27 | 1599370 | 26.65617 | 4.48005e-11 | 0.005972909 | 820.3373 | 0.3367556 | 0.004561703 | 7.32955e-09 | 0.977193 | 134210.6 | 55.09463 | 0.7463138 | 0.01417496 | -1.079048 | -0.7251244 | 26.65617 | 0.6785514 | 26.65617 | 1.079048 | 0.2804348 | 0.5696528 | [7 empty] | 0:26 | 1586180 | 26.43633 | 1.18954e-09 | 0.1585923 | 57280.16 | 23.514 | 0.05649331 | 1.5392e-08 | 2.052098 | 741174.1 | 304.2584 | 0.7309926 | 121.8359 | -0.9996646 | -10.44754 | 26.43633 | 0.9999894 | 26.43633 | 0.9996646 | 10.8126 | 0.9999799 | [6 empty] | 0:38 | 2296710 | 38.2785 | 4.76541e-13 | 6.353358e-05 | 6.492986 | 0.002665427 | 6.110475e-06 | 7.73023e-08 | 10.30613 | 1053262.4 | 432.3734 | 0.9912132 | 305.5551 | -4.725684 | -35.00589 | 38.2785 | 1 | 38.2785 | 4.725684 | 11.55721 | 0.9999904
| 0:27 | 1608520 | 26.80867 | 4.47223e-11 | 0.005962483 | 818.9054 | 0.3361678 | 0.004553741 | 7.32955e-09 | 0.977193 | 134210.6 | 55.09463 | 0.7463138 | 0.01425605 | -1.079048 | -0.7506033 | 26.80867 | 0.6841106 | 26.80867 | 1.079048 | 0.3059137 | 0.5758875 | [7 empty] | 0:27 | 1595330 | 26.58883 | 1.18612e-09 | 0.1581363 | 57115.48 | 23.4464 | 0.05633088 | 1.56364e-08 | 2.084682 | 752942.8 | 309.0896 | 0.7425996 | 122.5387 | -1.059524 | -10.52259 | 26.58883 | 0.9999902 | 26.58883 | 1.059524 | 10.88765 | 0.9999813 | [6 empty] | 0:38 | 2309820 | 38.497 | 4.81014e-13 | 6.412993e-05 | 6.553931 | 0.002690446 | 6.16783e-06 | 7.74977e-08 | 10.33218 | 1055924.8 | 433.4663 | 0.9937188 | 307.2992 | -5.063889 | -35.24639 | 38.497 | 1 | 38.497 | 5.063889 | 11.63607 | 0.9999912
| 0:27 | 1617680 | 26.96133 | 4.48543e-11 | 0.005980082 | 821.3224 | 0.33716 | 0.004567181 | 7.32955e-09 | 0.977193 | 134210.6 | 55.09463 | 0.7463138 | 0.01433724 | -1.079048 | -0.77611 | 26.96133 | 0.6896236 | 26.96133 | 1.079048 | 0.3314204 | 0.5821049 | [7 empty] | 0:27 | 1604490 | 26.7415 | 1.1844e-09 | 0.157907 | 57032.66 | 23.4124 | 0.0562492 | 1.5392e-08 | 2.052098 | 741174.1 | 304.2584 | 0.7309926 | 123.2423 | -0.9996646 | -10.59772 | 26.7415 | 0.999991 | 26.7415 | 0.9996646 | 10.96278 | 0.9999827 | [6 empty] | 0:39 | 2322930 | 38.7155 | 4.44268e-13 | 5.923086e-05 | 6.053258 | 0.002484915 | 5.696652e-06 | 7.74977e-08 | 10.33218 | 1055924.8 | 433.4663 | 0.9937188 | 309.0434 | -5.063889 | -35.48689 | 38.7155 | 1 | 38.7155 | 5.063889 | 11.71493 | 0.9999918
| 0:27 | 1626840 | 27.114 | 4.50252e-11 | 0.006002866 | 824.4517 | 0.3384446 | 0.004584583 | 7.57386e-09 | 1.009765 | 138684.2 | 56.93105 | 0.7711901 | 0.01441842 | -1.215044 | -0.8016167 | 27.114 | 0.6950833 | 27.114 | 1.215044 | 0.3569271 | 0.5882964 | [7 empty] | 0:27 | 1613640 | 26.894 | 1.18105e-09 | 0.1574604 | 56871.34 | 23.34618 | 0.0560901 | 1.5392e-08 | 2.052098 | 741174.1 | 304.2584 | 0.7309926 | 123.9451 | -0.9996646 | -10.67276 | 26.894 | 0.9999917 | 26.894 | 0.9996646 | 11.03783 | 0.9999839 | [6 empty] | 0:39 | 2336050 | 38.93417 | 4.28557e-13 | 5.713623e-05 | 5.839192 | 0.002397039 | 5.495197e-06 | 7.73023e-08 | 10.30613 | 1053262.4 | 432.3734 | 0.9912132 | 310.7889 | -4.725684 | -35.72757 | 38.93417 | 1 | 38.93417 | 4.725684 | 11.79384 | 0.9999924
| 0:27 | 1635990 | 27.2665 | 4.52477e-11 | 0.006032531 | 828.5259 | 0.3401171 | 0.004607239 | 7.32955e-09 | 0.977193 | 134210.6 | 55.09463 | 0.7463138 | 0.01449952 | -1.079048 | -0.8270956 | 27.2665 | 0.7004827 | 27.2665 | 1.079048 | 0.382406 | 0.5944533 | [7 empty] | 0:27 | 1622800 | 27.04667 | 1.17761e-09 | 0.1570018 | 56705.69 | 23.27818 | 0.05592673 | 1.56364e-08 | 2.084682 | 752942.8 | 309.0896 | 0.7425996 | 124.6487 | -1.059524 | -10.74789 | 27.04667 | 0.9999923 | 27.04667 | 1.059524 | 11.11295 | 0.9999851 | [6 empty] | 0:39 | 2349160 | 39.15267 | 4.81623e-13 | 6.421112e-05 | 6.562229 | 0.002693852 | 6.175639e-06 | 7.74977e-08 | 10.33218 | 1055924.8 | 433.4663 | 0.9937188 | 312.5331 | -5.063889 | -35.96806 | 39.15267 | 1 | 39.15267 | 5.063889 | 11.8727 | 0.999993
| 0:27 | 1645140 | 27.419 | 4.52355e-11 | 0.006030904 | 828.3025 | 0.3400254 | 0.004605996 | 7.57386e-09 | 1.009765 | 138684.2 | 56.93105 | 0.7711901 | 0.01458061 | -1.215044 | -0.8525745 | 27.419 | 0.7058271 | 27.419 | 1.215044 | 0.4078849 | 0.6005806 | [7 empty] | 0:27 | 1631950 | 27.19917 | 1.17676e-09 | 0.1568884 | 56664.76 | 23.26138 | 0.05588636 | 1.51477e-08 | 2.019527 | 729410.3 | 299.4293 | 0.7193904 | 125.3515 | -0.9414398 | -10.82294 | 27.19917 | 0.9999929 | 27.19917 | 0.9414398 | 11.188 | 0.9999862 | [6 empty] | 0:39 | 2362270 | 39.37117 | 4.96918e-13 | 6.625029e-05 | 6.770627 | 0.002779401 | 6.37176e-06 | 7.74977e-08 | 10.33218 | 1055924.8 | 433.4663 | 0.9937188 | 314.2772 | -5.063889 | -36.20856 | 39.37117 | 1 | 39.37117 | 5.063889 | 11.95156 | 0.9999936
| 0:28 | 1654300 | 27.57167 | 4.55261e-11 | 0.006069648 | 833.6237 | 0.3422098 | 0.004635586 | 7.32955e-09 | 0.977193 | 134210.6 | 55.09463 | 0.7463138 | 0.01466179 | -1.079048 | -0.8780812 | 27.57167 | 0.7111211 | 27.57167 | 1.079048 | 0.4333916 | 0.6066833 | [7 empty] | 0:27 | 1641110 | 27.35183 | 1.17355e-09 | 0.1564605 | 56510.19 | 23.19793 | 0.05573391 | 1.5392e-08 | 2.052098 | 741174.1 | 304.2584 | 0.7309926 | 126.0551 | -0.9996646 | -10.89807 | 27.35183 | 0.9999935 | 27.35183 | 0.9996646 | 11.26313 | 0.9999872 | [6 empty] | 0:40 | 2375390 | 39.58983 | 5.14777e-13 | 6.863129e-05 | 7.01396 | 0.002879292 | 6.600758e-06 | 7.74977e-08 | 10.33218 | 1055924.8 | 433.4663 | 0.9937188 | 316.0227 | -5.063889 | -36.44924 | 39.58983 | 1 | 39.58983 | 5.063889 | 12.03048 | 0.999994
| 0:28 | 1663460 | 27.72433 | 4.5668e-11 | 0.006088566 | 836.222 | 0.3432764 | 0.004650035 | 7.32955e-09 | 0.977193 | 134210.6 | 55.09463 | 0.7463138 | 0.01474298 | -1.079048 | -0.903588 | 27.72433 | 0.7163581 | 27.72433 | 1.079048 | 0.4588983 | 0.6127528 | [7 empty] | 0:27 | 1650260 | 27.50433 | 1.17112e-09 | 0.1561365 | 56393.18 | 23.14989 | 0.05561851 | 1.5392e-08 | 2.052098 | 741174.1 | 304.2584 | 0.7309926 | 126.7579 | -0.9996646 | -10.97311 | 27.50433 | 0.999994 | 27.50433 | 0.9996646 | 11.33817 | 0.9999881 | [6 empty] | 0:40 | 2388500 | 39.80833 | 5.86777e-13 | 7.82305e-05 | 7.994978 | 0.003282008 | 7.523982e-06 | 7.74977e-08 | 10.33218 | 1055924.8 | 433.4663 | 0.9937188 | 317.7669 | -5.063889 | -36.68974 | 39.80833 | 1 | 39.80833 | 5.063889 | 12.10934 | 0.9999945
| 0:28 | 1672610 | 27.87683 | 4.56898e-11 | 0.006091472 | 836.6211 | 0.3434403 | 0.004652254 | 7.57386e-09 | 1.009765 | 138684.2 | 56.93105 | 0.7711901 | 0.01482407 | -1.215044 | -0.9290668 | 27.87683 | 0.7215318 | 27.87683 | 1.215044 | 0.4843772 | 0.618781 | [7 empty] | 0:28 | 1659420 | 27.657 | 1.16732e-09 | 0.1556299 | 56210.2 | 23.07478 | 0.05543804 | 1.51477e-08 | 2.019527 | 729410.3 | 299.4293 | 0.7193904 | 127.4615 | -0.9414398 | -11.04824 | 27.657 | 0.9999944 | 27.657 | 0.9414398 | 11.4133 | 0.999989 | [6 empty] | 0:40 | 2401610 | 40.02683 | 5.00118e-13 | 6.667692e-05 | 6.814228 | 0.0027973 | 6.412792e-06 | 7.74977e-08 | 10.33218 | 1055924.8 | 433.4663 | 0.9937188 | 319.511 | -5.063889 | -36.93024 | 40.02683 | 1 | 40.02683 | 5.063889 | 12.1882 | 0.9999949
| 0:28 | 1681760 | 28.02933 | 4.60661e-11 | 0.006141642 | 843.5115 | 0.3462688 | 0.00469057 | 7.57386e-09 | 1.009765 | 138684.2 | 56.93105 | 0.7711901 | 0.01490517 | -1.215044 | -0.9545457 | 28.02933 | 0.7266471 | 28.02933 | 1.215044 | 0.5098561 | 0.6247727 | [7 empty] | 0:28 | 1668570 | 27.8095 | 1.16503e-09 | 0.1553246 | 56099.93 | 23.02951 | 0.05532928 | 1.51477e-08 | 2.019527 | 729410.3 | 299.4293 | 0.7193904 | 128.1643 | -0.9414398 | -11.12329 | 27.8095 | 0.9999949 | 27.8095 | 0.9414398 | 11.48835 | 0.9999898 | [6 empty] | 0:40 | 2414730 | 40.2455 | 5.90125e-13 | 7.867686e-05 | 8.040595 | 0.003300734 | 7.566912e-06 | 7.75955e-08 | 10.34522 | 1057257.3 | 434.0133 | 0.9949728 | 321.2565 | -5.287856 | -37.17092 | 40.2455 | 1 | 40.2455 | 5.287856 | 12.26711 | 0.9999953
| 0:28 | 1690920 | 28.182 | 4.57534e-11 | 0.006099952 | 837.7857 | 0.3439183 | 0.00465873 | 7.32955e-09 | 0.977193 | 134210.6 | 55.09463 | 0.7463138 | 0.01498635 | -1.079048 | -0.9800525 | 28.182 | 0.7317089 | 28.182 | 1.079048 | 0.5353628 | 0.630733 | [7 empty] | 0:28 | 1677730 | 27.96217 | 1.16218e-09 | 0.1549446 | 55962.69 | 22.97317 | 0.05519393 | 1.51477e-08 | 2.019527 | 729410.3 | 299.4293 | 0.7193904 | 128.8679 | -0.9414398 | -11.19842 | 27.96217 | 0.9999953 | 27.96217 | 0.9414398 | 11.56348 | 0.9999905 | [6 empty] | 0:40 | 2427840 | 40.464 | 5.4693e-13 | 7.2918e-05 | 7.452053 | 0.003059132 | 7.013042e-06 | 7.76932e-08 | 10.35824 | 1058588.5 | 434.5598 | 0.9962256 | 323.0007 | -5.575728 | -37.41141 | 40.464 | 1 | 40.464 | 5.575728 | 12.34597 | 0.9999957
| 0:28 | 1700080 | 28.33467 | 4.6198e-11 | 0.006159227 | 845.9267 | 0.3472603 | 0.004704001 | 7.32955e-09 | 0.977193 | 134210.6 | 55.09463 | 0.7463138 | 0.01506753 | -1.079048 | -1.005559 | 28.33467 | 0.7367109 | 28.33467 | 1.079048 | 0.5608696 | 0.6366537 | [7 empty] | 0:28 | 1686880 | 28.11467 | 1.15798e-09 | 0.1543846 | 55760.45 | 22.89015 | 0.05499447 | 1.5392e-08 | 2.052098 | 741174.1 | 304.2584 | 0.7309926 | 129.5707 | -0.9996646 | -11.27346 | 28.11467 | 0.9999956 | 28.11467 | 0.9996646 | 11.63852 | 0.9999912 | [6 empty] | 0:41 | 2440950 | 40.6825 | 6.16366e-13 | 8.217538e-05 | 8.398135 | 0.003447507 | 7.903389e-06 | 7.74977e-08 | 10.33218 | 1055924.8 | 433.4663 | 0.9937188 | 324.7448 | -5.063889 | -37.65191 | 40.6825 | 1 | 40.6825 | 5.063889 | 12.42483 | 0.999996
| 0:28 | 1709230 | 28.48717 | 4.6027e-11 | 0.006136429 | 842.7956 | 0.3459749 | 0.004686589 | 7.81818e-09 | 1.042338 | 143157.9 | 58.76755 | 0.7960674 | 0.01514863 | -1.361894 | -1.031038 | 28.48717 | 0.7416472 | 28.48717 | 1.361894 | 0.5863484 | 0.6425269 | [7 empty] | 0:28 | 1696040 | 28.26733 | 1.1583e-09 | 0.1544273 | 55775.86 | 22.89647 | 0.05500966 | 1.51477e-08 | 2.019527 | 729410.3 | 299.4293 | 0.7193904 | 130.2743 | -0.9414398 | -11.34859 | 28.26733 | 0.999996 | 28.26733 | 0.9414398 | 11.71365 | 0.9999918 | [6 empty] | 0:41 | 2454070 | 40.90117 | 5.36107e-13 | 7.147506e-05 | 7.304587 | 0.002998596 | 6.874263e-06 | 7.74e-08 | 10.31915 | 1054593.6 | 432.9198 | 0.992466 | 326.4903 | -4.880768 | -37.89259 | 40.90117 | 1 | 40.90117 | 4.880768 | 12.50375 | 0.9999963
| 0:29 | 1718380 | 28.63967 | 4.64107e-11 | 0.006187585 | 849.8215 | 0.3488591 | 0.004725658 | 7.57386e-09 | 1.009765 | 138684.2 | 56.93105 | 0.7711901 | 0.01522972 | -1.215044 | -1.056517 | 28.63967 | 0.7465228 | 28.63967 | 1.215044 | 0.6118273 | 0.6483575 | [7 empty] | 0:28 | 1705190 | 28.41983 | 1.15253e-09 | 0.153658 | 55498.01 | 22.78242 | 0.05473564 | 1.51477e-08 | 2.019527 | 729410.3 | 299.4293 | 0.7193904 | 130.9771 | -0.9414398 | -11.42364 | 28.41983 | 0.9999963 | 28.41983 | 0.9414398 | 11.7887 | 0.9999924 | [6 empty] | 0:41 | 2467180 | 41.11967 | 5.92373e-13 | 7.897657e-05 | 8.071225 | 0.003313308 | 7.595737e-06 | 7.74977e-08 | 10.33218 | 1055924.8 | 433.4663 | 0.9937188 | 328.2345 | -5.063889 | -38.13309 | 41.11967 | 1 | 41.11967 | 5.063889 | 12.58261 | 0.9999966
| 0:29 | 1727540 | 28.79233 | 4.63836e-11 | 0.006183971 | 849.3252 | 0.3486554 | 0.004722899 | 7.81818e-09 | 1.042338 | 143157.9 | 58.76755 | 0.7960674 | 0.01531091 | -1.361894 | -1.082024 | 28.79233 | 0.7513425 | 28.79233 | 1.361894 | 0.6373341 | 0.6541506 | [7 empty] | 0:29 | 1714350 | 28.5725 | 1.14945e-09 | 0.1532474 | 55349.7 | 22.72153 | 0.05458936 | 1.51477e-08 | 2.019527 | 729410.3 | 299.4293 | 0.7193904 | 131.6807 | -0.9414398 | -11.49876 | 28.5725 | 0.9999966 | 28.5725 | 0.9414398 | 11.86383 | 0.999993 | [6 empty] | 0:41 | 2480290 | 41.33817 | 5.17636e-13 | 6.901246e-05 | 7.052915 | 0.002895283 | 6.637418e-06 | 7.74977e-08 | 10.33218 | 1055924.8 | 433.4663 | 0.9937188 | 329.9786 | -5.063889 | -38.37359 | 41.33817 | 1 | 41.33817 | 5.063889 | 12.66146 | 0.9999968
| 0:29 | 1736700 | 28.945 | 4.65084e-11 | 0.00620061 | 851.6104 | 0.3495935 | 0.004735606 | 7.81818e-09 | 1.042338 | 143157.9 | 58.76755 | 0.7960674 | 0.01539209 | -1.361894 | -1.10753 | 28.945 | 0.7561004 | 28.945 | 1.361894 | 0.6628408 | 0.6598982 | [7 empty] | 0:29 | 1723500 | 28.725 | 1.14592e-09 | 0.1527768 | 55179.72 | 22.65175 | 0.05442172 | 1.51477e-08 | 2.019527 | 729410.3 | 299.4293 | 0.7193904 | 132.3835 | -0.9414398 | -11.57381 | 28.725 | 0.9999968 | 28.725 | 0.9414398 | 11.93887 | 0.9999935 | [6 empty] | 0:42 | 2493410 | 41.55683 | 6.09818e-13 | 8.130238e-05 | 8.308917 | 0.003410883 | 7.819427e-06 | 7.74977e-08 | 10.33218 | 1055924.8 | 433.4663 | 0.9937188 | 331.7241 | -5.063889 | -38.61427 | 41.55683 | 1 | 41.55683 | 5.063889 | 12.74038 | 0.9999971
| 0:29 | 1745850 | 29.0975 | 4.66695e-11 | 0.006222088 | 854.5603 | 0.3508044 | 0.00475201 | 8.0625e-09 | 1.074912 | 147631.6 | 60.60405 | 0.8209447 | 0.01547319 | -1.522761 | -1.133009 | 29.0975 | 0.7607912 | 29.0975 | 1.522761 | 0.6883197 | 0.665593 | [7 empty] | 0:29 | 1732660 | 28.87767 | 1.14567e-09 | 0.1527434 | 55167.68 | 22.64681 | 0.05440984 | 1.49034e-08 | 1.986957 | 717646.5 | 294.6001 | 0.7077882 | 133.0871 | -0.8846659 | -11.64894 | 28.87767 | 0.9999971 | 28.87767 | 0.8846659 | 12.014 | 0.9999939 | [6 empty] | 0:42 | 2506520 | 41.77533 | 5.78105e-13 | 7.707433e-05 | 7.87682 | 0.003233503 | 7.412785e-06 | 7.77909e-08 | 10.37127 | 1059919.7 | 435.1063 | 0.9974783 | 333.4683 | -5.980316 | -38.85476 | 41.77533 | 1 | 41.77533 | 5.980316 | 12.81924 | 0.9999973
| 0:29 | 1755000 | 29.25 | 4.6882e-11 | 0.006250419 | 858.4514 | 0.3524018 | 0.004773647 | 7.81818e-09 | 1.042338 | 143157.9 | 58.76755 | 0.7960674 | 0.01555428 | -1.361894 | -1.158488 | 29.25 | 0.7654198 | 29.25 | 1.361894 | 0.7137985 | 0.67124 | [7 empty] | 0:29 | 1741810 | 29.03017 | 1.14074e-09 | 0.1520862 | 54930.29 | 22.54936 | 0.05417571 | 1.44148e-08 | 1.921815 | 694118.8 | 284.9418 | 0.6845837 | 133.79 | -0.7749176 | -11.72399 | 29.03017 | 0.9999973 | 29.03017 | 0.7749176 | 12.08905 | 0.9999944 | [6 empty] | 0:42 | 2519630 | 41.99383 | 5.36009e-13 | 7.146199e-05 | 7.303252 | 0.002998048 | 6.873007e-06 | 7.76932e-08 | 10.35824 | 1058588.5 | 434.5598 | 0.9962256 | 335.2124 | -5.575728 | -39.09526 | 41.99383 | 1 | 41.99383 | 5.575728 | 12.8981 | 0.9999975
| 0:29 | 1764160 | 29.40267 | 4.6562e-11 | 0.006207756 | 852.5919 | 0.3499964 | 0.004741064 | 8.0625e-09 | 1.074912 | 147631.6 | 60.60405 | 0.8209447 | 0.01563547 | -1.522761 | -1.183995 | 29.40267 | 0.7699909 | 29.40267 | 1.522761 | 0.7393053 | 0.6768439 | [7 empty] | 0:29 | 1750970 | 29.18283 | 1.14327e-09 | 0.1524235 | 55052.11 | 22.59937 | 0.05429586 | 1.51477e-08 | 2.019527 | 729410.3 | 299.4293 | 0.7193904 | 134.4935 | -0.9414398 | -11.79911 | 29.18283 | 0.9999975 | 29.18283 | 0.9414398 | 12.16418 | 0.9999948 | [6 empty] | 0:42 | 2532750 | 42.2125 | 5.84432e-13 | 7.791786e-05 | 7.963027 | 0.003268892 | 7.493913e-06 | 7.76932e-08 | 10.35824 | 1058588.5 | 434.5598 | 0.9962256 | 336.9579 | -5.575728 | -39.33594 | 42.2125 | 1 | 42.2125 | 5.575728 | 12.97702 | 0.9999977
| 0:30 | 1773320 | 29.55533 | 4.68675e-11 | 0.006248486 | 858.1859 | 0.3522928 | 0.004772171 | 8.0625e-09 | 1.074912 | 147631.6 | 60.60405 | 0.8209447 | 0.01571665 | -1.522761 | -1.209502 | 29.55533 | 0.7744991 | 29.55533 | 1.522761 | 0.764812 | 0.6823976 | [7 empty] | 0:29 | 1760120 | 29.33533 | 1.13994e-09 | 0.1519795 | 54891.76 | 22.53355 | 0.05413772 | 1.49034e-08 | 1.986957 | 717646.5 | 294.6001 | 0.7077882 | 135.1964 | -0.8846659 | -11.87416 | 29.33533 | 0.9999977 | 29.33533 | 0.8846659 | 12.23922 | 0.9999952 | [6 empty] | 0:42 | 2545860 | 42.431 | 6.01975e-13 | 8.025673e-05 | 8.202054 | 0.003367015 | 7.71886e-06 | 7.78886e-08 | 10.38429 | 1061250.9 | 435.6527 | 0.9987311 | 338.7021 | -6.668343 | -39.57644 | 42.431 | 1 | 42.431 | 6.668343 | 13.05587 | 0.9999979
| 0:30 | 1782470 | 29.70783 | 4.68357e-11 | 0.006244247 | 857.6036 | 0.3520537 | 0.004768933 | 8.0625e-09 | 1.074912 | 147631.6 | 60.60405 | 0.8209447 | 0.01579774 | -1.522761 | -1.234981 | 29.70783 | 0.7789396 | 29.70783 | 1.522761 | 0.7902909 | 0.6878938 | [7 empty] | 0:29 | 1769280 | 29.488 | 1.13916e-09 | 0.1518755 | 54854.2 | 22.51813 | 0.05410067 | 1.49034e-08 | 1.986957 | 717646.5 | 294.6001 | 0.7077882 | 135.9 | -0.8846659 | -11.94929 | 29.488 | 0.9999979 | 29.488 | 0.8846659 | 12.31435 | 0.9999955 | [6 empty] | 0:43 | 2558970 | 42.6495 | 5.94034e-13 | 7.919802e-05 | 8.093856 | 0.003322598 | 7.617036e-06 | 7.78886e-08 | 10.38429 | 1061250.9 | 435.6527 | 0.9987311 | 340.4463 | -6.668343 | -39.81694 | 42.6495 | 1 | 42.6495 | 6.668343 | 13.13473 | 0.999998
| 0:30 | 1791620 | 29.86033 | 4.7185e-11 | 0.006290816 | 863.9996 | 0.3546793 | 0.004804499 | 8.30682e-09 | 1.107485 | 152105.3 | 62.44055 | 0.845822 | 0.01587884 | -1.702201 | -1.260459 | 29.86033 | 0.783317 | 29.86033 | 1.702201 | 0.8157698 | 0.6933376 | [7 empty] | 0:30 | 1778430 | 29.6405 | 1.13461e-09 | 0.1512689 | 54635.11 | 22.42819 | 0.05388459 | 1.51477e-08 | 2.019527 | 729410.3 | 299.4293 | 0.7193904 | 136.6028 | -0.9414398 | -12.02433 | 29.6405 | 0.9999981 | 29.6405 | 0.9414398 | 12.3894 | 0.9999958 | [6 empty] | 0:43 | 2572090 | 42.86817 | 5.71434e-13 | 7.618494e-05 | 7.785926 | 0.00319619 | 7.327246e-06 | 7.76932e-08 | 10.35824 | 1058588.5 | 434.5598 | 0.9962256 | 342.1917 | -5.575728 | -40.05762 | 42.86817 | 1 | 42.86817 | 5.575728 | 13.21365 | 0.9999982
| 0:30 | 1800780 | 30.013 | 4.73023e-11 | 0.006306455 | 866.1475 | 0.3555611 | 0.004816443 | 8.0625e-09 | 1.074912 | 147631.6 | 60.60405 | 0.8209447 | 0.01596002 | -1.522761 | -1.285966 | 30.013 | 0.7876361 | 30.013 | 1.522761 | 0.8412765 | 0.698734 | [7 empty] | 0:30 | 1787590 | 29.79317 | 1.13428e-09 | 0.1512249 | 54619.22 | 22.42166 | 0.05386891 | 1.46591e-08 | 1.954386 | 705882.6 | 289.771 | 0.6961859 | 137.3064 | -0.8292009 | -12.09946 | 29.79317 | 0.9999982 | 29.79317 | 0.8292009 | 12.46453 | 0.9999961 | [6 empty] | 0:43 | 2585200 | 43.08667 | 7.04173e-13 | 9.388201e-05 | 9.594526 | 0.003938637 | 9.029299e-06 | 7.77909e-08 | 10.37127 | 1059919.7 | 435.1063 | 0.9974783 | 343.9359 | -5.980316 | -40.29811 | 43.08667 | 1 | 43.08667 | 5.980316 | 13.29251 | 0.9999983
| 0:30 | 1809940 | 30.16567 | 4.72168e-11 | 0.006295056 | 864.5819 | 0.3549184 | 0.004807737 | 8.0625e-09 | 1.074912 | 147631.6 | 60.60405 | 0.8209447 | 0.01604121 | -1.522761 | -1.311473 | 30.16567 | 0.7918919 | 30.16567 | 1.522761 | 0.8667832 | 0.7040759 | [7 empty] | 0:30 | 1796740 | 29.94567 | 1.13128e-09 | 0.1508249 | 54474.76 | 22.36236 | 0.05372644 | 1.44148e-08 | 1.921815 | 694118.8 | 284.9418 | 0.6845837 | 138.0092 | -0.7749176 | -12.17451 | 29.94567 | 0.9999983 | 29.94567 | 0.7749176 | 12.53957 | 0.9999964 | [6 empty] | 0:43 | 2598310 | 43.30517 | 5.11943e-13 | 6.825345e-05 | 6.975346 | 0.00286344 | 6.564419e-06 | 7.76932e-08 | 10.35824 | 1058588.5 | 434.5598 | 0.9962256 | 345.6801 | -5.575728 | -40.53861 | 43.30517 | 1 | 43.30517 | 5.575728 | 13.37137 | 0.9999984
| 0:30 | 1819090 | 30.31817 | 4.7383e-11 | 0.006317214 | 867.6252 | 0.3561677 | 0.00482466 | 8.30682e-09 | 1.107485 | 152105.3 | 62.44055 | 0.845822 | 0.0161223 | -1.702201 | -1.336952 | 30.31817 | 0.79608 | 30.31817 | 1.702201 | 0.8922621 | 0.7093568 | [7 empty] | 0:30 | 1805900 | 30.09833 | 1.13009e-09 | 0.1506663 | 54417.45 | 22.33884 | 0.05366992 | 1.46591e-08 | 1.954386 | 705882.6 | 289.771 | 0.6961859 | 138.7128 | -0.8292009 | -12.24964 | 30.09833 | 0.9999985 | 30.09833 | 0.8292009 | 12.6147 | 0.9999967 | [6 empty] | 0:44 | 2611430 | 43.52383 | 5.70141e-13 | 7.601255e-05 | 7.768308 | 0.003188958 | 7.310666e-06 | 7.77909e-08 | 10.37127 | 1059919.7 | 435.1063 | 0.9974783 | 347.4255 | -5.980316 | -40.77929 | 43.52383 | 1 | 43.52383 | 5.980316 | 13.45029 | 0.9999986
| 0:30 | 1828250 | 30.47083 | 4.74611e-11 | 0.006327626 | 869.0552 | 0.3567547 | 0.004832613 | 7.81818e-09 | 1.042338 | 143157.9 | 58.76755 | 0.7960674 | 0.01620348 | -1.361894 | -1.362458 | 30.47083 | 0.8002096 | 30.47083 | 1.361894 | 0.9177688 | 0.7145873 | [7 empty] | 0:30 | 1815050 | 30.25083 | 1.12694e-09 | 0.1502463 | 54265.77 | 22.27657 | 0.05352032 | 1.46591e-08 | 1.954386 | 705882.6 | 289.771 | 0.6961859 | 139.4156 | -0.8292009 | -12.32468 | 30.25083 | 0.9999986 | 30.25083 | 0.8292009 | 12.68975 | 0.9999969 | [6 empty] | 0:44 | 2624540 | 43.74233 | 5.50693e-13 | 7.34197e-05 | 7.503325 | 0.00308018 | 7.061293e-06 | 7.76932e-08 | 10.35824 | 1058588.5 | 434.5598 | 0.9962256 | 349.1697 | -5.575728 | -41.01979 | 43.74233 | 1 | 43.74233 | 5.575728 | 13.52914 | 0.9999987
| 0:31 | 1837400 | 30.62333 | 4.73511e-11 | 0.006312961 | 867.041 | 0.3559279 | 0.004821412 | 8.0625e-09 | 1.074912 | 147631.6 | 60.60405 | 0.8209447 | 0.01628458 | -1.522761 | -1.387937 | 30.62333 | 0.8042717 | 30.62333 | 1.522761 | 0.9432477 | 0.7197552 | [7 empty] | 0:30 | 1824210 | 30.4035 | 1.1234e-09 | 0.1497744 | 54095.31 | 22.20659 | 0.0533522 | 1.49034e-08 | 1.986957 | 717646.5 | 294.6001 | 0.7077882 | 140.1192 | -0.8846659 | -12.39981 | 30.4035 | 0.9999987 | 30.4035 | 0.8846659 | 12.76487 | 0.9999971 | [6 empty] | 0:44 | 2637650 | 43.96083 | 6.11136e-13 | 8.14781e-05 | 8.326875 | 0.003418255 | 7.836327e-06 | 7.77909e-08 | 10.37127 | 1059919.7 | 435.1063 | 0.9974783 | 350.9139 | -5.980316 | -41.26029 | 43.96083 | 1 | 43.96083 | 5.980316 | 13.608 | 0.9999988
| 0:31 | 1846560 | 30.776 | 4.73391e-11 | 0.006311361 | 866.8213 | 0.3558377 | 0.00482019 | 8.0625e-09 | 1.074912 | 147631.6 | 60.60405 | 0.8209447 | 0.01636576 | -1.522761 | -1.413444 | 30.776 | 0.8082753 | 30.776 | 1.522761 | 0.9687544 | 0.7248712 | [7 empty] | 0:31 | 1833360 | 30.556 | 1.12041e-09 | 0.1493757 | 53951.33 | 22.14749 | 0.0532102 | 1.49034e-08 | 1.986957 | 717646.5 | 294.6001 | 0.7077882 | 140.822 | -0.8846659 | -12.47486 | 30.556 | 0.9999988 | 30.556 | 0.8846659 | 12.83992 | 0.9999973 | [6 empty] | 0:44 | 2650770 | 44.1795 | 6.16439e-13 | 8.218511e-05 | 8.39913 | 0.003447916 | 7.904325e-06 | 7.78886e-08 | 10.38429 | 1061250.9 | 435.6527 | 0.9987311 | 352.6594 | -6.668343 | -41.50097 | 44.1795 | 1 | 44.1795 | 6.668343 | 13.68692 | 0.9999989
| 0:31 | 1855710 | 30.9285 | 4.73782e-11 | 0.006316574 | 867.5373 | 0.3561316 | 0.004824172 | 8.0625e-09 | 1.074912 | 147631.6 | 60.60405 | 0.8209447 | 0.01644686 | -1.522761 | -1.438923 | 30.9285 | 0.8122119 | 30.9285 | 1.522761 | 0.9942333 | 0.7299233 | [7 empty] | 0:31 | 1842520 | 30.70867 | 1.11774e-09 | 0.1490197 | 53822.76 | 22.09471 | 0.0530834 | 1.46591e-08 | 1.954386 | 705882.6 | 289.771 | 0.6961859 | 141.5256 | -0.8292009 | -12.54999 | 30.70867 | 0.9999989 | 30.70867 | 0.8292009 | 12.91505 | 0.9999975 | [6 empty] | 0:44 | 2663880 | 44.398 | 6.05664e-13 | 8.074856e-05 | 8.252318 | 0.003387648 | 7.766162e-06 | 7.78886e-08 | 10.38429 | 1061250.9 | 435.6527 | 0.9987311 | 354.4035 | -6.668343 | -41.74146 | 44.398 | 1 | 44.398 | 6.668343 | 13.76578 | 0.9999989
| 0:31 | 1864860 | 31.081 | 4.7603e-11 | 0.006346545 | 871.6535 | 0.3578214 | 0.004847061 | 8.30682e-09 | 1.107485 | 152105.3 | 62.44055 | 0.845822 | 0.01652795 | -1.702201 | -1.464402 | 31.081 | 0.8160861 | 31.081 | 1.702201 | 1.019712 | 0.7349165 | [7 empty] | 0:31 | 1851670 | 30.86117 | 1.11444e-09 | 0.1485798 | 53663.86 | 22.02948 | 0.05292668 | 1.46591e-08 | 1.954386 | 705882.6 | 289.771 | 0.6961859 | 142.2284 | -0.8292009 | -12.62503 | 30.86117 | 0.999999 | 30.86117 | 0.8292009 | 12.9901 | 0.9999977 | [6 empty] | 0:45 | 2676990 | 44.6165 | 6.80034e-13 | 9.066374e-05 | 9.265627 | 0.00380362 | 8.719776e-06 | 7.77909e-08 | 10.37127 | 1059919.7 | 435.1063 | 0.9974783 | 356.1477 | -5.980316 | -41.98196 | 44.6165 | 1 | 44.6165 | 5.980316 | 13.84464 | 0.999999
| 0:31 | 1874020 | 31.23367 | 4.80427e-11 | 0.006405167 | 879.7048 | 0.3611265 | 0.004891833 | 8.30682e-09 | 1.107485 | 152105.3 | 62.44055 | 0.845822 | 0.01660914 | -1.702201 | -1.489909 | 31.23367 | 0.8199021 | 31.23367 | 1.702201 | 1.045219 | 0.7398557 | [7 empty] | 0:31 | 1860830 | 31.01383 | 1.11176e-09 | 0.1482225 | 53534.81 | 21.9765 | 0.0527994 | 1.46591e-08 | 1.954386 | 705882.6 | 289.771 | 0.6961859 | 142.932 | -0.8292009 | -12.70016 | 31.01383 | 0.9999991 | 31.01383 | 0.8292009 | 13.06522 | 0.9999979 | [6 empty] | 0:45 | 2690110 | 44.83517 | 6.3728e-13 | 8.496368e-05 | 8.683093 | 0.003564485 | 8.17156e-06 | 7.77909e-08 | 10.37127 | 1059919.7 | 435.1063 | 0.9974783 | 357.8932 | -5.980316 | -42.22264 | 44.83517 | 1 | 44.83517 | 5.980316 | 13.92355 | 0.9999991
| 0:31 | 1883180 | 31.38633 | 4.77348e-11 | 0.006364117 | 874.0669 | 0.3588121 | 0.004860482 | 7.81818e-09 | 1.042338 | 143157.9 | 58.76755 | 0.7960674 | 0.01669032 | -1.361894 | -1.515415 | 31.38633 | 0.8236561 | 31.38633 | 1.361894 | 1.070726 | 0.7447349 | [7 empty] | 0:31 | 1869980 | 31.16633 | 1.11125e-09 | 0.1481545 | 53510.25 | 21.96642 | 0.05277518 | 1.46591e-08 | 1.954386 | 705882.6 | 289.771 | 0.6961859 | 143.6348 | -0.8292009 | -12.77521 | 31.16633 | 0.9999991 | 31.16633 | 0.8292009 | 13.14027 | 0.999998 | [6 empty] | 0:45 | 2703220 | 45.05367 | 6.15534e-13 | 8.206445e-05 | 8.386799 | 0.003442854 | 7.892721e-06 | 7.77909e-08 | 10.37127 | 1059919.7 | 435.1063 | 0.9974783 | 359.6373 | -5.980316 | -42.46314 | 45.05367 | 1 | 45.05367 | 5.980316 | 14.00241 | 0.9999992
| 0:32 | 1892330 | 31.53883 | 4.7962e-11 | 0.006394408 | 878.2272 | 0.3605199 | 0.004883616 | 8.0625e-09 | 1.074912 | 147631.6 | 60.60405 | 0.8209447 | 0.01677142 | -1.522761 | -1.540894 | 31.53883 | 0.8273444 | 31.53883 | 1.522761 | 1.096205 | 0.7495483 | [7 empty] | 0:31 | 1879140 | 31.319 | 1.10826e-09 | 0.1477558 | 53366.27 | 21.90732 | 0.05263318 | 1.44148e-08 | 1.921815 | 694118.8 | 284.9418 | 0.6845837 | 144.3384 | -0.7749176 | -12.85034 | 31.319 | 0.9999992 | 31.319 | 0.7749176 | 13.2154 | 0.9999982 | [6 empty] | 0:45 | 2716330 | 45.27217 | 5.51645e-13 | 7.354662e-05 | 7.516296 | 0.003085505 | 7.0735e-06 | 7.79864e-08 | 10.39733 | 1062583.5 | 436.1997 | 0.9999852 | 361.3815 | -11.11794 | -42.70364 | 45.27217 | 1 | 45.27217 | 11.11794 | 14.08127 | 0.9999992
| 0:32 | 1901490 | 31.6915 | 4.7923e-11 | 0.006389208 | 877.513 | 0.3602267 | 0.004879645 | 8.30682e-09 | 1.107485 | 152105.3 | 62.44055 | 0.845822 | 0.0168526 | -1.702201 | -1.566401 | 31.6915 | 0.8309752 | 31.6915 | 1.702201 | 1.121711 | 0.754306 | [7 empty] | 0:31 | 1888290 | 31.4715 | 1.10301e-09 | 0.1470559 | 53113.47 | 21.80354 | 0.05238385 | 1.46591e-08 | 1.954386 | 705882.6 | 289.771 | 0.6961859 | 145.0412 | -0.8292009 | -12.92538 | 31.4715 | 0.9999993 | 31.4715 | 0.8292009 | 13.29044 | 0.9999983 | [6 empty] | 0:45 | 2729450 | 45.49083 | 5.86582e-13 | 7.82045e-05 | 7.992321 | 0.003280917 | 7.521482e-06 | 7.77909e-08 | 10.37127 | 1059919.7 | 435.1063 | 0.9974783 | 363.127 | -5.980316 | -42.94432 | 45.49083 | 1 | 45.49083 | 5.980316 | 14.16019 | 0.9999993
| 0:32 | 1910640 | 31.844 | 4.7818e-11 | 0.006375209 | 875.5904 | 0.3594375 | 0.004868953 | 7.81818e-09 | 1.042338 | 143157.9 | 58.76755 | 0.7960674 | 0.01693369 | -1.361894 | -1.59188 | 31.844 | 0.8345411 | 31.844 | 1.361894 | 1.14719 | 0.7589973 | [7 empty] | 0:32 | 1897450 | 31.62417 | 1.10218e-09 | 0.1469452 | 53073.5 | 21.78713 | 0.05234443 | 1.44148e-08 | 1.921815 | 694118.8 | 284.9418 | 0.6845837 | 145.7448 | -0.7749176 | -13.00051 | 31.62417 | 0.9999993 | 31.62417 | 0.7749176 | 13.36557 | 0.9999984 | [6 empty] | 0:46 | 2742560 | 45.70933 | 5.95159e-13 | 7.934801e-05 | 8.109185 | 0.003328891 | 7.631461e-06 | 7.77909e-08 | 10.37127 | 1059919.7 | 435.1063 | 0.9974783 | 364.8711 | -5.980316 | -43.18481 | 45.70933 | 1 | 45.70933 | 5.980316 | 14.23905 | 0.9999993
| 0:32 | 1919800 | 31.99667 | 4.78325e-11 | 0.006377142 | 875.8559 | 0.3595465 | 0.00487043 | 8.30682e-09 | 1.107485 | 152105.3 | 62.44055 | 0.845822 | 0.01701488 | -1.702201 | -1.617387 | 31.99667 | 0.8380503 | 31.99667 | 1.702201 | 1.172697 | 0.7636321 | [7 empty] | 0:32 | 1906600 | 31.77667 | 1.09873e-09 | 0.1464853 | 52907.37 | 21.71894 | 0.05218058 | 1.44148e-08 | 1.921815 | 694118.8 | 284.9418 | 0.6845837 | 146.4476 | -0.7749176 | -13.07556 | 31.77667 | 0.9999994 | 31.77667 | 0.7749176 | 13.44062 | 0.9999985 | [6 empty] | 0:46 | 2755670 | 45.92783 | 5.81036e-13 | 7.74651e-05 | 7.916755 | 0.003249897 | 7.450368e-06 | 7.77909e-08 | 10.37127 | 1059919.7 | 435.1063 | 0.9974783 | 366.6153 | -5.980316 | -43.42531 | 45.92783 | 1 | 45.92783 | 5.980316 | 14.3179 | 0.9999994
| 0:32 | 1928950 | 32.14917 | 4.78398e-11 | 0.006378116 | 875.9896 | 0.3596013 | 0.004871173 | 8.30682e-09 | 1.107485 | 152105.3 | 62.44055 | 0.845822 | 0.01709597 | -1.702201 | -1.642865 | 32.14917 | 0.8414954 | 32.14917 | 1.702201 | 1.198176 | 0.7682001 | [7 empty] | 0:32 | 1915760 | 31.92933 | 1.09603e-09 | 0.1461253 | 52777.36 | 21.66556 | 0.05205235 | 1.39261e-08 | 1.856661 | 670586.3 | 275.2815 | 0.6613745 | 147.1512 | -0.6694255 | -13.15069 | 31.92933 | 0.9999994 | 31.92933 | 0.6694255 | 13.51575 | 0.9999987 | [6 empty] | 0:46 | 2768790 | 46.1465 | 5.82673e-13 | 7.768335e-05 | 7.93906 | 0.003259053 | 7.471358e-06 | 7.78886e-08 | 10.38429 | 1061250.9 | 435.6527 | 0.9987311 | 368.3608 | -6.668343 | -43.66599 | 46.1465 | 1 | 46.1465 | 6.668343 | 14.39682 | 0.9999994
| 0:32 | 1938100 | 32.30167 | 4.7945e-11 | 0.006392141 | 877.9159 | 0.3603921 | 0.004881885 | 8.30682e-09 | 1.107485 | 152105.3 | 62.44055 | 0.845822 | 0.01717707 | -1.702201 | -1.668344 | 32.30167 | 0.8448808 | 32.30167 | 1.702201 | 1.223655 | 0.7727061 | [7 empty] | 0:32 | 1924910 | 32.08183 | 1.09346e-09 | 0.1457827 | 52653.6 | 21.61476 | 0.0519303 | 1.41705e-08 | 1.889245 | 682355 | 280.1127 | 0.6729815 | 147.854 | -0.721701 | -13.22573 | 32.08183 | 0.9999995 | 32.08183 | 0.721701 | 13.59079 | 0.9999987 | [6 empty] | 0:46 | 2781900 | 46.365 | 6.13457e-13 | 8.178754e-05 | 8.358499 | 0.003431237 | 7.866088e-06 | 7.78886e-08 | 10.38429 | 1061250.9 | 435.6527 | 0.9987311 | 370.1049 | -6.668343 | -43.90649 | 46.365 | 1 | 46.365 | 6.668343 | 14.47568 | 0.9999995
| 0:32 | 1947260 | 32.45433 | 4.79668e-11 | 0.006395047 | 878.3151 | 0.360556 | 0.004884104 | 8.55114e-09 | 1.140058 | 156579 | 64.27705 | 0.8706993 | 0.01725825 | -1.907156 | -1.693851 | 32.45433 | 0.8482105 | 32.45433 | 1.907156 | 1.249161 | 0.7771547 | [7 empty] | 0:32 | 1934070 | 32.2345 | 1.09115e-09 | 0.1454747 | 52542.37 | 21.5691 | 0.0518206 | 1.44148e-08 | 1.921815 | 694118.8 | 284.9418 | 0.6845837 | 148.5576 | -0.7749176 | -13.30086 | 32.2345 | 0.9999995 | 32.2345 | 0.7749176 | 13.66592 | 0.9999988 | [6 empty] | 0:47 | 2795010 | 46.5835 | 7.16584e-13 | 9.553668e-05 | 9.763629 | 0.004008055 | 9.18844e-06 | 7.76932e-08 | 10.35824 | 1058588.5 | 434.5598 | 0.9962256 | 371.8491 | -5.575728 | -44.14699 | 46.5835 | 1 | 46.5835 | 5.575728 | 14.55454 | 0.9999995
| 0:33 | 1956420 | 32.607 | 4.80866e-11 | 0.006411019 | 880.5087 | 0.3614565 | 0.004896303 | 8.79545e-09 | 1.17263 | 161052.6 | 66.11348 | 0.8955756 | 0.01733943 | -2.149003 | -1.719358 | 32.607 | 0.8514814 | 32.607 | 2.149003 | 1.274668 | 0.7815408 | [7 empty] | 0:32 | 1943220 | 32.387 | 1.08813e-09 | 0.1450721 | 52396.95 | 21.5094 | 0.05167717 | 1.44148e-08 | 1.921815 | 694118.8 | 284.9418 | 0.6845837 | 149.2604 | -0.7749176 | -13.37591 | 32.387 | 0.9999995 | 32.387 | 0.7749176 | 13.74097 | 0.9999989 | [6 empty] | 0:47 | 2808130 | 46.80217 | 6.21423e-13 | 8.284959e-05 | 8.467038 | 0.003475793 | 7.968233e-06 | 7.78886e-08 | 10.38429 | 1061250.9 | 435.6527 | 0.9987311 | 373.5946 | -6.668343 | -44.38767 | 46.80217 | 1 | 46.80217 | 6.668343 | 14.63346 | 0.9999996
| 0:33 | 1965570 | 32.7595 | 4.82111e-11 | 0.006427618 | 882.7884 | 0.3623923 | 0.00490898 | 8.30682e-09 | 1.107485 | 152105.3 | 62.44055 | 0.845822 | 0.01742053 | -1.702201 | -1.744837 | 32.7595 | 0.8546903 | 32.7595 | 1.702201 | 1.300147 | 0.7858597 | [7 empty] | 0:33 | 1952380 | 32.53967 | 1.08364e-09 | 0.1444735 | 52180.74 | 21.42065 | 0.05146393 | 1.39261e-08 | 1.856661 | 670586.3 | 275.2815 | 0.6613745 | 149.964 | -0.6694255 | -13.45103 | 32.53967 | 0.9999996 | 32.53967 | 0.6694255 | 13.8161 | 0.999999 | [6 empty] | 0:47 | 2821240 | 47.02067 | 6.40798e-13 | 8.543271e-05 | 8.731027 | 0.003584162 | 8.21667e-06 | 7.76932e-08 | 10.35824 | 1058588.5 | 434.5598 | 0.9962256 | 375.3387 | -5.575728 | -44.62816 | 47.02067 | 1 | 47.02067 | 5.575728 | 14.71231 | 0.9999996
| 0:33 | 1974730 | 32.91217 | 4.82723e-11 | 0.006435777 | 883.909 | 0.3628523 | 0.004915211 | 8.55114e-09 | 1.140058 | 156579 | 64.27705 | 0.8706993 | 0.01750171 | -1.907156 | -1.770343 | 32.91217 | 0.8578449 | 32.91217 | 1.907156 | 1.325654 | 0.7901208 | [7 empty] | 0:33 | 1961530 | 32.69217 | 1.07697e-09 | 0.1435842 | 51859.56 | 21.2888 | 0.05114716 | 1.41705e-08 | 1.889245 | 682355 | 280.1127 | 0.6729815 | 150.6668 | -0.721701 | -13.52608 | 32.69217 | 0.9999996 | 32.69217 | 0.721701 | 13.89114 | 0.9999991 | [6 empty] | 0:47 | 2834350 | 47.23917 | 7.29459e-13 | 9.72532e-05 | 9.939054 | 0.004080068 | 9.353531e-06 | 7.77909e-08 | 10.37127 | 1059919.7 | 435.1063 | 0.9974783 | 377.0829 | -5.980316 | -44.86866 | 47.23917 | 1 | 47.23917 | 5.980316 | 14.79117 | 0.9999996
| 0:33 | 1983880 | 33.06467 | 4.826e-11 | 0.006434138 | 883.6838 | 0.3627599 | 0.004913959 | 8.55114e-09 | 1.140058 | 156579 | 64.27705 | 0.8706993 | 0.01758281 | -1.907156 | -1.795822 | 33.06467 | 0.8609388 | 33.06467 | 1.907156 | 1.351133 | 0.7943147 | [7 empty] | 0:33 | 1970690 | 32.84483 | 1.075e-09 | 0.1433215 | 51764.69 | 21.24986 | 0.0510536 | 1.41705e-08 | 1.889245 | 682355 | 280.1127 | 0.6729815 | 151.3704 | -0.721701 | -13.60121 | 32.84483 | 0.9999996 | 32.84483 | 0.721701 | 13.96627 | 0.9999991 | [6 empty] | 0:47 | 2847470 | 47.45783 | 6.05345e-13 | 8.070603e-05 | 8.247971 | 0.003385864 | 7.762072e-06 | 7.76932e-08 | 10.35824 | 1058588.5 | 434.5598 | 0.9962256 | 378.8284 | -5.575728 | -45.10934 | 47.45783 | 1 | 47.45783 | 5.575728 | 14.87009 | 0.9999997
| 0:33 | 1993040 | 33.21733 | 4.8138e-11 | 0.006417872 | 881.4499 | 0.3618428 | 0.004901536 | 8.30682e-09 | 1.107485 | 152105.3 | 62.44055 | 0.845822 | 0.01766399 | -1.702201 | -1.821329 | 33.21733 | 0.8639793 | 33.21733 | 1.702201 | 1.376639 | 0.7984507 | [7 empty] | 0:33 | 1979840 | 32.99733 | 1.07484e-09 | 0.1433002 | 51756.99 | 21.24669 | 0.05104601 | 1.41705e-08 | 1.889245 | 682355 | 280.1127 | 0.6729815 | 152.0733 | -0.721701 | -13.67626 | 32.99733 | 0.9999997 | 32.99733 | 0.721701 | 14.04132 | 0.9999992 | [6 empty] | 0:48 | 2860580 | 47.67633 | 6.36252e-13 | 8.482662e-05 | 8.669087 | 0.003558735 | 8.158378e-06 | 7.78886e-08 | 10.38429 | 1061250.9 | 435.6527 | 0.9987311 | 380.5725 | -6.668343 | -45.34984 | 47.67633 | 1 | 47.67633 | 6.668343 | 14.94895 | 0.9999997
| 0:33 | 2002190 | 33.36983 | 4.82111e-11 | 0.006427618 | 882.7884 | 0.3623923 | 0.00490898 | 8.79545e-09 | 1.17263 | 161052.6 | 66.11348 | 0.8955756 | 0.01774509 | -2.149003 | -1.846808 | 33.36983 | 0.8669604 | 33.36983 | 2.149003 | 1.402118 | 0.8025198 | [7 empty] | 0:33 | 1989000 | 33.15 | 1.07299e-09 | 0.1430536 | 51667.91 | 21.21012 | 0.05095815 | 1.41705e-08 | 1.889245 | 682355 | 280.1127 | 0.6729815 | 152.7768 | -0.721701 | -13.75138 | 33.15 | 0.9999997 | 33.15 | 0.721701 | 14.11645 | 0.9999993 | [6 empty] | 0:48 | 2873690 | 47.89483 | 6.14216e-13 | 8.188873e-05 | 8.368841 | 0.003435482 | 7.87582e-06 | 7.79864e-08 | 10.39733 | 1062583.5 | 436.1997 | 0.9999852 | 382.3167 | -11.11794 | -45.59034 | 47.89483 | 1 | 47.89483 | 11.11794 | 15.02781 | 0.9999997
| 0:34 | 2011340 | 33.52233 | 4.80598e-11 | 0.006407446 | 880.018 | 0.361255 | 0.004893574 | 8.55114e-09 | 1.140058 | 156579 | 64.27705 | 0.8706993 | 0.01782618 | -1.907156 | -1.872287 | 33.52233 | 0.869886 | 33.52233 | 1.907156 | 1.427597 | 0.8065266 | [7 empty] | 0:33 | 1998150 | 33.3025 | 1.06895e-09 | 0.1425149 | 51473.37 | 21.13026 | 0.05076628 | 1.41705e-08 | 1.889245 | 682355 | 280.1127 | 0.6729815 | 153.4797 | -0.721701 | -13.82643 | 33.3025 | 0.9999997 | 33.3025 | 0.721701 | 14.19149 | 0.9999993 | [6 empty] | 0:48 | 2886810 | 48.1135 | 5.88586e-13 | 7.847168e-05 | 8.019626 | 0.003292126 | 7.547178e-06 | 7.77909e-08 | 10.37127 | 1059919.7 | 435.1063 | 0.9974783 | 384.0622 | -5.980316 | -45.83102 | 48.1135 | 1 | 48.1135 | 5.980316 | 15.10673 | 0.9999997
| 0:34 | 2020500 | 33.675 | 4.80011e-11 | 0.00639962 | 878.9431 | 0.3608138 | 0.004887597 | 8.55114e-09 | 1.140058 | 156579 | 64.27705 | 0.8706993 | 0.01790737 | -1.907156 | -1.897793 | 33.675 | 0.8727599 | 33.675 | 1.907156 | 1.453104 | 0.8104757 | [7 empty] | 0:33 | 2007310 | 33.45517 | 1.06614e-09 | 0.1421403 | 51338.06 | 21.07472 | 0.05063283 | 1.39261e-08 | 1.856661 | 670586.3 | 275.2815 | 0.6613745 | 154.1832 | -0.6694255 | -13.90156 | 33.45517 | 0.9999997 | 33.45517 | 0.6694255 | 14.26662 | 0.9999994 | [6 empty] | 0:48 | 2899920 | 48.332 | 6.57705e-13 | 8.768679e-05 | 8.961389 | 0.003678728 | 8.433461e-06 | 7.75955e-08 | 10.34522 | 1057257.3 | 434.0133 | 0.9949728 | 385.8064 | -5.287856 | -46.07151 | 48.332 | 1 | 48.332 | 5.287856 | 15.18558 | 0.9999997
| 0:34 | 2029660 | 33.82767 | 4.80743e-11 | 0.00640938 | 880.2835 | 0.361364 | 0.00489505 | 8.30682e-09 | 1.107485 | 152105.3 | 62.44055 | 0.845822 | 0.01798855 | -1.702201 | -1.9233 | 33.82767 | 0.8755793 | 33.82767 | 1.702201 | 1.478611 | 0.8143626 | [7 empty] | 0:34 | 2016460 | 33.60767 | 1.06281e-09 | 0.1416963 | 51177.71 | 21.00889 | 0.05047468 | 1.39261e-08 | 1.856661 | 670586.3 | 275.2815 | 0.6613745 | 154.8861 | -0.6694255 | -13.9766 | 33.60767 | 0.9999998 | 33.60767 | 0.6694255 | 14.34167 | 0.9999994 | [6 empty] | 0:49 | 2913030 | 48.5505 | 7.234e-13 | 9.64454e-05 | 9.856499 | 0.004046179 | 9.275839e-06 | 7.76932e-08 | 10.35824 | 1058588.5 | 434.5598 | 0.9962256 | 387.5505 | -5.575728 | -46.31201 | 48.5505 | 1 | 48.5505 | 5.575728 | 15.26444 | 0.9999998
| 0:34 | 2038810 | 33.98017 | 4.8155e-11 | 0.006420139 | 881.7612 | 0.3619706 | 0.004903267 | 8.79545e-09 | 1.17263 | 161052.6 | 66.11348 | 0.8955756 | 0.01806964 | -2.149003 | -1.948779 | 33.98017 | 0.8783419 | 33.98017 | 2.149003 | 1.504089 | 0.8181836 | [7 empty] | 0:34 | 2025620 | 33.76033 | 1.05862e-09 | 0.1411377 | 50975.95 | 20.92607 | 0.05027569 | 1.39261e-08 | 1.856661 | 670586.3 | 275.2815 | 0.6613745 | 155.5897 | -0.6694255 | -14.05173 | 33.76033 | 0.9999998 | 33.76033 | 0.6694255 | 14.4168 | 0.9999995 | [6 empty] | 0:49 | 2926150 | 48.76917 | 6.28557e-13 | 8.380071e-05 | 8.56424 | 0.003515695 | 8.059709e-06 | 7.75955e-08 | 10.34522 | 1057257.3 | 434.0133 | 0.9949728 | 389.296 | -5.287856 | -46.55269 | 48.76917 | 1 | 48.76917 | 5.287856 | 15.34336 | 0.9999998
| 0:34 | 2047970 | 34.13283 | 4.80768e-11 | 0.006409713 | 880.3293 | 0.3613828 | 0.004895305 | 8.55114e-09 | 1.140058 | 156579 | 64.27705 | 0.8706993 | 0.01815083 | -1.907156 | -1.974286 | 34.13283 | 0.8810545 | 34.13283 | 1.907156 | 1.529596 | 0.8219472 | [7 empty] | 0:34 | 2034770 | 33.91283 | 1.05925e-09 | 0.1412217 | 51006.28 | 20.93852 | 0.05030561 | 1.36818e-08 | 1.82409 | 658822.5 | 270.4524 | 0.6497723 | 156.2925 | -0.6180384 | -14.12678 | 33.91283 | 0.9999998 | 33.91283 | 0.6180384 | 14.49184 | 0.9999995 | [6 empty] | 0:49 | 2939260 | 48.98767 | 6.47736e-13 | 8.63577e-05 | 8.825559 | 0.003622969 | 8.305633e-06 | 7.75955e-08 | 10.34522 | 1057257.3 | 434.0133 | 0.9949728 | 391.0402 | -5.287856 | -46.79319 | 48.98767 | 1 | 48.98767 | 5.287856 | 15.42222 | 0.9999998
| 0:34 | 2057120 | 34.28533 | 4.82136e-11 | 0.006427951 | 882.8342 | 0.3624111 | 0.004909234 | 8.55114e-09 | 1.140058 | 156579 | 64.27705 | 0.8706993 | 0.01823192 | -1.907156 | -1.999765 | 34.28533 | 0.8837118 | 34.28533 | 1.907156 | 1.555075 | 0.8256455 | [7 empty] | 0:34 | 2043930 | 34.0655 | 1.05385e-09 | 0.1405018 | 50746.25 | 20.83178 | 0.05004915 | 1.39261e-08 | 1.856661 | 670586.3 | 275.2815 | 0.6613745 | 156.9961 | -0.6694255 | -14.20191 | 34.0655 | 0.9999998 | 34.0655 | 0.6694255 | 14.56697 | 0.9999995 | [6 empty] | 0:49 | 2952370 | 49.20617 | 6.71875e-13 | 8.957597e-05 | 9.154458 | 0.003757985 | 8.615156e-06 | 7.75955e-08 | 10.34522 | 1057257.3 | 434.0133 | 0.9949728 | 392.7843 | -5.287856 | -47.03369 | 49.20617 | 1 | 49.20617 | 5.287856 | 15.50108 | 0.9999998
| 0:34 | 2066280 | 34.438 | 4.80793e-11 | 0.006410046 | 880.375 | 0.3614016 | 0.004895559 | 8.79545e-09 | 1.17263 | 161052.6 | 66.11348 | 0.8955756 | 0.01831311 | -2.149003 | -2.025271 | 34.438 | 0.8863201 | 34.438 | 2.149003 | 1.580582 | 0.8292869 | [7 empty] | 0:34 | 2053080 | 34.218 | 1.05091e-09 | 0.1401098 | 50604.68 | 20.77366 | 0.04990953 | 1.39261e-08 | 1.856661 | 670586.3 | 275.2815 | 0.6613745 | 157.6989 | -0.6694255 | -14.27695 | 34.218 | 0.9999998 | 34.218 | 0.6694255 | 14.64202 | 0.9999996 | [6 empty] | 0:49 | 2965490 | 49.42483 | 7.13482e-13 | 9.512311e-05 | 9.721364 | 0.003990704 | 9.148665e-06 | 7.76932e-08 | 10.35824 | 1058588.5 | 434.5598 | 0.9962256 | 394.5298 | -5.575728 | -47.27437 | 49.42483 | 1 | 49.42483 | 5.575728 | 15.57999 | 0.9999998
| 0:35 | 2075430 | 34.5905 | 4.79009e-11 | 0.006386262 | 877.1084 | 0.3600606 | 0.004877394 | 8.79545e-09 | 1.17263 | 161052.6 | 66.11348 | 0.8955756 | 0.0183942 | -2.149003 | -2.05075 | 34.5905 | 0.8888746 | 34.5905 | 2.149003 | 1.606061 | 0.8328637 | [7 empty] | 0:34 | 2062240 | 34.37067 | 1.04698e-09 | 0.1395859 | 50415.44 | 20.69598 | 0.04972289 | 1.39261e-08 | 1.856661 | 670586.3 | 275.2815 | 0.6613745 | 158.4025 | -0.6694255 | -14.35208 | 34.37067 | 0.9999998 | 34.37067 | 0.6694255 | 14.71714 | 0.9999996 | [6 empty] | 0:50 | 2978600 | 49.64333 | 6.93545e-13 | 9.246506e-05 | 9.449717 | 0.003879191 | 8.893021e-06 | 7.77909e-08 | 10.37127 | 1059919.7 | 435.1063 | 0.9974783 | 396.274 | -5.980316 | -47.51486 | 49.64333 | 1 | 49.64333 | 5.980316 | 15.65885 | 0.9999998
| 0:35 | 2084580 | 34.743 | 4.82136e-11 | 0.006427951 | 882.8342 | 0.3624111 | 0.004909234 | 8.55114e-09 | 1.140058 | 156579 | 64.27705 | 0.8706993 | 0.0184753 | -1.907156 | -2.076229 | 34.743 | 0.8913786 | 34.743 | 1.907156 | 1.63154 | 0.8363804 | [7 empty] | 0:35 | 2071390 | 34.52317 | 1.04751e-09 | 0.1396565 | 50440.96 | 20.70645 | 0.04974806 | 1.39261e-08 | 1.856661 | 670586.3 | 275.2815 | 0.6613745 | 159.1053 | -0.6694255 | -14.42713 | 34.52317 | 0.9999999 | 34.52317 | 0.6694255 | 14.79219 | 0.9999996 | [6 empty] | 0:50 | 2991710 | 49.86183 | 6.33761e-13 | 8.449452e-05 | 8.635146 | 0.003544803 | 8.126437e-06 | 7.76932e-08 | 10.35824 | 1058588.5 | 434.5598 | 0.9962256 | 398.0181 | -5.575728 | -47.75536 | 49.86183 | 1 | 49.86183 | 5.575728 | 15.73771 | 0.9999999
| 0:35 | 2093740 | 34.89567 | 4.78448e-11 | 0.006378782 | 876.0811 | 0.3596389 | 0.004871682 | 8.30682e-09 | 1.107485 | 152105.3 | 62.44055 | 0.845822 | 0.01855648 | -1.702201 | -2.101736 | 34.89567 | 0.8938357 | 34.89567 | 1.702201 | 1.657046 | 0.8398411 | [7 empty] | 0:35 | 2080550 | 34.67583 | 1.04586e-09 | 0.1394365 | 50361.51 | 20.67384 | 0.0496697 | 1.34375e-08 | 1.791519 | 647058.7 | 265.6232 | 0.63817 | 159.8089 | -0.5674304 | -14.50226 | 34.67583 | 0.9999999 | 34.67583 | 0.5674304 | 14.86732 | 0.9999997 | [6 empty] | 0:50 | 3004830 | 50.0805 | 6.57727e-13 | 8.768972e-05 | 8.961689 | 0.003678851 | 8.433743e-06 | 7.77909e-08 | 10.37127 | 1059919.7 | 435.1063 | 0.9974783 | 399.7636 | -5.980316 | -47.99604 | 50.0805 | 1 | 50.0805 | 5.980316 | 15.81663 | 0.9999999
| 0:35 | 2102900 | 35.04833 | 4.77909e-11 | 0.006371596 | 875.0942 | 0.3592338 | 0.004866194 | 8.55114e-09 | 1.140058 | 156579 | 64.27705 | 0.8706993 | 0.01863766 | -1.907156 | -2.127243 | 35.04833 | 0.8962436 | 35.04833 | 1.907156 | 1.682553 | 0.8432423 | [7 empty] | 0:35 | 2089700 | 34.82833 | 1.04104e-09 | 0.1387939 | 50129.41 | 20.57856 | 0.04944078 | 1.36818e-08 | 1.82409 | 658822.5 | 270.4524 | 0.6497723 | 160.5117 | -0.6180384 | -14.5773 | 34.82833 | 0.9999999 | 34.82833 | 0.6180384 | 14.94237 | 0.9999997 | [6 empty] | 0:50 | 3017940 | 50.299 | 7.7505e-13 | 0.0001033315 | 10.56024 | 0.004335071 | 9.938124e-06 | 7.75955e-08 | 10.34522 | 1057257.3 | 434.0133 | 0.9949728 | 401.5078 | -5.287856 | -48.23654 | 50.299 | 1 | 50.299 | 5.287856 | 15.89549 | 0.9999999
| 0:35 | 2112050 | 35.20083 | 4.78105e-11 | 0.006374209 | 875.4531 | 0.3593811 | 0.004868189 | 8.55114e-09 | 1.140058 | 156579 | 64.27705 | 0.8706993 | 0.01871876 | -1.907156 | -2.152721 | 35.20083 | 0.8986006 | 35.20083 | 1.907156 | 1.708032 | 0.8465808 | [7 empty] | 0:35 | 2098860 | 34.981 | 1.03615e-09 | 0.138142 | 49893.94 | 20.4819 | 0.04920855 | 1.36818e-08 | 1.82409 | 658822.5 | 270.4524 | 0.6497723 | 161.2153 | -0.6180384 | -14.65243 | 34.981 | 0.9999999 | 34.981 | 0.6180384 | 15.01749 | 0.9999997 | [6 empty] | 0:51 | 3031050 | 50.5175 | 6.52255e-13 | 8.696018e-05 | 8.887131 | 0.003648245 | 8.363578e-06 | 7.76932e-08 | 10.35824 | 1058588.5 | 434.5598 | 0.9962256 | 403.2519 | -5.575728 | -48.47704 | 50.5175 | 1 | 50.5175 | 5.575728 | 15.97434 | 0.9999999
| 0:35 | 2121200 | 35.35333 | 4.79277e-11 | 0.006389835 | 877.5991 | 0.3602621 | 0.004880123 | 8.55114e-09 | 1.140058 | 156579 | 64.27705 | 0.8706993 | 0.01879985 | -1.907156 | -2.1782 | 35.35333 | 0.9009099 | 35.35333 | 1.907156 | 1.733511 | 0.8498609 | [7 empty] | 0:35 | 2108010 | 35.1335 | 1.03724e-09 | 0.1382873 | 49946.43 | 20.50344 | 0.04926032 | 1.34375e-08 | 1.791519 | 647058.7 | 265.6232 | 0.63817 | 161.9181 | -0.5674304 | -14.72748 | 35.1335 | 0.9999999 | 35.1335 | 0.5674304 | 15.09254 | 0.9999997 | [6 empty] | 0:51 | 3044170 | 50.73617 | 7.69602e-13 | 0.0001026052 | 10.48601 | 0.004304599 | 9.868266e-06 | 7.77909e-08 | 10.37127 | 1059919.7 | 435.1063 | 0.9974783 | 404.9974 | -5.980316 | -48.71772 | 50.73617 | 1 | 50.73617 | 5.980316 | 16.05326 | 0.9999999
| 0:36 | 2130360 | 35.506 | 4.7835e-11 | 0.006377476 | 875.9017 | 0.3595653 | 0.004870684 | 8.55114e-09 | 1.140058 | 156579 | 64.27705 | 0.8706993 | 0.01888104 | -1.907156 | -2.203707 | 35.506 | 0.9031748 | 35.506 | 1.907156 | 1.759017 | 0.8530866 | [7 empty] | 0:35 | 2117170 | 35.28617 | 1.03647e-09 | 0.1381846 | 49909.35 | 20.48822 | 0.04922375 | 1.36818e-08 | 1.82409 | 658822.5 | 270.4524 | 0.6497723 | 162.6217 | -0.6180384 | -14.80261 | 35.28617 | 0.9999999 | 35.28617 | 0.6180384 | 15.16767 | 0.9999997 | [6 empty] | 0:51 | 3057280 | 50.95467 | 7.39477e-13 | 9.858883e-05 | 10.07555 | 0.004136102 | 9.481987e-06 | 7.75955e-08 | 10.34522 | 1057257.3 | 434.0133 | 0.9949728 | 406.7416 | -5.287856 | -48.95821 | 50.95467 | 1 | 50.95467 | 5.287856 | 16.13212 | 0.9999999
| 0:36 | 2139520 | 35.65867 | 4.80232e-11 | 0.006402567 | 879.3478 | 0.3609799 | 0.004889847 | 8.55114e-09 | 1.140058 | 156579 | 64.27705 | 0.8706993 | 0.01896222 | -1.907156 | -2.229214 | 35.65867 | 0.9053933 | 35.65867 | 1.907156 | 1.784524 | 0.8562546 | [7 empty] | 0:35 | 2126320 | 35.43867 | 1.02925e-09 | 0.137222 | 49561.69 | 20.3455 | 0.04888086 | 1.36818e-08 | 1.82409 | 658822.5 | 270.4524 | 0.6497723 | 163.3245 | -0.6180384 | -14.87765 | 35.43867 | 0.9999999 | 35.43867 | 0.6180384 | 15.24271 | 0.9999998 | [6 empty] | 0:51 | 3070390 | 51.17317 | 6.955e-13 | 9.272571e-05 | 9.476355 | 0.003890126 | 8.918089e-06 | 7.76932e-08 | 10.35824 | 1058588.5 | 434.5598 | 0.9962256 | 408.4857 | -5.575728 | -49.19871 | 51.17317 | 1 | 51.17317 | 5.575728 | 16.21098 | 0.9999999
| 0:36 | 2148670 | 35.81117 | 4.78423e-11 | 0.006378449 | 876.0353 | 0.3596201 | 0.004871427 | 8.55114e-09 | 1.140058 | 156579 | 64.27705 | 0.8706993 | 0.01904332 | -1.907156 | -2.254693 | 35.81117 | 0.9075639 | 35.81117 | 1.907156 | 1.810003 | 0.8593622 | [7 empty] | 0:36 | 2135480 | 35.59133 | 1.0297e-09 | 0.137282 | 49583.35 | 20.3544 | 0.04890223 | 1.36818e-08 | 1.82409 | 658822.5 | 270.4524 | 0.6497723 | 164.0281 | -0.6180384 | -14.95278 | 35.59133 | 0.9999999 | 35.59133 | 0.6180384 | 15.31784 | 0.9999998 | [6 empty] | 0:51 | 3083510 | 51.39183 | 7.30707e-13 | 9.741959e-05 | 9.956059 | 0.004087049 | 9.369533e-06 | 7.76932e-08 | 10.35824 | 1058588.5 | 434.5598 | 0.9962256 | 410.2312 | -5.575728 | -49.43939 | 51.39183 | 1 | 51.39183 | 5.575728 | 16.2899 | 0.9999999
| 0:36 | 2157820 | 35.96367 | 4.77543e-11 | 0.006366716 | 874.424 | 0.3589586 | 0.004862467 | 9.03977e-09 | 1.205204 | 165526.3 | 67.94998 | 0.9204529 | 0.01912441 | -2.448516 | -2.280172 | 35.96367 | 0.9096896 | 35.96367 | 2.448516 | 1.835482 | 0.8624135 | [7 empty] | 0:36 | 2144630 | 35.74383 | 1.02507e-09 | 0.1366648 | 49360.41 | 20.26288 | 0.04868234 | 1.36818e-08 | 1.82409 | 658822.5 | 270.4524 | 0.6497723 | 164.7309 | -0.6180384 | -15.02783 | 35.74383 | 0.9999999 | 35.74383 | 0.6180384 | 15.39289 | 0.9999998 | [6 empty] | 0:52 | 3096620 | 51.61033 | 7.25209e-13 | 9.668658e-05 | 9.881147 | 0.004056297 | 9.299035e-06 | 7.75955e-08 | 10.34522 | 1057257.3 | 434.0133 | 0.9949728 | 411.9754 | -5.287856 | -49.67989 | 51.61033 | 1 | 51.61033 | 5.287856 | 16.36876 | 0.9999999
| 0:36 | 2166980 | 36.11633 | 4.77445e-11 | 0.00636541 | 874.2445 | 0.358885 | 0.004861469 | 8.30682e-09 | 1.107485 | 152105.3 | 62.44055 | 0.845822 | 0.01920559 | -1.702201 | -2.305678 | 36.11633 | 0.9117735 | 36.11633 | 1.702201 | 1.860989 | 0.8654121 | [7 empty] | 0:36 | 2153790 | 35.8965 | 1.02676e-09 | 0.1368901 | 49441.78 | 20.29628 | 0.0487626 | 1.34375e-08 | 1.791519 | 647058.7 | 265.6232 | 0.63817 | 165.4345 | -0.5674304 | -15.10296 | 35.8965 | 0.9999999 | 35.8965 | 0.5674304 | 15.46802 | 0.9999998 | [6 empty] | 0:52 | 3109730 | 51.82883 | 6.98066e-13 | 9.306781e-05 | 9.511317 | 0.003904478 | 8.950992e-06 | 7.76932e-08 | 10.35824 | 1058588.5 | 434.5598 | 0.9962256 | 413.7196 | -5.575728 | -49.92039 | 51.82883 | 1 | 51.82883 | 5.575728 | 16.44761 | 0.9999999
| 0:36 | 2176140 | 36.269 | 4.79523e-11 | 0.006393114 | 878.0495 | 0.360447 | 0.004882628 | 8.55114e-09 | 1.140058 | 156579 | 64.27705 | 0.8706993 | 0.01928678 | -1.907156 | -2.331185 | 36.269 | 0.9138138 | 36.269 | 1.907156 | 1.886495 | 0.8683554 | [7 empty] | 0:36 | 2162940 | 36.049 | 1.0233e-09 | 0.1364288 | 49275.17 | 20.22789 | 0.04859828 | 1.31932e-08 | 1.758949 | 635294.9 | 260.7941 | 0.6265678 | 166.1373 | -0.5175206 | -15.178 | 36.049 | 0.9999999 | 36.049 | 0.5175206 | 15.54306 | 0.9999998 | [6 empty] | 0:52 | 3122850 | 52.0475 | 7.33955e-13 | 9.785262e-05 | 10.00031 | 0.004105216 | 9.411181e-06 | 7.75955e-08 | 10.34522 | 1057257.3 | 434.0133 | 0.9949728 | 415.465 | -5.287856 | -50.16107 | 52.0475 | 1 | 52.0475 | 5.287856 | 16.52653 | 0.9999999
| 0:36 | 2185290 | 36.4215 | 4.75223e-11 | 0.006335786 | 870.1759 | 0.3572148 | 0.004838844 | 8.79545e-09 | 1.17263 | 161052.6 | 66.11348 | 0.8955756 | 0.01936787 | -2.149003 | -2.356664 | 36.4215 | 0.9158091 | 36.4215 | 2.149003 | 1.911974 | 0.8712408 | [7 empty] | 0:36 | 2172100 | 36.20167 | 1.01899e-09 | 0.1358542 | 49067.63 | 20.14269 | 0.04839359 | 1.31932e-08 | 1.758949 | 635294.9 | 260.7941 | 0.6265678 | 166.8409 | -0.5175206 | -15.25313 | 36.20167 | 0.9999999 | 36.20167 | 0.5175206 | 15.61819 | 0.9999998 | [6 empty] | 0:52 | 3135960 | 52.266 | 6.61589e-13 | 8.820461e-05 | 9.014309 | 0.003700452 | 8.483263e-06 | 7.77909e-08 | 10.37127 | 1059919.7 | 435.1063 | 0.9974783 | 417.2092 | -5.980316 | -50.40156 | 52.266 | 1 | 52.266 | 5.980316 | 16.60539 | 0.9999999
| 0:37 | 2194440 | 36.574 | 4.75784e-11 | 0.006343265 | 871.2031 | 0.3576364 | 0.004844556 | 8.79545e-09 | 1.17263 | 161052.6 | 66.11348 | 0.8955756 | 0.01944897 | -2.149003 | -2.382143 | 36.574 | 0.9177624 | 36.574 | 2.149003 | 1.937453 | 0.8740721 | [7 empty] | 0:36 | 2181250 | 36.35417 | 1.01812e-09 | 0.1357382 | 49025.74 | 20.12549 | 0.04835227 | 1.34375e-08 | 1.791519 | 647058.7 | 265.6232 | 0.63817 | 167.5437 | -0.5674304 | -15.32818 | 36.35417 | 0.9999999 | 36.35417 | 0.5674304 | 15.69324 | 0.9999998 | [6 empty] | 0:52 | 3149070 | 52.4845 | 6.76175e-13 | 9.014925e-05 | 9.213047 | 0.003782036 | 8.670293e-06 | 7.75955e-08 | 10.34522 | 1057257.3 | 434.0133 | 0.9949728 | 418.9534 | -5.287856 | -50.64206 | 52.4845 | 1 | 52.4845 | 5.287856 | 16.68425 | 0.9999999
| 0:37 | 2203600 | 36.72667 | 4.74466e-11 | 0.006325693 | 868.7897 | 0.3566457 | 0.004831136 | 8.55114e-09 | 1.140058 | 156579 | 64.27705 | 0.8706993 | 0.01953015 | -1.907156 | -2.40765 | 36.72667 | 0.9196764 | 36.72667 | 1.907156 | 1.96296 | 0.8768529 | [7 empty] | 0:36 | 2190410 | 36.50683 | 1.01558e-09 | 0.1353995 | 48903.43 | 20.07528 | 0.04823165 | 1.34375e-08 | 1.791519 | 647058.7 | 265.6232 | 0.63817 | 168.2473 | -0.5674304 | -15.4033 | 36.50683 | 0.9999999 | 36.50683 | 0.5674304 | 15.76837 | 0.9999999 | [6 empty] | 0:53 | 3162190 | 52.70317 | 6.81427e-13 | 9.084946e-05 | 9.284607 | 0.003811412 | 8.737637e-06 | 7.74977e-08 | 10.33218 | 1055924.8 | 433.4663 | 0.9937188 | 420.6988 | -5.063889 | -50.88274 | 52.70317 | 1 | 52.70317 | 5.063889 | 16.76317 | 0.9999999
| 0:37 | 2212760 | 36.87933 | 4.751e-11 | 0.006334146 | 869.9506 | 0.3571223 | 0.004837592 | 8.79545e-09 | 1.17263 | 161052.6 | 66.11348 | 0.8955756 | 0.01961133 | -2.149003 | -2.433156 | 36.87933 | 0.9215497 | 36.87933 | 2.149003 | 1.988467 | 0.8795808 | [7 empty] | 0:37 | 2199560 | 36.65933 | 1.0133e-09 | 0.1350956 | 48793.64 | 20.03021 | 0.04812336 | 1.34375e-08 | 1.791519 | 647058.7 | 265.6232 | 0.63817 | 168.9501 | -0.5674304 | -15.47835 | 36.65933 | 1 | 36.65933 | 0.5674304 | 15.84341 | 0.9999999 | [6 empty] | 0:53 | 3175300 | 52.92167 | 7.39916e-13 | 9.864735e-05 | 10.08153 | 0.004138557 | 9.487616e-06 | 7.74977e-08 | 10.33218 | 1055924.8 | 433.4663 | 0.9937188 | 422.443 | -5.063889 | -51.12324 | 52.92167 | 1 | 52.92167 | 5.063889 | 16.84202 | 1
| 0:37 | 2221910 | 37.03183 | 4.74098e-11 | 0.006320787 | 868.1159 | 0.3563691 | 0.004827389 | 9.03977e-09 | 1.205204 | 165526.3 | 67.94998 | 0.9204529 | 0.01969243 | -2.448516 | -2.458635 | 37.03183 | 0.923381 | 37.03183 | 2.448516 | 2.013946 | 0.8822535 | [7 empty] | 0:37 | 2208720 | 36.812 | 1.00946e-09 | 0.1345836 | 48608.73 | 19.95431 | 0.047941 | 1.34375e-08 | 1.791519 | 647058.7 | 265.6232 | 0.63817 | 169.6537 | -0.5674304 | -15.55348 | 36.812 | 1 | 36.812 | 0.5674304 | 15.91854 | 0.9999999 | [6 empty] | 0:53 | 3188410 | 53.14017 | 7.66084e-13 | 0.0001021361 | 10.43808 | 0.004284922 | 9.823157e-06 | 7.75955e-08 | 10.34522 | 1057257.3 | 434.0133 | 0.9949728 | 424.1872 | -5.287856 | -51.36374 | 53.14017 | 1 | 53.14017 | 5.287856 | 16.92088 | 1
| 0:37 | 2231060 | 37.18433 | 4.73439e-11 | 0.006312001 | 866.9092 | 0.3558738 | 0.004820679 | 8.30682e-09 | 1.107485 | 152105.3 | 62.44055 | 0.845822 | 0.01977352 | -1.702201 | -2.484114 | 37.18433 | 0.9251729 | 37.18433 | 1.702201 | 2.039424 | 0.8848746 | [7 empty] | 0:37 | 2217870 | 36.9645 | 1.00753e-09 | 0.1343263 | 48515.8 | 19.91616 | 0.04784934 | 1.34375e-08 | 1.791519 | 647058.7 | 265.6232 | 0.63817 | 170.3565 | -0.5674304 | -15.62853 | 36.9645 | 1 | 36.9645 | 0.5674304 | 15.99359 | 0.9999999 | [6 empty] | 0:53 | 3201530 | 53.35883 | 8.25111e-13 | 0.0001100058 | 11.24234 | 0.004615077 | 1.058003e-05 | 7.75955e-08 | 10.34522 | 1057257.3 | 434.0133 | 0.9949728 | 425.9327 | -5.287856 | -51.60442 | 53.35883 | 1 | 53.35883 | 5.287856 | 16.9998 | 1
| 0:37 | 2240220 | 37.337 | 4.73048e-11 | 0.006306788 | 866.1932 | 0.3555799 | 0.004816698 | 9.03977e-09 | 1.205204 | 165526.3 | 67.94998 | 0.9204529 | 0.01985471 | -2.448516 | -2.509621 | 37.337 | 0.9269282 | 37.337 | 2.448516 | 2.064931 | 0.8874477 | [7 empty] | 0:37 | 2227030 | 37.11717 | 1.00452e-09 | 0.133925 | 48370.86 | 19.85666 | 0.04770639 | 1.31932e-08 | 1.758949 | 635294.9 | 260.7941 | 0.6265678 | 171.0601 | -0.5175206 | -15.70365 | 37.11717 | 1 | 37.11717 | 0.5175206 | 16.06872 | 0.9999999 | [6 empty] | 0:54 | 3214640 | 53.57733 | 7.96134e-13 | 0.0001061425 | 10.84752 | 0.004453 | 1.020847e-05 | 7.77909e-08 | 10.37127 | 1059919.7 | 435.1063 | 0.9974783 | 427.6768 | -5.980316 | -51.84491 | 53.57733 | 1 | 53.57733 | 5.980316 | 17.07866 | 1
| 0:37 | 2249380 | 37.48967 | 4.74782e-11 | 0.006329906 | 869.3683 | 0.3568833 | 0.004834354 | 8.55114e-09 | 1.140058 | 156579 | 64.27705 | 0.8706993 | 0.01993589 | -1.907156 | -2.535127 | 37.48967 | 0.9286455 | 37.48967 | 1.907156 | 2.090438 | 0.8899703 | [7 empty] | 0:37 | 2236180 | 37.26967 | 1.00183e-09 | 0.1335663 | 48241.32 | 19.80348 | 0.04757863 | 1.34375e-08 | 1.791519 | 647058.7 | 265.6232 | 0.63817 | 171.763 | -0.5674304 | -15.7787 | 37.26967 | 1 | 37.26967 | 0.5674304 | 16.14376 | 0.9999999 | [6 empty] | 0:54 | 3227750 | 53.79583 | 7.42066e-13 | 9.8934e-05 | 10.11083 | 0.004150583 | 9.515185e-06 | 7.76932e-08 | 10.35824 | 1058588.5 | 434.5598 | 0.9962256 | 429.421 | -5.575728 | -52.08541 | 53.79583 | 1 | 53.79583 | 5.575728 | 17.15752 | 1
| 0:38 | 2258530 | 37.64217 | 4.72902e-11 | 0.006304842 | 865.9259 | 0.3554701 | 0.004815211 | 9.03977e-09 | 1.205204 | 165526.3 | 67.94998 | 0.9204529 | 0.02001699 | -2.448516 | -2.560606 | 37.64217 | 0.9303236 | 37.64217 | 2.448516 | 2.115917 | 0.8924406 | [7 empty] | 0:37 | 2245340 | 37.42233 | 1.00233e-09 | 0.133633 | 48265.4 | 19.81337 | 0.04760238 | 1.31932e-08 | 1.758949 | 635294.9 | 260.7941 | 0.6265678 | 172.4665 | -0.5175206 | -15.85383 | 37.42233 | 1 | 37.42233 | 0.5175206 | 16.21889 | 0.9999999 | [6 empty] | 0:54 | 3240870 | 54.0145 | 7.53793e-13 | 0.0001004975 | 10.27061 | 0.004216175 | 9.665555e-06 | 7.76932e-08 | 10.35824 | 1058588.5 | 434.5598 | 0.9962256 | 431.1665 | -5.575728 | -52.32609 | 54.0145 | 1 | 54.0145 | 5.575728 | 17.23643 | 1
| 0:38 | 2267680 | 37.79467 | 4.75932e-11 | 0.006345238 | 871.4741 | 0.3577477 | 0.004846063 | 8.79545e-09 | 1.17263 | 161052.6 | 66.11348 | 0.8955756 | 0.02009808 | -2.149003 | -2.586085 | 37.79467 | 0.9319652 | 37.79467 | 2.149003 | 2.141396 | 0.894862 | [7 empty] | 0:38 | 2254490 | 37.57483 | 9.98859e-10 | 0.1331702 | 48098.26 | 19.74475 | 0.04743754 | 1.34375e-08 | 1.791519 | 647058.7 | 265.6232 | 0.63817 | 173.1694 | -0.5674304 | -15.92887 | 37.57483 | 1 | 37.57483 | 0.5674304 | 16.29394 | 0.9999999 | [6 empty] | 0:54 | 3253980 | 54.233 | 7.37009e-13 | 9.825979e-05 | 10.04192 | 0.004122297 | 9.450341e-06 | 7.75955e-08 | 10.34522 | 1057257.3 | 434.0133 | 0.9949728 | 432.9106 | -5.287856 | -52.56659 | 54.233 | 1 | 54.233 | 5.287856 | 17.31529 | 1
| 0:38 | 2276840 | 37.94733 | 4.71484e-11 | 0.006285936 | 863.3294 | 0.3544042 | 0.004800773 | 8.79545e-09 | 1.17263 | 161052.6 | 66.11348 | 0.8955756 | 0.02017927 | -2.149003 | -2.611592 | 37.94733 | 0.9335726 | 37.94733 | 2.149003 | 2.166902 | 0.8972377 | [7 empty] | 0:38 | 2263650 | 37.7275 | 1.0005e-09 | 0.133389 | 48177.28 | 19.77719 | 0.04751547 | 1.31932e-08 | 1.758949 | 635294.9 | 260.7941 | 0.6265678 | 173.8729 | -0.5175206 | -16.004 | 37.7275 | 1 | 37.7275 | 0.5175206 | 16.36906 | 0.9999999 | [6 empty] | 0:54 | 3267090 | 54.4515 | 7.44389e-13 | 9.924371e-05 | 10.14248 | 0.004163576 | 9.544971e-06 | 7.75955e-08 | 10.34522 | 1057257.3 | 434.0133 | 0.9949728 | 434.6548 | -5.287856 | -52.80709 | 54.4515 | 1 | 54.4515 | 5.287856 | 17.39415 | 1
| 0:38 | 2286000 | 38.1 | 4.71166e-11 | 0.006281697 | 862.7471 | 0.3541652 | 0.004797535 | 9.03977e-09 | 1.205204 | 165526.3 | 67.94998 | 0.9204529 | 0.02026045 | -2.448516 | -2.637099 | 38.1 | 0.9351446 | 38.1 | 2.448516 | 2.192409 | 0.8995658 | [7 empty] | 0:38 | 2272800 | 37.88 | 9.95075e-10 | 0.1326658 | 47916.05 | 19.66995 | 0.04725783 | 1.31932e-08 | 1.758949 | 635294.9 | 260.7941 | 0.6265678 | 174.5758 | -0.5175206 | -16.07905 | 37.88 | 1 | 37.88 | 0.5175206 | 16.44411 | 0.9999999 | [6 empty] | 0:55 | 3280210 | 54.67017 | 7.12993e-13 | 9.505792e-05 | 9.714701 | 0.003987969 | 9.142394e-06 | 7.75955e-08 | 10.34522 | 1057257.3 | 434.0133 | 0.9949728 | 436.4003 | -5.287856 | -53.04777 | 54.67017 | 1 | 54.67017 | 5.287856 | 17.47307 | 1
| 0:38 | 2295150 | 38.2525 | 4.7273e-11 | 0.006302548 | 865.611 | 0.3553408 | 0.00481346 | 8.79545e-09 | 1.17263 | 161052.6 | 66.11348 | 0.8955756 | 0.02034154 | -2.149003 | -2.662578 | 38.2525 | 0.9366803 | 38.2525 | 2.149003 | 2.217888 | 0.9018444 | [7 empty] | 0:38 | 2281960 | 38.03267 | 9.94477e-10 | 0.132586 | 47887.25 | 19.65813 | 0.04722943 | 1.31932e-08 | 1.758949 | 635294.9 | 260.7941 | 0.6265678 | 175.2794 | -0.5175206 | -16.15418 | 38.03267 | 1 | 38.03267 | 0.5175206 | 16.51924 | 0.9999999 | [6 empty] | 0:55 | 3293320 | 54.88867 | 7.39991e-13 | 9.865735e-05 | 10.08256 | 0.004138977 | 9.488578e-06 | 7.73023e-08 | 10.30613 | 1053262.4 | 432.3734 | 0.9912132 | 438.1444 | -4.725684 | -53.28826 | 54.88867 | 1 | 54.88867 | 4.725684 | 17.55193 | 1
| 0:38 | 2304300 | 38.405 | 4.72241e-11 | 0.006296029 | 864.7156 | 0.3549733 | 0.004808481 | 8.79545e-09 | 1.17263 | 161052.6 | 66.11348 | 0.8955756 | 0.02042264 | -2.149003 | -2.688056 | 38.405 | 0.9381821 | 38.405 | 2.149003 | 2.243367 | 0.9040768 | [7 empty] | 0:38 | 2291110 | 38.18517 | 9.94418e-10 | 0.1325782 | 47884.41 | 19.65697 | 0.04722663 | 1.29489e-08 | 1.726378 | 623531 | 255.9649 | 0.6149656 | 175.9822 | -0.4682336 | -16.22922 | 38.18517 | 1 | 38.18517 | 0.4682336 | 16.59429 | 0.9999999 | [6 empty] | 0:55 | 3306430 | 55.10717 | 7.4605e-13 | 9.946515e-05 | 10.16511 | 0.004172866 | 9.56627e-06 | 7.75955e-08 | 10.34522 | 1057257.3 | 434.0133 | 0.9949728 | 439.8886 | -5.287856 | -53.52876 | 55.10717 | 1 | 55.10717 | 5.287856 | 17.63078 | 1
| 0:39 | 2313460 | 38.55767 | 4.71093e-11 | 0.006280724 | 862.6135 | 0.3541103 | 0.004796791 | 8.79545e-09 | 1.17263 | 161052.6 | 66.11348 | 0.8955756 | 0.02050382 | -2.149003 | -2.713563 | 38.55767 | 0.9396521 | 38.55767 | 2.149003 | 2.268874 | 0.9062661 | [7 empty] | 0:38 | 2300270 | 38.33783 | 9.91364e-10 | 0.132171 | 47737.35 | 19.5966 | 0.04708159 | 1.31932e-08 | 1.758949 | 635294.9 | 260.7941 | 0.6265678 | 176.6858 | -0.5175206 | -16.30435 | 38.33783 | 1 | 38.33783 | 0.5175206 | 16.66941 | 0.9999999 | [6 empty] | 0:55 | 3319550 | 55.32583 | 7.5443e-13 | 0.0001005824 | 10.27929 | 0.004219738 | 9.673723e-06 | 7.74977e-08 | 10.33218 | 1055924.8 | 433.4663 | 0.9937188 | 441.6341 | -5.063889 | -53.76944 | 55.32583 | 1 | 55.32583 | 5.063889 | 17.7097 | 1
| 0:39 | 2322620 | 38.71033 | 4.72218e-11 | 0.006295722 | 864.6734 | 0.354956 | 0.004808247 | 9.03977e-09 | 1.205204 | 165526.3 | 67.94998 | 0.9204529 | 0.02058501 | -2.448516 | -2.73907 | 38.71033 | 0.9410893 | 38.71033 | 2.448516 | 2.29438 | 0.9084105 | [7 empty] | 0:38 | 2309420 | 38.49033 | 9.90427e-10 | 0.1320461 | 47692.23 | 19.57808 | 0.04703709 | 1.29489e-08 | 1.726378 | 623531 | 255.9649 | 0.6149656 | 177.3886 | -0.4682336 | -16.3794 | 38.49033 | 1 | 38.49033 | 0.4682336 | 16.74446 | 0.9999999 | [6 empty] | 0:56 | 3332660 | 55.54433 | 7.70236e-13 | 0.0001026897 | 10.49465 | 0.004308145 | 9.876396e-06 | 7.74977e-08 | 10.33218 | 1055924.8 | 433.4663 | 0.9937188 | 443.3782 | -5.063889 | -54.00994 | 55.54433 | 1 | 55.54433 | 5.063889 | 17.78856 | 1
| 0:39 | 2331770 | 38.86283 | 4.71045e-11 | 0.006280084 | 862.5256 | 0.3540742 | 0.004796303 | 8.79545e-09 | 1.17263 | 161052.6 | 66.11348 | 0.8955756 | 0.0206661 | -2.149003 | -2.764549 | 38.86283 | 0.942493 | 38.86283 | 2.149003 | 2.319859 | 0.9105085 | [7 empty] | 0:39 | 2318580 | 38.643 | 9.85595e-10 | 0.1314019 | 47459.56 | 19.48256 | 0.04680761 | 1.29489e-08 | 1.726378 | 623531 | 255.9649 | 0.6149656 | 178.0922 | -0.4682336 | -16.45453 | 38.643 | 1 | 38.643 | 0.4682336 | 16.81959 | 1 | [6 empty] | 0:56 | 3345770 | 55.76283 | 8.03927e-13 | 0.0001071815 | 10.9537 | 0.004496589 | 1.03084e-05 | 7.74e-08 | 10.31915 | 1054593.6 | 432.9198 | 0.992466 | 445.1224 | -4.880768 | -54.25044 | 55.76283 | 1 | 55.76283 | 4.880768 | 17.86742 | 1
| 0:39 | 2340920 | 39.01533 | 4.70384e-11 | 0.006271271 | 861.3152 | 0.3535774 | 0.004789572 | 8.79545e-09 | 1.17263 | 161052.6 | 66.11348 | 0.8955756 | 0.0207472 | -2.149003 | -2.790028 | 39.01533 | 0.9438651 | 39.01533 | 2.149003 | 2.345338 | 0.912563 | [7 empty] | 0:39 | 2327730 | 38.7955 | 9.84177e-10 | 0.1312128 | 47391.28 | 19.45453 | 0.04674026 | 1.29489e-08 | 1.726378 | 623531 | 255.9649 | 0.6149656 | 178.795 | -0.4682336 | -16.52957 | 38.7955 | 1 | 38.7955 | 0.4682336 | 16.89464 | 1 | [6 empty] | 0:56 | 3358890 | 55.9815 | 7.48052e-13 | 9.973207e-05 | 10.19239 | 0.004184064 | 9.59194e-06 | 7.75955e-08 | 10.34522 | 1057257.3 | 434.0133 | 0.9949728 | 446.8679 | -5.287856 | -54.49112 | 55.9815 | 1 | 55.9815 | 5.287856 | 17.94634 | 1
| 0:39 | 2350080 | 39.168 | 4.70482e-11 | 0.006272578 | 861.4947 | 0.353651 | 0.00479057 | 8.79545e-09 | 1.17263 | 161052.6 | 66.11348 | 0.8955756 | 0.02082838 | -2.149003 | -2.815534 | 39.168 | 0.9452079 | 39.168 | 2.149003 | 2.370845 | 0.9145769 | [7 empty] | 0:39 | 2336890 | 38.94817 | 9.83468e-10 | 0.1311183 | 47357.14 | 19.44052 | 0.04670659 | 1.29489e-08 | 1.726378 | 623531 | 255.9649 | 0.6149656 | 179.4986 | -0.4682336 | -16.6047 | 38.94817 | 1 | 38.94817 | 0.4682336 | 16.96976 | 1 | [6 empty] | 0:56 | 3372000 | 56.2 | 7.6948e-13 | 0.0001025889 | 10.48435 | 0.004303917 | 9.866702e-06 | 7.74e-08 | 10.31915 | 1054593.6 | 432.9198 | 0.992466 | 448.612 | -4.880768 | -54.73161 | 56.2 | 1 | 56.2 | 4.880768 | 18.0252 | 1
| 0:39 | 2359240 | 39.32067 | 4.68089e-11 | 0.006240673 | 857.1129 | 0.3518523 | 0.004766204 | 8.55114e-09 | 1.140058 | 156579 | 64.27705 | 0.8706993 | 0.02090956 | -1.907156 | -2.841041 | 39.32067 | 0.9465203 | 39.32067 | 1.907156 | 2.396352 | 0.9165487 | [7 empty] | 0:39 | 2346040 | 39.10067 | 9.81891e-10 | 0.130908 | 47281.2 | 19.40934 | 0.0466317 | 1.29489e-08 | 1.726378 | 623531 | 255.9649 | 0.6149656 | 180.2014 | -0.4682336 | -16.67975 | 39.10067 | 1 | 39.10067 | 0.4682336 | 17.04481 | 1 | [6 empty] | 0:56 | 3385110 | 56.4185 | 6.94327e-13 | 9.256932e-05 | 9.460372 | 0.003883565 | 8.903048e-06 | 7.74e-08 | 10.31915 | 1054593.6 | 432.9198 | 0.992466 | 450.3562 | -4.880768 | -54.97211 | 56.4185 | 1 | 56.4185 | 4.880768 | 18.10405 | 1
| 0:39 | 2368390 | 39.47317 | 4.70166e-11 | 0.006268365 | 860.916 | 0.3534135 | 0.004787353 | 8.79545e-09 | 1.17263 | 161052.6 | 66.11348 | 0.8955756 | 0.02099066 | -2.149003 | -2.86652 | 39.47317 | 0.9478017 | 39.47317 | 2.149003 | 2.42183 | 0.9184769 | [7 empty] | 0:39 | 2355200 | 39.25333 | 9.78298e-10 | 0.130429 | 47108.18 | 19.33832 | 0.04646106 | 1.29489e-08 | 1.726378 | 623531 | 255.9649 | 0.6149656 | 180.905 | -0.4682336 | -16.75488 | 39.25333 | 1 | 39.25333 | 0.4682336 | 17.11994 | 1 | [6 empty] | 0:57 | 3398230 | 56.63717 | 7.96207e-13 | 0.0001061522 | 10.84851 | 0.004453408 | 1.020941e-05 | 7.74e-08 | 10.31915 | 1054593.6 | 432.9198 | 0.992466 | 452.1017 | -4.880768 | -55.21279 | 56.63717 | 1 | 56.63717 | 4.880768 | 18.18297 | 1
| 0:40 | 2377540 | 39.62567 | 4.67941e-11 | 0.0062387 | 856.8419 | 0.351741 | 0.004764697 | 9.03977e-09 | 1.205204 | 165526.3 | 67.94998 | 0.9204529 | 0.02107175 | -2.448516 | -2.891999 | 39.62567 | 0.9490541 | 39.62567 | 2.448516 | 2.447309 | 0.9203645 | [7 empty] | 0:39 | 2364350 | 39.40583 | 9.78916e-10 | 0.1305114 | 47137.94 | 19.35054 | 0.04649041 | 1.29489e-08 | 1.726378 | 623531 | 255.9649 | 0.6149656 | 181.6078 | -0.4682336 | -16.82992 | 39.40583 | 1 | 39.40583 | 0.4682336 | 17.19498 | 1 | [6 empty] | 0:57 | 3411340 | 56.85567 | 7.05273e-13 | 9.402867e-05 | 9.609514 | 0.003944789 | 9.043404e-06 | 7.74e-08 | 10.31915 | 1054593.6 | 432.9198 | 0.992466 | 453.8458 | -4.880768 | -55.45329 | 56.85567 | 1 | 56.85567 | 4.880768 | 18.26183 | 1
| 0:40 | 2386700 | 39.77833 | 4.68186e-11 | 0.006241967 | 857.2905 | 0.3519252 | 0.004767192 | 8.79545e-09 | 1.17263 | 161052.6 | 66.11348 | 0.8955756 | 0.02115294 | -2.149003 | -2.917506 | 39.77833 | 0.9502792 | 39.77833 | 2.149003 | 2.472816 | 0.922214 | [7 empty] | 0:40 | 2373510 | 39.5585 | 9.77034e-10 | 0.1302605 | 47047.32 | 19.31333 | 0.04640103 | 1.29489e-08 | 1.726378 | 623531 | 255.9649 | 0.6149656 | 182.3114 | -0.4682336 | -16.90505 | 39.5585 | 1 | 39.5585 | 0.4682336 | 17.27011 | 1 | [6 empty] | 0:57 | 3424450 | 57.07417 | 8.38914e-13 | 0.000111846 | 11.4304 | 0.004692281 | 1.075702e-05 | 7.74e-08 | 10.31915 | 1054593.6 | 432.9198 | 0.992466 | 455.59 | -4.880768 | -55.69379 | 57.07417 | 1 | 57.07417 | 4.880768 | 18.34069 | 1
| 0:40 | 2395860 | 39.931 | 4.69798e-11 | 0.006263458 | 860.2422 | 0.3531369 | 0.004783605 | 8.55114e-09 | 1.140058 | 156579 | 64.27705 | 0.8706993 | 0.02123412 | -1.907156 | -2.943012 | 39.931 | 0.9514765 | 39.931 | 1.907156 | 2.498323 | 0.9240242 | [7 empty] | 0:40 | 2382660 | 39.711 | 9.75882e-10 | 0.1301069 | 46991.85 | 19.29056 | 0.04634632 | 1.27045e-08 | 1.693794 | 611762.4 | 251.1338 | 0.6033586 | 183.0142 | -0.4194792 | -16.9801 | 39.711 | 1 | 39.711 | 0.4194792 | 17.34516 | 1 | [6 empty] | 0:57 | 3437570 | 57.29283 | 7.10575e-13 | 9.473554e-05 | 9.681755 | 0.003974445 | 9.111389e-06 | 7.73023e-08 | 10.30613 | 1053262.4 | 432.3734 | 0.9912132 | 457.3355 | -4.725684 | -55.93447 | 57.29283 | 1 | 57.29283 | 4.725684 | 18.41961 | 1
| 0:40 | 2405010 | 40.0835 | 4.66891e-11 | 0.006224701 | 854.9192 | 0.3509518 | 0.004754006 | 8.79545e-09 | 1.17263 | 161052.6 | 66.11348 | 0.8955756 | 0.02131522 | -2.149003 | -2.968491 | 40.0835 | 0.952645 | 40.0835 | 2.149003 | 2.523802 | 0.9257936 | [7 empty] | 0:40 | 2391820 | 39.86367 | 9.71816e-10 | 0.1295648 | 46796.05 | 19.21019 | 0.04615322 | 1.29489e-08 | 1.726378 | 623531 | 255.9649 | 0.6149656 | 183.7178 | -0.4682336 | -17.05523 | 39.86367 | 1 | 39.86367 | 0.4682336 | 17.42029 | 1 | [6 empty] | 0:58 | 3450680 | 57.51133 | 7.65936e-13 | 0.0001021164 | 10.43606 | 0.004284094 | 9.821259e-06 | 7.73023e-08 | 10.30613 | 1053262.4 | 432.3734 | 0.9912132 | 459.0797 | -4.725684 | -56.17496 | 57.51133 | 1 | 57.51133 | 4.725684 | 18.49846 | 1
| 0:40 | 2414160 | 40.236 | 4.69041e-11 | 0.006253366 | 858.8561 | 0.3525679 | 0.004775897 | 9.03977e-09 | 1.205204 | 165526.3 | 67.94998 | 0.9204529 | 0.02139631 | -2.448516 | -2.99397 | 40.236 | 0.9537868 | 40.236 | 2.448516 | 2.549281 | 0.9275252 | [7 empty] | 0:40 | 2400970 | 40.01617 | 9.72359e-10 | 0.1296372 | 46822.2 | 19.22092 | 0.04617901 | 1.29489e-08 | 1.726378 | 623531 | 255.9649 | 0.6149656 | 184.4206 | -0.4682336 | -17.13027 | 40.01617 | 1 | 40.01617 | 0.4682336 | 17.49533 | 1 | [6 empty] | 0:58 | 3463790 | 57.72983 | 7.0278e-13 | 9.36963e-05 | 9.575547 | 0.003930845 | 9.011437e-06 | 7.73023e-08 | 10.30613 | 1053262.4 | 432.3734 | 0.9912132 | 460.8238 | -4.725684 | -56.41546 | 57.72983 | 1 | 57.72983 | 4.725684 | 18.57732 | 1
| 0:40 | 2423320 | 40.38867 | 4.66525e-11 | 0.006219822 | 854.249 | 0.3506767 | 0.004750279 | 8.79545e-09 | 1.17263 | 161052.6 | 66.11348 | 0.8955756 | 0.02147749 | -2.149003 | -3.019477 | 40.38867 | 0.9549036 | 40.38867 | 2.149003 | 2.574787 | 0.9292212 | [7 empty] | 0:40 | 2410130 | 40.16883 | 9.70361e-10 | 0.1293708 | 46725.99 | 19.18143 | 0.04608412 | 1.27045e-08 | 1.693794 | 611762.4 | 251.1338 | 0.6033586 | 185.1242 | -0.4194792 | -17.2054 | 40.16883 | 1 | 40.16883 | 0.4194792 | 17.57046 | 1 | [6 empty] | 0:58 | 3476910 | 57.9485 | 7.73534e-13 | 0.0001031294 | 10.53959 | 0.004326592 | 9.918685e-06 | 7.74e-08 | 10.31915 | 1054593.6 | 432.9198 | 0.992466 | 462.5693 | -4.880768 | -56.65614 | 57.9485 | 1 | 57.9485 | 4.880768 | 18.65624 | 1
| 0:41 | 2432480 | 40.54133 | 4.65523e-11 | 0.006206463 | 852.4143 | 0.3499235 | 0.004740076 | 9.03977e-09 | 1.205204 | 165526.3 | 67.94998 | 0.9204529 | 0.02155868 | -2.448516 | -3.044984 | 40.54133 | 0.9559946 | 40.54133 | 2.448516 | 2.600294 | 0.9308805 | [7 empty] | 0:40 | 2419280 | 40.32133 | 9.68264e-10 | 0.1290913 | 46625.01 | 19.13997 | 0.04598453 | 1.29489e-08 | 1.726378 | 623531 | 255.9649 | 0.6149656 | 185.827 | -0.4682336 | -17.28045 | 40.32133 | 1 | 40.32133 | 0.4682336 | 17.64551 | 1 | [6 empty] | 0:58 | 3490020 | 58.167 | 8.40502e-13 | 0.0001120577 | 11.45204 | 0.004701163 | 1.077739e-05 | 7.73023e-08 | 10.30613 | 1053262.4 | 432.3734 | 0.9912132 | 464.3135 | -4.725684 | -56.89664 | 58.167 | 1 | 58.167 | 4.725684 | 18.7351 | 1
| 0:41 | 2441630 | 40.69383 | 4.66377e-11 | 0.006217849 | 853.978 | 0.3505654 | 0.004748772 | 9.03977e-09 | 1.205204 | 165526.3 | 67.94998 | 0.9204529 | 0.02163977 | -2.448516 | -3.070462 | 40.69383 | 0.9570593 | 40.69383 | 2.448516 | 2.625773 | 0.932502 | [7 empty] | 0:40 | 2428440 | 40.474 | 9.67241e-10 | 0.1289549 | 46575.75 | 19.11975 | 0.04593594 | 1.27045e-08 | 1.693794 | 611762.4 | 251.1338 | 0.6033586 | 186.5306 | -0.4194792 | -17.35557 | 40.474 | 1 | 40.474 | 0.4194792 | 17.72064 | 1 | [6 empty] | 0:58 | 3503130 | 58.3855 | 7.58875e-13 | 0.000101175 | 10.33985 | 0.0042446 | 9.730719e-06 | 7.70091e-08 | 10.26704 | 1049267.5 | 430.7334 | 0.9874537 | 466.0576 | -4.365701 | -57.13713 | 58.3855 | 1 | 58.3855 | 4.365701 | 18.81396 | 1
| 0:41 | 2450780 | 40.84633 | 4.64766e-11 | 0.00619637 | 851.0282 | 0.3493545 | 0.004732368 | 8.79545e-09 | 1.17263 | 161052.6 | 66.11348 | 0.8955756 | 0.02172087 | -2.149003 | -3.095941 | 40.84633 | 0.9580994 | 40.84633 | 2.149003 | 2.651252 | 0.9340881 | [7 empty] | 0:41 | 2437590 | 40.6265 | 9.64498e-10 | 0.1285892 | 46443.67 | 19.06553 | 0.04580567 | 1.29489e-08 | 1.726378 | 623531 | 255.9649 | 0.6149656 | 187.2334 | -0.4682336 | -17.43062 | 40.6265 | 1 | 40.6265 | 0.4682336 | 17.79568 | 1 | [6 empty] | 0:59 | 3516250 | 58.60417 | 8.20323e-13 | 0.0001093674 | 11.1771 | 0.004588296 | 1.051864e-05 | 7.72045e-08 | 10.29309 | 1051929.9 | 431.8264 | 0.9899592 | 467.8031 | -4.591007 | -57.37782 | 58.60417 | 1 | 58.60417 | 4.591007 | 18.89287 | 1
| 0:41 | 2459940 | 40.999 | 4.67502e-11 | 0.006232847 | 856.038 | 0.351411 | 0.004760227 | 9.28409e-09 | 1.237777 | 170000 | 69.78648 | 0.9453302 | 0.02180205 | -2.850223 | -3.121448 | 40.999 | 0.9591164 | 40.999 | 2.850223 | 2.676758 | 0.9356412 | [7 empty] | 0:41 | 2446750 | 40.77917 | 9.62309e-10 | 0.1282973 | 46338.26 | 19.02226 | 0.04570171 | 1.24602e-08 | 1.661223 | 599998.6 | 246.3046 | 0.5917564 | 187.937 | -0.371231 | -17.50575 | 40.77917 | 1 | 40.77917 | 0.371231 | 17.87081 | 1 | [6 empty] | 0:59 | 3529360 | 58.82267 | 8.01607e-13 | 0.0001068721 | 10.92209 | 0.004483612 | 1.027865e-05 | 7.73023e-08 | 10.30613 | 1053262.4 | 432.3734 | 0.9912132 | 469.5473 | -4.725684 | -57.61831 | 58.82267 | 1 | 58.82267 | 4.725684 | 18.97173 | 1
| 0:41 | 2469100 | 41.15167 | 4.6325e-11 | 0.006176159 | 848.2522 | 0.3482149 | 0.004716932 | 9.03977e-09 | 1.205204 | 165526.3 | 67.94998 | 0.9204529 | 0.02188323 | -2.448516 | -3.146955 | 41.15167 | 0.9601098 | 41.15167 | 2.448516 | 2.702265 | 0.9371602 | [7 empty] | 0:41 | 2455900 | 40.93167 | 9.60989e-10 | 0.1281213 | 46274.7 | 18.99617 | 0.04563902 | 1.24602e-08 | 1.661223 | 599998.6 | 246.3046 | 0.5917564 | 188.6398 | -0.371231 | -17.5808 | 40.93167 | 1 | 40.93167 | 0.371231 | 17.94586 | 1 | [6 empty] | 0:59 | 3542470 | 59.04117 | 7.89245e-13 | 0.000105224 | 10.75365 | 0.004414468 | 1.012014e-05 | 7.72045e-08 | 10.29309 | 1051929.9 | 431.8264 | 0.9899592 | 471.2914 | -4.591007 | -57.85881 | 59.04117 | 1 | 59.04117 | 4.591007 | 19.05059 | 1
| 0:41 | 2478250 | 41.30417 | 4.62273e-11 | 0.006163133 | 846.4633 | 0.3474805 | 0.004706984 | 9.03977e-09 | 1.205204 | 165526.3 | 67.94998 | 0.9204529 | 0.02196433 | -2.448516 | -3.172434 | 41.30417 | 0.9610789 | 41.30417 | 2.448516 | 2.727744 | 0.938644 | [7 empty] | 0:41 | 2465060 | 41.08433 | 9.55218e-10 | 0.1273519 | 45996.81 | 18.88209 | 0.04536495 | 1.27045e-08 | 1.693794 | 611762.4 | 251.1338 | 0.6033586 | 189.3434 | -0.4194792 | -17.65592 | 41.08433 | 1 | 41.08433 | 0.4194792 | 18.02099 | 1 | [6 empty] | 0:59 | 3555590 | 59.25983 | 7.73389e-13 | 0.0001031101 | 10.53761 | 0.004325781 | 9.916826e-06 | 7.72045e-08 | 10.29309 | 1051929.9 | 431.8264 | 0.9899592 | 473.0369 | -4.591007 | -58.09949 | 59.25983 | 1 | 59.25983 | 4.591007 | 19.12951 | 1
| 0:41 | 2487400 | 41.45667 | 4.64498e-11 | 0.006192797 | 850.5374 | 0.349153 | 0.004729639 | 9.03977e-09 | 1.205204 | 165526.3 | 67.94998 | 0.9204529 | 0.02204542 | -2.448516 | -3.197913 | 41.45667 | 0.9620255 | 41.45667 | 2.448516 | 2.753223 | 0.9400951 | [7 empty] | 0:41 | 2474210 | 41.23683 | 9.54343e-10 | 0.1272353 | 45954.67 | 18.86479 | 0.04532339 | 1.24602e-08 | 1.661223 | 599998.6 | 246.3046 | 0.5917564 | 190.0462 | -0.371231 | -17.73097 | 41.23683 | 1 | 41.23683 | 0.371231 | 18.09603 | 1 | [6 empty] | 0:59 | 3568700 | 59.47833 | 7.54893e-13 | 0.0001006441 | 10.2856 | 0.004222328 | 9.679659e-06 | 7.71068e-08 | 10.28006 | 1050598.7 | 431.2799 | 0.9887064 | 474.7811 | -4.472164 | -58.33999 | 59.47833 | 1 | 59.47833 | 4.472164 | 19.20837 | 1
| 0:42 | 2496560 | 41.60933 | 4.61491e-11 | 0.006152707 | 845.0313 | 0.3468927 | 0.004699021 | 8.79545e-09 | 1.17263 | 161052.6 | 66.11348 | 0.8955756 | 0.02212661 | -2.149003 | -3.223419 | 41.60933 | 0.9629509 | 41.60933 | 2.149003 | 2.77873 | 0.9415155 | [7 empty] | 0:41 | 2483370 | 41.3895 | 9.52893e-10 | 0.127042 | 45884.85 | 18.83613 | 0.04525453 | 1.27045e-08 | 1.693794 | 611762.4 | 251.1338 | 0.6033586 | 190.7498 | -0.4194792 | -17.8061 | 41.3895 | 1 | 41.3895 | 0.4194792 | 18.17116 | 1 | [6 empty] | 1:00 | 3581810 | 59.69683 | 8.74243e-13 | 0.0001165561 | 11.91177 | 0.004889886 | 1.121003e-05 | 7.73023e-08 | 10.30613 | 1053262.4 | 432.3734 | 0.9912132 | 476.5252 | -4.725684 | -58.58048 | 59.69683 | 1 | 59.69683 | 4.725684 | 19.28723 | 1
| 0:42 | 2505720 | 41.762 | 4.62005e-11 | 0.00615956 | 845.9725 | 0.3472791 | 0.004704255 | 9.03977e-09 | 1.205204 | 165526.3 | 67.94998 | 0.9204529 | 0.02220779 | -2.448516 | -3.248926 | 41.762 | 0.9638546 | 41.762 | 2.448516 | 2.804236 | 0.9429043 | [7 empty] | 0:42 | 2492520 | 41.542 | 9.51402e-10 | 0.1268432 | 45813.05 | 18.80666 | 0.04518372 | 1.27045e-08 | 1.693794 | 611762.4 | 251.1338 | 0.6033586 | 191.4527 | -0.4194792 | -17.88114 | 41.542 | 1 | 41.542 | 0.4194792 | 18.24621 | 1 | [6 empty] | 1:00 | 3594930 | 59.9155 | 7.9997e-13 | 0.0001066539 | 10.89978 | 0.004474456 | 1.025766e-05 | 7.73023e-08 | 10.30613 | 1053262.4 | 432.3734 | 0.9912132 | 478.2707 | -4.725684 | -58.82117 | 59.9155 | 1 | 59.9155 | 4.725684 | 19.36614 | 1
| 0:42 | 2514870 | 41.9145 | 4.57705e-11 | 0.006102232 | 838.0988 | 0.3440469 | 0.004660471 | 9.28409e-09 | 1.237777 | 170000 | 69.78648 | 0.9453302 | 0.02228889 | -2.850223 | -3.274405 | 41.9145 | 0.9647361 | 41.9145 | 2.850223 | 2.829715 | 0.9442606 | [7 empty] | 0:42 | 2501680 | 41.69467 | 9.48005e-10 | 0.1263903 | 45649.48 | 18.73951 | 0.04502239 | 1.27045e-08 | 1.693794 | 611762.4 | 251.1338 | 0.6033586 | 192.1562 | -0.4194792 | -17.95627 | 41.69467 | 1 | 41.69467 | 0.4194792 | 18.32133 | 1 | [6 empty] | 1:00 | 3608040 | 60.134 | 8.53793e-13 | 0.0001138297 | 11.63313 | 0.004775503 | 1.094781e-05 | 7.72045e-08 | 10.29309 | 1051929.9 | 431.8264 | 0.9899592 | 480.0149 | -4.591007 | -59.06166 | 60.134 | 1 | 60.134 | 4.591007 | 19.445 | 1
| 0:42 | 2524020 | 42.067 | 4.59977e-11 | 0.006132522 | 842.2591 | 0.3457547 | 0.004683605 | 9.03977e-09 | 1.205204 | 165526.3 | 67.94998 | 0.9204529 | 0.02236998 | -2.448516 | -3.299884 | 42.067 | 0.9655969 | 42.067 | 2.448516 | 2.855194 | 0.9455866 | [7 empty] | 0:42 | 2510830 | 41.84717 | 9.45761e-10 | 0.1260911 | 45541.42 | 18.69515 | 0.04491582 | 1.27045e-08 | 1.693794 | 611762.4 | 251.1338 | 0.6033586 | 192.8591 | -0.4194792 | -18.03132 | 41.84717 | 1 | 41.84717 | 0.4194792 | 18.39638 | 1 | [6 empty] | 1:00 | 3621150 | 60.3525 | 8.89391e-13 | 0.0001185757 | 12.11817 | 0.004974613 | 1.140427e-05 | 7.74e-08 | 10.31915 | 1054593.6 | 432.9198 | 0.992466 | 481.759 | -4.880768 | -59.30216 | 60.3525 | 1 | 60.3525 | 4.880768 | 19.52386 | 1
| 0:42 | 2533180 | 42.21967 | 4.59341e-11 | 0.006124043 | 841.0945 | 0.3452766 | 0.00467713 | 9.28409e-09 | 1.237777 | 170000 | 69.78648 | 0.9453302 | 0.02245117 | -2.850223 | -3.325391 | 42.21967 | 0.9664383 | 42.21967 | 2.850223 | 2.880701 | 0.9468841 | [7 empty] | 0:42 | 2519990 | 41.99983 | 9.4298e-10 | 0.1257203 | 45407.51 | 18.64018 | 0.04478375 | 1.27045e-08 | 1.693794 | 611762.4 | 251.1338 | 0.6033586 | 193.5626 | -0.4194792 | -18.10645 | 41.99983 | 1 | 41.99983 | 0.4194792 | 18.47151 | 1 | [6 empty] | 1:01 | 3634270 | 60.57117 | 8.80936e-13 | 0.0001174485 | 12.00296 | 0.004927321 | 1.129585e-05 | 7.73023e-08 | 10.30613 | 1053262.4 | 432.3734 | 0.9912132 | 483.5045 | -4.725684 | -59.54284 | 60.57117 | 1 | 60.57117 | 4.725684 | 19.60278 | 1
| 0:42 | 2542340 | 42.37233 | 4.61664e-11 | 0.006155014 | 845.3481 | 0.3470228 | 0.004700783 | 9.28409e-09 | 1.237777 | 170000 | 69.78648 | 0.9453302 | 0.02253235 | -2.850223 | -3.350897 | 42.37233 | 0.9672599 | 42.37233 | 2.850223 | 2.906208 | 0.9481525 | [7 empty] | 0:42 | 2529140 | 42.15233 | 9.43745e-10 | 0.1258223 | 45444.35 | 18.6553 | 0.04482008 | 1.24602e-08 | 1.661223 | 599998.6 | 246.3046 | 0.5917564 | 194.2655 | -0.371231 | -18.18149 | 42.15233 | 1 | 42.15233 | 0.371231 | 18.54656 | 1 | [6 empty] | 1:01 | 3647380 | 60.78967 | 7.74855e-13 | 0.0001033055 | 10.55759 | 0.004333981 | 9.935623e-06 | 7.72045e-08 | 10.29309 | 1051929.9 | 431.8264 | 0.9899592 | 485.2487 | -4.591007 | -59.78334 | 60.78967 | 1 | 60.78967 | 4.591007 | 19.68164 | 1
| 0:43 | 2551490 | 42.52483 | 4.56898e-11 | 0.006091472 | 836.6211 | 0.3434403 | 0.004652254 | 8.79545e-09 | 1.17263 | 161052.6 | 66.11348 | 0.8955756 | 0.02261344 | -2.149003 | -3.376376 | 42.52483 | 0.9680611 | 42.52483 | 2.149003 | 2.931687 | 0.9493908 | [7 empty] | 0:42 | 2538300 | 42.305 | 9.38448e-10 | 0.1251161 | 45189.28 | 18.55059 | 0.04456851 | 1.27045e-08 | 1.693794 | 611762.4 | 251.1338 | 0.6033586 | 194.9691 | -0.4194792 | -18.25662 | 42.305 | 1 | 42.305 | 0.4194792 | 18.62168 | 1 | [6 empty] | 1:01 | 3660490 | 61.00817 | 8.34493e-13 | 0.0001112566 | 11.37017 | 0.004667553 | 1.070034e-05 | 7.73023e-08 | 10.30613 | 1053262.4 | 432.3734 | 0.9912132 | 486.9929 | -4.725684 | -60.02383 | 61.00817 | 1 | 61.00817 | 4.725684 | 19.76049 | 1
| 0:43 | 2560640 | 42.67733 | 4.60539e-11 | 0.006140015 | 843.2881 | 0.3461771 | 0.004689328 | 9.28409e-09 | 1.237777 | 170000 | 69.78648 | 0.9453302 | 0.02269454 | -2.850223 | -3.401855 | 42.67733 | 0.9688433 | 42.67733 | 2.850223 | 2.957165 | 0.9506011 | [7 empty] | 0:42 | 2547450 | 42.4575 | 9.36818e-10 | 0.1248988 | 45110.79 | 18.51837 | 0.0444911 | 1.24602e-08 | 1.661223 | 599998.6 | 246.3046 | 0.5917564 | 195.6719 | -0.371231 | -18.33167 | 42.4575 | 1 | 42.4575 | 0.371231 | 18.69673 | 1 | [6 empty] | 1:01 | 3673610 | 61.22683 | 8.18e-13 | 0.0001090577 | 11.14545 | 0.004575303 | 1.048885e-05 | 7.72045e-08 | 10.29309 | 1051929.9 | 431.8264 | 0.9899592 | 488.7383 | -4.591007 | -60.26452 | 61.22683 | 1 | 61.22683 | 4.591007 | 19.83941 | 1
| 0:43 | 2569800 | 42.83 | 4.57411e-11 | 0.006098312 | 837.5605 | 0.3438259 | 0.004657478 | 9.28409e-09 | 1.237777 | 170000 | 69.78648 | 0.9453302 | 0.02277572 | -2.850223 | -3.427362 | 42.83 | 0.9696079 | 42.83 | 2.850223 | 2.982672 | 0.9517851 | [7 empty] | 0:43 | 2556610 | 42.61017 | 9.3715e-10 | 0.1249431 | 45126.78 | 18.52493 | 0.04450687 | 1.27045e-08 | 1.693794 | 611762.4 | 251.1338 | 0.6033586 | 196.3755 | -0.4194792 | -18.4068 | 42.61017 | 1 | 42.61017 | 0.4194792 | 18.77186 | 1 | [6 empty] | 1:01 | 3686720 | 61.44533 | 8.02193e-13 | 0.0001069503 | 10.93007 | 0.00448689 | 1.028617e-05 | 7.70091e-08 | 10.26704 | 1049267.5 | 430.7334 | 0.9874537 | 490.4825 | -4.365701 | -60.50501 | 61.44533 | 1 | 61.44533 | 4.365701 | 19.91827 | 1
| 0:43 | 2578960 | 42.98267 | 4.55677e-11 | 0.006075194 | 834.3854 | 0.3425225 | 0.004639822 | 9.03977e-09 | 1.205204 | 165526.3 | 67.94998 | 0.9204529 | 0.02285691 | -2.448516 | -3.452868 | 42.98267 | 0.9703542 | 42.98267 | 2.448516 | 3.008179 | 0.9529423 | [7 empty] | 0:43 | 2565760 | 42.76267 | 9.35225e-10 | 0.1246864 | 45034.08 | 18.48688 | 0.04441545 | 1.24602e-08 | 1.661223 | 599998.6 | 246.3046 | 0.5917564 | 197.0783 | -0.371231 | -18.48184 | 42.76267 | 1 | 42.76267 | 0.371231 | 18.8469 | 1 | [6 empty] | 1:02 | 3699830 | 61.66383 | 8.97452e-13 | 0.0001196504 | 12.228 | 0.0050197 | 1.150763e-05 | 7.71068e-08 | 10.28006 | 1050598.7 | 431.2799 | 0.9887064 | 492.2267 | -4.472164 | -60.74551 | 61.66383 | 1 | 61.66383 | 4.472164 | 19.99713 | 1
| 0:43 | 2588110 | 43.13517 | 4.55823e-11 | 0.00607714 | 834.6527 | 0.3426322 | 0.004641308 | 9.03977e-09 | 1.205204 | 165526.3 | 67.94998 | 0.9204529 | 0.022938 | -2.448516 | -3.478347 | 43.13517 | 0.971082 | 43.13517 | 2.448516 | 3.033658 | 0.9540717 | [7 empty] | 0:43 | 2574920 | 42.91533 | 9.34175e-10 | 0.1245464 | 44983.52 | 18.46613 | 0.04436558 | 1.22159e-08 | 1.628653 | 588234.7 | 241.4755 | 0.5801542 | 197.7819 | -0.3234063 | -18.55697 | 42.91533 | 1 | 42.91533 | 0.3234063 | 18.92203 | 1 | [6 empty] | 1:02 | 3712950 | 61.8825 | 7.63982e-13 | 0.0001018559 | 10.40944 | 0.004273165 | 9.796204e-06 | 7.71068e-08 | 10.28006 | 1050598.7 | 431.2799 | 0.9887064 | 493.9721 | -4.472164 | -60.98619 | 61.8825 | 1 | 61.8825 | 4.472164 | 20.07605 | 1
| 0:43 | 2597260 | 43.28767 | 4.55116e-11 | 0.006067714 | 833.3581 | 0.3421008 | 0.004634109 | 9.28409e-09 | 1.237777 | 170000 | 69.78648 | 0.9453302 | 0.0230191 | -2.850223 | -3.503826 | 43.28767 | 0.9717924 | 43.28767 | 2.850223 | 3.059137 | 0.9551753 | [7 empty] | 0:43 | 2584070 | 43.06783 | 9.31584e-10 | 0.124201 | 44858.75 | 18.41491 | 0.04424253 | 1.27045e-08 | 1.693794 | 611762.4 | 251.1338 | 0.6033586 | 198.4847 | -0.4194792 | -18.63202 | 43.06783 | 1 | 43.06783 | 0.4194792 | 18.99708 | 1 | [6 empty] | 1:02 | 3726060 | 62.101 | 8.39598e-13 | 0.0001119372 | 11.43972 | 0.004696106 | 1.076579e-05 | 7.71068e-08 | 10.28006 | 1050598.7 | 431.2799 | 0.9887064 | 495.7163 | -4.472164 | -61.22669 | 62.101 | 1 | 62.101 | 4.472164 | 20.1549 | 1
| 0:43 | 2606420 | 43.44033 | 4.56264e-11 | 0.00608302 | 835.4602 | 0.3429637 | 0.004645799 | 9.03977e-09 | 1.205204 | 165526.3 | 67.94998 | 0.9204529 | 0.02310028 | -2.448516 | -3.529333 | 43.44033 | 0.9724866 | 43.44033 | 2.448516 | 3.084643 | 0.9562548 | [7 empty] | 0:43 | 2593230 | 43.2205 | 9.29882e-10 | 0.1239741 | 44776.8 | 18.38126 | 0.0441617 | 1.19716e-08 | 1.596082 | 576470.9 | 236.6463 | 0.5685519 | 199.1883 | -0.2759455 | -18.70715 | 43.2205 | 1 | 43.2205 | 0.2759455 | 19.07221 | 1 | [6 empty] | 1:02 | 3739170 | 62.3195 | 8.23595e-13 | 0.0001098036 | 11.22168 | 0.004606597 | 1.056059e-05 | 7.72045e-08 | 10.29309 | 1051929.9 | 431.8264 | 0.9899592 | 497.4605 | -4.591007 | -61.46718 | 62.3195 | 1 | 62.3195 | 4.591007 | 20.23376 | 1
| 0:44 | 2615580 | 43.593 | 4.5343e-11 | 0.006045236 | 830.2709 | 0.3408334 | 0.004616942 | 9.28409e-09 | 1.237777 | 170000 | 69.78648 | 0.9453302 | 0.02318146 | -2.850223 | -3.55484 | 43.593 | 0.9731642 | 43.593 | 2.850223 | 3.11015 | 0.9573095 | [7 empty] | 0:43 | 2602380 | 43.373 | 9.28268e-10 | 0.1237589 | 44699.08 | 18.34936 | 0.04408505 | 1.24602e-08 | 1.661223 | 599998.6 | 246.3046 | 0.5917564 | 199.8911 | -0.371231 | -18.78219 | 43.373 | 1 | 43.373 | 0.371231 | 19.14725 | 1 | [6 empty] | 1:03 | 3752290 | 62.53817 | 8.82891e-13 | 0.0001177091 | 12.0296 | 0.004938256 | 1.132092e-05 | 7.71068e-08 | 10.28006 | 1050598.7 | 431.2799 | 0.9887064 | 499.206 | -4.472164 | -61.70787 | 62.53817 | 1 | 62.53817 | 4.472164 | 20.31268 | 1
| 0:44 | 2624730 | 43.7455 | 4.53893e-11 | 0.006051409 | 831.1187 | 0.3411815 | 0.004621657 | 9.03977e-09 | 1.205204 | 165526.3 | 67.94998 | 0.9204529 | 0.02326256 | -2.448516 | -3.580319 | 43.7455 | 0.9738248 | 43.7455 | 2.448516 | 3.135629 | 0.9583387 | [7 empty] | 0:44 | 2611540 | 43.52567 | 9.27168e-10 | 0.1236122 | 44646.11 | 18.32762 | 0.04403281 | 1.27045e-08 | 1.693794 | 611762.4 | 251.1338 | 0.6033586 | 200.5947 | -0.4194792 | -18.85732 | 43.52567 | 1 | 43.52567 | 0.4194792 | 19.22238 | 1 | [6 empty] | 1:03 | 3765400 | 62.75667 | 8.26625e-13 | 0.0001102076 | 11.26296 | 0.004623545 | 1.059945e-05 | 7.71068e-08 | 10.28006 | 1050598.7 | 431.2799 | 0.9887064 | 500.9501 | -4.472164 | -61.94836 | 62.75667 | 1 | 62.75667 | 4.472164 | 20.39154 | 1
| 0:44 | 2633880 | 43.898 | 4.50448e-11 | 0.006005479 | 824.8106 | 0.3385919 | 0.004586579 | 9.03977e-09 | 1.205204 | 165526.3 | 67.94998 | 0.9204529 | 0.02334365 | -2.448516 | -3.605797 | 43.898 | 0.9744696 | 43.898 | 2.448516 | 3.161108 | 0.9593442 | [7 empty] | 0:44 | 2620690 | 43.67817 | 9.26773e-10 | 0.1235596 | 44627.09 | 18.31981 | 0.04401405 | 1.22159e-08 | 1.628653 | 588234.7 | 241.4755 | 0.5801542 | 201.2975 | -0.3234063 | -18.93237 | 43.67817 | 1 | 43.67817 | 0.3234063 | 19.29743 | 1 | [6 empty] | 1:03 | 3778510 | 62.97517 | 8.28043e-13 | 0.0001103967 | 11.28229 | 0.004631476 | 1.061763e-05 | 7.71068e-08 | 10.28006 | 1050598.7 | 431.2799 | 0.9887064 | 502.6943 | -4.472164 | -62.18886 | 62.97517 | 1 | 62.97517 | 4.472164 | 20.4704 | 1
| 0:44 | 2643040 | 44.05067 | 4.51573e-11 | 0.006020478 | 826.8706 | 0.3394376 | 0.004598034 | 9.28409e-09 | 1.237777 | 170000 | 69.78648 | 0.9453302 | 0.02342484 | -2.850223 | -3.631304 | 44.05067 | 0.9750996 | 44.05067 | 2.850223 | 3.186615 | 0.9603274 | [7 empty] | 0:44 | 2629850 | 43.83083 | 9.23723e-10 | 0.1231529 | 44480.22 | 18.25952 | 0.0438692 | 1.24602e-08 | 1.661223 | 599998.6 | 246.3046 | 0.5917564 | 202.0011 | -0.371231 | -19.00749 | 43.83083 | 1 | 43.83083 | 0.371231 | 19.37256 | 1 | [6 empty] | 1:03 | 3791630 | 63.19383 | 8.56457e-13 | 0.0001141849 | 11.66943 | 0.004790404 | 1.098197e-05 | 7.70091e-08 | 10.26704 | 1049267.5 | 430.7334 | 0.9874537 | 504.4398 | -4.365701 | -62.42954 | 63.19383 | 1 | 63.19383 | 4.365701 | 20.54931 | 1
| 0:44 | 2652200 | 44.20333 | 4.5128e-11 | 0.006016572 | 826.3341 | 0.3392173 | 0.00459505 | 9.28409e-09 | 1.237777 | 170000 | 69.78648 | 0.9453302 | 0.02350602 | -2.850223 | -3.656811 | 44.20333 | 0.9757145 | 44.20333 | 2.850223 | 3.212121 | 0.9612879 | [7 empty] | 0:44 | 2639000 | 43.98333 | 9.22495e-10 | 0.1229892 | 44421.09 | 18.23524 | 0.04381088 | 1.22159e-08 | 1.628653 | 588234.7 | 241.4755 | 0.5801542 | 202.7039 | -0.3234063 | -19.08254 | 43.98333 | 1 | 43.98333 | 0.3234063 | 19.4476 | 1 | [6 empty] | 1:03 | 3804740 | 63.41233 | 7.74316e-13 | 0.0001032336 | 10.55024 | 0.004330966 | 9.928712e-06 | 7.72045e-08 | 10.29309 | 1051929.9 | 431.8264 | 0.9899592 | 506.1839 | -4.591007 | -62.67004 | 63.41233 | 1 | 63.41233 | 4.591007 | 20.62817 | 1
| 0:44 | 2661350 | 44.35583 | 4.48591e-11 | 0.005980722 | 821.4103 | 0.3371961 | 0.00456767 | 9.28409e-09 | 1.237777 | 170000 | 69.78648 | 0.9453302 | 0.02358712 | -2.850223 | -3.68229 | 44.35583 | 0.9763139 | 44.35583 | 2.850223 | 3.2376 | 0.962225 | [7 empty] | 0:44 | 2648160 | 44.136 | 9.20905e-10 | 0.1227772 | 44344.53 | 18.20381 | 0.04373537 | 1.19716e-08 | 1.596082 | 576470.9 | 236.6463 | 0.5685519 | 203.4075 | -0.2759455 | -19.15767 | 44.136 | 1 | 44.136 | 0.2759455 | 19.52273 | 1 | [6 empty] | 1:04 | 3817850 | 63.63083 | 9.31902e-13 | 0.0001242434 | 12.69739 | 0.005212389 | 1.194937e-05 | 7.70091e-08 | 10.26704 | 1049267.5 | 430.7334 | 0.9874537 | 507.9281 | -4.365701 | -62.91053 | 63.63083 | 1 | 63.63083 | 4.365701 | 20.70703 | 1
| 0:44 | 2670500 | 44.50833 | 4.50252e-11 | 0.006002866 | 824.4517 | 0.3384446 | 0.004584583 | 9.28409e-09 | 1.237777 | 170000 | 69.78648 | 0.9453302 | 0.02366821 | -2.850223 | -3.707769 | 44.50833 | 0.9768988 | 44.50833 | 2.850223 | 3.263079 | 0.9631403 | [7 empty] | 0:44 | 2657310 | 44.2885 | 9.16259e-10 | 0.1221578 | 44120.81 | 18.11197 | 0.04351472 | 1.17273e-08 | 1.563511 | 564707.1 | 231.8172 | 0.5569497 | 204.1103 | -0.2287916 | -19.23272 | 44.2885 | 1 | 44.2885 | 0.2287916 | 19.59778 | 1 | [6 empty] | 1:04 | 3830970 | 63.8495 | 8.52182e-13 | 0.0001136149 | 11.61118 | 0.004766492 | 1.092715e-05 | 7.71068e-08 | 10.28006 | 1050598.7 | 431.2799 | 0.9887064 | 509.6736 | -4.472164 | -63.15121 | 63.8495 | 1 | 63.8495 | 4.472164 | 20.78595 | 1
| 0:45 | 2679660 | 44.661 | 4.50425e-11 | 0.006005173 | 824.7685 | 0.3385746 | 0.004586345 | 9.03977e-09 | 1.205204 | 165526.3 | 67.94998 | 0.9204529 | 0.02374939 | -2.448516 | -3.733275 | 44.661 | 0.9774703 | 44.661 | 2.448516 | 3.288586 | 0.9640352 | [7 empty] | 0:44 | 2666470 | 44.44117 | 9.18348e-10 | 0.1224363 | 44221.4 | 18.15327 | 0.04361393 | 1.22159e-08 | 1.628653 | 588234.7 | 241.4755 | 0.5801542 | 204.8139 | -0.3234063 | -19.30784 | 44.44117 | 1 | 44.44117 | 0.3234063 | 19.67291 | 1 | [6 empty] | 1:04 | 3844080 | 64.068 | 8.1282e-13 | 0.0001083671 | 11.07487 | 0.00454633 | 1.042243e-05 | 7.71068e-08 | 10.28006 | 1050598.7 | 431.2799 | 0.9887064 | 511.4177 | -4.472164 | -63.39171 | 64.068 | 1 | 64.068 | 4.472164 | 20.86481 | 1
| 0:45 | 2688820 | 44.81367 | 4.47418e-11 | 0.005965083 | 819.2624 | 0.3363143 | 0.004555726 | 9.28409e-09 | 1.237777 | 170000 | 69.78648 | 0.9453302 | 0.02383058 | -2.850223 | -3.758782 | 44.81367 | 0.9780279 | 44.81367 | 2.850223 | 3.314093 | 0.9649091 | [7 empty] | 0:45 | 2675620 | 44.59367 | 9.15702e-10 | 0.1220836 | 44093.99 | 18.10096 | 0.04348827 | 1.22159e-08 | 1.628653 | 588234.7 | 241.4755 | 0.5801542 | 205.5167 | -0.3234063 | -19.38289 | 44.59367 | 1 | 44.59367 | 0.3234063 | 19.74795 | 1 | [6 empty] | 1:04 | 3857190 | 64.2865 | 9.16389e-13 | 0.0001221752 | 12.48602 | 0.00512562 | 1.175045e-05 | 7.71068e-08 | 10.28006 | 1050598.7 | 431.2799 | 0.9887064 | 513.1619 | -4.472164 | -63.63221 | 64.2865 | 1 | 64.2865 | 4.472164 | 20.94367 | 1
| 0:45 | 2697970 | 44.96617 | 4.48518e-11 | 0.005979748 | 821.2766 | 0.3371412 | 0.004566927 | 9.03977e-09 | 1.205204 | 165526.3 | 67.94998 | 0.9204529 | 0.02391167 | -2.448516 | -3.784261 | 44.96617 | 0.9785715 | 44.96617 | 2.448516 | 3.339571 | 0.9657617 | [7 empty] | 0:45 | 2684780 | 44.74633 | 9.12057e-10 | 0.1215976 | 43918.47 | 18.02891 | 0.04331516 | 1.22159e-08 | 1.628653 | 588234.7 | 241.4755 | 0.5801542 | 206.2203 | -0.3234063 | -19.45802 | 44.74633 | 1 | 44.74633 | 0.3234063 | 19.82308 | 1 | [6 empty] | 1:04 | 3870310 | 64.50517 | 8.9848e-13 | 0.0001197875 | 12.24201 | 0.00502545 | 1.152081e-05 | 7.69114e-08 | 10.25401 | 1047936.3 | 430.187 | 0.9862009 | 514.9074 | -4.269257 | -63.87289 | 64.50517 | 1 | 64.50517 | 4.269257 | 21.02258 | 1
| 0:45 | 2707120 | 45.11867 | 4.46882e-11 | 0.005957937 | 818.281 | 0.3359114 | 0.004550269 | 9.03977e-09 | 1.205204 | 165526.3 | 67.94998 | 0.9204529 | 0.02399277 | -2.448516 | -3.80974 | 45.11867 | 0.9791018 | 45.11867 | 2.448516 | 3.36505 | 0.9665942 | [7 empty] | 0:45 | 2693930 | 44.89883 | 9.12623e-10 | 0.1216731 | 43945.72 | 18.0401 | 0.04334204 | 1.19716e-08 | 1.596082 | 576470.9 | 236.6463 | 0.5685519 | 206.9231 | -0.2759455 | -19.53307 | 44.89883 | 1 | 44.89883 | 0.2759455 | 19.89813 | 1 | [6 empty] | 1:05 | 3883420 | 64.72367 | 8.65473e-13 | 0.0001153869 | 11.79228 | 0.004840833 | 1.109758e-05 | 7.70091e-08 | 10.26704 | 1049267.5 | 430.7334 | 0.9874537 | 516.6515 | -4.365701 | -64.11339 | 64.72367 | 1 | 64.72367 | 4.365701 | 21.10144 | 1
| 0:45 | 2716280 | 45.27133 | 4.4483e-11 | 0.005930579 | 814.5236 | 0.334369 | 0.004529375 | 9.28409e-09 | 1.237777 | 170000 | 69.78648 | 0.9453302 | 0.02407395 | -2.850223 | -3.835247 | 45.27133 | 0.9796199 | 45.27133 | 2.850223 | 3.390557 | 0.9674081 | [7 empty] | 0:45 | 2703090 | 45.0515 | 9.10452e-10 | 0.1213836 | 43841.18 | 17.99719 | 0.04323894 | 1.19716e-08 | 1.596082 | 576470.9 | 236.6463 | 0.5685519 | 207.6267 | -0.2759455 | -19.60819 | 45.0515 | 1 | 45.0515 | 0.2759455 | 19.97326 | 1 | [6 empty] | 1:05 | 3896530 | 64.94217 | 9.10843e-13 | 0.0001214357 | 12.41045 | 0.0050946 | 1.167934e-05 | 7.70091e-08 | 10.26704 | 1049267.5 | 430.7334 | 0.9874537 | 518.3957 | -4.365701 | -64.35388 | 64.94217 | 1 | 64.94217 | 4.365701 | 21.1803 | 1
| 0:45 | 2725440 | 45.424 | 4.4517e-11 | 0.005935112 | 815.1461 | 0.3346246 | 0.004532837 | 9.28409e-09 | 1.237777 | 170000 | 69.78648 | 0.9453302 | 0.02415513 | -2.850223 | -3.860753 | 45.424 | 0.9801254 | 45.424 | 2.850223 | 3.416064 | 0.9682028 | [7 empty] | 0:45 | 2712240 | 45.204 | 9.08623e-10 | 0.1211398 | 43753.11 | 17.96103 | 0.04315207 | 1.19716e-08 | 1.596082 | 576470.9 | 236.6463 | 0.5685519 | 208.3295 | -0.2759455 | -19.68324 | 45.204 | 1 | 45.204 | 0.2759455 | 20.0483 | 1 | [6 empty] | 1:05 | 3909650 | 65.16083 | 9.11086e-13 | 0.0001214681 | 12.41377 | 0.005095959 | 1.168245e-05 | 7.70091e-08 | 10.26704 | 1049267.5 | 430.7334 | 0.9874537 | 520.1412 | -4.365701 | -64.59456 | 65.16083 | 1 | 65.16083 | 4.365701 | 21.25922 | 1
| 0:46 | 2734590 | 45.5765 | 4.43705e-11 | 0.00591558 | 812.4636 | 0.3335234 | 0.00451792 | 9.28409e-09 | 1.237777 | 170000 | 69.78648 | 0.9453302 | 0.02423623 | -2.850223 | -3.886232 | 45.5765 | 0.9806181 | 45.5765 | 2.850223 | 3.441543 | 0.9689779 | [7 empty] | 0:45 | 2721400 | 45.35667 | 9.05982e-10 | 0.1207877 | 43625.94 | 17.90883 | 0.04302665 | 1.22159e-08 | 1.628653 | 588234.7 | 241.4755 | 0.5801542 | 209.0331 | -0.3234063 | -19.75837 | 45.35667 | 1 | 45.35667 | 0.3234063 | 20.12343 | 1 | [6 empty] | 1:05 | 3922760 | 65.37933 | 8.62295e-13 | 0.0001149632 | 11.74898 | 0.004823057 | 1.105683e-05 | 7.69114e-08 | 10.25401 | 1047936.3 | 430.187 | 0.9862009 | 521.8853 | -4.269257 | -64.83506 | 65.37933 | 1 | 65.37933 | 4.269257 | 21.33808 | 1
| 0:46 | 2743740 | 45.729 | 4.42459e-11 | 0.005898968 | 810.182 | 0.3325868 | 0.004505233 | 9.03977e-09 | 1.205204 | 165526.3 | 67.94998 | 0.9204529 | 0.02431732 | -2.448516 | -3.911711 | 45.729 | 0.9810988 | 45.729 | 2.448516 | 3.467022 | 0.9697347 | [7 empty] | 0:46 | 2730550 | 45.50917 | 9.06782e-10 | 0.1208943 | 43664.46 | 17.92464 | 0.04306464 | 1.22159e-08 | 1.628653 | 588234.7 | 241.4755 | 0.5801542 | 209.7359 | -0.3234063 | -19.83341 | 45.50917 | 1 | 45.50917 | 0.3234063 | 20.19848 | 1 | [6 empty] | 1:06 | 3935870 | 65.59783 | 8.72314e-13 | 0.000116299 | 11.88549 | 0.004879096 | 1.11853e-05 | 7.71068e-08 | 10.28006 | 1050598.7 | 431.2799 | 0.9887064 | 523.6295 | -4.472164 | -65.07556 | 65.59783 | 1 | 65.59783 | 4.472164 | 21.41693 | 1
| 0:46 | 2752900 | 45.88167 | 4.43632e-11 | 0.005914607 | 812.3299 | 0.3334685 | 0.004517176 | 9.28409e-09 | 1.237777 | 170000 | 69.78648 | 0.9453302 | 0.02439851 | -2.850223 | -3.937218 | 45.88167 | 0.9815683 | 45.88167 | 2.850223 | 3.492528 | 0.9704744 | [7 empty] | 0:46 | 2739710 | 45.66183 | 9.01357e-10 | 0.1201711 | 43403.23 | 17.8174 | 0.042807 | 1.19716e-08 | 1.596082 | 576470.9 | 236.6463 | 0.5685519 | 210.4395 | -0.2759455 | -19.90854 | 45.66183 | 1 | 45.66183 | 0.2759455 | 20.2736 | 1 | [6 empty] | 1:06 | 3948990 | 65.8165 | 9.23766e-13 | 0.0001231587 | 12.58653 | 0.005166882 | 1.184504e-05 | 7.70091e-08 | 10.26704 | 1049267.5 | 430.7334 | 0.9874537 | 525.375 | -4.365701 | -65.31624 | 65.8165 | 1 | 65.8165 | 4.365701 | 21.49585 | 1
| 0:46 | 2762060 | 46.03433 | 4.40652e-11 | 0.005874877 | 806.8733 | 0.3312285 | 0.004486833 | 9.03977e-09 | 1.205204 | 165526.3 | 67.94998 | 0.9204529 | 0.02447969 | -2.448516 | -3.962725 | 46.03433 | 0.9820264 | 46.03433 | 2.448516 | 3.518035 | 0.9711966 | [7 empty] | 0:46 | 2748860 | 45.81433 | 8.99255e-10 | 0.1198908 | 43302.01 | 17.77585 | 0.04270717 | 1.19716e-08 | 1.596082 | 576470.9 | 236.6463 | 0.5685519 | 211.1424 | -0.2759455 | -19.98359 | 45.81433 | 1 | 45.81433 | 0.2759455 | 20.34865 | 1 | [6 empty] | 1:06 | 3962100 | 66.035 | 8.91175e-13 | 0.0001188136 | 12.14247 | 0.004984591 | 1.142714e-05 | 7.70091e-08 | 10.26704 | 1049267.5 | 430.7334 | 0.9874537 | 527.1192 | -4.365701 | -65.55674 | 66.035 | 1 | 66.035 | 4.365701 | 21.57471 | 1
| 0:46 | 2771210 | 46.18683 | 4.44707e-11 | 0.005928939 | 814.2983 | 0.3342765 | 0.004528122 | 9.03977e-09 | 1.205204 | 165526.3 | 67.94998 | 0.9204529 | 0.02456079 | -2.448516 | -3.988203 | 46.18683 | 0.9824728 | 46.18683 | 2.448516 | 3.543514 | 0.9719008 | [7 empty] | 0:46 | 2758020 | 45.967 | 8.98107e-10 | 0.1197378 | 43246.73 | 17.75316 | 0.04265265 | 1.17273e-08 | 1.563511 | 564707.1 | 231.8172 | 0.5569497 | 211.8459 | -0.2287916 | -20.05872 | 45.967 | 1 | 45.967 | 0.2287916 | 20.42378 | 1 | [6 empty] | 1:06 | 3975210 | 66.2535 | 8.63909e-13 | 0.0001151784 | 11.77097 | 0.004832085 | 1.107752e-05 | 7.71068e-08 | 10.28006 | 1050598.7 | 431.2799 | 0.9887064 | 528.8633 | -4.472164 | -65.79723 | 66.2535 | 1 | 66.2535 | 4.472164 | 21.65357 | 1
| 0:46 | 2780370 | 46.3395 | 4.39111e-11 | 0.005854332 | 804.0516 | 0.3300702 | 0.004471142 | 9.28409e-09 | 1.237777 | 170000 | 69.78648 | 0.9453302 | 0.02464197 | -2.850223 | -4.01371 | 46.3395 | 0.9829088 | 46.3395 | 2.850223 | 3.569021 | 0.9725891 | [7 empty] | 0:46 | 2767170 | 46.1195 | 8.9783e-10 | 0.1197008 | 43233.39 | 17.74768 | 0.0426395 | 1.17273e-08 | 1.563511 | 564707.1 | 231.8172 | 0.5569497 | 212.5488 | -0.2287916 | -20.13376 | 46.1195 | 1 | 46.1195 | 0.2287916 | 20.49883 | 1 | [6 empty] | 1:06 | 3985180 | 66.41967 | 8.91077e-13 | 0.0001188005 | 12.14114 | 0.004984043 | 1.142589e-05 | 7.70091e-08 | 10.26704 | 1049267.5 | 430.7334 | 0.9874537 | 530.1897 | -4.365701 | -65.98013 | 66.41967 | 1 | 66.41967 | 4.365701 | 21.71354 | 1
| 0:46 | 2789520 | 46.492 | 4.41873e-11 | 0.005891156 | 809.109 | 0.3321463 | 0.004499266 | 9.28409e-09 | 1.237777 | 170000 | 69.78648 | 0.9453302 | 0.02472307 | -2.850223 | -4.039189 | 46.492 | 0.9833337 | 46.492 | 2.850223 | 3.594499 | 0.9732602 | [7 empty] | 0:46 | 2776330 | 46.27217 | 8.93657e-10 | 0.1191445 | 43032.45 | 17.66519 | 0.04244131 | 1.19716e-08 | 1.596082 | 576470.9 | 236.6463 | 0.5685519 | 213.2523 | -0.2759455 | -20.20889 | 46.27217 | 1 | 46.27217 | 0.2759455 | 20.57395 | 1 | [6 empty] | 1:07 | 3998290 | 66.63817 | 9.64934e-13 | 0.0001286473 | 13.14746 | 0.005397146 | 1.237292e-05 | 7.69114e-08 | 10.25401 | 1047936.3 | 430.187 | 0.9862009 | 531.9339 | -4.269257 | -66.22063 | 66.63817 | 1 | 66.63817 | 4.269257 | 21.7924 | 1
| 0:47 | 2798680 | 46.64467 | 4.39357e-11 | 0.005857612 | 804.502 | 0.3302551 | 0.004473647 | 9.28409e-09 | 1.237777 | 170000 | 69.78648 | 0.9453302 | 0.02480425 | -2.850223 | -4.064696 | 46.64467 | 0.9837486 | 46.64467 | 2.850223 | 3.620006 | 0.9739161 | [7 empty] | 0:46 | 2785480 | 46.42467 | 8.91643e-10 | 0.118876 | 42935.47 | 17.62538 | 0.04234566 | 1.17273e-08 | 1.563511 | 564707.1 | 231.8172 | 0.5569497 | 213.9552 | -0.2287916 | -20.28394 | 46.42467 | 1 | 46.42467 | 0.2287916 | 20.649 | 1 | [6 empty] | 1:07 | 4011400 | 66.85667 | 8.73095e-13 | 0.0001164031 | 11.89613 | 0.004883465 | 1.119531e-05 | 7.70091e-08 | 10.26704 | 1049267.5 | 430.7334 | 0.9874537 | 533.678 | -4.365701 | -66.46112 | 66.85667 | 1 | 66.85667 | 4.365701 | 21.87126 | 1
| 0:47 | 2807830 | 46.79717 | 4.38795e-11 | 0.005850119 | 803.4729 | 0.3298326 | 0.004467925 | 9.03977e-09 | 1.205204 | 165526.3 | 67.94998 | 0.9204529 | 0.02488534 | -2.448516 | -4.090175 | 46.79717 | 0.9841529 | 46.79717 | 2.448516 | 3.645485 | 0.9745556 | [7 empty] | 0:47 | 2794640 | 46.57733 | 8.90948e-10 | 0.1187833 | 42902 | 17.61164 | 0.04231266 | 1.19716e-08 | 1.596082 | 576470.9 | 236.6463 | 0.5685519 | 214.6588 | -0.2759455 | -20.35907 | 46.57733 | 1 | 46.57733 | 0.2759455 | 20.72413 | 1 | [6 empty] | 1:07 | 4024520 | 67.07533 | 9.3432e-13 | 0.0001245658 | 12.73033 | 0.005225913 | 1.198037e-05 | 7.71068e-08 | 10.28006 | 1050598.7 | 431.2799 | 0.9887064 | 535.4235 | -4.472164 | -66.7018 | 67.07533 | 1 | 67.07533 | 4.472164 | 21.95017 | 1
| 0:47 | 2816980 | 46.94967 | 4.40186e-11 | 0.005868664 | 806.02 | 0.3308782 | 0.004482088 | 9.28409e-09 | 1.237777 | 170000 | 69.78648 | 0.9453302 | 0.02496644 | -2.850223 | -4.115654 | 46.94967 | 0.9845473 | 46.94967 | 2.850223 | 3.670964 | 0.9751798 | [7 empty] | 0:47 | 2803790 | 46.72983 | 8.91318e-10 | 0.1188326 | 42919.82 | 17.61896 | 0.04233023 | 1.17273e-08 | 1.563511 | 564707.1 | 231.8172 | 0.5569497 | 215.3616 | -0.2287916 | -20.43411 | 46.72983 | 1 | 46.72983 | 0.2287916 | 20.79917 | 1 | [6 empty] | 1:07 | 4037630 | 67.29383 | 9.22227e-13 | 0.0001229535 | 12.56556 | 0.005158274 | 1.182531e-05 | 7.70091e-08 | 10.26704 | 1049267.5 | 430.7334 | 0.9874537 | 537.1677 | -4.365701 | -66.9423 | 67.29383 | 1 | 67.29383 | 4.365701 | 22.02903 | 1
| 0:47 | 2826140 | 47.10233 | 4.37768e-11 | 0.005836427 | 801.5924 | 0.3290607 | 0.004457468 | 8.79545e-09 | 1.17263 | 161052.6 | 66.11348 | 0.8955756 | 0.02504762 | -2.149003 | -4.14116 | 47.10233 | 0.9849325 | 47.10233 | 2.149003 | 3.696471 | 0.9757897 | [7 empty] | 0:47 | 2812950 | 46.8825 | 8.8913e-10 | 0.1185409 | 42814.46 | 17.57571 | 0.04222632 | 1.17273e-08 | 1.563511 | 564707.1 | 231.8172 | 0.5569497 | 216.0652 | -0.2287916 | -20.50924 | 46.8825 | 1 | 46.8825 | 0.2287916 | 20.8743 | 1 | [6 empty] | 1:08 | 4050740 | 67.51233 | 8.99457e-13 | 0.0001199177 | 12.25532 | 0.005030915 | 1.153334e-05 | 7.71068e-08 | 10.28006 | 1050598.7 | 431.2799 | 0.9887064 | 538.9118 | -4.472164 | -67.1828 | 67.51233 | 1 | 67.51233 | 4.472164 | 22.10789 | 1
| 0:47 | 2835300 | 47.255 | 4.37598e-11 | 0.00583416 | 801.2811 | 0.3289329 | 0.004455737 | 9.03977e-09 | 1.205204 | 165526.3 | 67.94998 | 0.9204529 | 0.02512881 | -2.448516 | -4.166667 | 47.255 | 0.9853082 | 47.255 | 2.448516 | 3.721977 | 0.9763851 | [7 empty] | 0:47 | 2822100 | 47.035 | 8.8705e-10 | 0.1182636 | 42714.3 | 17.53459 | 0.04212753 | 1.19716e-08 | 1.596082 | 576470.9 | 236.6463 | 0.5685519 | 216.768 | -0.2759455 | -20.58429 | 47.035 | 1 | 47.035 | 0.2759455 | 20.94935 | 1 | [6 empty] | 1:08 | 4063860 | 67.731 | 9.61466e-13 | 0.0001281849 | 13.10021 | 0.005377748 | 1.232845e-05 | 7.71068e-08 | 10.28006 | 1050598.7 | 431.2799 | 0.9887064 | 540.6573 | -4.472164 | -67.42348 | 67.731 | 1 | 67.731 | 4.472164 | 22.18681 | 1
| 0:47 | 2844450 | 47.4075 | 4.3657e-11 | 0.005820455 | 799.3988 | 0.3281601 | 0.004445269 | 9.03977e-09 | 1.205204 | 165526.3 | 67.94998 | 0.9204529 | 0.0252099 | -2.448516 | -4.192146 | 47.4075 | 0.9856743 | 47.4075 | 2.448516 | 3.747456 | 0.9769655 | [7 empty] | 0:47 | 2831260 | 47.18767 | 8.85493e-10 | 0.118056 | 42639.33 | 17.50381 | 0.04205359 | 1.1483e-08 | 1.530941 | 552943.2 | 226.988 | 0.5453475 | 217.4716 | -0.1818897 | -20.65942 | 47.18767 | 1 | 47.18767 | 0.1818897 | 21.02448 | 1 | [6 empty] | 1:08 | 4076970 | 67.9495 | 9.11307e-13 | 0.0001214976 | 12.41678 | 0.005097195 | 1.168529e-05 | 7.71068e-08 | 10.28006 | 1050598.7 | 431.2799 | 0.9887064 | 542.4015 | -4.472164 | -67.66398 | 67.9495 | 1 | 67.9495 | 4.472164 | 22.26567 | 1
| 0:48 | 2853600 | 47.56 | 4.33298e-11 | 0.005776832 | 793.4074 | 0.3257006 | 0.004411953 | 9.28409e-09 | 1.237777 | 170000 | 69.78648 | 0.9453302 | 0.025291 | -2.850223 | -4.217625 | 47.56 | 0.9860314 | 47.56 | 2.850223 | 3.772935 | 0.9775319 | [7 empty] | 0:47 | 2840410 | 47.34017 | 8.80695e-10 | 0.1174163 | 42408.29 | 17.40897 | 0.04182572 | 1.17273e-08 | 1.563511 | 564707.1 | 231.8172 | 0.5569497 | 218.1744 | -0.2287916 | -20.73446 | 47.34017 | 1 | 47.34017 | 0.2287916 | 21.09952 | 1 | [6 empty] | 1:08 | 4090080 | 68.168 | 9.30411e-13 | 0.0001240446 | 12.67707 | 0.005204049 | 1.193025e-05 | 7.71068e-08 | 10.28006 | 1050598.7 | 431.2799 | 0.9887064 | 544.1457 | -4.472164 | -67.90447 | 68.168 | 1 | 68.168 | 4.472164 | 22.34452 | 1
| 0:48 | 2862760 | 47.71267 | 4.3342e-11 | 0.005778458 | 793.6308 | 0.3257924 | 0.004413195 | 9.03977e-09 | 1.205204 | 165526.3 | 67.94998 | 0.9204529 | 0.02537218 | -2.448516 | -4.243132 | 47.71267 | 0.9863801 | 47.71267 | 2.448516 | 3.798442 | 0.9780854 | [7 empty] | 0:47 | 2849570 | 47.49283 | 8.79823e-10 | 0.1173001 | 42366.3 | 17.39173 | 0.04178431 | 1.19716e-08 | 1.596082 | 576470.9 | 236.6463 | 0.5685519 | 218.878 | -0.2759455 | -20.80959 | 47.49283 | 1 | 47.49283 | 0.2759455 | 21.17465 | 1 | [6 empty] | 1:08 | 4103200 | 68.38667 | 9.10109e-13 | 0.0001213379 | 12.40045 | 0.005090494 | 1.166993e-05 | 7.68136e-08 | 10.24097 | 1046603.8 | 429.6399 | 0.9849469 | 545.8911 | -4.181001 | -68.14515 | 68.38667 | 1 | 68.38667 | 4.181001 | 22.42344 | 1
| 0:48 | 2871920 | 47.86533 | 4.32614e-11 | 0.005767712 | 792.155 | 0.3251865 | 0.004404988 | 9.28409e-09 | 1.237777 | 170000 | 69.78648 | 0.9453302 | 0.02545336 | -2.850223 | -4.268638 | 47.86533 | 0.9867202 | 47.86533 | 2.850223 | 3.823949 | 0.9786255 | [7 empty] | 0:48 | 2858720 | 47.64533 | 8.76766e-10 | 0.1168925 | 42219.09 | 17.3313 | 0.04163913 | 1.19716e-08 | 1.596082 | 576470.9 | 236.6463 | 0.5685519 | 219.5808 | -0.2759455 | -20.88464 | 47.64533 | 1 | 47.64533 | 0.2759455 | 21.2497 | 1 | [6 empty] | 1:09 | 4116310 | 68.60517 | 9.00825e-13 | 0.0001201001 | 12.27396 | 0.005038566 | 1.155088e-05 | 7.68136e-08 | 10.24097 | 1046603.8 | 429.6399 | 0.9849469 | 547.6353 | -4.181001 | -68.38565 | 68.60517 | 1 | 68.60517 | 4.181001 | 22.5023 | 1
| 0:48 | 2881070 | 48.01783 | 4.34568e-11 | 0.005793764 | 795.7329 | 0.3266553 | 0.004424884 | 9.28409e-09 | 1.237777 | 170000 | 69.78648 | 0.9453302 | 0.02553446 | -2.850223 | -4.294117 | 48.01783 | 0.9870515 | 48.01783 | 2.850223 | 3.849428 | 0.979152 | [7 empty] | 0:48 | 2867880 | 47.798 | 8.76864e-10 | 0.1169056 | 42223.81 | 17.33324 | 0.04164378 | 1.17273e-08 | 1.563511 | 564707.1 | 231.8172 | 0.5569497 | 220.2844 | -0.2287916 | -20.95976 | 47.798 | 1 | 47.798 | 0.2287916 | 21.32483 | 1 | [6 empty] | 1:09 | 4129420 | 68.82367 | 9.02682e-13 | 0.0001203477 | 12.29926 | 0.005048953 | 1.157469e-05 | 7.67159e-08 | 10.22795 | 1045272.6 | 429.0935 | 0.9836941 | 549.3795 | -4.099788 | -68.62615 | 68.82367 | 1 | 68.82367 | 4.099788 | 22.58116 | 1
| 0:48 | 2890220 | 48.17033 | 4.3083e-11 | 0.005743928 | 788.8883 | 0.3238455 | 0.004386823 | 9.28409e-09 | 1.237777 | 170000 | 69.78648 | 0.9453302 | 0.02561555 | -2.850223 | -4.319596 | 48.17033 | 0.9873747 | 48.17033 | 2.850223 | 3.874906 | 0.9796658 | [7 empty] | 0:48 | 2877030 | 47.9505 | 8.7717e-10 | 0.1169464 | 42238.55 | 17.33929 | 0.04165832 | 1.1483e-08 | 1.530941 | 552943.2 | 226.988 | 0.5453475 | 220.9872 | -0.1818897 | -21.03481 | 47.9505 | 1 | 47.9505 | 0.1818897 | 21.39987 | 1 | [6 empty] | 1:09 | 4142540 | 69.04233 | 9.8575e-13 | 0.0001314225 | 13.43108 | 0.005513575 | 1.263984e-05 | 7.67159e-08 | 10.22795 | 1045272.6 | 429.0935 | 0.9836941 | 551.125 | -4.099788 | -68.86683 | 69.04233 | 1 | 69.04233 | 4.099788 | 22.66008 | 1
| 0:48 | 2899380 | 48.323 | 4.30977e-11 | 0.005745888 | 789.1575 | 0.323956 | 0.00438832 | 9.28409e-09 | 1.237777 | 170000 | 69.78648 | 0.9453302 | 0.02569674 | -2.850223 | -4.345103 | 48.323 | 0.9876903 | 48.323 | 2.850223 | 3.900413 | 0.9801677 | [7 empty] | 0:48 | 2886190 | 48.10317 | 8.73764e-10 | 0.1164923 | 42074.54 | 17.27196 | 0.04149656 | 1.17273e-08 | 1.563511 | 564707.1 | 231.8172 | 0.5569497 | 221.6908 | -0.2287916 | -21.10994 | 48.10317 | 1 | 48.10317 | 0.2287916 | 21.475 | 1 | [6 empty] | 1:09 | 4155650 | 69.26083 | 9.7202e-13 | 0.000129592 | 13.24401 | 0.00543678 | 1.246378e-05 | 7.66182e-08 | 10.21492 | 1043941.4 | 428.547 | 0.9824413 | 552.8691 | -4.024493 | -69.10733 | 69.26083 | 1 | 69.26083 | 4.024493 | 22.73893 | 1
| 0:48 | 2908540 | 48.47567 | 4.28777e-11 | 0.005716557 | 785.1291 | 0.3223023 | 0.004365919 | 9.28409e-09 | 1.237777 | 170000 | 69.78648 | 0.9453302 | 0.02577792 | -2.850223 | -4.370609 | 48.47567 | 0.9879981 | 48.47567 | 2.850223 | 3.92592 | 0.9806575 | [7 empty] | 0:48 | 2895340 | 48.25567 | 8.74082e-10 | 0.1165347 | 42089.85 | 17.27825 | 0.04151166 | 1.17273e-08 | 1.563511 | 564707.1 | 231.8172 | 0.5569497 | 222.3936 | -0.2287916 | -21.18499 | 48.25567 | 1 | 48.25567 | 0.2287916 | 21.55005 | 1 | [6 empty] | 1:09 | 4168760 | 69.47933 | 8.72655e-13 | 0.0001163444 | 11.89013 | 0.004881003 | 1.118967e-05 | 7.68136e-08 | 10.24097 | 1046603.8 | 429.6399 | 0.9849469 | 554.6133 | -4.181001 | -69.34782 | 69.47933 | 1 | 69.47933 | 4.181001 | 22.81779 | 1
| 0:49 | 2917690 | 48.62817 | 4.29389e-11 | 0.005724716 | 786.2497 | 0.3227623 | 0.00437215 | 9.28409e-09 | 1.237777 | 170000 | 69.78648 | 0.9453302 | 0.02585902 | -2.850223 | -4.396088 | 48.62817 | 0.9882979 | 48.62817 | 2.850223 | 3.951399 | 0.9811349 | [7 empty] | 0:48 | 2904500 | 48.40833 | 8.70841e-10 | 0.1161026 | 41933.78 | 17.21418 | 0.04135774 | 1.1483e-08 | 1.530941 | 552943.2 | 226.988 | 0.5453475 | 223.0972 | -0.1818897 | -21.26011 | 48.40833 | 1 | 48.40833 | 0.1818897 | 21.62518 | 1 | [6 empty] | 1:10 | 4181880 | 69.698 | 9.53648e-13 | 0.0001271426 | 12.99368 | 0.00533402 | 1.222821e-05 | 7.68136e-08 | 10.24097 | 1046603.8 | 429.6399 | 0.9849469 | 556.3588 | -4.181001 | -69.5885 | 69.698 | 1 | 69.698 | 4.181001 | 22.89671 | 1
| 0:49 | 2926850 | 48.78083 | 4.27459e-11 | 0.005698985 | 782.7157 | 0.3213116 | 0.004352499 | 9.28409e-09 | 1.237777 | 170000 | 69.78648 | 0.9453302 | 0.0259402 | -2.850223 | -4.421595 | 48.78083 | 0.9885907 | 48.78083 | 2.850223 | 3.976905 | 0.9816013 | [7 empty] | 0:49 | 2913650 | 48.56083 | 8.69757e-10 | 0.1159581 | 41881.59 | 17.19276 | 0.04130626 | 1.1483e-08 | 1.530941 | 552943.2 | 226.988 | 0.5453475 | 223.8 | -0.1818897 | -21.33516 | 48.56083 | 1 | 48.56083 | 0.1818897 | 21.70022 | 1 | [6 empty] | 1:10 | 4194990 | 69.9165 | 8.66718e-13 | 0.0001155529 | 11.80924 | 0.004847796 | 1.111354e-05 | 7.69114e-08 | 10.25401 | 1047936.3 | 430.187 | 0.9862009 | 558.1029 | -4.269257 | -69.829 | 69.9165 | 1 | 69.9165 | 4.269257 | 22.97557 | 1
| 0:49 | 2936000 | 48.93333 | 4.26482e-11 | 0.005685959 | 780.9267 | 0.3205772 | 0.004342551 | 9.28409e-09 | 1.237777 | 170000 | 69.78648 | 0.9453302 | 0.02602129 | -2.850223 | -4.447074 | 48.93333 | 0.9888759 | 48.93333 | 2.850223 | 4.002384 | 0.9820559 | [7 empty] | 0:49 | 2922810 | 48.7135 | 8.67968e-10 | 0.1157196 | 41795.44 | 17.15739 | 0.0412213 | 1.1483e-08 | 1.530941 | 552943.2 | 226.988 | 0.5453475 | 224.5036 | -0.1818897 | -21.41029 | 48.7135 | 1 | 48.7135 | 0.1818897 | 21.77535 | 1 | [6 empty] | 1:10 | 4208100 | 70.135 | 1.03586e-12 | 0.0001381033 | 14.11384 | 0.005793855 | 1.328238e-05 | 7.67159e-08 | 10.22795 | 1045272.6 | 429.0935 | 0.9836941 | 559.8471 | -4.099788 | -70.0695 | 70.135 | 1 | 70.135 | 4.099788 | 23.05443 | 1
| 0:49 | 2945160 | 49.086 | 4.24257e-11 | 0.005656295 | 776.8526 | 0.3189047 | 0.004319895 | 9.03977e-09 | 1.205204 | 165526.3 | 67.94998 | 0.9204529 | 0.02610248 | -2.448516 | -4.472581 | 49.086 | 0.9891544 | 49.086 | 2.448516 | 4.027891 | 0.9824999 | [7 empty] | 0:49 | 2931960 | 48.866 | 8.67877e-10 | 0.1157074 | 41791.06 | 17.15559 | 0.04121698 | 1.1483e-08 | 1.530941 | 552943.2 | 226.988 | 0.5453475 | 225.2064 | -0.1818897 | -21.48533 | 48.866 | 1 | 48.866 | 0.1818897 | 21.8504 | 1 | [6 empty] | 1:10 | 4221220 | 70.35367 | 8.43214e-13 | 0.0001124193 | 11.48899 | 0.004716332 | 1.081216e-05 | 7.67159e-08 | 10.22795 | 1045272.6 | 429.0935 | 0.9836941 | 561.5926 | -4.099788 | -70.31018 | 70.35367 | 1 | 70.35367 | 4.099788 | 23.13334 | 1
| 0:49 | 2954310 | 49.2385 | 4.26189e-11 | 0.005682053 | 780.3902 | 0.320357 | 0.004339567 | 9.28409e-09 | 1.237777 | 170000 | 69.78648 | 0.9453302 | 0.02618357 | -2.850223 | -4.49806 | 49.2385 | 0.9894257 | 49.2385 | 2.850223 | 4.05337 | 0.9829326 | [7 empty] | 0:49 | 2941120 | 49.01867 | 8.64684e-10 | 0.1152817 | 41637.31 | 17.09248 | 0.04106533 | 1.1483e-08 | 1.530941 | 552943.2 | 226.988 | 0.5453475 | 225.91 | -0.1818897 | -21.56046 | 49.01867 | 1 | 49.01867 | 0.1818897 | 21.92553 | 1 | [6 empty] | 1:11 | 4234330 | 70.57217 | 9.36839e-13 | 0.0001249016 | 12.76466 | 0.005240003 | 1.201267e-05 | 7.67159e-08 | 10.22795 | 1045272.6 | 429.0935 | 0.9836941 | 563.3367 | -4.099788 | -70.55068 | 70.57217 | 1 | 70.57217 | 4.099788 | 23.2122 | 1
| 0:49 | 2963460 | 49.391 | 4.24698e-11 | 0.005662174 | 777.6601 | 0.3192362 | 0.004324386 | 9.03977e-09 | 1.205204 | 165526.3 | 67.94998 | 0.9204529 | 0.02626467 | -2.448516 | -4.523538 | 49.391 | 0.9896902 | 49.391 | 2.448516 | 4.078849 | 0.9833548 | [7 empty] | 0:49 | 2950270 | 49.17117 | 8.63877e-10 | 0.1151741 | 41598.45 | 17.07652 | 0.04102701 | 1.1483e-08 | 1.530941 | 552943.2 | 226.988 | 0.5453475 | 226.6128 | -0.1818897 | -21.63551 | 49.17117 | 1 | 49.17117 | 0.1818897 | 22.00057 | 1 | [6 empty] | 1:11 | 4247440 | 70.79067 | 1.05135e-12 | 0.0001401685 | 14.3249 | 0.005880495 | 1.3481e-05 | 7.68136e-08 | 10.24097 | 1046603.8 | 429.6399 | 0.9849469 | 565.0809 | -4.181001 | -70.79117 | 70.79067 | 1 | 70.79067 | 4.181001 | 23.29106 | 1
| 0:50 | 2972620 | 49.54367 | 4.22768e-11 | 0.005636443 | 774.1261 | 0.3177855 | 0.004304734 | 9.52841e-09 | 1.27035 | 174473.7 | 71.62298 | 0.9702075 | 0.02634585 | -3.483253 | -4.549045 | 49.54367 | 0.9899485 | 49.54367 | 3.483253 | 4.104356 | 0.9837672 | [7 empty] | 0:49 | 2959430 | 49.32383 | 8.61448e-10 | 0.1148503 | 41481.48 | 17.02851 | 0.04091165 | 1.17273e-08 | 1.563511 | 564707.1 | 231.8172 | 0.5569497 | 227.3164 | -0.2287916 | -21.71064 | 49.32383 | 1 | 49.32383 | 0.2287916 | 22.0757 | 1 | [6 empty] | 1:11 | 4260560 | 71.00933 | 9.76734e-13 | 0.0001302205 | 13.30824 | 0.005463146 | 1.252423e-05 | 7.65205e-08 | 10.20189 | 1042610.2 | 428.0006 | 0.9811886 | 566.8264 | -3.9543 | -71.03185 | 71.00933 | 1 | 71.00933 | 3.9543 | 23.36998 | 1
| 0:50 | 2981780 | 49.69633 | 4.24014e-11 | 0.005653055 | 776.4076 | 0.3187221 | 0.004317421 | 9.03977e-09 | 1.205204 | 165526.3 | 67.94998 | 0.9204529 | 0.02642703 | -2.448516 | -4.574552 | 49.69633 | 0.9902004 | 49.69633 | 2.448516 | 4.129862 | 0.9841695 | [7 empty] | 0:49 | 2968580 | 49.47633 | 8.6158e-10 | 0.1148679 | 41487.84 | 17.03112 | 0.04091792 | 1.12386e-08 | 1.498357 | 541174.6 | 222.1569 | 0.5337405 | 228.0192 | -0.1351674 | -21.78568 | 49.47633 | 1 | 49.47633 | 0.1351674 | 22.15075 | 1 | [6 empty] | 1:11 | 4273670 | 71.22783 | 9.52082e-13 | 0.0001269338 | 12.97235 | 0.005325261 | 1.220813e-05 | 7.65205e-08 | 10.20189 | 1042610.2 | 428.0006 | 0.9811886 | 568.5705 | -3.9543 | -71.27235 | 71.22783 | 1 | 71.22783 | 3.9543 | 23.44884 | 1
| 0:50 | 2990930 | 49.84883 | 4.24184e-11 | 0.005655322 | 776.7189 | 0.3188499 | 0.004319152 | 9.03977e-09 | 1.205204 | 165526.3 | 67.94998 | 0.9204529 | 0.02650813 | -2.448516 | -4.600031 | 49.84883 | 0.9904458 | 49.84883 | 2.448516 | 4.155341 | 0.9845616 | [7 empty] | 0:50 | 2977740 | 49.629 | 8.57536e-10 | 0.1143287 | 41293.11 | 16.95118 | 0.04072586 | 1.17273e-08 | 1.563511 | 564707.1 | 231.8172 | 0.5569497 | 228.7228 | -0.2287916 | -21.86081 | 49.629 | 1 | 49.629 | 0.2287916 | 22.22587 | 1 | [6 empty] | 1:11 | 4286780 | 71.44633 | 9.31757e-13 | 0.0001242241 | 12.69541 | 0.005211577 | 1.194751e-05 | 7.67159e-08 | 10.22795 | 1045272.6 | 429.0935 | 0.9836941 | 570.3147 | -4.099788 | -71.51285 | 71.44633 | 1 | 71.44633 | 4.099788 | 23.5277 | 1
| 0:50 | 3000080 | 50.00133 | 4.21375e-11 | 0.005617871 | 771.5754 | 0.3167384 | 0.00429055 | 9.03977e-09 | 1.205204 | 165526.3 | 67.94998 | 0.9204529 | 0.02658922 | -2.448516 | -4.62551 | 50.00133 | 0.990685 | 50.00133 | 2.448516 | 4.18082 | 0.9849442 | [7 empty] | 0:50 | 2986890 | 49.7815 | 8.55566e-10 | 0.1140661 | 41198.24 | 16.91224 | 0.0406323 | 1.12386e-08 | 1.498357 | 541174.6 | 222.1569 | 0.5337405 | 229.4256 | -0.1351674 | -21.93586 | 49.7815 | 1 | 49.7815 | 0.1351674 | 22.30092 | 1 | [6 empty] | 1:12 | 4299900 | 71.665 | 8.20248e-13 | 0.0001093574 | 11.17608 | 0.004587876 | 1.051768e-05 | 7.67159e-08 | 10.22795 | 1045272.6 | 429.0935 | 0.9836941 | 572.0602 | -4.099788 | -71.75353 | 71.665 | 1 | 71.665 | 4.099788 | 23.60661 | 1
| 0:50 | 3009240 | 50.154 | 4.20152e-11 | 0.005601566 | 769.3359 | 0.3158191 | 0.004278097 | 9.52841e-09 | 1.27035 | 174473.7 | 71.62298 | 0.9702075 | 0.02667041 | -3.483253 | -4.651016 | 50.154 | 0.9909186 | 50.154 | 3.483253 | 4.206327 | 0.9853178 | [7 empty] | 0:50 | 2996050 | 49.93417 | 8.56341e-10 | 0.1141694 | 41235.56 | 16.92756 | 0.04066911 | 1.17273e-08 | 1.563511 | 564707.1 | 231.8172 | 0.5569497 | 230.1292 | -0.2287916 | -22.01099 | 49.93417 | 1 | 49.93417 | 0.2287916 | 22.37605 | 1 | [6 empty] | 1:12 | 4313010 | 71.8835 | 9.49811e-13 | 0.0001266311 | 12.9414 | 0.005312559 | 1.217901e-05 | 7.66182e-08 | 10.21492 | 1043941.4 | 428.547 | 0.9824413 | 573.8043 | -4.024493 | -71.99403 | 71.8835 | 1 | 71.8835 | 4.024493 | 23.68547 | 1
| 0:50 | 3018400 | 50.30667 | 4.2008e-11 | 0.005600606 | 769.2041 | 0.315765 | 0.004277364 | 9.28409e-09 | 1.237777 | 170000 | 69.78648 | 0.9453302 | 0.02675159 | -2.850223 | -4.676523 | 50.30667 | 0.9911464 | 50.30667 | 2.850223 | 4.231834 | 0.9856822 | [7 empty] | 0:50 | 3005200 | 50.08667 | 8.54434e-10 | 0.1139152 | 41143.73 | 16.88986 | 0.04057854 | 1.12386e-08 | 1.498357 | 541174.6 | 222.1569 | 0.5337405 | 230.8321 | -0.1351674 | -22.08603 | 50.08667 | 1 | 50.08667 | 0.1351674 | 22.4511 | 1 | [6 empty] | 1:12 | 4326120 | 72.102 | 9.85214e-13 | 0.0001313511 | 13.42378 | 0.005510577 | 1.263296e-05 | 7.66182e-08 | 10.21492 | 1043941.4 | 428.547 | 0.9824413 | 575.5485 | -4.024493 | -72.23452 | 72.102 | 1 | 72.102 | 4.024493 | 23.76433 | 1
| 0:50 | 3027550 | 50.45917 | 4.17368e-11 | 0.005564449 | 764.2382 | 0.3137264 | 0.00424975 | 9.28409e-09 | 1.237777 | 170000 | 69.78648 | 0.9453302 | 0.02683269 | -2.850223 | -4.702002 | 50.45917 | 0.9913683 | 50.45917 | 2.850223 | 4.257312 | 0.9860374 | [7 empty] | 0:50 | 3014360 | 50.23933 | 8.54627e-10 | 0.1139409 | 41153.03 | 16.89368 | 0.04058771 | 1.17273e-08 | 1.563511 | 564707.1 | 231.8172 | 0.5569497 | 231.5356 | -0.2287916 | -22.16116 | 50.23933 | 1 | 50.23933 | 0.2287916 | 22.52622 | 1 | [6 empty] | 1:12 | 4339240 | 72.32067 | 9.44289e-13 | 0.0001258948 | 12.86616 | 0.005281672 | 1.21082e-05 | 7.66182e-08 | 10.21492 | 1043941.4 | 428.547 | 0.9824413 | 577.294 | -4.024493 | -72.4752 | 72.32067 | 1 | 72.32067 | 4.024493 | 23.84325 | 1
| 0:51 | 3036700 | 50.61167 | 4.16634e-11 | 0.005554663 | 762.8942 | 0.3131747 | 0.004242276 | 8.79545e-09 | 1.17263 | 161052.6 | 66.11348 | 0.8955756 | 0.02691378 | -2.149003 | -4.727481 | 50.61167 | 0.9915847 | 50.61167 | 2.149003 | 4.282791 | 0.9863839 | [7 empty] | 0:50 | 3023510 | 50.39183 | 8.5228e-10 | 0.113628 | 41040.01 | 16.84728 | 0.04047625 | 1.12386e-08 | 1.498357 | 541174.6 | 222.1569 | 0.5337405 | 232.2385 | -0.1351674 | -22.23621 | 50.39183 | 1 | 50.39183 | 0.1351674 | 22.60127 | 1 | [6 empty] | 1:13 | 4352350 | 72.53917 | 9.33661e-13 | 0.0001244779 | 12.72136 | 0.005222227 | 1.197192e-05 | 7.66182e-08 | 10.21492 | 1043941.4 | 428.547 | 0.9824413 | 579.0381 | -4.024493 | -72.7157 | 72.53917 | 1 | 72.53917 | 4.024493 | 23.92211 | 1
| 0:51 | 3045860 | 50.76433 | 4.16732e-11 | 0.00555597 | 763.0736 | 0.3132483 | 0.004243274 | 9.03977e-09 | 1.205204 | 165526.3 | 67.94998 | 0.9204529 | 0.02699497 | -2.448516 | -4.752988 | 50.76433 | 0.9917959 | 50.76433 | 2.448516 | 4.308298 | 0.9867222 | [7 empty] | 0:51 | 3032670 | 50.5445 | 8.53357e-10 | 0.1137716 | 41091.87 | 16.86857 | 0.0405274 | 1.1483e-08 | 1.530941 | 552943.2 | 226.988 | 0.5453475 | 232.942 | -0.1818897 | -22.31134 | 50.5445 | 1 | 50.5445 | 0.1818897 | 22.6764 | 1 | [6 empty] | 1:13 | 4365460 | 72.75767 | 9.27041e-13 | 0.0001235953 | 12.63116 | 0.0051852 | 1.188704e-05 | 7.65205e-08 | 10.20189 | 1042610.2 | 428.0006 | 0.9811886 | 580.7823 | -3.9543 | -72.9562 | 72.75767 | 1 | 72.75767 | 3.9543 | 24.00096 | 1
| 0:51 | 3055020 | 50.917 | 4.15852e-11 | 0.005544237 | 761.4622 | 0.3125869 | 0.004234313 | 8.79545e-09 | 1.17263 | 161052.6 | 66.11348 | 0.8955756 | 0.02707615 | -2.149003 | -4.778494 | 50.917 | 0.9920018 | 50.917 | 2.149003 | 4.333805 | 0.9870523 | [7 empty] | 0:51 | 3041820 | 50.697 | 8.48455e-10 | 0.113118 | 40855.83 | 16.77167 | 0.04029459 | 1.1483e-08 | 1.530941 | 552943.2 | 226.988 | 0.5453475 | 233.6449 | -0.1818897 | -22.38638 | 50.697 | 1 | 50.697 | 0.1818897 | 22.75144 | 1 | [6 empty] | 1:13 | 4378580 | 72.97633 | 9.55136e-13 | 0.000127341 | 13.01396 | 0.005342343 | 1.224729e-05 | 7.67159e-08 | 10.22795 | 1045272.6 | 429.0935 | 0.9836941 | 582.5278 | -4.099788 | -73.19688 | 72.97633 | 1 | 72.97633 | 4.099788 | 24.07988 | 1
| 0:51 | 3064170 | 51.0695 | 4.1368e-11 | 0.00551528 | 757.4851 | 0.3109542 | 0.004212197 | 9.03977e-09 | 1.205204 | 165526.3 | 67.94998 | 0.9204529 | 0.02715724 | -2.448516 | -4.803973 | 51.0695 | 0.9922025 | 51.0695 | 2.448516 | 4.359284 | 0.9873739 | [7 empty] | 0:51 | 3050980 | 50.84967 | 8.49095e-10 | 0.1132034 | 40886.64 | 16.78432 | 0.04032499 | 1.17273e-08 | 1.563511 | 564707.1 | 231.8172 | 0.5569497 | 234.3485 | -0.2287916 | -22.46151 | 50.84967 | 1 | 50.84967 | 0.2287916 | 22.82657 | 1 | [6 empty] | 1:13 | 4391690 | 73.19483 | 9.46e-13 | 0.000126123 | 12.88948 | 0.005291243 | 1.213014e-05 | 7.66182e-08 | 10.21492 | 1043941.4 | 428.547 | 0.9824413 | 584.272 | -4.024493 | -73.43738 | 73.19483 | 1 | 73.19483 | 4.024493 | 24.15874 | 1
| 0:51 | 3073330 | 51.22217 | 4.12823e-11 | 0.005503854 | 755.9159 | 0.31031 | 0.004203471 | 9.03977e-09 | 1.205204 | 165526.3 | 67.94998 | 0.9204529 | 0.02723843 | -2.448516 | -4.82948 | 51.22217 | 0.9923983 | 51.22217 | 2.448516 | 4.38479 | 0.987688 | [7 empty] | 0:51 | 3060130 | 51.00217 | 8.47427e-10 | 0.112981 | 40806.33 | 16.75135 | 0.04024577 | 1.12386e-08 | 1.498357 | 541174.6 | 222.1569 | 0.5337405 | 235.0513 | -0.1351674 | -22.53656 | 51.00217 | 1 | 51.00217 | 0.1351674 | 22.90162 | 1 | [6 empty] | 1:13 | 4404800 | 73.41333 | 1.0039e-12 | 0.0001338423 | 13.67838 | 0.005615093 | 1.287257e-05 | 7.66182e-08 | 10.21492 | 1043941.4 | 428.547 | 0.9824413 | 586.0161 | -4.024493 | -73.67787 | 73.41333 | 1 | 73.41333 | 4.024493 | 24.2376 | 1
| 0:51 | 3082480 | 51.37467 | 4.13507e-11 | 0.005512973 | 757.1683 | 0.3108242 | 0.004210436 | 9.52841e-09 | 1.27035 | 174473.7 | 71.62298 | 0.9702075 | 0.02731952 | -3.483253 | -4.854959 | 51.37467 | 0.992589 | 51.37467 | 3.483253 | 4.410269 | 0.987994 | [7 empty] | 0:51 | 3069290 | 51.15483 | 8.45982e-10 | 0.1127883 | 40736.74 | 16.72279 | 0.04017714 | 1.12386e-08 | 1.498357 | 541174.6 | 222.1569 | 0.5337405 | 235.7549 | -0.1351674 | -22.61169 | 51.15483 | 1 | 51.15483 | 0.1351674 | 22.97675 | 1 | [6 empty] | 1:14 | 4417920 | 73.632 | 9.65618e-13 | 0.0001287385 | 13.15678 | 0.005400972 | 1.238169e-05 | 7.65205e-08 | 10.20189 | 1042610.2 | 428.0006 | 0.9811886 | 587.7616 | -3.9543 | -73.91855 | 73.632 | 1 | 73.632 | 3.9543 | 24.31652 | 1
| 0:52 | 3091640 | 51.52733 | 4.16952e-11 | 0.005558903 | 763.4764 | 0.3134137 | 0.004245514 | 9.52841e-09 | 1.27035 | 174473.7 | 71.62298 | 0.9702075 | 0.02740071 | -3.483253 | -4.880466 | 51.52733 | 0.9927752 | 51.52733 | 3.483253 | 4.435776 | 0.9882928 | [7 empty] | 0:51 | 3078440 | 51.30733 | 8.45943e-10 | 0.1127831 | 40734.87 | 16.72202 | 0.04017529 | 1.09943e-08 | 1.465786 | 529410.8 | 217.3277 | 0.5221383 | 236.4577 | -0.088611 | -22.68673 | 51.30733 | 1 | 51.30733 | 0.088611 | 23.05179 | 1 | [6 empty] | 1:14 | 4431030 | 73.8505 | 9.64127e-13 | 0.0001285397 | 13.13646 | 0.005392632 | 1.236257e-05 | 7.66182e-08 | 10.21492 | 1043941.4 | 428.547 | 0.9824413 | 589.5058 | -4.024493 | -74.15905 | 73.8505 | 1 | 73.8505 | 4.024493 | 24.39537 | 1
| 0:52 | 3100790 | 51.67983 | 4.11748e-11 | 0.005489522 | 753.9475 | 0.309502 | 0.004192525 | 9.28409e-09 | 1.237777 | 170000 | 69.78648 | 0.9453302 | 0.0274818 | -2.850223 | -4.905944 | 51.67983 | 0.9929566 | 51.67983 | 2.850223 | 4.461255 | 0.988584 | [7 empty] | 0:51 | 3087600 | 51.46 | 8.43895e-10 | 0.1125101 | 40636.25 | 16.68153 | 0.04007803 | 1.09943e-08 | 1.465786 | 529410.8 | 217.3277 | 0.5221383 | 237.1613 | -0.088611 | -22.76186 | 51.46 | 1 | 51.46 | 0.088611 | 23.12692 | 1 | [6 empty] | 1:14 | 4444140 | 74.069 | 9.4397e-13 | 0.0001258523 | 12.86182 | 0.005279888 | 1.210411e-05 | 7.65205e-08 | 10.20189 | 1042610.2 | 428.0006 | 0.9811886 | 591.2499 | -3.9543 | -74.39955 | 74.069 | 1 | 74.069 | 3.9543 | 24.47423 | 1
| 0:52 | 3109940 | 51.83233 | 4.11505e-11 | 0.005486282 | 753.5025 | 0.3093193 | 0.004190051 | 9.52841e-09 | 1.27035 | 174473.7 | 71.62298 | 0.9702075 | 0.0275629 | -3.483253 | -4.931423 | 51.83233 | 0.9931334 | 51.83233 | 3.483253 | 4.486734 | 0.988868 | [7 empty] | 0:52 | 3096750 | 51.6125 | 8.41639e-10 | 0.1122093 | 40527.61 | 16.63694 | 0.03997089 | 1.1483e-08 | 1.530941 | 552943.2 | 226.988 | 0.5453475 | 237.8641 | -0.1818897 | -22.83691 | 51.6125 | 1 | 51.6125 | 0.1818897 | 23.20197 | 1 | [6 empty] | 1:14 | 4457260 | 74.28767 | 9.94082e-13 | 0.0001325334 | 13.54461 | 0.005560179 | 1.274667e-05 | 7.64227e-08 | 10.18886 | 1041277.7 | 427.4535 | 0.9799345 | 592.9954 | -3.888485 | -74.64023 | 74.28767 | 1 | 74.28767 | 3.888485 | 24.55315 | 1
| 0:52 | 3119100 | 51.985 | 4.10282e-11 | 0.005469977 | 751.2631 | 0.3084 | 0.004177598 | 9.28409e-09 | 1.237777 | 170000 | 69.78648 | 0.9453302 | 0.02764408 | -2.850223 | -4.95693 | 51.985 | 0.993306 | 51.985 | 2.850223 | 4.51224 | 0.9891453 | [7 empty] | 0:52 | 3105910 | 51.76517 | 8.43016e-10 | 0.1123929 | 40593.92 | 16.66416 | 0.04003628 | 1.12386e-08 | 1.498357 | 541174.6 | 222.1569 | 0.5337405 | 238.5677 | -0.1351674 | -22.91203 | 51.76517 | 1 | 51.76517 | 0.1351674 | 23.2771 | 1 | [6 empty] | 1:14 | 4470370 | 74.50617 | 9.34882e-13 | 0.0001246407 | 12.73799 | 0.005229056 | 1.198758e-05 | 7.65205e-08 | 10.20189 | 1042610.2 | 428.0006 | 0.9811886 | 594.7396 | -3.9543 | -74.88073 | 74.50617 | 1 | 74.50617 | 3.9543 | 24.63201 | 1
| 0:52 | 3128260 | 52.13767 | 4.07425e-11 | 0.005431887 | 746.0317 | 0.3062525 | 0.004148507 | 9.03977e-09 | 1.205204 | 165526.3 | 67.94998 | 0.9204529 | 0.02772526 | -2.448516 | -4.982437 | 52.13767 | 0.9934743 | 52.13767 | 2.448516 | 4.537747 | 0.9894157 | [7 empty] | 0:52 | 3115060 | 51.91767 | 8.39327e-10 | 0.1119011 | 40416.28 | 16.59124 | 0.03986109 | 1.12386e-08 | 1.498357 | 541174.6 | 222.1569 | 0.5337405 | 239.2705 | -0.1351674 | -22.98708 | 51.91767 | 1 | 51.91767 | 0.1351674 | 23.35214 | 1 | [6 empty] | 1:15 | 4483480 | 74.72467 | 1.02179e-12 | 0.0001362275 | 13.92213 | 0.005715157 | 1.310196e-05 | 7.64227e-08 | 10.18886 | 1041277.7 | 427.4535 | 0.9799345 | 596.4837 | -3.888485 | -75.12122 | 74.72467 | 1 | 74.72467 | 3.888485 | 24.71087 | 1
| 0:52 | 3137410 | 52.29017 | 4.0762e-11 | 0.005434486 | 746.3887 | 0.3063991 | 0.004150493 | 8.79545e-09 | 1.17263 | 161052.6 | 66.11348 | 0.8955756 | 0.02780636 | -2.149003 | -5.007916 | 52.29017 | 0.9936382 | 52.29017 | 2.149003 | 4.563226 | 0.9896793 | [7 empty] | 0:52 | 3124220 | 52.07033 | 8.368e-10 | 0.1115642 | 40294.6 | 16.54128 | 0.03974108 | 1.12386e-08 | 1.498357 | 541174.6 | 222.1569 | 0.5337405 | 239.9741 | -0.1351674 | -23.06221 | 52.07033 | 1 | 52.07033 | 0.1351674 | 23.42727 | 1 | [6 empty] | 1:15 | 4496600 | 74.94333 | 9.86875e-13 | 0.0001315725 | 13.44641 | 0.005519868 | 1.265426e-05 | 7.64227e-08 | 10.18886 | 1041277.7 | 427.4535 | 0.9799345 | 598.2292 | -3.888485 | -75.3619 | 74.94333 | 1 | 74.94333 | 3.888485 | 24.78979 | 1
| 0:52 | 3146560 | 52.44267 | 4.08548e-11 | 0.005446859 | 748.088 | 0.3070966 | 0.004159942 | 9.28409e-09 | 1.237777 | 170000 | 69.78648 | 0.9453302 | 0.02788745 | -2.850223 | -5.033395 | 52.44267 | 0.9937981 | 52.44267 | 2.850223 | 4.588705 | 0.9899363 | [7 empty] | 0:52 | 3133370 | 52.22283 | 8.34298e-10 | 0.1112306 | 40174.12 | 16.49183 | 0.03962225 | 1.075e-08 | 1.433215 | 517646.9 | 212.4986 | 0.510536 | 240.6769 | -0.0421504 | -23.13726 | 52.22283 | 1 | 52.22283 | 0.0421504 | 23.50232 | 1 | [6 empty] | 1:15 | 4509710 | 75.16183 | 1.05748e-12 | 0.0001409857 | 14.40842 | 0.005914781 | 1.35596e-05 | 7.64227e-08 | 10.18886 | 1041277.7 | 427.4535 | 0.9799345 | 599.9734 | -3.888485 | -75.6024 | 75.16183 | 1 | 75.16183 | 3.888485 | 24.86864 | 1
| 0:53 | 3155720 | 52.59533 | 4.07523e-11 | 0.005433193 | 746.2111 | 0.3063261 | 0.004149505 | 9.28409e-09 | 1.237777 | 170000 | 69.78648 | 0.9453302 | 0.02796864 | -2.850223 | -5.058901 | 52.59533 | 0.9939541 | 52.59533 | 2.850223 | 4.614212 | 0.9901873 | [7 empty] | 0:52 | 3142530 | 52.3755 | 8.34145e-10 | 0.1112102 | 40166.75 | 16.4888 | 0.03961498 | 1.1483e-08 | 1.530941 | 552943.2 | 226.988 | 0.5453475 | 241.3805 | -0.1818897 | -23.21238 | 52.3755 | 1 | 52.3755 | 0.1818897 | 23.57745 | 1 | [6 empty] | 1:15 | 4522820 | 75.38033 | 8.92616e-13 | 0.0001190057 | 12.16211 | 0.004992651 | 1.144562e-05 | 7.65205e-08 | 10.20189 | 1042610.2 | 428.0006 | 0.9811886 | 601.7175 | -3.9543 | -75.8429 | 75.38033 | 1 | 75.38033 | 3.9543 | 24.9475 | 1
| 0:53 | 3164880 | 52.748 | 4.06618e-11 | 0.005421128 | 744.554 | 0.3056459 | 0.00414029 | 9.28409e-09 | 1.237777 | 170000 | 69.78648 | 0.9453302 | 0.02804982 | -2.850223 | -5.084408 | 52.748 | 0.9941062 | 52.748 | 2.850223 | 4.639718 | 0.990432 | [7 empty] | 0:53 | 3151680 | 52.528 | 8.32505e-10 | 0.1109915 | 40087.78 | 16.45638 | 0.0395371 | 1.1483e-08 | 1.530941 | 552943.2 | 226.988 | 0.5453475 | 242.0833 | -0.1818897 | -23.28743 | 52.528 | 1 | 52.528 | 0.1818897 | 23.65249 | 1 | [6 empty] | 1:16 | 4535940 | 75.599 | 1.00249e-12 | 0.0001336543 | 13.65917 | 0.005607207 | 1.285449e-05 | 7.6325e-08 | 10.17583 | 1039946.5 | 426.9071 | 0.9786818 | 603.463 | -3.826643 | -76.08358 | 75.599 | 1 | 75.599 | 3.826643 | 25.02642 | 1
| 0:53 | 3174030 | 52.9005 | 4.04077e-11 | 0.00538725 | 739.9012 | 0.3037359 | 0.004114417 | 9.03977e-09 | 1.205204 | 165526.3 | 67.94998 | 0.9204529 | 0.02813092 | -2.448516 | -5.109887 | 52.9005 | 0.9942543 | 52.9005 | 2.448516 | 4.665197 | 0.9906705 | [7 empty] | 0:53 | 3160840 | 52.68067 | 8.33923e-10 | 0.1111806 | 40156.06 | 16.48441 | 0.03960444 | 1.12386e-08 | 1.498357 | 541174.6 | 222.1569 | 0.5337405 | 242.7869 | -0.1351674 | -23.36256 | 52.68067 | 1 | 52.68067 | 0.1351674 | 23.72762 | 1 | [6 empty] | 1:16 | 4549050 | 75.8175 | 9.68795e-13 | 0.000129162 | 13.20006 | 0.005418741 | 1.242243e-05 | 7.64227e-08 | 10.18886 | 1041277.7 | 427.4535 | 0.9799345 | 605.2072 | -3.888485 | -76.32408 | 75.8175 | 1 | 75.8175 | 3.888485 | 25.10528 | 1
| 0:53 | 3183180 | 53.053 | 4.04443e-11 | 0.00539213 | 740.5713 | 0.304011 | 0.004118144 | 9.28409e-09 | 1.237777 | 170000 | 69.78648 | 0.9453302 | 0.02821201 | -2.850223 | -5.135366 | 53.053 | 0.9943987 | 53.053 | 2.850223 | 4.690676 | 0.990903 | [7 empty] | 0:53 | 3169990 | 52.83317 | 8.3043e-10 | 0.1107149 | 39987.87 | 16.41537 | 0.03943855 | 1.12386e-08 | 1.498357 | 541174.6 | 222.1569 | 0.5337405 | 243.4897 | -0.1351674 | -23.4376 | 52.83317 | 1 | 52.83317 | 0.1351674 | 23.80267 | 1 | [6 empty] | 1:16 | 4562160 | 76.036 | 9.6447e-13 | 0.0001285854 | 13.14114 | 0.00539455 | 1.236697e-05 | 7.64227e-08 | 10.18886 | 1041277.7 | 427.4535 | 0.9799345 | 606.9513 | -3.888485 | -76.56457 | 76.036 | 1 | 76.036 | 3.888485 | 25.18414 | 1
| 0:53 | 3192340 | 53.20567 | 4.02489e-11 | 0.005366079 | 736.9934 | 0.3025422 | 0.004098248 | 9.52841e-09 | 1.27035 | 174473.7 | 71.62298 | 0.9702075 | 0.02829319 | -3.483253 | -5.160873 | 53.20567 | 0.9945397 | 53.20567 | 3.483253 | 4.716183 | 0.9911301 | [7 empty] | 0:53 | 3179150 | 52.98583 | 8.2903e-10 | 0.1105282 | 39920.45 | 16.38769 | 0.03937206 | 1.09943e-08 | 1.465786 | 529410.8 | 217.3277 | 0.5221383 | 244.1933 | -0.088611 | -23.51273 | 52.98583 | 1 | 52.98583 | 0.088611 | 23.8778 | 1 | [6 empty] | 1:16 | 4575280 | 76.25467 | 1.0448e-12 | 0.0001392952 | 14.23565 | 0.005843859 | 1.339701e-05 | 7.62273e-08 | 10.1628 | 1038615.3 | 426.3606 | 0.977429 | 608.6968 | -3.76826 | -76.80525 | 76.25467 | 1 | 76.25467 | 3.76826 | 25.26305 | 1
| 0:53 | 3201490 | 53.35817 | 4.02832e-11 | 0.005370652 | 737.6215 | 0.3028 | 0.00410174 | 9.28409e-09 | 1.237777 | 170000 | 69.78648 | 0.9453302 | 0.02837429 | -2.850223 | -5.186351 | 53.35817 | 0.994677 | 53.35817 | 2.850223 | 4.741662 | 0.9913513 | [7 empty] | 0:53 | 3188300 | 53.13833 | 8.28314e-10 | 0.1104328 | 39885.97 | 16.37354 | 0.03933806 | 1.075e-08 | 1.433215 | 517646.9 | 212.4986 | 0.510536 | 244.8961 | -0.0421504 | -23.58778 | 53.13833 | 1 | 53.13833 | 0.0421504 | 23.95284 | 1 | [6 empty] | 1:16 | 4588390 | 76.47317 | 1.0201e-12 | 0.0001360021 | 13.89911 | 0.005705705 | 1.308029e-05 | 7.62273e-08 | 10.1628 | 1038615.3 | 426.3606 | 0.977429 | 610.441 | -3.76826 | -77.04575 | 76.47317 | 1 | 76.47317 | 3.76826 | 25.34191 | 1
| 0:54 | 3210650 | 53.51083 | 4.01634e-11 | 0.00535468 | 735.4278 | 0.3018995 | 0.004089542 | 9.03977e-09 | 1.205204 | 165526.3 | 67.94998 | 0.9204529 | 0.02845547 | -2.448516 | -5.211858 | 53.51083 | 0.994811 | 53.51083 | 2.448516 | 4.767168 | 0.9915673 | [7 empty] | 0:53 | 3197460 | 53.291 | 8.26682e-10 | 0.1102152 | 39807.39 | 16.34128 | 0.03926055 | 1.075e-08 | 1.433215 | 517646.9 | 212.4986 | 0.510536 | 245.5997 | -0.0421504 | -23.66291 | 53.291 | 1 | 53.291 | 0.0421504 | 24.02797 | 1 | [6 empty] | 1:17 | 4601500 | 76.69167 | 9.82355e-13 | 0.0001309699 | 13.38482 | 0.005494586 | 1.25963e-05 | 7.61295e-08 | 10.14977 | 1037282.7 | 425.8136 | 0.9761749 | 612.1851 | -3.712904 | -77.28625 | 76.69167 | 1 | 76.69167 | 3.712904 | 25.42077 | 1
| 0:54 | 3219800 | 53.66333 | 3.99825e-11 | 0.005330562 | 732.1154 | 0.3005397 | 0.004071122 | 9.03977e-09 | 1.205204 | 165526.3 | 67.94998 | 0.9204529 | 0.02853657 | -2.448516 | -5.237337 | 53.66333 | 0.9949415 | 53.66333 | 2.448516 | 4.792647 | 0.9917777 | [7 empty] | 0:53 | 3206610 | 53.4435 | 8.25795e-10 | 0.1100969 | 39764.68 | 16.32374 | 0.03921843 | 1.12386e-08 | 1.498357 | 541174.6 | 222.1569 | 0.5337405 | 246.3025 | -0.1351674 | -23.73795 | 53.4435 | 1 | 53.4435 | 0.1351674 | 24.10302 | 1 | [6 empty] | 1:17 | 4614620 | 76.91033 | 1.07436e-12 | 0.0001432362 | 14.63841 | 0.006009196 | 1.377604e-05 | 7.6325e-08 | 10.17583 | 1039946.5 | 426.9071 | 0.9786818 | 613.9306 | -3.826643 | -77.52693 | 76.91033 | 1 | 76.91033 | 3.826643 | 25.49969 | 1
| 0:54 | 3228960 | 53.816 | 4.00461e-11 | 0.005339041 | 733.2799 | 0.3010178 | 0.004077598 | 9.52841e-09 | 1.27035 | 174473.7 | 71.62298 | 0.9702075 | 0.02861775 | -3.483253 | -5.262844 | 53.816 | 0.9950689 | 53.816 | 3.483253 | 4.818154 | 0.9919831 | [7 empty] | 0:54 | 3215770 | 53.59617 | 8.2405e-10 | 0.1098643 | 39680.65 | 16.28925 | 0.03913556 | 1.09943e-08 | 1.465786 | 529410.8 | 217.3277 | 0.5221383 | 247.0061 | -0.088611 | -23.81308 | 53.59617 | 1 | 53.59617 | 0.088611 | 24.17814 | 1 | [6 empty] | 1:17 | 4627730 | 77.12883 | 9.66498e-13 | 0.0001288558 | 13.16877 | 0.005405894 | 1.239298e-05 | 7.62273e-08 | 10.1628 | 1038615.3 | 426.3606 | 0.977429 | 615.6748 | -3.76826 | -77.76743 | 77.12883 | 1 | 77.12883 | 3.76826 | 25.57855 | 1
| 0:54 | 3238110 | 53.9685 | 3.98652e-11 | 0.005314923 | 729.9675 | 0.299658 | 0.004059178 | 9.03977e-09 | 1.205204 | 165526.3 | 67.94998 | 0.9204529 | 0.02869885 | -2.448516 | -5.288323 | 53.9685 | 0.995193 | 53.9685 | 2.448516 | 4.843633 | 0.9921832 | [7 empty] | 0:54 | 3224920 | 53.74867 | 8.24389e-10 | 0.1099095 | 39696.97 | 16.29595 | 0.03915166 | 1.09943e-08 | 1.465786 | 529410.8 | 217.3277 | 0.5221383 | 247.7089 | -0.088611 | -23.88813 | 53.74867 | 1 | 53.74867 | 0.088611 | 24.25319 | 1 | [6 empty] | 1:17 | 4640840 | 77.34733 | 1.04035e-12 | 0.0001387019 | 14.17502 | 0.005818969 | 1.333995e-05 | 7.6325e-08 | 10.17583 | 1039946.5 | 426.9071 | 0.9786818 | 617.419 | -3.826643 | -78.00792 | 77.34733 | 1 | 77.34733 | 3.826643 | 25.6574 | 1
| 0:54 | 3247260 | 54.121 | 3.96723e-11 | 0.005289205 | 726.4353 | 0.298208 | 0.004039537 | 9.52841e-09 | 1.27035 | 174473.7 | 71.62298 | 0.9702075 | 0.02877994 | -3.483253 | -5.313801 | 54.121 | 0.9953139 | 54.121 | 3.483253 | 4.869112 | 0.9923784 | [7 empty] | 0:54 | 3234080 | 53.90133 | 8.2313e-10 | 0.1097416 | 39636.35 | 16.27107 | 0.03909186 | 1.09943e-08 | 1.465786 | 529410.8 | 217.3277 | 0.5221383 | 248.4125 | -0.088611 | -23.96326 | 53.90133 | 1 | 53.90133 | 0.088611 | 24.32832 | 1 | [6 empty] | 1:18 | 4653960 | 77.566 | 9.44045e-13 | 0.0001258623 | 12.86284 | 0.005280308 | 1.210507e-05 | 7.62273e-08 | 10.1628 | 1038615.3 | 426.3606 | 0.977429 | 619.1644 | -3.76826 | -78.2486 | 77.566 | 1 | 77.566 | 3.76826 | 25.73632 | 1
| 0:54 | 3256420 | 54.27367 | 3.98091e-11 | 0.005307444 | 728.9403 | 0.2992363 | 0.004053466 | 9.03977e-09 | 1.205204 | 165526.3 | 67.94998 | 0.9204529 | 0.02886112 | -2.448516 | -5.339308 | 54.27367 | 0.995432 | 54.27367 | 2.448516 | 4.894619 | 0.9925689 | [7 empty] | 0:54 | 3243230 | 54.05383 | 8.21502e-10 | 0.1095246 | 39557.95 | 16.23888 | 0.03901455 | 1.09943e-08 | 1.465786 | 529410.8 | 217.3277 | 0.5221383 | 249.1153 | -0.088611 | -24.0383 | 54.05383 | 1 | 54.05383 | 0.088611 | 24.40337 | 1 | [6 empty] | 1:18 | 4667070 | 77.7845 | 9.58777e-13 | 0.0001278264 | 13.06357 | 0.005362708 | 1.229397e-05 | 7.62273e-08 | 10.1628 | 1038615.3 | 426.3606 | 0.977429 | 620.9086 | -3.76826 | -78.4891 | 77.7845 | 1 | 77.7845 | 3.76826 | 25.81518 | 1
| 0:54 | 3265580 | 54.42633 | 3.96014e-11 | 0.005279753 | 725.1371 | 0.2976751 | 0.004032318 | 9.03977e-09 | 1.205204 | 165526.3 | 67.94998 | 0.9204529 | 0.02894231 | -2.448516 | -5.364815 | 54.42633 | 0.9955471 | 54.42633 | 2.448516 | 4.920125 | 0.9927547 | [7 empty] | 0:54 | 3252390 | 54.2065 | 8.20082e-10 | 0.1093353 | 39489.58 | 16.21081 | 0.03894711 | 1.12386e-08 | 1.498357 | 541174.6 | 222.1569 | 0.5337405 | 249.8189 | -0.1351674 | -24.11343 | 54.2065 | 1 | 54.2065 | 0.1351674 | 24.47849 | 1 | [6 empty] | 1:18 | 4680180 | 78.003 | 9.30266e-13 | 0.0001240253 | 12.6751 | 0.005203238 | 1.192839e-05 | 7.60318e-08 | 10.13674 | 1035951.6 | 425.2671 | 0.9749222 | 622.6528 | -3.660374 | -78.7296 | 78.003 | 1 | 78.003 | 3.660374 | 25.89404 | 1
| 0:55 | 3274730 | 54.57883 | 3.93523e-11 | 0.005246542 | 720.5758 | 0.2958026 | 0.004006954 | 9.28409e-09 | 1.237777 | 170000 | 69.78648 | 0.9453302 | 0.0290234 | -2.850223 | -5.390294 | 54.57883 | 0.9956592 | 54.57883 | 2.850223 | 4.945604 | 0.9929356 | [7 empty] | 0:54 | 3261540 | 54.359 | 8.17984e-10 | 0.1090556 | 39388.55 | 16.16934 | 0.03884747 | 1.12386e-08 | 1.498357 | 541174.6 | 222.1569 | 0.5337405 | 250.5218 | -0.1351674 | -24.18848 | 54.359 | 1 | 54.359 | 0.1351674 | 24.55354 | 1 | [6 empty] | 1:18 | 4693300 | 78.22167 | 1.02008e-12 | 0.0001359995 | 13.89884 | 0.005705593 | 1.308004e-05 | 7.61295e-08 | 10.14977 | 1037282.7 | 425.8136 | 0.9761749 | 624.3983 | -3.712904 | -78.97028 | 78.22167 | 1 | 78.22167 | 3.712904 | 25.97296 | 1
| 0:55 | 3283880 | 54.73133 | 3.93473e-11 | 0.005245875 | 720.4843 | 0.2957651 | 0.004006444 | 9.52841e-09 | 1.27035 | 174473.7 | 71.62298 | 0.9702075 | 0.0291045 | -3.483253 | -5.415773 | 54.73133 | 0.9957684 | 54.73133 | 3.483253 | 4.971083 | 0.9931121 | [7 empty] | 0:54 | 3270700 | 54.51167 | 8.17782e-10 | 0.1090286 | 39378.82 | 16.16535 | 0.03883788 | 1.12386e-08 | 1.498357 | 541174.6 | 222.1569 | 0.5337405 | 251.2253 | -0.1351674 | -24.26361 | 54.51167 | 1 | 54.51167 | 0.1351674 | 24.62867 | 1 | [6 empty] | 1:18 | 4703260 | 78.38767 | 1.01673e-12 | 0.0001355529 | 13.85319 | 0.005686855 | 1.303708e-05 | 7.61295e-08 | 10.14977 | 1037282.7 | 425.8136 | 0.9761749 | 625.7233 | -3.712904 | -79.15299 | 78.38767 | 1 | 78.38767 | 3.712904 | 26.03287 | 1
| 0:55 | 3293040 | 54.884 | 3.91518e-11 | 0.005219811 | 716.9045 | 0.2942955 | 0.003986538 | 9.52841e-09 | 1.27035 | 174473.7 | 71.62298 | 0.9702075 | 0.02918568 | -3.483253 | -5.441279 | 54.884 | 0.9958751 | 54.884 | 3.483253 | 4.99659 | 0.9932844 | [7 empty] | 0:55 | 3279850 | 54.66417 | 8.1515e-10 | 0.1086777 | 39252.08 | 16.11332 | 0.03871288 | 1.09943e-08 | 1.465786 | 529410.8 | 217.3277 | 0.5221383 | 251.9282 | -0.088611 | -24.33865 | 54.66417 | 1 | 54.66417 | 0.088611 | 24.70371 | 1 | [6 empty] | 1:19 | 4716370 | 78.60617 | 9.84823e-13 | 0.0001312989 | 13.41845 | 0.00550839 | 1.262795e-05 | 7.60318e-08 | 10.13674 | 1035951.6 | 425.2671 | 0.9749222 | 627.4675 | -3.660374 | -79.39349 | 78.60617 | 1 | 78.60617 | 3.660374 | 26.11173 | 1
| 0:55 | 3302200 | 55.03667 | 3.89614e-11 | 0.005194426 | 713.4181 | 0.2928643 | 0.003967151 | 9.28409e-09 | 1.237777 | 170000 | 69.78648 | 0.9453302 | 0.02926687 | -2.850223 | -5.466786 | 55.03667 | 0.995979 | 55.03667 | 2.850223 | 5.022097 | 0.9934525 | [7 empty] | 0:55 | 3289010 | 54.81683 | 8.1805e-10 | 0.1090644 | 39391.73 | 16.17065 | 0.03885061 | 1.09943e-08 | 1.465786 | 529410.8 | 217.3277 | 0.5221383 | 252.6317 | -0.088611 | -24.41378 | 54.81683 | 1 | 54.81683 | 0.088611 | 24.77884 | 1 | [6 empty] | 1:19 | 4729490 | 78.82483 | 9.83795e-13 | 0.0001311619 | 13.40444 | 0.005502641 | 1.261477e-05 | 7.60318e-08 | 10.13674 | 1035951.6 | 425.2671 | 0.9749222 | 629.213 | -3.660374 | -79.63417 | 78.82483 | 1 | 78.82483 | 3.660374 | 26.19064 | 1
| 0:55 | 3311350 | 55.18917 | 3.8927e-11 | 0.00518984 | 712.7882 | 0.2926058 | 0.003963648 | 9.28409e-09 | 1.237777 | 170000 | 69.78648 | 0.9453302 | 0.02934796 | -2.850223 | -5.492265 | 55.18917 | 0.9960803 | 55.18917 | 2.850223 | 5.047575 | 0.9936161 | [7 empty] | 0:55 | 3298160 | 54.96933 | 8.14905e-10 | 0.1086451 | 39240.29 | 16.10848 | 0.03870124 | 1.09943e-08 | 1.465786 | 529410.8 | 217.3277 | 0.5221383 | 253.3346 | -0.088611 | -24.48883 | 54.96933 | 1 | 54.96933 | 0.088611 | 24.85389 | 1 | [6 empty] | 1:19 | 4742600 | 79.04333 | 9.299e-13 | 0.0001239765 | 12.67011 | 0.005201191 | 1.19237e-05 | 7.60318e-08 | 10.13674 | 1035951.6 | 425.2671 | 0.9749222 | 630.9571 | -3.660374 | -79.87466 | 79.04333 | 1 | 79.04333 | 3.660374 | 26.2695 | 1
| 0:55 | 3320500 | 55.34167 | 3.91177e-11 | 0.005215264 | 716.2801 | 0.2940392 | 0.003983066 | 9.28409e-09 | 1.237777 | 170000 | 69.78648 | 0.9453302 | 0.02942906 | -2.850223 | -5.517744 | 55.34167 | 0.996179 | 55.34167 | 2.850223 | 5.073054 | 0.9937757 | [7 empty] | 0:55 | 3307320 | 55.122 | 8.13868e-10 | 0.1085068 | 39190.35 | 16.08798 | 0.03865199 | 1.075e-08 | 1.433215 | 517646.9 | 212.4986 | 0.510536 | 254.0382 | -0.0421504 | -24.56396 | 55.122 | 1 | 55.122 | 0.0421504 | 24.92902 | 1 | [6 empty] | 1:19 | 4755710 | 79.26183 | 9.19125e-13 | 0.0001225399 | 12.5233 | 0.005140923 | 1.178553e-05 | 7.59341e-08 | 10.12371 | 1034620.4 | 424.7207 | 0.9736694 | 632.7013 | -3.610341 | -80.11516 | 79.26183 | 1 | 79.26183 | 3.610341 | 26.34836 | 1
| 0:55 | 3329660 | 55.49433 | 3.88661e-11 | 0.005181721 | 711.6731 | 0.292148 | 0.003957447 | 9.28409e-09 | 1.237777 | 170000 | 69.78648 | 0.9453302 | 0.02951024 | -2.850223 | -5.543251 | 55.49433 | 0.9962753 | 55.49433 | 2.850223 | 5.098561 | 0.9939315 | [7 empty] | 0:55 | 3316470 | 55.2745 | 8.1338e-10 | 0.1084417 | 39166.85 | 16.07833 | 0.03862882 | 1.09943e-08 | 1.465786 | 529410.8 | 217.3277 | 0.5221383 | 254.741 | -0.088611 | -24.639 | 55.2745 | 1 | 55.2745 | 0.088611 | 25.00406 | 1 | [6 empty] | 1:19 | 4768830 | 79.4805 | 1.02352e-12 | 0.0001364581 | 13.94571 | 0.005724834 | 1.312414e-05 | 7.60318e-08 | 10.13674 | 1035951.6 | 425.2671 | 0.9749222 | 634.4468 | -3.660374 | -80.35584 | 79.4805 | 1 | 79.4805 | 3.660374 | 26.42728 | 1
| 0:56 | 3338820 | 55.647 | 3.89443e-11 | 0.005192146 | 713.105 | 0.2927358 | 0.00396541 | 9.03977e-09 | 1.205204 | 165526.3 | 67.94998 | 0.9204529 | 0.02959142 | -2.448516 | -5.568757 | 55.647 | 0.9963693 | 55.647 | 2.448516 | 5.124068 | 0.9940835 | [7 empty] | 0:55 | 3325630 | 55.42717 | 8.10564e-10 | 0.1080663 | 39031.25 | 16.02267 | 0.03849508 | 1.09943e-08 | 1.465786 | 529410.8 | 217.3277 | 0.5221383 | 255.4446 | -0.088611 | -24.71413 | 55.42717 | 1 | 55.42717 | 0.088611 | 25.07919 | 1 | [6 empty] | 1:20 | 4781940 | 79.699 | 9.98284e-13 | 0.0001330936 | 13.60186 | 0.005583682 | 1.280055e-05 | 7.61295e-08 | 10.14977 | 1037282.7 | 425.8136 | 0.9761749 | 636.1909 | -3.712904 | -80.59634 | 79.699 | 1 | 79.699 | 3.712904 | 26.50614 | 1
| 0:56 | 3347970 | 55.7995 | 3.87757e-11 | 0.005169668 | 710.0178 | 0.2914685 | 0.003948243 | 9.52841e-09 | 1.27035 | 174473.7 | 71.62298 | 0.9702075 | 0.02967252 | -3.483253 | -5.594236 | 55.7995 | 0.9964607 | 55.7995 | 3.483253 | 5.149547 | 0.9942314 | [7 empty] | 0:56 | 3334780 | 55.57967 | 8.09364e-10 | 0.1079063 | 38973.47 | 15.99895 | 0.03843809 | 1.12386e-08 | 1.498357 | 541174.6 | 222.1569 | 0.5337405 | 256.1474 | -0.1351674 | -24.78918 | 55.57967 | 1 | 55.57967 | 0.1351674 | 25.15424 | 1 | [6 empty] | 1:20 | 4795050 | 79.9175 | 9.56066e-13 | 0.000127465 | 13.02663 | 0.005347545 | 1.225921e-05 | 7.60318e-08 | 10.13674 | 1035951.6 | 425.2671 | 0.9749222 | 637.9351 | -3.660374 | -80.83684 | 79.9175 | 1 | 79.9175 | 3.660374 | 26.58499 | 1
| 0:56 | 3357120 | 55.952 | 3.85386e-11 | 0.005138057 | 705.6763 | 0.2896862 | 0.0039241 | 9.28409e-09 | 1.237777 | 170000 | 69.78648 | 0.9453302 | 0.02975361 | -2.850223 | -5.619715 | 55.952 | 0.9965499 | 55.952 | 2.850223 | 5.175026 | 0.9943757 | [7 empty] | 0:56 | 3343940 | 55.73233 | 8.11491e-10 | 0.1081899 | 39075.89 | 16.04099 | 0.03853911 | 1.09943e-08 | 1.465786 | 529410.8 | 217.3277 | 0.5221383 | 256.851 | -0.088611 | -24.8643 | 55.73233 | 1 | 55.73233 | 0.088611 | 25.22937 | 1 | [6 empty] | 1:20 | 4808170 | 80.13617 | 9.97575e-13 | 0.0001329991 | 13.5922 | 0.005579716 | 1.279146e-05 | 7.59341e-08 | 10.12371 | 1034620.4 | 424.7207 | 0.9736694 | 639.6806 | -3.610341 | -81.07752 | 80.13617 | 1 | 80.13617 | 3.610341 | 26.66391 | 1
| 0:56 | 3366280 | 56.10467 | 3.87098e-11 | 0.005160882 | 708.8111 | 0.2909731 | 0.003941533 | 9.28409e-09 | 1.237777 | 170000 | 69.78648 | 0.9453302 | 0.0298348 | -2.850223 | -5.645222 | 56.10467 | 0.9966369 | 56.10467 | 2.850223 | 5.200532 | 0.9945166 | [7 empty] | 0:56 | 3353090 | 55.88483 | 8.1027e-10 | 0.1080271 | 39017.1 | 16.01686 | 0.03848112 | 1.09943e-08 | 1.465786 | 529410.8 | 217.3277 | 0.5221383 | 257.5538 | -0.088611 | -24.93935 | 55.88483 | 1 | 55.88483 | 0.088611 | 25.30441 | 1 | [6 empty] | 1:20 | 4821280 | 80.35467 | 1.02523e-12 | 0.0001366861 | 13.96901 | 0.005734398 | 1.314607e-05 | 7.60318e-08 | 10.13674 | 1035951.6 | 425.2671 | 0.9749222 | 641.4248 | -3.660374 | -81.31801 | 80.35467 | 1 | 80.35467 | 3.660374 | 26.74277 | 1
| 0:56 | 3375440 | 56.25733 | 3.81868e-11 | 0.005091155 | 699.2345 | 0.2870418 | 0.003888279 | 9.28409e-09 | 1.237777 | 170000 | 69.78648 | 0.9453302 | 0.02991598 | -2.850223 | -5.670729 | 56.25733 | 0.9967217 | 56.25733 | 2.850223 | 5.226039 | 0.994654 | [7 empty] | 0:56 | 3362250 | 56.0375 | 8.09241e-10 | 0.1078899 | 38967.55 | 15.99652 | 0.03843225 | 1.075e-08 | 1.433215 | 517646.9 | 212.4986 | 0.510536 | 258.2574 | -0.0421504 | -25.01448 | 56.0375 | 1 | 56.0375 | 0.0421504 | 25.37954 | 1 | [6 empty] | 1:21 | 4834390 | 80.57317 | 9.94693e-13 | 0.0001326148 | 13.55293 | 0.005563596 | 1.275451e-05 | 7.59341e-08 | 10.12371 | 1034620.4 | 424.7207 | 0.9736694 | 643.1689 | -3.610341 | -81.55851 | 80.57317 | 1 | 80.57317 | 3.610341 | 26.82163 | 1
| 0:56 | 3384590 | 56.40983 | 3.84116e-11 | 0.005121126 | 703.3508 | 0.2887316 | 0.003911169 | 9.52841e-09 | 1.27035 | 174473.7 | 71.62298 | 0.9702075 | 0.02999707 | -3.483253 | -5.696207 | 56.40983 | 0.9968043 | 56.40983 | 3.483253 | 5.251518 | 0.9947878 | [7 empty] | 0:56 | 3371400 | 56.19 | 8.06686e-10 | 0.1075493 | 38844.52 | 15.94601 | 0.03831091 | 1.09943e-08 | 1.465786 | 529410.8 | 217.3277 | 0.5221383 | 258.9602 | -0.088611 | -25.08953 | 56.19 | 1 | 56.19 | 0.088611 | 25.45459 | 1 | [6 empty] | 1:21 | 4847510 | 80.79183 | 1.04522e-12 | 0.0001393512 | 14.24137 | 0.005846208 | 1.340239e-05 | 7.60318e-08 | 10.13674 | 1035951.6 | 425.2671 | 0.9749222 | 644.9144 | -3.660374 | -81.79919 | 80.79183 | 1 | 80.79183 | 3.660374 | 26.90055 | 1
| 0:57 | 3393740 | 56.56233 | 3.81452e-11 | 0.005085608 | 698.4728 | 0.2867291 | 0.003884043 | 9.52841e-09 | 1.27035 | 174473.7 | 71.62298 | 0.9702075 | 0.03007817 | -3.483253 | -5.721686 | 56.56233 | 0.9968849 | 56.56233 | 3.483253 | 5.276997 | 0.9949182 | [7 empty] | 0:56 | 3380560 | 56.34267 | 8.06114e-10 | 0.107473 | 38816.97 | 15.9347 | 0.03828374 | 1.09943e-08 | 1.465786 | 529410.8 | 217.3277 | 0.5221383 | 259.6638 | -0.088611 | -25.16465 | 56.34267 | 1 | 56.34267 | 0.088611 | 25.52972 | 1 | [6 empty] | 1:21 | 4860620 | 81.01033 | 9.48614e-13 | 0.0001264715 | 12.92509 | 0.005305863 | 1.216366e-05 | 7.59341e-08 | 10.12371 | 1034620.4 | 424.7207 | 0.9736694 | 646.6586 | -3.610341 | -82.03969 | 81.01033 | 1 | 81.01033 | 3.610341 | 26.9794 | 1
| 0:57 | 3402900 | 56.715 | 3.83114e-11 | 0.005107767 | 701.516 | 0.2879784 | 0.003900966 | 9.28409e-09 | 1.237777 | 170000 | 69.78648 | 0.9453302 | 0.03015935 | -2.850223 | -5.747193 | 56.715 | 0.9969635 | 56.715 | 2.850223 | 5.302503 | 0.9950456 | [7 empty] | 0:56 | 3389710 | 56.49517 | 8.06527e-10 | 0.1075281 | 38836.86 | 15.94287 | 0.03830336 | 1.075e-08 | 1.433215 | 517646.9 | 212.4986 | 0.510536 | 260.3666 | -0.0421504 | -25.2397 | 56.49517 | 1 | 56.49517 | 0.0421504 | 25.60476 | 1 | [6 empty] | 1:21 | 4873730 | 81.22883 | 9.91345e-13 | 0.0001321685 | 13.50731 | 0.00554487 | 1.271158e-05 | 7.60318e-08 | 10.13674 | 1035951.6 | 425.2671 | 0.9749222 | 648.4027 | -3.660374 | -82.28019 | 81.22883 | 1 | 81.22883 | 3.660374 | 27.05826 | 1
| 0:57 | 3412060 | 56.86767 | 3.82064e-11 | 0.005093768 | 699.5934 | 0.2871892 | 0.003890275 | 9.28409e-09 | 1.237777 | 170000 | 69.78648 | 0.9453302 | 0.03024054 | -2.850223 | -5.7727 | 56.86767 | 0.9970401 | 56.86767 | 2.850223 | 5.32801 | 0.9951697 | [7 empty] | 0:57 | 3398870 | 56.64783 | 8.04736e-10 | 0.1072893 | 38750.62 | 15.90747 | 0.0382183 | 1.09943e-08 | 1.465786 | 529410.8 | 217.3277 | 0.5221383 | 261.0702 | -0.088611 | -25.31483 | 56.64783 | 1 | 56.64783 | 0.088611 | 25.67989 | 1 | [6 empty] | 1:21 | 4886850 | 81.4475 | 1.06931e-12 | 0.0001425629 | 14.56961 | 0.00598095 | 1.371129e-05 | 7.58364e-08 | 10.11069 | 1033289.2 | 424.1742 | 0.9724167 | 650.1482 | -3.562572 | -82.52087 | 81.4475 | 1 | 81.4475 | 3.562572 | 27.13718 | 1
| 0:57 | 3421210 | 57.02017 | 3.80843e-11 | 0.005077489 | 697.3576 | 0.2862714 | 0.003877842 | 9.03977e-09 | 1.205204 | 165526.3 | 67.94998 | 0.9204529 | 0.03032163 | -2.448516 | -5.798179 | 57.02017 | 0.9971147 | 57.02017 | 2.448516 | 5.353489 | 0.9952907 | [7 empty] | 0:57 | 3408020 | 56.80033 | 8.02816e-10 | 0.1070333 | 38658.16 | 15.86951 | 0.03812712 | 1.075e-08 | 1.433215 | 517646.9 | 212.4986 | 0.510536 | 261.773 | -0.0421504 | -25.38987 | 56.80033 | 1 | 56.80033 | 0.0421504 | 25.75494 | 1 | [6 empty] | 1:22 | 4899960 | 81.666 | 1.02775e-12 | 0.0001370221 | 14.00334 | 0.005748493 | 1.317838e-05 | 7.58364e-08 | 10.11069 | 1033289.2 | 424.1742 | 0.9724167 | 651.8924 | -3.562572 | -82.76136 | 81.666 | 1 | 81.666 | 3.562572 | 27.21604 | 1
| 0:57 | 3430370 | 57.17283 | 3.78032e-11 | 0.005040012 | 692.2104 | 0.2841584 | 0.00384922 | 9.28409e-09 | 1.237777 | 170000 | 69.78648 | 0.9453302 | 0.03040282 | -2.850223 | -5.823685 | 57.17283 | 0.9971875 | 57.17283 | 2.850223 | 5.378996 | 0.9954087 | [7 empty] | 0:57 | 3417180 | 56.953 | 8.02973e-10 | 0.1070543 | 38665.72 | 15.87262 | 0.03813457 | 1.09943e-08 | 1.465786 | 529410.8 | 217.3277 | 0.5221383 | 262.4766 | -0.088611 | -25.465 | 56.953 | 1 | 56.953 | 0.088611 | 25.83007 | 1 | [6 empty] | 1:22 | 4913070 | 81.8845 | 1.01805e-12 | 0.0001357288 | 13.87118 | 0.005694238 | 1.305401e-05 | 7.59341e-08 | 10.12371 | 1034620.4 | 424.7207 | 0.9736694 | 653.6365 | -3.610341 | -83.00186 | 81.8845 | 1 | 81.8845 | 3.610341 | 27.2949 | 1
| 0:57 | 3439520 | 57.32533 | 3.78155e-11 | 0.005041652 | 692.4357 | 0.2842509 | 0.003850473 | 9.28409e-09 | 1.237777 | 170000 | 69.78648 | 0.9453302 | 0.03048391 | -2.850223 | -5.849164 | 57.32533 | 0.9972584 | 57.32533 | 2.850223 | 5.404475 | 0.9955237 | [7 empty] | 0:57 | 3426330 | 57.1055 | 8.00807e-10 | 0.1067655 | 38561.42 | 15.8298 | 0.03803171 | 1.05057e-08 | 1.400645 | 505883.1 | 207.6694 | 0.4989338 | 263.1794 | 0.004264763 | -25.54005 | 57.1055 | 1 | 57.1055 | -0.004264763 | 25.90511 | 1 | [6 empty] | 1:22 | 4926190 | 82.10317 | 1.01522e-12 | 0.0001353515 | 13.83262 | 0.005678409 | 1.301772e-05 | 7.60318e-08 | 10.13674 | 1035951.6 | 425.2671 | 0.9749222 | 655.382 | -3.660374 | -83.24254 | 82.10317 | 1 | 82.10317 | 3.660374 | 27.37382 | 1
| 0:57 | 3448680 | 57.478 | 3.77641e-11 | 0.005034799 | 691.4945 | 0.2838645 | 0.003845239 | 9.28409e-09 | 1.237777 | 170000 | 69.78648 | 0.9453302 | 0.03056509 | -2.850223 | -5.874671 | 57.478 | 0.9973276 | 57.478 | 2.850223 | 5.429981 | 0.995636 | [7 empty] | 0:57 | 3435490 | 57.25817 | 8.00468e-10 | 0.1067203 | 38545.1 | 15.8231 | 0.03801561 | 1.05057e-08 | 1.400645 | 505883.1 | 207.6694 | 0.4989338 | 263.883 | 0.004264763 | -25.61518 | 57.25817 | 1 | 57.25817 | -0.004264763 | 25.98024 | 1 | [6 empty] | 1:22 | 4939300 | 82.32167 | 1.07852e-12 | 0.0001437908 | 14.69509 | 0.006032464 | 1.382939e-05 | 7.60318e-08 | 10.13674 | 1035951.6 | 425.2671 | 0.9749222 | 657.1262 | -3.660374 | -83.48304 | 82.32167 | 1 | 82.32167 | 3.660374 | 27.45267 | 1
| 0:58 | 3457830 | 57.6305 | 3.7642e-11 | 0.005018521 | 689.2587 | 0.2829467 | 0.003832806 | 9.28409e-09 | 1.237777 | 170000 | 69.78648 | 0.9453302 | 0.03064619 | -2.850223 | -5.90015 | 57.6305 | 0.997395 | 57.6305 | 2.850223 | 5.45546 | 0.9957453 | [7 empty] | 0:57 | 3444640 | 57.41067 | 7.9965e-10 | 0.1066112 | 38505.71 | 15.80693 | 0.03797676 | 1.12386e-08 | 1.498357 | 541174.6 | 222.1569 | 0.5337405 | 264.5858 | -0.1351674 | -25.69022 | 57.41067 | 1 | 57.41067 | 0.1351674 | 26.05529 | 1 | [6 empty] | 1:23 | 4952410 | 82.54017 | 1.03625e-12 | 0.0001381553 | 14.11916 | 0.005796036 | 1.328738e-05 | 7.60318e-08 | 10.13674 | 1035951.6 | 425.2671 | 0.9749222 | 658.8703 | -3.660374 | -83.72354 | 82.54017 | 1 | 82.54017 | 3.660374 | 27.53153 | 1
| 0:58 | 3466980 | 57.783 | 3.73709e-11 | 0.004982377 | 684.2946 | 0.2809089 | 0.003805202 | 9.52841e-09 | 1.27035 | 174473.7 | 71.62298 | 0.9702075 | 0.03072728 | -3.483253 | -5.925629 | 57.783 | 0.9974607 | 57.783 | 3.483253 | 5.480939 | 0.9958519 | [7 empty] | 0:58 | 3453800 | 57.56333 | 7.99352e-10 | 0.1065715 | 38491.36 | 15.80104 | 0.03796261 | 1.075e-08 | 1.433215 | 517646.9 | 212.4986 | 0.510536 | 265.2894 | -0.0421504 | -25.76535 | 57.56333 | 1 | 57.56333 | 0.0421504 | 26.13041 | 1 | [6 empty] | 1:23 | 4965530 | 82.75883 | 1.06975e-12 | 0.0001426216 | 14.5756 | 0.005983411 | 1.371693e-05 | 7.59341e-08 | 10.12371 | 1034620.4 | 424.7207 | 0.9736694 | 660.6158 | -3.610341 | -83.96422 | 82.75883 | 1 | 82.75883 | 3.610341 | 27.61045 | 1
| 0:58 | 3476140 | 57.93567 | 3.74709e-11 | 0.004995709 | 686.1257 | 0.2816606 | 0.003815385 | 9.52841e-09 | 1.27035 | 174473.7 | 71.62298 | 0.9702075 | 0.03080847 | -3.483253 | -5.951136 | 57.93567 | 0.9975248 | 57.93567 | 3.483253 | 5.506446 | 0.9959559 | [7 empty] | 0:58 | 3462950 | 57.71583 | 7.98264e-10 | 0.1064264 | 38438.97 | 15.77953 | 0.03791093 | 1.09943e-08 | 1.465786 | 529410.8 | 217.3277 | 0.5221383 | 265.9922 | -0.088611 | -25.8404 | 57.71583 | 1 | 57.71583 | 0.088611 | 26.20546 | 1 | [6 empty] | 1:23 | 4978640 | 82.97733 | 1.13562e-12 | 0.0001514035 | 15.4731 | 0.00635184 | 1.456155e-05 | 7.61295e-08 | 10.14977 | 1037282.7 | 425.8136 | 0.9761749 | 662.36 | -3.712904 | -84.20471 | 82.97733 | 1 | 82.97733 | 3.712904 | 27.68931 | 1
| 0:58 | 3485300 | 58.08833 | 3.71998e-11 | 0.004959565 | 681.1616 | 0.2796228 | 0.00378778 | 9.52841e-09 | 1.27035 | 174473.7 | 71.62298 | 0.9702075 | 0.03088965 | -3.483253 | -5.976642 | 58.08833 | 0.9975873 | 58.08833 | 3.483253 | 5.531953 | 0.9960574 | [7 empty] | 0:58 | 3472110 | 57.8685 | 7.98434e-10 | 0.1064491 | 38447.16 | 15.78289 | 0.03791901 | 1.075e-08 | 1.433215 | 517646.9 | 212.4986 | 0.510536 | 266.6958 | -0.0421504 | -25.91553 | 57.8685 | 1 | 57.8685 | 0.0421504 | 26.28059 | 1 | [6 empty] | 1:23 | 4991750 | 83.19583 | 1.02562e-12 | 0.0001367381 | 13.97432 | 0.00573658 | 1.315107e-05 | 7.60318e-08 | 10.13674 | 1035951.6 | 425.2671 | 0.9749222 | 664.1041 | -3.660374 | -84.44521 | 83.19583 | 1 | 83.19583 | 3.660374 | 27.76817 | 1
| 0:58 | 3494450 | 58.24083 | 3.73048e-11 | 0.004973564 | 683.0843 | 0.280412 | 0.003798472 | 9.77273e-09 | 1.302924 | 178947.4 | 73.45948 | 0.9950848 | 0.03097075 | -5.310493 | -6.002121 | 58.24083 | 0.9976481 | 58.24083 | 5.310493 | 5.557432 | 0.9961562 | [7 empty] | 0:58 | 3481260 | 58.021 | 7.96945e-10 | 0.1062506 | 38375.46 | 15.75346 | 0.03784829 | 1.05057e-08 | 1.400645 | 505883.1 | 207.6694 | 0.4989338 | 267.3986 | 0.004264763 | -25.99057 | 58.021 | 1 | 58.021 | -0.004264763 | 26.35564 | 1 | [6 empty] | 1:23 | 5004870 | 83.4145 | 1.02682e-12 | 0.0001368981 | 13.99067 | 0.005743291 | 1.316646e-05 | 7.57386e-08 | 10.09765 | 1031956.6 | 423.6272 | 0.9711626 | 665.8496 | -3.516821 | -84.68589 | 83.4145 | 1 | 83.4145 | 3.516821 | 27.84708 | 1
| 0:58 | 3503600 | 58.39333 | 3.7295e-11 | 0.004972258 | 682.9048 | 0.2803384 | 0.003797474 | 9.52841e-09 | 1.27035 | 174473.7 | 71.62298 | 0.9702075 | 0.03105184 | -3.483253 | -6.0276 | 58.39333 | 0.9977074 | 58.39333 | 3.483253 | 5.58291 | 0.9962525 | [7 empty] | 0:58 | 3490420 | 58.17367 | 7.95714e-10 | 0.1060865 | 38316.18 | 15.72912 | 0.03778983 | 1.05057e-08 | 1.400645 | 505883.1 | 207.6694 | 0.4989338 | 268.1022 | 0.004264763 | -26.0657 | 58.17367 | 1 | 58.17367 | -0.004264763 | 26.43076 | 1 | [6 empty] | 1:24 | 5017980 | 83.633 | 1.02555e-12 | 0.0001367288 | 13.97337 | 0.005736188 | 1.315017e-05 | 7.59341e-08 | 10.12371 | 1034620.4 | 424.7207 | 0.9736694 | 667.5938 | -3.610341 | -84.92639 | 83.633 | 1 | 83.633 | 3.610341 | 27.92594 | 1
| 0:59 | 3512760 | 58.546 | 3.72243e-11 | 0.004962832 | 681.6103 | 0.2798069 | 0.003790275 | 9.28409e-09 | 1.237777 | 170000 | 69.78648 | 0.9453302 | 0.03113302 | -2.850223 | -6.053107 | 58.546 | 0.9977653 | 58.546 | 2.850223 | 5.608417 | 0.9963465 | [7 empty] | 0:58 | 3499570 | 58.32617 | 7.93286e-10 | 0.1057628 | 38199.26 | 15.68113 | 0.03767452 | 1.05057e-08 | 1.400645 | 505883.1 | 207.6694 | 0.4989338 | 268.805 | 0.004264763 | -26.14075 | 58.32617 | 1 | 58.32617 | -0.004264763 | 26.50581 | 1 | [6 empty] | 1:24 | 5031090 | 83.8515 | 9.84773e-13 | 0.0001312923 | 13.41777 | 0.005508111 | 1.262731e-05 | 7.57386e-08 | 10.09765 | 1031956.6 | 423.6272 | 0.9711626 | 669.3379 | -3.516821 | -85.16689 | 83.8515 | 1 | 83.8515 | 3.516821 | 28.0048 | 1
| 0:59 | 3521920 | 58.69867 | 3.71657e-11 | 0.004955019 | 680.5372 | 0.2793665 | 0.003784308 | 9.28409e-09 | 1.237777 | 170000 | 69.78648 | 0.9453302 | 0.03121421 | -2.850223 | -6.078613 | 58.69867 | 0.9978218 | 58.69867 | 2.850223 | 5.633924 | 0.9964382 | [7 empty] | 0:58 | 3508730 | 58.47883 | 7.95118e-10 | 0.106007 | 38287.48 | 15.71734 | 0.03776153 | 1.075e-08 | 1.433215 | 517646.9 | 212.4986 | 0.510536 | 269.5086 | -0.0421504 | -26.21588 | 58.47883 | 1 | 58.47883 | 0.0421504 | 26.58094 | 1 | [6 empty] | 1:24 | 5044210 | 84.07017 | 1.10385e-12 | 0.0001471679 | 15.04022 | 0.006174142 | 1.415418e-05 | 7.57386e-08 | 10.09765 | 1031956.6 | 423.6272 | 0.9711626 | 671.0834 | -3.516821 | -85.40757 | 84.07017 | 1 | 84.07017 | 3.516821 | 28.08372 | 1
| 0:59 | 3531070 | 58.85117 | 3.69652e-11 | 0.004928288 | 676.8659 | 0.2778593 | 0.003763893 | 9.03977e-09 | 1.205204 | 165526.3 | 67.94998 | 0.9204529 | 0.0312953 | -2.448516 | -6.104092 | 58.85117 | 0.9978767 | 58.85117 | 2.448516 | 5.659403 | 0.9965275 | [7 empty] | 0:59 | 3517880 | 58.63133 | 7.95248e-10 | 0.1060243 | 38293.74 | 15.71991 | 0.0377677 | 1.075e-08 | 1.433215 | 517646.9 | 212.4986 | 0.510536 | 270.2115 | -0.0421504 | -26.29092 | 58.63133 | 1 | 58.63133 | 0.0421504 | 26.65598 | 1 | [6 empty] | 1:24 | 5057320 | 84.28867 | 1.08812e-12 | 0.0001450707 | 14.8259 | 0.006086159 | 1.395248e-05 | 7.57386e-08 | 10.09765 | 1031956.6 | 423.6272 | 0.9711626 | 672.8276 | -3.516821 | -85.64806 | 84.28867 | 1 | 84.28867 | 3.516821 | 28.16258 | 1
| 0:59 | 3540220 | 59.00367 | 3.70507e-11 | 0.004939687 | 678.4315 | 0.278502 | 0.003772599 | 9.52841e-09 | 1.27035 | 174473.7 | 71.62298 | 0.9702075 | 0.0313764 | -3.483253 | -6.129571 | 59.00367 | 0.9979303 | 59.00367 | 3.483253 | 5.684882 | 0.9966146 | [7 empty] | 0:59 | 3527040 | 58.784 | 7.93748e-10 | 0.1058244 | 38221.51 | 15.69026 | 0.03769646 | 1.075e-08 | 1.433215 | 517646.9 | 212.4986 | 0.510536 | 270.915 | -0.0421504 | -26.36605 | 58.784 | 1 | 58.784 | 0.0421504 | 26.73111 | 1 | [6 empty] | 1:24 | 5070430 | 84.50717 | 1.10048e-12 | 0.0001467186 | 14.9943 | 0.006155292 | 1.411097e-05 | 7.58364e-08 | 10.11069 | 1033289.2 | 424.1742 | 0.9724167 | 674.5718 | -3.562572 | -85.88856 | 84.50717 | 1 | 84.50717 | 3.562572 | 28.24143 | 1
| 0:59 | 3549380 | 59.15633 | 3.68627e-11 | 0.004914623 | 674.989 | 0.2770889 | 0.003753456 | 9.52841e-09 | 1.27035 | 174473.7 | 71.62298 | 0.9702075 | 0.03145758 | -3.483253 | -6.155078 | 59.15633 | 0.9979825 | 59.15633 | 3.483253 | 5.710388 | 0.9966995 | [7 empty] | 0:59 | 3536190 | 58.9365 | 7.94695e-10 | 0.1059506 | 38267.11 | 15.70898 | 0.03774144 | 1.075e-08 | 1.433215 | 517646.9 | 212.4986 | 0.510536 | 271.6179 | -0.0421504 | -26.4411 | 58.9365 | 1 | 58.9365 | 0.0421504 | 26.80616 | 1 | [6 empty] | 1:25 | 5083550 | 84.72583 | 1.05738e-12 | 0.0001409724 | 14.40706 | 0.005914222 | 1.355832e-05 | 7.57386e-08 | 10.09765 | 1031956.6 | 423.6272 | 0.9711626 | 676.3172 | -3.516821 | -86.12924 | 84.72583 | 1 | 84.72583 | 3.516821 | 28.32035 | 1
| 0:59 | 3558540 | 59.309 | 3.6743e-11 | 0.004898664 | 672.7972 | 0.2761891 | 0.003741268 | 9.28409e-09 | 1.237777 | 170000 | 69.78648 | 0.9453302 | 0.03153877 | -2.850223 | -6.180585 | 59.309 | 0.9980335 | 59.309 | 2.850223 | 5.735895 | 0.9967824 | [7 empty] | 0:59 | 3545350 | 59.08917 | 7.92973e-10 | 0.105721 | 38184.19 | 15.67494 | 0.03765966 | 1.075e-08 | 1.433215 | 517646.9 | 212.4986 | 0.510536 | 272.3214 | -0.0421504 | -26.51623 | 59.08917 | 1 | 59.08917 | 0.0421504 | 26.88129 | 1 | [6 empty] | 1:25 | 5096660 | 84.94433 | 1.0794e-12 | 0.0001439082 | 14.70708 | 0.006037386 | 1.384067e-05 | 7.57386e-08 | 10.09765 | 1031956.6 | 423.6272 | 0.9711626 | 678.0614 | -3.516821 | -86.36974 | 84.94433 | 1 | 84.94433 | 3.516821 | 28.39921 | 1
| 0:59 | 3567690 | 59.4615 | 3.68186e-11 | 0.004908743 | 674.1815 | 0.2767574 | 0.003748966 | 9.52841e-09 | 1.27035 | 174473.7 | 71.62298 | 0.9702075 | 0.03161986 | -3.483253 | -6.206064 | 59.4615 | 0.9980831 | 59.4615 | 3.483253 | 5.761374 | 0.9968631 | [7 empty] | 0:59 | 3554500 | 59.24167 | 7.91514e-10 | 0.1055265 | 38113.94 | 15.6461 | 0.03759036 | 1.05057e-08 | 1.400645 | 505883.1 | 207.6694 | 0.4989338 | 273.0243 | 0.004264763 | -26.59127 | 59.24167 | 1 | 59.24167 | -0.004264763 | 26.95633 | 1 | [6 empty] | 1:25 | 5109770 | 85.16283 | 9.2963e-13 | 0.0001239405 | 12.66643 | 0.005199681 | 1.192023e-05 | 7.57386e-08 | 10.09765 | 1031956.6 | 423.6272 | 0.9711626 | 679.8056 | -3.516821 | -86.61024 | 85.16283 | 1 | 85.16283 | 3.516821 | 28.47807 | 1
| 1:00 | 3576850 | 59.61417 | 3.66036e-11 | 0.004880079 | 670.2447 | 0.2751413 | 0.003727074 | 9.52841e-09 | 1.27035 | 174473.7 | 71.62298 | 0.9702075 | 0.03170104 | -3.483253 | -6.23157 | 59.61417 | 0.9981315 | 59.61417 | 3.483253 | 5.786881 | 0.9969418 | [7 empty] | 0:59 | 3563660 | 59.39433 | 7.91134e-10 | 0.1054759 | 38095.64 | 15.63859 | 0.03757232 | 1.075e-08 | 1.433215 | 517646.9 | 212.4986 | 0.510536 | 273.7279 | -0.0421504 | -26.6664 | 59.39433 | 1 | 59.39433 | 0.0421504 | 27.03146 | 1 | [6 empty] | 1:25 | 5122890 | 85.3815 | 1.04524e-12 | 0.0001393539 | 14.24165 | 0.00584632 | 1.340265e-05 | 7.56409e-08 | 10.08462 | 1030625.5 | 423.0807 | 0.9699098 | 681.5511 | -3.473005 | -86.85092 | 85.3815 | 1 | 85.3815 | 3.473005 | 28.55699 | 1
| 1:00 | 3586000 | 59.76667 | 3.6352e-11 | 0.004846535 | 665.6377 | 0.27325 | 0.003701455 | 9.03977e-09 | 1.205204 | 165526.3 | 67.94998 | 0.9204529 | 0.03178214 | -2.448516 | -6.257049 | 59.76667 | 0.9981787 | 59.76667 | 2.448516 | 5.81236 | 0.9970185 | [7 empty] | 1:00 | 3572810 | 59.54683 | 7.902e-10 | 0.1053513 | 38050.66 | 15.62013 | 0.03752796 | 1.075e-08 | 1.433215 | 517646.9 | 212.4986 | 0.510536 | 274.4307 | -0.0421504 | -26.74145 | 59.54683 | 1 | 59.54683 | 0.0421504 | 27.10651 | 1 | [6 empty] | 1:26 | 5136000 | 85.6 | 1.02509e-12 | 0.0001366674 | 13.9671 | 0.005733615 | 1.314428e-05 | 7.55432e-08 | 10.0716 | 1029294.3 | 422.5342 | 0.9686571 | 683.2952 | -3.430922 | -87.09141 | 85.6 | 1 | 85.6 | 3.430922 | 28.63584 | 1
| 1:00 | 3595160 | 59.91933 | 3.63984e-11 | 0.004852721 | 666.4873 | 0.2735988 | 0.00370618 | 9.52841e-09 | 1.27035 | 174473.7 | 71.62298 | 0.9702075 | 0.03186332 | -3.483253 | -6.282556 | 59.91933 | 0.9982247 | 59.91933 | 3.483253 | 5.837866 | 0.9970934 | [7 empty] | 1:00 | 3581970 | 59.6995 | 7.91395e-10 | 0.1055107 | 38108.21 | 15.64375 | 0.03758471 | 1.05057e-08 | 1.400645 | 505883.1 | 207.6694 | 0.4989338 | 275.1343 | 0.004264763 | -26.81657 | 59.6995 | 1 | 59.6995 | -0.004264763 | 27.18164 | 1 | [6 empty] | 1:26 | 5149110 | 85.8185 | 1.04236e-12 | 0.0001389699 | 14.20241 | 0.005830211 | 1.336572e-05 | 7.56409e-08 | 10.08462 | 1030625.5 | 423.0807 | 0.9699098 | 685.0394 | -3.473005 | -87.33191 | 85.8185 | 1 | 85.8185 | 3.473005 | 28.7147 | 1
| 1:00 | 3604310 | 60.07183 | 3.64057e-11 | 0.004853694 | 666.621 | 0.2736537 | 0.003706923 | 9.77273e-09 | 1.302924 | 178947.4 | 73.45948 | 0.9950848 | 0.03194442 | -5.310493 | -6.308035 | 60.07183 | 0.9982695 | 60.07183 | 5.310493 | 5.863345 | 0.9971663 | [7 empty] | 1:00 | 3591120 | 59.852 | 7.88425e-10 | 0.1051147 | 37965.19 | 15.58504 | 0.03744366 | 1.05057e-08 | 1.400645 | 505883.1 | 207.6694 | 0.4989338 | 275.8371 | 0.004264763 | -26.89162 | 59.852 | 1 | 59.852 | -0.004264763 | 27.25668 | 1 | [6 empty] | 1:26 | 5162230 | 86.03717 | 1.0654e-12 | 0.0001420417 | 14.51633 | 0.00595908 | 1.366115e-05 | 7.56409e-08 | 10.08462 | 1030625.5 | 423.0807 | 0.9699098 | 686.7849 | -3.473005 | -87.57259 | 86.03717 | 1 | 86.03717 | 3.473005 | 28.79362 | 1
| 1:00 | 3613460 | 60.22433 | 3.61639e-11 | 0.004821457 | 662.1934 | 0.2718361 | 0.003682302 | 9.28409e-09 | 1.237777 | 170000 | 69.78648 | 0.9453302 | 0.03202551 | -2.850223 | -6.333514 | 60.22433 | 0.9983132 | 60.22433 | 2.850223 | 5.888824 | 0.9972374 | [7 empty] | 1:00 | 3600280 | 60.00467 | 7.9075e-10 | 0.1054247 | 38077.15 | 15.631 | 0.03755408 | 1.05057e-08 | 1.400645 | 505883.1 | 207.6694 | 0.4989338 | 276.5407 | 0.004264763 | -26.96675 | 60.00467 | 1 | 60.00467 | -0.004264763 | 27.33181 | 1 | [6 empty] | 1:26 | 5175340 | 86.25567 | 1.09132e-12 | 0.0001454974 | 14.8695 | 0.006104058 | 1.399351e-05 | 7.56409e-08 | 10.08462 | 1030625.5 | 423.0807 | 0.9699098 | 688.529 | -3.473005 | -87.81309 | 86.25567 | 1 | 86.25567 | 3.473005 | 28.87248 | 1
| 1:00 | 3622620 | 60.377 | 3.62055e-11 | 0.004827003 | 662.9551 | 0.2721488 | 0.003686538 | 9.52841e-09 | 1.27035 | 174473.7 | 71.62298 | 0.9702075 | 0.0321067 | -3.483253 | -6.35902 | 60.377 | 0.9983558 | 60.377 | 3.483253 | 5.914331 | 0.9973068 | [7 empty] | 1:00 | 3609430 | 60.15717 | 7.88836e-10 | 0.1051695 | 37984.98 | 15.59316 | 0.03746318 | 1.075e-08 | 1.433215 | 517646.9 | 212.4986 | 0.510536 | 277.2435 | -0.0421504 | -27.0418 | 60.15717 | 1 | 60.15717 | 0.0421504 | 27.40686 | 1 | [6 empty] | 1:26 | 5188450 | 86.47417 | 1.07092e-12 | 0.0001427776 | 14.59154 | 0.005989955 | 1.373193e-05 | 7.55432e-08 | 10.0716 | 1029294.3 | 422.5342 | 0.9686571 | 690.2732 | -3.430922 | -88.05359 | 86.47417 | 1 | 86.47417 | 3.430922 | 28.95134 | 1
| 1:01 | 3631780 | 60.52967 | 3.6137e-11 | 0.00481787 | 661.7008 | 0.2716339 | 0.003679563 | 9.28409e-09 | 1.237777 | 170000 | 69.78648 | 0.9453302 | 0.03218788 | -2.850223 | -6.384527 | 60.52967 | 0.9983973 | 60.52967 | 2.850223 | 5.939838 | 0.9973745 | [7 empty] | 1:00 | 3618590 | 60.30983 | 7.8893e-10 | 0.105182 | 37989.51 | 15.59502 | 0.03746765 | 1.075e-08 | 1.433215 | 517646.9 | 212.4986 | 0.510536 | 277.9471 | -0.0421504 | -27.11692 | 60.30983 | 1 | 60.30983 | 0.0421504 | 27.48199 | 1 | [6 empty] | 1:27 | 5201570 | 86.69283 | 9.93934e-13 | 0.0001325136 | 13.54259 | 0.005559351 | 1.274478e-05 | 7.56409e-08 | 10.08462 | 1030625.5 | 423.0807 | 0.9699098 | 692.0187 | -3.473005 | -88.29427 | 86.69283 | 1 | 86.69283 | 3.473005 | 29.03026 | 1
| 1:01 | 3640930 | 60.68217 | 3.57705e-11 | 0.004769008 | 654.9899 | 0.268879 | 0.003642245 | 9.28409e-09 | 1.237777 | 170000 | 69.78648 | 0.9453302 | 0.03226897 | -2.850223 | -6.410006 | 60.68217 | 0.9984378 | 60.68217 | 2.850223 | 5.965316 | 0.9974403 | [7 empty] | 1:00 | 3627740 | 60.46233 | 7.8707e-10 | 0.104934 | 37899.94 | 15.55826 | 0.03737931 | 1.075e-08 | 1.433215 | 517646.9 | 212.4986 | 0.510536 | 278.6499 | -0.0421504 | -27.19197 | 60.46233 | 1 | 60.46233 | 0.0421504 | 27.55703 | 1 | [6 empty] | 1:27 | 5214680 | 86.91133 | 9.91491e-13 | 0.0001321879 | 13.5093 | 0.005545686 | 1.271345e-05 | 7.55432e-08 | 10.0716 | 1029294.3 | 422.5342 | 0.9686571 | 693.7628 | -3.430922 | -88.53476 | 86.91133 | 1 | 86.91133 | 3.430922 | 29.10911 | 1
| 1:01 | 3650080 | 60.83467 | 3.6005e-11 | 0.004800272 | 659.2838 | 0.2706417 | 0.003666123 | 9.28409e-09 | 1.237777 | 170000 | 69.78648 | 0.9453302 | 0.03235007 | -2.850223 | -6.435485 | 60.83467 | 0.9984772 | 60.83467 | 2.850223 | 5.990795 | 0.9975046 | [7 empty] | 1:01 | 3636900 | 60.615 | 7.88127e-10 | 0.105075 | 37950.84 | 15.57915 | 0.03742951 | 1.02614e-08 | 1.368074 | 494119.3 | 202.8403 | 0.4873316 | 279.3535 | 0.05068452 | -27.2671 | 60.615 | 1 | 60.615 | -0.05068452 | 27.63216 | 1 | [6 empty] | 1:27 | 5227790 | 87.12983 | 1.10168e-12 | 0.0001468786 | 15.01065 | 0.006162004 | 1.412636e-05 | 7.53477e-08 | 10.04553 | 1026630.5 | 421.4408 | 0.9661503 | 695.507 | -3.351388 | -88.77526 | 87.12983 | 1 | 87.12983 | 3.351388 | 29.18797 | 1
| 1:01 | 3659240 | 60.98733 | 3.56948e-11 | 0.004758915 | 653.6037 | 0.26831 | 0.003634537 | 9.28409e-09 | 1.237777 | 170000 | 69.78648 | 0.9453302 | 0.03243125 | -2.850223 | -6.460992 | 60.98733 | 0.9985157 | 60.98733 | 2.850223 | 6.016302 | 0.9975673 | [7 empty] | 1:01 | 3646050 | 60.7675 | 7.8553e-10 | 0.1047287 | 37825.79 | 15.52781 | 0.03730617 | 1.05057e-08 | 1.400645 | 505883.1 | 207.6694 | 0.4989338 | 280.0563 | 0.004264763 | -27.34214 | 60.7675 | 1 | 60.7675 | -0.004264763 | 27.70721 | 1 | [6 empty] | 1:27 | 5240910 | 87.3485 | 9.82134e-13 | 0.0001309404 | 13.38181 | 0.00549335 | 1.259347e-05 | 7.53477e-08 | 10.04553 | 1026630.5 | 421.4408 | 0.9661503 | 697.2525 | -3.351388 | -89.01594 | 87.3485 | 1 | 87.3485 | 3.351388 | 29.26689 | 1
| 1:01 | 3668400 | 61.14 | 3.57143e-11 | 0.004761515 | 653.9608 | 0.2684566 | 0.003636523 | 9.03977e-09 | 1.205204 | 165526.3 | 67.94998 | 0.9204529 | 0.03251244 | -2.448516 | -6.486498 | 61.14 | 0.9985532 | 61.14 | 2.448516 | 6.041809 | 0.9976284 | [7 empty] | 1:01 | 3655210 | 60.92017 | 7.87036e-10 | 0.1049295 | 37898.31 | 15.55758 | 0.0373777 | 1.05057e-08 | 1.400645 | 505883.1 | 207.6694 | 0.4989338 | 280.7599 | 0.004264763 | -27.41727 | 60.92017 | 1 | 60.92017 | -0.004264763 | 27.78234 | 1 | [6 empty] | 1:28 | 5254020 | 87.567 | 1.06635e-12 | 0.0001421683 | 14.52928 | 0.005964394 | 1.367333e-05 | 7.55432e-08 | 10.0716 | 1029294.3 | 422.5342 | 0.9686571 | 698.9966 | -3.430922 | -89.25644 | 87.567 | 1 | 87.567 | 3.430922 | 29.34575 | 1
| 1:01 | 3677550 | 61.2925 | 3.56973e-11 | 0.004759249 | 653.6495 | 0.2683288 | 0.003634792 | 9.28409e-09 | 1.237777 | 170000 | 69.78648 | 0.9453302 | 0.03259353 | -2.850223 | -6.511977 | 61.2925 | 0.9985897 | 61.2925 | 2.850223 | 6.067288 | 0.9976879 | [7 empty] | 1:01 | 3664360 | 61.07267 | 7.86918e-10 | 0.1049138 | 37892.62 | 15.55525 | 0.03737209 | 1.05057e-08 | 1.400645 | 505883.1 | 207.6694 | 0.4989338 | 281.4627 | 0.004264763 | -27.49232 | 61.07267 | 1 | 61.07267 | -0.004264763 | 27.85738 | 1 | [6 empty] | 1:28 | 5267130 | 87.7855 | 9.81327e-13 | 0.0001308328 | 13.37082 | 0.005488836 | 1.258312e-05 | 7.51523e-08 | 10.01948 | 1023968.2 | 420.3478 | 0.9636447 | 700.7408 | -3.277384 | -89.49694 | 87.7855 | 1 | 87.7855 | 3.277384 | 29.42461 | 1
| 1:01 | 3686700 | 61.445 | 3.53111e-11 | 0.00470776 | 646.5779 | 0.2654258 | 0.003595468 | 9.52841e-09 | 1.27035 | 174473.7 | 71.62298 | 0.9702075 | 0.03267463 | -3.483253 | -6.537456 | 61.445 | 0.9986253 | 61.445 | 3.483253 | 6.092767 | 0.9977459 | [7 empty] | 1:01 | 3673520 | 61.22533 | 7.85768e-10 | 0.1047605 | 37837.25 | 15.53252 | 0.03731748 | 1.075e-08 | 1.433215 | 517646.9 | 212.4986 | 0.510536 | 282.1663 | -0.0421504 | -27.56745 | 61.22533 | 1 | 61.22533 | 0.0421504 | 27.93251 | 1 | [6 empty] | 1:28 | 5280250 | 88.00417 | 1.0609e-12 | 0.0001414417 | 14.45502 | 0.00593391 | 1.360345e-05 | 7.53477e-08 | 10.04553 | 1026630.5 | 421.4408 | 0.9661503 | 702.4863 | -3.351388 | -89.73762 | 88.00417 | 1 | 88.00417 | 3.351388 | 29.50352 | 1
| 1:02 | 3695860 | 61.59767 | 3.52991e-11 | 0.00470616 | 646.3581 | 0.2653356 | 0.003594246 | 9.28409e-09 | 1.237777 | 170000 | 69.78648 | 0.9453302 | 0.03275581 | -2.850223 | -6.562963 | 61.59767 | 0.9986601 | 61.59767 | 2.850223 | 6.118273 | 0.9978026 | [7 empty] | 1:01 | 3682670 | 61.37783 | 7.84393e-10 | 0.1045771 | 37771.04 | 15.50534 | 0.03725218 | 1.05057e-08 | 1.400645 | 505883.1 | 207.6694 | 0.4989338 | 282.8691 | 0.004264763 | -27.64249 | 61.37783 | 1 | 61.37783 | -0.004264763 | 28.00756 | 1 | [6 empty] | 1:28 | 5293360 | 88.22267 | 1.01455e-12 | 0.0001352622 | 13.82349 | 0.005674662 | 1.300913e-05 | 7.54455e-08 | 10.05857 | 1027963.1 | 421.9878 | 0.9674043 | 704.2304 | -3.390437 | -89.97811 | 88.22267 | 1 | 88.22267 | 3.390437 | 29.58238 | 1
| 1:02 | 3705020 | 61.75033 | 3.51427e-11 | 0.004685308 | 643.4943 | 0.26416 | 0.003578321 | 9.77273e-09 | 1.302924 | 178947.4 | 73.45948 | 0.9950848 | 0.03283699 | -5.310493 | -6.58847 | 61.75033 | 0.9986939 | 61.75033 | 5.310493 | 6.14378 | 0.9978578 | [7 empty] | 1:02 | 3691830 | 61.5305 | 7.8467e-10 | 0.1046141 | 37784.37 | 15.51081 | 0.03726533 | 1.05057e-08 | 1.400645 | 505883.1 | 207.6694 | 0.4989338 | 283.5727 | 0.004264763 | -27.71762 | 61.5305 | 1 | 61.5305 | -0.004264763 | 28.08268 | 1 | [6 empty] | 1:28 | 5306470 | 88.44117 | 1.12267e-12 | 0.000149677 | 15.29665 | 0.006279407 | 1.43955e-05 | 7.51523e-08 | 10.01948 | 1023968.2 | 420.3478 | 0.9636447 | 705.9746 | -3.277384 | -90.21861 | 88.44117 | 1 | 88.44117 | 3.277384 | 29.66124 | 1
| 1:02 | 3714170 | 61.90283 | 3.5145e-11 | 0.004685615 | 643.5364 | 0.2641773 | 0.003578555 | 9.28409e-09 | 1.237777 | 170000 | 69.78648 | 0.9453302 | 0.03291809 | -2.850223 | -6.613948 | 61.90283 | 0.9987269 | 61.90283 | 2.850223 | 6.169259 | 0.9979116 | [7 empty] | 1:02 | 3700980 | 61.683 | 7.8513e-10 | 0.1046754 | 37806.53 | 15.51991 | 0.03728718 | 1.075e-08 | 1.433215 | 517646.9 | 212.4986 | 0.510536 | 284.2755 | -0.0421504 | -27.79267 | 61.683 | 1 | 61.683 | 0.0421504 | 28.15773 | 1 | [6 empty] | 1:29 | 5319590 | 88.65983 | 1.02552e-12 | 0.0001367248 | 13.97296 | 0.00573602 | 1.314979e-05 | 7.51523e-08 | 10.01948 | 1023968.2 | 420.3478 | 0.9636447 | 707.7201 | -3.277384 | -90.45929 | 88.65983 | 1 | 88.65983 | 3.277384 | 29.74016 | 1
| 1:02 | 3723330 | 62.0555 | 3.50473e-11 | 0.004672589 | 641.7474 | 0.2634429 | 0.003568607 | 9.52841e-09 | 1.27035 | 174473.7 | 71.62298 | 0.9702075 | 0.03299927 | -3.483253 | -6.639455 | 62.0555 | 0.9987591 | 62.0555 | 3.483253 | 6.194766 | 0.9979641 | [7 empty] | 1:02 | 3710140 | 61.83567 | 7.85616e-10 | 0.1047402 | 37829.93 | 15.52951 | 0.03731026 | 1.05057e-08 | 1.400645 | 505883.1 | 207.6694 | 0.4989338 | 284.9791 | 0.004264763 | -27.8678 | 61.83567 | 1 | 61.83567 | -0.004264763 | 28.23286 | 1 | [6 empty] | 1:29 | 5332700 | 88.87833 | 1.02614e-12 | 0.0001368074 | 13.9814 | 0.005739488 | 1.315774e-05 | 7.54455e-08 | 10.05857 | 1027963.1 | 421.9878 | 0.9674043 | 709.4642 | -3.390437 | -90.69979 | 88.87833 | 1 | 88.87833 | 3.390437 | 29.81902 | 1
| 1:02 | 3732480 | 62.208 | 3.5128e-11 | 0.004683348 | 643.2251 | 0.2640495 | 0.003576824 | 9.52841e-09 | 1.27035 | 174473.7 | 71.62298 | 0.9702075 | 0.03308037 | -3.483253 | -6.664934 | 62.208 | 0.9987904 | 62.208 | 3.483253 | 6.220244 | 0.9980152 | [7 empty] | 1:02 | 3719290 | 61.98817 | 7.87248e-10 | 0.1049578 | 37908.51 | 15.56177 | 0.03738777 | 1.075e-08 | 1.433215 | 517646.9 | 212.4986 | 0.510536 | 285.6819 | -0.0421504 | -27.94284 | 61.98817 | 1 | 61.98817 | 0.0421504 | 28.30791 | 1 | [6 empty] | 1:29 | 5345810 | 89.09683 | 1.09283e-12 | 0.0001456987 | 14.89007 | 0.006112504 | 1.401288e-05 | 7.525e-08 | 10.03251 | 1025299.3 | 420.8943 | 0.9648975 | 711.2084 | -3.31375 | -90.94029 | 89.09683 | 1 | 89.09683 | 3.31375 | 29.89787 | 1
| 1:02 | 3741640 | 62.36067 | 3.47323e-11 | 0.004630593 | 635.9795 | 0.2610751 | 0.003536533 | 9.28409e-09 | 1.237777 | 170000 | 69.78648 | 0.9453302 | 0.03316155 | -2.850223 | -6.690441 | 62.36067 | 0.998821 | 62.36067 | 2.850223 | 6.245751 | 0.9980651 | [7 empty] | 1:02 | 3728450 | 62.14083 | 7.869e-10 | 0.1049114 | 37891.76 | 15.5549 | 0.03737124 | 1.05057e-08 | 1.400645 | 505883.1 | 207.6694 | 0.4989338 | 286.3855 | 0.004264763 | -28.01797 | 62.14083 | 1 | 62.14083 | -0.004264763 | 28.38303 | 1 | [6 empty] | 1:29 | 5358930 | 89.3155 | 1.03246e-12 | 0.00013765 | 14.06752 | 0.005774838 | 1.323878e-05 | 7.51523e-08 | 10.01948 | 1023968.2 | 420.3478 | 0.9636447 | 712.9539 | -3.277384 | -91.18097 | 89.3155 | 1 | 89.3155 | 3.277384 | 29.97679 | 1
| 1:03 | 3750790 | 62.51317 | 3.49007e-11 | 0.004653044 | 639.0631 | 0.2623409 | 0.00355368 | 9.28409e-09 | 1.237777 | 170000 | 69.78648 | 0.9453302 | 0.03324265 | -2.850223 | -6.71592 | 62.51317 | 0.9988508 | 62.51317 | 2.850223 | 6.27123 | 0.9981137 | [7 empty] | 1:02 | 3737600 | 62.29333 | 7.87136e-10 | 0.1049428 | 37903.12 | 15.55956 | 0.03738245 | 1.075e-08 | 1.433215 | 517646.9 | 212.4986 | 0.510536 | 287.0883 | -0.0421504 | -28.09302 | 62.29333 | 1 | 62.29333 | 0.0421504 | 28.45808 | 1 | [6 empty] | 1:30 | 5372040 | 89.534 | 9.69039e-13 | 0.0001291946 | 13.20339 | 0.005420106 | 1.242556e-05 | 7.51523e-08 | 10.01948 | 1023968.2 | 420.3478 | 0.9636447 | 714.6981 | -3.277384 | -91.42146 | 89.534 | 1 | 89.534 | 3.277384 | 30.05565 | 1
| 1:03 | 3759940 | 62.66567 | 3.46418e-11 | 0.004618527 | 634.3224 | 0.2603948 | 0.003527318 | 9.52841e-09 | 1.27035 | 174473.7 | 71.62298 | 0.9702075 | 0.03332374 | -3.483253 | -6.741399 | 62.66567 | 0.9988798 | 62.66567 | 3.483253 | 6.296709 | 0.998161 | [7 empty] | 1:02 | 3746760 | 62.446 | 7.85677e-10 | 0.1047483 | 37832.87 | 15.53072 | 0.03731316 | 1.05057e-08 | 1.400645 | 505883.1 | 207.6694 | 0.4989338 | 287.7919 | 0.004264763 | -28.16815 | 62.446 | 1 | 62.446 | -0.004264763 | 28.53321 | 1 | [6 empty] | 1:30 | 5385150 | 89.7525 | 1.04991e-12 | 0.0001399765 | 14.30528 | 0.00587244 | 1.346253e-05 | 7.51523e-08 | 10.01948 | 1023968.2 | 420.3478 | 0.9636447 | 716.4422 | -3.277384 | -91.66196 | 89.7525 | 1 | 89.7525 | 3.277384 | 30.13451 | 1
| 1:03 | 3769100 | 62.81833 | 3.47005e-11 | 0.004626353 | 635.3972 | 0.2608361 | 0.003533295 | 9.03977e-09 | 1.205204 | 165526.3 | 67.94998 | 0.9204529 | 0.03340492 | -2.448516 | -6.766905 | 62.81833 | 0.9989081 | 62.81833 | 2.448516 | 6.322216 | 0.9982073 | [7 empty] | 1:03 | 3755910 | 62.5985 | 7.85786e-10 | 0.1047629 | 37838.11 | 15.53287 | 0.03731833 | 1.075e-08 | 1.433215 | 517646.9 | 212.4986 | 0.510536 | 288.4947 | -0.0421504 | -28.24319 | 62.5985 | 1 | 62.5985 | 0.0421504 | 28.60825 | 1 | [6 empty] | 1:30 | 5398270 | 89.97117 | 1.13884e-12 | 0.0001518328 | 15.51697 | 0.006369851 | 1.460284e-05 | 7.525e-08 | 10.03251 | 1025299.3 | 420.8943 | 0.9648975 | 718.1877 | -3.31375 | -91.90264 | 89.97117 | 1 | 89.97117 | 3.31375 | 30.21343 | 1
| 1:03 | 3778260 | 62.971 | 3.46295e-11 | 0.004616887 | 634.0971 | 0.2603024 | 0.003526066 | 9.28409e-09 | 1.237777 | 170000 | 69.78648 | 0.9453302 | 0.03348611 | -2.850223 | -6.792412 | 62.971 | 0.9989357 | 62.971 | 2.850223 | 6.347722 | 0.9982523 | [7 empty] | 1:03 | 3765070 | 62.75117 | 7.85675e-10 | 0.1047481 | 37832.77 | 15.53068 | 0.03731306 | 1.05057e-08 | 1.400645 | 505883.1 | 207.6694 | 0.4989338 | 289.1983 | 0.004264763 | -28.31832 | 62.75117 | 1 | 62.75117 | -0.004264763 | 28.68338 | 1 | [6 empty] | 1:30 | 5411380 | 90.18967 | 1.07888e-12 | 0.0001438388 | 14.7 | 0.006034478 | 1.3834e-05 | 7.50545e-08 | 10.00644 | 1022635.6 | 419.8008 | 0.9623907 | 719.9319 | -3.242169 | -92.14314 | 90.18967 | 1 | 90.18967 | 3.242169 | 30.29229 | 1
| 1:03 | 3787410 | 63.1235 | 3.4527e-11 | 0.004603221 | 632.2203 | 0.2595319 | 0.003515629 | 9.03977e-09 | 1.205204 | 165526.3 | 67.94998 | 0.9204529 | 0.0335672 | -2.448516 | -6.817891 | 63.1235 | 0.9989626 | 63.1235 | 2.448516 | 6.373201 | 0.9982962 | [7 empty] | 1:03 | 3774220 | 62.90367 | 7.87214e-10 | 0.1049532 | 37906.88 | 15.5611 | 0.03738615 | 1.075e-08 | 1.433215 | 517646.9 | 212.4986 | 0.510536 | 289.9012 | -0.0421504 | -28.39337 | 62.90367 | 1 | 62.90367 | 0.0421504 | 28.75843 | 1 | [6 empty] | 1:30 | 5424490 | 90.40817 | 1.06166e-12 | 0.000141543 | 14.46537 | 0.005938161 | 1.36132e-05 | 7.50545e-08 | 10.00644 | 1022635.6 | 419.8008 | 0.9623907 | 721.676 | -3.242169 | -92.38364 | 90.40817 | 1 | 90.40817 | 3.242169 | 30.37114 | 1
| 1:03 | 3796560 | 63.276 | 3.44659e-11 | 0.004595075 | 631.1015 | 0.2590726 | 0.003509408 | 9.28409e-09 | 1.237777 | 170000 | 69.78648 | 0.9453302 | 0.0336483 | -2.850223 | -6.84337 | 63.276 | 0.9989888 | 63.276 | 2.850223 | 6.39868 | 0.998339 | [7 empty] | 1:03 | 3783380 | 63.05633 | 7.86211e-10 | 0.1048195 | 37858.58 | 15.54128 | 0.03733852 | 1.075e-08 | 1.433215 | 517646.9 | 212.4986 | 0.510536 | 290.6047 | -0.0421504 | -28.4685 | 63.05633 | 1 | 63.05633 | 0.0421504 | 28.83356 | 1 | [6 empty] | 1:31 | 5437610 | 90.62683 | 1.06117e-12 | 0.0001414777 | 14.4587 | 0.005935421 | 1.360691e-05 | 7.50545e-08 | 10.00644 | 1022635.6 | 419.8008 | 0.9623907 | 723.4215 | -3.242169 | -92.62432 | 90.62683 | 1 | 90.62683 | 3.242169 | 30.45006 | 1
| 1:03 | 3805720 | 63.42867 | 3.44757e-11 | 0.004596382 | 631.2809 | 0.2591463 | 0.003510405 | 9.52841e-09 | 1.27035 | 174473.7 | 71.62298 | 0.9702075 | 0.03372948 | -3.483253 | -6.868877 | 63.42867 | 0.9990143 | 63.42867 | 3.483253 | 6.424187 | 0.9983808 | [7 empty] | 1:03 | 3792530 | 63.20883 | 7.87466e-10 | 0.1049868 | 37919.01 | 15.56608 | 0.03739812 | 1.05057e-08 | 1.400645 | 505883.1 | 207.6694 | 0.4989338 | 291.3076 | 0.004264763 | -28.54354 | 63.20883 | 1 | 63.20883 | -0.004264763 | 28.9086 | 1 | [6 empty] | 1:31 | 5450720 | 90.84533 | 1.08983e-12 | 0.0001452987 | 14.8492 | 0.006095724 | 1.397441e-05 | 7.49568e-08 | 9.993418 | 1021304.4 | 419.2543 | 0.9611379 | 725.1657 | -3.208099 | -92.86481 | 90.84533 | 1 | 90.84533 | 3.208099 | 30.52892 | 1
| 1:04 | 3814880 | 63.58133 | 3.42289e-11 | 0.004563478 | 626.7618 | 0.2572912 | 0.003485276 | 9.03977e-09 | 1.205204 | 165526.3 | 67.94998 | 0.9204529 | 0.03381067 | -2.448516 | -6.894383 | 63.58133 | 0.9990393 | 63.58133 | 2.448516 | 6.449694 | 0.9984215 | [7 empty] | 1:03 | 3801690 | 63.3615 | 7.86977e-10 | 0.1049216 | 37895.46 | 15.55642 | 0.03737489 | 1.075e-08 | 1.433215 | 517646.9 | 212.4986 | 0.510536 | 292.0112 | -0.0421504 | -28.61867 | 63.3615 | 1 | 63.3615 | 0.0421504 | 28.98373 | 1 | [6 empty] | 1:31 | 5463830 | 91.06383 | 1.12758e-12 | 0.0001503316 | 15.36355 | 0.00630687 | 1.445846e-05 | 7.50545e-08 | 10.00644 | 1022635.6 | 419.8008 | 0.9623907 | 726.9098 | -3.242169 | -93.10531 | 91.06383 | 1 | 91.06383 | 3.242169 | 30.60778 | 1
| 1:04 | 3824030 | 63.73383 | 3.41384e-11 | 0.004551412 | 625.1047 | 0.2566109 | 0.003476061 | 9.28409e-09 | 1.237777 | 170000 | 69.78648 | 0.9453302 | 0.03389176 | -2.850223 | -6.919862 | 63.73383 | 0.9990635 | 63.73383 | 2.850223 | 6.475173 | 0.9984611 | [7 empty] | 1:04 | 3810840 | 63.514 | 7.85432e-10 | 0.1047157 | 37821.07 | 15.52588 | 0.03730152 | 1.05057e-08 | 1.400645 | 505883.1 | 207.6694 | 0.4989338 | 292.714 | 0.004264763 | -28.69372 | 63.514 | 1 | 63.514 | -0.004264763 | 29.05878 | 1 | [6 empty] | 1:31 | 5476950 | 91.2825 | 1.06936e-12 | 0.0001425696 | 14.57029 | 0.00598123 | 1.371193e-05 | 7.50545e-08 | 10.00644 | 1022635.6 | 419.8008 | 0.9623907 | 728.6553 | -3.242169 | -93.34599 | 91.2825 | 1 | 91.2825 | 3.242169 | 30.6867 | 1
| 1:04 | 3833180 | 63.88633 | 3.41409e-11 | 0.004551746 | 625.1504 | 0.2566297 | 0.003476315 | 9.03977e-09 | 1.205204 | 165526.3 | 67.94998 | 0.9204529 | 0.03397286 | -2.448516 | -6.945341 | 63.88633 | 0.9990872 | 63.88633 | 2.448516 | 6.500651 | 0.9984998 | [7 empty] | 1:04 | 3820000 | 63.66667 | 7.86039e-10 | 0.1047966 | 37850.3 | 15.53788 | 0.03733035 | 1.075e-08 | 1.433215 | 517646.9 | 212.4986 | 0.510536 | 293.4176 | -0.0421504 | -28.76884 | 63.66667 | 1 | 63.66667 | 0.0421504 | 29.13391 | 1 | [6 empty] | 1:32 | 5490060 | 91.501 | 1.07933e-12 | 0.0001438988 | 14.70613 | 0.006036995 | 1.383977e-05 | 7.51523e-08 | 10.01948 | 1023968.2 | 420.3478 | 0.9636447 | 730.3995 | -3.277384 | -93.58649 | 91.501 | 1 | 91.501 | 3.277384 | 30.76555 | 1
| 1:04 | 3842340 | 64.039 | 3.39918e-11 | 0.004531867 | 622.4203 | 0.2555089 | 0.003461133 | 9.52841e-09 | 1.27035 | 174473.7 | 71.62298 | 0.9702075 | 0.03405404 | -3.483253 | -6.970848 | 64.039 | 0.9991103 | 64.039 | 3.483253 | 6.526158 | 0.9985375 | [7 empty] | 1:04 | 3829150 | 63.81917 | 7.85468e-10 | 0.1047205 | 37822.8 | 15.52659 | 0.03730323 | 1.05057e-08 | 1.400645 | 505883.1 | 207.6694 | 0.4989338 | 294.1204 | 0.004264763 | -28.84389 | 63.81917 | 1 | 63.81917 | -0.004264763 | 29.20895 | 1 | [6 empty] | 1:32 | 5503170 | 91.7195 | 1.12704e-12 | 0.0001502596 | 15.35619 | 0.00630385 | 1.445154e-05 | 7.51523e-08 | 10.01948 | 1023968.2 | 420.3478 | 0.9636447 | 732.1436 | -3.277384 | -93.82699 | 91.7195 | 1 | 91.7195 | 3.277384 | 30.84441 | 1
| 1:04 | 3851500 | 64.19167 | 3.40359e-11 | 0.004537747 | 623.2278 | 0.2558404 | 0.003465624 | 9.52841e-09 | 1.27035 | 174473.7 | 71.62298 | 0.9702075 | 0.03413522 | -3.483253 | -6.996354 | 64.19167 | 0.9991328 | 64.19167 | 3.483253 | 6.551665 | 0.9985743 | [7 empty] | 1:04 | 3838310 | 63.97183 | 7.88598e-10 | 0.1051378 | 37973.52 | 15.58846 | 0.03745188 | 1.075e-08 | 1.433215 | 517646.9 | 212.4986 | 0.510536 | 294.824 | -0.0421504 | -28.91902 | 63.97183 | 1 | 63.97183 | 0.0421504 | 29.28408 | 1 | [6 empty] | 1:32 | 5516290 | 91.93817 | 1.06545e-12 | 0.0001420483 | 14.51701 | 0.00595936 | 1.366179e-05 | 7.51523e-08 | 10.01948 | 1023968.2 | 420.3478 | 0.9636447 | 733.8891 | -3.277384 | -94.06767 | 91.93817 | 1 | 91.93817 | 3.277384 | 30.92333 | 1
| 1:04 | 3860650 | 64.34417 | 3.37891e-11 | 0.004504843 | 618.7087 | 0.2539853 | 0.003440494 | 9.52841e-09 | 1.27035 | 174473.7 | 71.62298 | 0.9702075 | 0.03421632 | -3.483253 | -7.021833 | 64.34417 | 0.9991547 | 64.34417 | 3.483253 | 6.577144 | 0.9986101 | [7 empty] | 1:04 | 3847460 | 64.12433 | 7.85302e-10 | 0.1046983 | 37814.81 | 15.52331 | 0.03729535 | 1.05057e-08 | 1.400645 | 505883.1 | 207.6694 | 0.4989338 | 295.5268 | 0.004264763 | -28.99407 | 64.12433 | 1 | 64.12433 | -0.004264763 | 29.35913 | 1 | [6 empty] | 1:32 | 5529400 | 92.15667 | 1.08301e-12 | 0.0001443895 | 14.75627 | 0.006057578 | 1.388696e-05 | 7.50545e-08 | 10.00644 | 1022635.6 | 419.8008 | 0.9623907 | 735.6333 | -3.242169 | -94.30816 | 92.15667 | 1 | 92.15667 | 3.242169 | 31.00219 | 1
| 1:04 | 3869810 | 64.49683 | 3.38745e-11 | 0.004516229 | 620.2724 | 0.2546272 | 0.00344919 | 9.28409e-09 | 1.237777 | 170000 | 69.78648 | 0.9453302 | 0.0342975 | -2.850223 | -7.04734 | 64.49683 | 0.999176 | 64.49683 | 2.850223 | 6.60265 | 0.9986451 | [7 empty] | 1:04 | 3856620 | 64.277 | 7.86561e-10 | 0.1048662 | 37875.43 | 15.54819 | 0.03735514 | 1.05057e-08 | 1.400645 | 505883.1 | 207.6694 | 0.4989338 | 296.2304 | 0.004264763 | -29.06919 | 64.277 | 1 | 64.277 | -0.004264763 | 29.43426 | 1 | [6 empty] | 1:32 | 5542510 | 92.37517 | 1.10468e-12 | 0.0001472786 | 15.05153 | 0.006178784 | 1.416482e-05 | 7.50545e-08 | 10.00644 | 1022635.6 | 419.8008 | 0.9623907 | 737.3774 | -3.242169 | -94.54866 | 92.37517 | 1 | 92.37517 | 3.242169 | 31.08105 | 1
| 1:05 | 3878960 | 64.64933 | 3.36718e-11 | 0.004489204 | 616.5608 | 0.2531036 | 0.00342855 | 9.28409e-09 | 1.237777 | 170000 | 69.78648 | 0.9453302 | 0.0343786 | -2.850223 | -7.072819 | 64.64933 | 0.9991969 | 64.64933 | 2.850223 | 6.628129 | 0.9986791 | [7 empty] | 1:04 | 3865770 | 64.4295 | 7.86659e-10 | 0.1048792 | 37880.15 | 15.55013 | 0.03735979 | 1.075e-08 | 1.433215 | 517646.9 | 212.4986 | 0.510536 | 296.9332 | -0.0421504 | -29.14424 | 64.4295 | 1 | 64.4295 | 0.0421504 | 29.5093 | 1 | [6 empty] | 1:33 | 5555630 | 92.59383 | 1.06743e-12 | 0.0001423123 | 14.54399 | 0.005970435 | 1.368718e-05 | 7.51523e-08 | 10.01948 | 1023968.2 | 420.3478 | 0.9636447 | 739.1229 | -3.277384 | -94.78934 | 92.59383 | 1 | 92.59383 | 3.277384 | 31.15996 | 1
| 1:05 | 3888120 | 64.802 | 3.36107e-11 | 0.004481058 | 615.442 | 0.2526443 | 0.003422329 | 9.28409e-09 | 1.237777 | 170000 | 69.78648 | 0.9453302 | 0.03445978 | -2.850223 | -7.098326 | 64.802 | 0.9992172 | 64.802 | 2.850223 | 6.653636 | 0.9987123 | [7 empty] | 1:05 | 3874930 | 64.58217 | 7.86293e-10 | 0.1048304 | 37862.53 | 15.5429 | 0.03734241 | 1.075e-08 | 1.433215 | 517646.9 | 212.4986 | 0.510536 | 297.6368 | -0.0421504 | -29.21937 | 64.58217 | 1 | 64.58217 | 0.0421504 | 29.58443 | 1 | [6 empty] | 1:33 | 5568740 | 92.81233 | 1.07446e-12 | 0.0001432496 | 14.63978 | 0.006009755 | 1.377733e-05 | 7.50545e-08 | 10.00644 | 1022635.6 | 419.8008 | 0.9623907 | 740.8671 | -3.242169 | -95.02984 | 92.81233 | 1 | 92.81233 | 3.242169 | 31.23882 | 1
| 1:05 | 3897270 | 64.9545 | 3.34348e-11 | 0.004457607 | 612.2211 | 0.2513221 | 0.003404418 | 9.52841e-09 | 1.27035 | 174473.7 | 71.62298 | 0.9702075 | 0.03454087 | -3.483253 | -7.123805 | 64.9545 | 0.9992369 | 64.9545 | 3.483253 | 6.679115 | 0.9987447 | [7 empty] | 1:05 | 3884080 | 64.73467 | 7.874e-10 | 0.104978 | 37915.83 | 15.56478 | 0.03739498 | 1.05057e-08 | 1.400645 | 505883.1 | 207.6694 | 0.4989338 | 298.3396 | 0.004264763 | -29.29441 | 64.73467 | 1 | 64.73467 | -0.004264763 | 29.65948 | 1 | [6 empty] | 1:33 | 5581850 | 93.03083 | 9.91711e-13 | 0.0001322173 | 13.5123 | 0.005546917 | 1.271627e-05 | 7.48591e-08 | 9.980393 | 1019973.2 | 418.7079 | 0.9598852 | 742.6112 | -3.175068 | -95.27034 | 93.03083 | 1 | 93.03083 | 3.175068 | 31.31768 | 1
| 1:05 | 3906420 | 65.107 | 3.34666e-11 | 0.004461846 | 612.8034 | 0.2515611 | 0.003407656 | 9.28409e-09 | 1.237777 | 170000 | 69.78648 | 0.9453302 | 0.03462197 | -2.850223 | -7.149283 | 65.107 | 0.9992562 | 65.107 | 2.850223 | 6.704594 | 0.9987762 | [7 empty] | 1:05 | 3893240 | 64.88733 | 7.88664e-10 | 0.1051466 | 37976.7 | 15.58976 | 0.03745501 | 1.05057e-08 | 1.400645 | 505883.1 | 207.6694 | 0.4989338 | 299.0432 | 0.004264763 | -29.36954 | 64.88733 | 1 | 64.88733 | -0.004264763 | 29.7346 | 1 | [6 empty] | 1:33 | 5594970 | 93.2495 | 1.0909e-12 | 0.0001454414 | 14.86377 | 0.006101709 | 1.398813e-05 | 7.50545e-08 | 10.00644 | 1022635.6 | 419.8008 | 0.9623907 | 744.3567 | -3.242169 | -95.51102 | 93.2495 | 1 | 93.2495 | 3.242169 | 31.3966 | 1
| 1:05 | 3915580 | 65.25967 | 3.32834e-11 | 0.004437422 | 609.4489 | 0.2501841 | 0.003389002 | 9.52841e-09 | 1.27035 | 174473.7 | 71.62298 | 0.9702075 | 0.03470315 | -3.483253 | -7.17479 | 65.25967 | 0.999275 | 65.25967 | 3.483253 | 6.730101 | 0.998807 | [7 empty] | 1:05 | 3902390 | 65.03983 | 7.88798e-10 | 0.1051644 | 37983.15 | 15.59241 | 0.03746138 | 1.05057e-08 | 1.400645 | 505883.1 | 207.6694 | 0.4989338 | 299.746 | 0.004264763 | -29.44459 | 65.03983 | 1 | 65.03983 | -0.004264763 | 29.80965 | 1 | [6 empty] | 1:33 | 5608080 | 93.468 | 1.07204e-12 | 0.0001429269 | 14.6068 | 0.00599622 | 1.37463e-05 | 7.49568e-08 | 9.993418 | 1021304.4 | 419.2543 | 0.9611379 | 746.1009 | -3.208099 | -95.75151 | 93.468 | 1 | 93.468 | 3.208099 | 31.47546 | 1
| 1:05 | 3924740 | 65.41233 | 3.32784e-11 | 0.004436755 | 609.3573 | 0.2501465 | 0.003388493 | 9.52841e-09 | 1.27035 | 174473.7 | 71.62298 | 0.9702075 | 0.03478434 | -3.483253 | -7.200297 | 65.41233 | 0.9992934 | 65.41233 | 3.483253 | 6.755607 | 0.998837 | [7 empty] | 1:05 | 3911550 | 65.1925 | 7.86445e-10 | 0.1048507 | 37869.85 | 15.5459 | 0.03734963 | 1.075e-08 | 1.433215 | 517646.9 | 212.4986 | 0.510536 | 300.4496 | -0.0421504 | -29.51972 | 65.1925 | 1 | 65.1925 | 0.0421504 | 29.88478 | 1 | [6 empty] | 1:34 | 5621190 | 93.6865 | 1.12228e-12 | 0.000149625 | 15.29133 | 0.006277226 | 1.43905e-05 | 7.50545e-08 | 10.00644 | 1022635.6 | 419.8008 | 0.9623907 | 747.8451 | -3.242169 | -95.99201 | 93.6865 | 1 | 93.6865 | 3.242169 | 31.55431 | 1
| 1:06 | 3933890 | 65.56483 | 3.3237e-11 | 0.004431236 | 608.5992 | 0.2498353 | 0.003384278 | 9.52841e-09 | 1.27035 | 174473.7 | 71.62298 | 0.9702075 | 0.03486543 | -3.483253 | -7.225776 | 65.56483 | 0.9993112 | 65.56483 | 3.483253 | 6.781086 | 0.9988662 | [7 empty] | 1:05 | 3920700 | 65.345 | 7.85786e-10 | 0.1047629 | 37838.11 | 15.53287 | 0.03731833 | 1.075e-08 | 1.433215 | 517646.9 | 212.4986 | 0.510536 | 301.1524 | -0.0421504 | -29.59476 | 65.345 | 1 | 65.345 | 0.0421504 | 29.95983 | 1 | [6 empty] | 1:34 | 5634310 | 93.90517 | 1.04138e-12 | 0.0001388392 | 14.18905 | 0.00582473 | 1.335316e-05 | 7.51523e-08 | 10.01948 | 1023968.2 | 420.3478 | 0.9636447 | 749.5905 | -3.277384 | -96.23269 | 93.90517 | 1 | 93.90517 | 3.277384 | 31.63323 | 1
| 1:06 | 3943040 | 65.71733 | 3.2978e-11 | 0.004396705 | 603.8567 | 0.2478884 | 0.003357906 | 9.28409e-09 | 1.237777 | 170000 | 69.78648 | 0.9453302 | 0.03494653 | -2.850223 | -7.251255 | 65.71733 | 0.9993286 | 65.71733 | 2.850223 | 6.806565 | 0.9988947 | [7 empty] | 1:05 | 3929860 | 65.49767 | 7.86675e-10 | 0.1048814 | 37880.92 | 15.55045 | 0.03736055 | 1.05057e-08 | 1.400645 | 505883.1 | 207.6694 | 0.4989338 | 301.856 | 0.004264763 | -29.66989 | 65.49767 | 1 | 65.49767 | -0.004264763 | 30.03495 | 1 | [6 empty] | 1:34 | 5647420 | 94.12367 | 1.0006e-12 | 0.0001334024 | 13.63342 | 0.005596636 | 1.283025e-05 | 7.50545e-08 | 10.00644 | 1022635.6 | 419.8008 | 0.9623907 | 751.3347 | -3.242169 | -96.47319 | 94.12367 | 1 | 94.12367 | 3.242169 | 31.71209 | 1
| 1:06 | 3952200 | 65.87 | 3.30634e-11 | 0.004408091 | 605.4205 | 0.2485304 | 0.003366601 | 9.52841e-09 | 1.27035 | 174473.7 | 71.62298 | 0.9702075 | 0.03502771 | -3.483253 | -7.276761 | 65.87 | 0.9993456 | 65.87 | 3.483253 | 6.832072 | 0.9989225 | [7 empty] | 1:06 | 3939010 | 65.65017 | 7.8628e-10 | 0.1048287 | 37861.9 | 15.54264 | 0.03734179 | 1.075e-08 | 1.433215 | 517646.9 | 212.4986 | 0.510536 | 302.5588 | -0.0421504 | -29.74494 | 65.65017 | 1 | 65.65017 | 0.0421504 | 30.11 | 1 | [6 empty] | 1:34 | 5660530 | 94.34217 | 1.01939e-12 | 0.0001359075 | 13.88943 | 0.005701733 | 1.307119e-05 | 7.49568e-08 | 9.993418 | 1021304.4 | 419.2543 | 0.9611379 | 753.0789 | -3.208099 | -96.71369 | 94.34217 | 1 | 94.34217 | 3.208099 | 31.79095 | 1
| 1:06 | 3961360 | 66.02267 | 3.28973e-11 | 0.004385946 | 602.379 | 0.2472818 | 0.003349689 | 9.52841e-09 | 1.27035 | 174473.7 | 71.62298 | 0.9702075 | 0.03510889 | -3.483253 | -7.302268 | 66.02267 | 0.9993621 | 66.02267 | 3.483253 | 6.857579 | 0.9989496 | [7 empty] | 1:06 | 3948170 | 65.80283 | 7.8675e-10 | 0.1048914 | 37884.53 | 15.55193 | 0.03736411 | 1.075e-08 | 1.433215 | 517646.9 | 212.4986 | 0.510536 | 303.2624 | -0.0421504 | -29.82007 | 65.80283 | 1 | 65.80283 | 0.0421504 | 30.18513 | 1 | [6 empty] | 1:35 | 5673650 | 94.56083 | 1.01551e-12 | 0.0001353902 | 13.83657 | 0.005680031 | 1.302144e-05 | 7.49568e-08 | 9.993418 | 1021304.4 | 419.2543 | 0.9611379 | 754.8244 | -3.208099 | -96.95437 | 94.56083 | 1 | 94.56083 | 3.208099 | 31.86987 | 1
| 1:06 | 3970510 | 66.17517 | 3.26823e-11 | 0.004357282 | 598.4422 | 0.2456657 | 0.003327797 | 9.28409e-09 | 1.237777 | 170000 | 69.78648 | 0.9453302 | 0.03518999 | -2.850223 | -7.327747 | 66.17517 | 0.9993783 | 66.17517 | 2.850223 | 6.883057 | 0.998976 | [7 empty] | 1:06 | 3957320 | 65.95533 | 7.85568e-10 | 0.1047338 | 37827.62 | 15.52857 | 0.03730798 | 1.075e-08 | 1.433215 | 517646.9 | 212.4986 | 0.510536 | 303.9652 | -0.0421504 | -29.89511 | 65.95533 | 1 | 65.95533 | 0.0421504 | 30.26018 | 1 | [6 empty] | 1:35 | 5686760 | 94.77933 | 9.57214e-13 | 0.000127618 | 13.04227 | 0.005353966 | 1.227393e-05 | 7.48591e-08 | 9.980393 | 1019973.2 | 418.7079 | 0.9598852 | 756.5685 | -3.175068 | -97.19486 | 94.77933 | 1 | 94.77933 | 3.175068 | 31.94873 | 1
| 1:06 | 3979660 | 66.32767 | 3.2807e-11 | 0.004373907 | 600.7255 | 0.2466031 | 0.003340494 | 9.28409e-09 | 1.237777 | 170000 | 69.78648 | 0.9453302 | 0.03527108 | -2.850223 | -7.353226 | 66.32767 | 0.999394 | 66.32767 | 2.850223 | 6.908536 | 0.9990018 | [7 empty] | 1:06 | 3966480 | 66.108 | 7.88468e-10 | 0.1051204 | 37967.26 | 15.58589 | 0.03744571 | 1.075e-08 | 1.433215 | 517646.9 | 212.4986 | 0.510536 | 304.6688 | -0.0421504 | -29.97024 | 66.108 | 1 | 66.108 | 0.0421504 | 30.3353 | 1 | [6 empty] | 1:35 | 5699870 | 94.99783 | 1.13344e-12 | 0.0001511129 | 15.44339 | 0.006339647 | 1.45336e-05 | 7.48591e-08 | 9.980393 | 1019973.2 | 418.7079 | 0.9598852 | 758.3127 | -3.175068 | -97.43536 | 94.99783 | 1 | 94.99783 | 3.175068 | 32.02758 | 1
| 1:06 | 3988820 | 66.48033 | 3.27702e-11 | 0.004369001 | 600.0517 | 0.2463264 | 0.003336747 | 9.52841e-09 | 1.27035 | 174473.7 | 71.62298 | 0.9702075 | 0.03535227 | -3.483253 | -7.378733 | 66.48033 | 0.9994093 | 66.48033 | 3.483253 | 6.934043 | 0.9990269 | [7 empty] | 1:06 | 3975630 | 66.2605 | 7.87568e-10 | 0.1050004 | 37923.92 | 15.5681 | 0.03740296 | 1.075e-08 | 1.433215 | 517646.9 | 212.4986 | 0.510536 | 305.3716 | -0.0421504 | -30.04529 | 66.2605 | 1 | 66.2605 | 0.0421504 | 30.41035 | 1 | [6 empty] | 1:35 | 5712990 | 95.2165 | 1.02914e-12 | 0.0001372074 | 14.02228 | 0.005756268 | 1.319621e-05 | 7.49568e-08 | 9.993418 | 1021304.4 | 419.2543 | 0.9611379 | 760.0582 | -3.208099 | -97.67604 | 95.2165 | 1 | 95.2165 | 3.208099 | 32.1065 | 1
| 1:07 | 3997980 | 66.633 | 3.26041e-11 | 0.004346856 | 597.0103 | 0.2450779 | 0.003319834 | 9.52841e-09 | 1.27035 | 174473.7 | 71.62298 | 0.9702075 | 0.03543345 | -3.483253 | -7.404239 | 66.633 | 0.9994242 | 66.633 | 3.483253 | 6.95955 | 0.9990514 | [7 empty] | 1:06 | 3984790 | 66.41317 | 7.86282e-10 | 0.104829 | 37862 | 15.54268 | 0.03734189 | 1.05057e-08 | 1.400645 | 505883.1 | 207.6694 | 0.4989338 | 306.0752 | 0.004264763 | -30.12042 | 66.41317 | 1 | 66.41317 | -0.004264763 | 30.48548 | 1 | [6 empty] | 1:35 | 5726100 | 95.435 | 1.14837e-12 | 0.0001531034 | 15.64682 | 0.006423155 | 1.472504e-05 | 7.48591e-08 | 9.980393 | 1019973.2 | 418.7079 | 0.9598852 | 761.8023 | -3.175068 | -97.91654 | 95.435 | 1 | 95.435 | 3.175068 | 32.18536 | 1
| 1:07 | 4007130 | 66.7855 | 3.25505e-11 | 0.00433971 | 596.0288 | 0.244675 | 0.003314377 | 9.52841e-09 | 1.27035 | 174473.7 | 71.62298 | 0.9702075 | 0.03551455 | -3.483253 | -7.429718 | 66.7855 | 0.9994388 | 66.7855 | 3.483253 | 6.985029 | 0.9990752 | [7 empty] | 1:07 | 3993940 | 66.56567 | 7.86623e-10 | 0.1048744 | 37878.42 | 15.54942 | 0.03735808 | 1.05057e-08 | 1.400645 | 505883.1 | 207.6694 | 0.4989338 | 306.778 | 0.004264763 | -30.19546 | 66.56567 | 1 | 66.56567 | -0.004264763 | 30.56052 | 1 | [6 empty] | 1:36 | 5739210 | 95.6535 | 1.06066e-12 | 0.0001414097 | 14.45175 | 0.005932568 | 1.360037e-05 | 7.47614e-08 | 9.967367 | 1018642.1 | 418.1614 | 0.9586324 | 763.5465 | -3.14301 | -98.15704 | 95.6535 | 1 | 95.6535 | 3.14301 | 32.26422 | 1
| 1:07 | 4016290 | 66.93817 | 3.24673e-11 | 0.004328617 | 594.5053 | 0.2440496 | 0.003305905 | 9.28409e-09 | 1.237777 | 170000 | 69.78648 | 0.9453302 | 0.03559573 | -2.850223 | -7.455225 | 66.93817 | 0.999453 | 66.93817 | 2.850223 | 7.010535 | 0.9990985 | [7 empty] | 1:07 | 4003100 | 66.71833 | 7.87364e-10 | 0.1049732 | 37914.1 | 15.56407 | 0.03739327 | 1.075e-08 | 1.433215 | 517646.9 | 212.4986 | 0.510536 | 307.4816 | -0.0421504 | -30.27059 | 66.71833 | 1 | 66.71833 | 0.0421504 | 30.63565 | 1 | [6 empty] | 1:36 | 5752330 | 95.87217 | 1.10324e-12 | 0.0001470866 | 15.03191 | 0.00617073 | 1.414636e-05 | 7.49568e-08 | 9.993418 | 1021304.4 | 419.2543 | 0.9611379 | 765.292 | -3.208099 | -98.39772 | 95.87217 | 1 | 95.87217 | 3.208099 | 32.34314 | 1
| 1:07 | 4025440 | 67.09067 | 3.23061e-11 | 0.004307126 | 591.5536 | 0.2428379 | 0.003289491 | 9.28409e-09 | 1.237777 | 170000 | 69.78648 | 0.9453302 | 0.03567682 | -2.850223 | -7.480704 | 67.09067 | 0.9994668 | 67.09067 | 2.850223 | 7.036014 | 0.9991211 | [7 empty] | 1:07 | 4012250 | 66.87083 | 7.86327e-10 | 0.104835 | 37864.16 | 15.54357 | 0.03734403 | 1.05057e-08 | 1.400645 | 505883.1 | 207.6694 | 0.4989338 | 308.1844 | 0.004264763 | -30.34564 | 66.87083 | 1 | 66.87083 | -0.004264763 | 30.7107 | 1 | [6 empty] | 1:36 | 5765440 | 96.09067 | 1.05961e-12 | 0.0001412697 | 14.43744 | 0.005926695 | 1.358691e-05 | 7.50545e-08 | 10.00644 | 1022635.6 | 419.8008 | 0.9623907 | 767.0361 | -3.242169 | -98.63821 | 96.09067 | 1 | 96.09067 | 3.242169 | 32.42199 | 1
| 1:07 | 4034600 | 67.24333 | 3.24111e-11 | 0.004321125 | 593.4763 | 0.2436272 | 0.003300183 | 9.28409e-09 | 1.237777 | 170000 | 69.78648 | 0.9453302 | 0.03575801 | -2.850223 | -7.506211 | 67.24333 | 0.9994803 | 67.24333 | 2.850223 | 7.061521 | 0.9991433 | [7 empty] | 1:07 | 4021410 | 67.0235 | 7.87141e-10 | 0.1049435 | 37903.36 | 15.55966 | 0.03738268 | 1.075e-08 | 1.433215 | 517646.9 | 212.4986 | 0.510536 | 308.888 | -0.0421504 | -30.42077 | 67.0235 | 1 | 67.0235 | 0.0421504 | 30.78583 | 1 | [6 empty] | 1:36 | 5778550 | 96.30917 | 1.00965e-12 | 0.0001346089 | 13.75672 | 0.005647255 | 1.29463e-05 | 7.50545e-08 | 10.00644 | 1022635.6 | 419.8008 | 0.9623907 | 768.7803 | -3.242169 | -98.87871 | 96.30917 | 1 | 96.30917 | 3.242169 | 32.50085 | 1
| 1:07 | 4043750 | 67.39583 | 3.2228e-11 | 0.004296713 | 590.1235 | 0.2422508 | 0.003281539 | 9.28409e-09 | 1.237777 | 170000 | 69.78648 | 0.9453302 | 0.0358391 | -2.850223 | -7.531689 | 67.39583 | 0.9994934 | 67.39583 | 2.850223 | 7.087 | 0.9991648 | [7 empty] | 1:07 | 4030560 | 67.176 | 7.87205e-10 | 0.104952 | 37906.44 | 15.56092 | 0.03738572 | 1.05057e-08 | 1.400645 | 505883.1 | 207.6694 | 0.4989338 | 309.5909 | 0.004264763 | -30.49581 | 67.176 | 1 | 67.176 | -0.004264763 | 30.86087 | 1 | [6 empty] | 1:37 | 5791670 | 96.52783 | 1.0504e-12 | 0.0001400418 | 14.31195 | 0.005875181 | 1.346882e-05 | 7.48591e-08 | 9.980393 | 1019973.2 | 418.7079 | 0.9598852 | 770.5258 | -3.175068 | -99.11939 | 96.52783 | 1 | 96.52783 | 3.175068 | 32.57977 | 1
| 1:08 | 4052900 | 67.54833 | 3.22011e-11 | 0.004293127 | 589.631 | 0.2420486 | 0.0032788 | 9.52841e-09 | 1.27035 | 174473.7 | 71.62298 | 0.9702075 | 0.0359202 | -3.483253 | -7.557168 | 67.54833 | 0.9995062 | 67.54833 | 3.483253 | 7.112479 | 0.9991858 | [7 empty] | 1:07 | 4039720 | 67.32867 | 7.87032e-10 | 0.104929 | 37898.11 | 15.5575 | 0.03737751 | 1.02614e-08 | 1.368074 | 494119.3 | 202.8403 | 0.4873316 | 310.2944 | 0.05068452 | -30.57094 | 67.32867 | 1 | 67.32867 | -0.05068452 | 30.936 | 1 | [6 empty] | 1:37 | 5804780 | 96.74633 | 1.11397e-12 | 0.0001485171 | 15.17811 | 0.006230746 | 1.428395e-05 | 7.47614e-08 | 9.967367 | 1018642.1 | 418.1614 | 0.9586324 | 772.2699 | -3.14301 | -99.35989 | 96.74633 | 1 | 96.74633 | 3.14301 | 32.65863 | 1
| 1:08 | 4062060 | 67.701 | 3.20911e-11 | 0.004278462 | 587.6168 | 0.2412218 | 0.003267599 | 9.52841e-09 | 1.27035 | 174473.7 | 71.62298 | 0.9702075 | 0.03600138 | -3.483253 | -7.582675 | 67.701 | 0.9995187 | 67.701 | 3.483253 | 7.137985 | 0.9992063 | [7 empty] | 1:07 | 4048870 | 67.48117 | 7.88114e-10 | 0.1050732 | 37950.21 | 15.57889 | 0.03742889 | 1.02614e-08 | 1.368074 | 494119.3 | 202.8403 | 0.4873316 | 310.9973 | 0.05068452 | -30.64599 | 67.48117 | 1 | 67.48117 | -0.05068452 | 31.01105 | 1 | [6 empty] | 1:37 | 5817890 | 96.96483 | 1.1576e-12 | 0.000154334 | 15.77258 | 0.006474781 | 1.484339e-05 | 7.48591e-08 | 9.980393 | 1019973.2 | 418.7079 | 0.9598852 | 774.0141 | -3.175068 | -99.60038 | 96.96483 | 1 | 96.96483 | 3.175068 | 32.73749 | 1
| 1:08 | 4071220 | 67.85367 | 3.20959e-11 | 0.004279101 | 587.7047 | 0.2412579 | 0.003268088 | 9.77273e-09 | 1.302924 | 178947.4 | 73.45948 | 0.9950848 | 0.03608257 | -5.310493 | -7.608182 | 67.85367 | 0.9995309 | 67.85367 | 5.310493 | 7.163492 | 0.9992263 | [7 empty] | 1:08 | 4058030 | 67.63383 | 7.89111e-10 | 0.1052061 | 37998.22 | 15.5986 | 0.03747624 | 1.05057e-08 | 1.400645 | 505883.1 | 207.6694 | 0.4989338 | 311.7009 | 0.004264763 | -30.72111 | 67.63383 | 1 | 67.63383 | -0.004264763 | 31.08618 | 1 | [6 empty] | 1:37 | 5831010 | 97.1835 | 1.06012e-12 | 0.0001413377 | 14.44439 | 0.005929548 | 1.359345e-05 | 7.47614e-08 | 9.967367 | 1018642.1 | 418.1614 | 0.9586324 | 775.7596 | -3.14301 | -99.84107 | 97.1835 | 1 | 97.1835 | 3.14301 | 32.8164 | 1
| 1:08 | 4080370 | 68.00617 | 3.18298e-11 | 0.004243624 | 582.8321 | 0.2392577 | 0.003240993 | 9.52841e-09 | 1.27035 | 174473.7 | 71.62298 | 0.9702075 | 0.03616366 | -3.483253 | -7.633661 | 68.00617 | 0.9995427 | 68.00617 | 3.483253 | 7.188971 | 0.9992457 | [7 empty] | 1:08 | 4067180 | 67.78633 | 7.90691e-10 | 0.1054168 | 38074.31 | 15.62983 | 0.03755128 | 1.05057e-08 | 1.400645 | 505883.1 | 207.6694 | 0.4989338 | 312.4037 | 0.004264763 | -30.79616 | 67.78633 | 1 | 67.78633 | -0.004264763 | 31.16122 | 1 | [6 empty] | 1:37 | 5844120 | 97.402 | 1.06256e-12 | 0.000141663 | 14.47764 | 0.005943195 | 1.362474e-05 | 7.47614e-08 | 9.967367 | 1018642.1 | 418.1614 | 0.9586324 | 777.5037 | -3.14301 | -100.0816 | 97.402 | 1 | 97.402 | 3.14301 | 32.89526 | 1
| 1:08 | 4089520 | 68.15867 | 3.18809e-11 | 0.004250437 | 583.7678 | 0.2396418 | 0.003246196 | 9.52841e-09 | 1.27035 | 174473.7 | 71.62298 | 0.9702075 | 0.03624476 | -3.483253 | -7.65914 | 68.15867 | 0.9995543 | 68.15867 | 3.483253 | 7.21445 | 0.9992647 | [7 empty] | 1:08 | 4076340 | 67.939 | 7.88466e-10 | 0.1051202 | 37967.16 | 15.58585 | 0.03744561 | 1.075e-08 | 1.433215 | 517646.9 | 212.4986 | 0.510536 | 313.1073 | -0.0421504 | -30.87129 | 67.939 | 1 | 67.939 | 0.0421504 | 31.23635 | 1 | [6 empty] | 1:38 | 5857230 | 97.6205 | 1.03217e-12 | 0.0001376114 | 14.06356 | 0.005773215 | 1.323506e-05 | 7.47614e-08 | 9.967367 | 1018642.1 | 418.1614 | 0.9586324 | 779.2479 | -3.14301 | -100.3221 | 97.6205 | 1 | 97.6205 | 3.14301 | 32.97412 | 1
| 1:08 | 4098680 | 68.31133 | 3.18102e-11 | 0.004241011 | 582.4732 | 0.2391103 | 0.003238997 | 9.03977e-09 | 1.205204 | 165526.3 | 67.94998 | 0.9204529 | 0.03632594 | -2.448516 | -7.684646 | 68.31133 | 0.9995656 | 68.31133 | 2.448516 | 7.239957 | 0.9992832 | [7 empty] | 1:08 | 4085490 | 68.0915 | 7.87232e-10 | 0.1049556 | 37907.74 | 15.56146 | 0.03738701 | 1.05057e-08 | 1.400645 | 505883.1 | 207.6694 | 0.4989338 | 313.8101 | 0.004264763 | -30.94634 | 68.0915 | 1 | 68.0915 | -0.004264763 | 31.3114 | 1 | [6 empty] | 1:38 | 5870350 | 97.83917 | 1.11783e-12 | 0.0001490317 | 15.2307 | 0.006252336 | 1.433344e-05 | 7.47614e-08 | 9.967367 | 1018642.1 | 418.1614 | 0.9586324 | 780.9934 | -3.14301 | -100.5627 | 97.83917 | 1 | 97.83917 | 3.14301 | 33.05304 | 1
| 1:08 | 4107840 | 68.464 | 3.17245e-11 | 0.004229586 | 580.904 | 0.2384661 | 0.003230271 | 9.28409e-09 | 1.237777 | 170000 | 69.78648 | 0.9453302 | 0.03640712 | -2.850223 | -7.710153 | 68.464 | 0.9995766 | 68.464 | 2.850223 | 7.265463 | 0.9993012 | [7 empty] | 1:08 | 4094650 | 68.24417 | 7.88541e-10 | 0.1051302 | 37970.78 | 15.58733 | 0.03744917 | 1.09943e-08 | 1.465786 | 529410.8 | 217.3277 | 0.5221383 | 314.5137 | -0.088611 | -31.02146 | 68.24417 | 1 | 68.24417 | 0.088611 | 31.38653 | 1 | [6 empty] | 1:38 | 5883460 | 98.05767 | 1.04236e-12 | 0.0001389699 | 14.20241 | 0.005830211 | 1.336572e-05 | 7.45659e-08 | 9.941303 | 1015978.3 | 417.0679 | 0.9561256 | 782.7375 | -3.081558 | -100.8032 | 98.05767 | 1 | 98.05767 | 3.081558 | 33.1319 | 1
| 1:09 | 4116990 | 68.6165 | 3.15366e-11 | 0.004204534 | 577.4634 | 0.2370537 | 0.003211139 | 9.52841e-09 | 1.27035 | 174473.7 | 71.62298 | 0.9702075 | 0.03648822 | -3.483253 | -7.735632 | 68.6165 | 0.9995873 | 68.6165 | 3.483253 | 7.290942 | 0.9993188 | [7 empty] | 1:08 | 4103800 | 68.39667 | 7.88732e-10 | 0.1051556 | 37979.97 | 15.59111 | 0.03745824 | 1.075e-08 | 1.433215 | 517646.9 | 212.4986 | 0.510536 | 315.2165 | -0.0421504 | -31.09651 | 68.39667 | 1 | 68.39667 | 0.0421504 | 31.46157 | 1 | [6 empty] | 1:38 | 5896570 | 98.27617 | 1.15022e-12 | 0.0001533501 | 15.67202 | 0.006433502 | 1.474876e-05 | 7.47614e-08 | 9.967367 | 1018642.1 | 418.1614 | 0.9586324 | 784.4817 | -3.14301 | -101.0437 | 98.27617 | 1 | 98.27617 | 3.14301 | 33.21075 | 1
| 1:09 | 4126150 | 68.76917 | 3.16025e-11 | 0.00421332 | 578.6701 | 0.2375491 | 0.003217849 | 9.28409e-09 | 1.237777 | 170000 | 69.78648 | 0.9453302 | 0.0365694 | -2.850223 | -7.761139 | 68.76917 | 0.9995977 | 68.76917 | 2.850223 | 7.316449 | 0.9993359 | [7 empty] | 1:09 | 4112960 | 68.54933 | 7.8943e-10 | 0.1052487 | 38013.58 | 15.60491 | 0.03749139 | 1.075e-08 | 1.433215 | 517646.9 | 212.4986 | 0.510536 | 315.9201 | -0.0421504 | -31.17164 | 68.54933 | 1 | 68.54933 | 0.0421504 | 31.5367 | 1 | [6 empty] | 1:38 | 5909690 | 98.49483 | 1.13625e-12 | 0.0001514875 | 15.48168 | 0.006355364 | 1.456963e-05 | 7.47614e-08 | 9.967367 | 1018642.1 | 418.1614 | 0.9586324 | 786.2272 | -3.14301 | -101.2844 | 98.49483 | 1 | 98.49483 | 3.14301 | 33.28967 | 1
| 1:09 | 4135300 | 68.92167 | 3.14632e-11 | 0.004194748 | 576.1194 | 0.236502 | 0.003203665 | 9.28409e-09 | 1.237777 | 170000 | 69.78648 | 0.9453302 | 0.0366505 | -2.850223 | -7.786618 | 68.92167 | 0.9996079 | 68.92167 | 2.850223 | 7.341928 | 0.9993526 | [7 empty] | 1:09 | 4122110 | 68.70183 | 7.88057e-10 | 0.1050656 | 37947.47 | 15.57777 | 0.03742619 | 1.05057e-08 | 1.400645 | 505883.1 | 207.6694 | 0.4989338 | 316.6229 | 0.004264763 | -31.24668 | 68.70183 | 1 | 68.70183 | -0.004264763 | 31.61175 | 1 | [6 empty] | 1:39 | 5922800 | 98.71333 | 1.08875e-12 | 0.0001451547 | 14.83448 | 0.006089683 | 1.396056e-05 | 7.46636e-08 | 9.954328 | 1017309.5 | 417.6144 | 0.9573784 | 787.9714 | -3.111837 | -101.5249 | 98.71333 | 1 | 98.71333 | 3.111837 | 33.36853 | 1
| 1:09 | 4144460 | 69.07433 | 3.13777e-11 | 0.004183349 | 574.5538 | 0.2358593 | 0.003194959 | 9.28409e-09 | 1.237777 | 170000 | 69.78648 | 0.9453302 | 0.03673168 | -2.850223 | -7.812124 | 69.07433 | 0.9996178 | 69.07433 | 2.850223 | 7.367435 | 0.9993689 | [7 empty] | 1:09 | 4131270 | 68.8545 | 7.89041e-10 | 0.1051968 | 37994.85 | 15.59722 | 0.03747292 | 1.075e-08 | 1.433215 | 517646.9 | 212.4986 | 0.510536 | 317.3265 | -0.0421504 | -31.32181 | 68.8545 | 1 | 68.8545 | 0.0421504 | 31.68687 | 1 | [6 empty] | 1:39 | 5935910 | 98.93183 | 1.10361e-12 | 0.0001471359 | 15.03695 | 0.006172799 | 1.41511e-05 | 7.46636e-08 | 9.954328 | 1017309.5 | 417.6144 | 0.9573784 | 789.7155 | -3.111837 | -101.7654 | 98.93183 | 1 | 98.93183 | 3.111837 | 33.44739 | 1
| 1:09 | 4153610 | 69.22683 | 3.1302e-11 | 0.004173257 | 573.1676 | 0.2352903 | 0.003187251 | 9.28409e-09 | 1.237777 | 170000 | 69.78648 | 0.9453302 | 0.03681277 | -2.850223 | -7.837603 | 69.22683 | 0.9996274 | 69.22683 | 2.850223 | 7.392914 | 0.9993848 | [7 empty] | 1:09 | 4140420 | 69.007 | 7.89034e-10 | 0.1051959 | 37994.52 | 15.59708 | 0.03747259 | 1.05057e-08 | 1.400645 | 505883.1 | 207.6694 | 0.4989338 | 318.0293 | 0.004264763 | -31.39686 | 69.007 | 1 | 69.007 | -0.004264763 | 31.76192 | 1 | [6 empty] | 1:39 | 5949030 | 99.1505 | 1.05875e-12 | 0.0001411551 | 14.42572 | 0.005921885 | 1.357588e-05 | 7.44682e-08 | 9.928277 | 1014647.1 | 416.5215 | 0.9548728 | 791.461 | -3.052094 | -102.0061 | 99.1505 | 1 | 99.1505 | 3.052094 | 33.52631 | 1
| 1:09 | 4162770 | 69.3795 | 3.12214e-11 | 0.004162511 | 571.6918 | 0.2346844 | 0.003179044 | 9.28409e-09 | 1.237777 | 170000 | 69.78648 | 0.9453302 | 0.03689396 | -2.850223 | -7.86311 | 69.3795 | 0.9996369 | 69.3795 | 2.850223 | 7.41842 | 0.9994003 | [7 empty] | 1:09 | 4149580 | 69.15967 | 7.88918e-10 | 0.1051804 | 37988.93 | 15.59479 | 0.03746708 | 1.075e-08 | 1.433215 | 517646.9 | 212.4986 | 0.510536 | 318.7329 | -0.0421504 | -31.47199 | 69.15967 | 1 | 69.15967 | 0.0421504 | 31.83705 | 1 | [6 empty] | 1:39 | 5962140 | 99.369 | 1.03591e-12 | 0.00013811 | 14.11452 | 0.005794134 | 1.328302e-05 | 7.46636e-08 | 9.954328 | 1017309.5 | 417.6144 | 0.9573784 | 793.2052 | -3.111837 | -102.2466 | 99.369 | 1 | 99.369 | 3.111837 | 33.60517 | 1
| 1:10 | 4171920 | 69.532 | 3.11627e-11 | 0.004154685 | 570.6169 | 0.2342432 | 0.003173067 | 9.52841e-09 | 1.27035 | 174473.7 | 71.62298 | 0.9702075 | 0.03697505 | -3.483253 | -7.888589 | 69.532 | 0.999646 | 69.532 | 3.483253 | 7.443899 | 0.9994153 | [7 empty] | 1:09 | 4158730 | 69.31217 | 7.89123e-10 | 0.1052077 | 37998.8 | 15.59884 | 0.03747681 | 1.12386e-08 | 1.498357 | 541174.6 | 222.1569 | 0.5337405 | 319.4357 | -0.1351674 | -31.54703 | 69.31217 | 1 | 69.31217 | 0.1351674 | 31.9121 | 1 | [6 empty] | 1:40 | 5975250 | 99.5875 | 1.07866e-12 | 0.0001438095 | 14.697 | 0.006033247 | 1.383118e-05 | 7.46636e-08 | 9.954328 | 1017309.5 | 417.6144 | 0.9573784 | 794.9493 | -3.111837 | -102.4871 | 99.5875 | 1 | 99.5875 | 3.111837 | 33.68402 | 1
| 1:10 | 4181080 | 69.68467 | 3.10161e-11 | 0.00413514 | 567.9326 | 0.2331413 | 0.00315814 | 9.52841e-09 | 1.27035 | 174473.7 | 71.62298 | 0.9702075 | 0.03705624 | -3.483253 | -7.914095 | 69.68467 | 0.999655 | 69.68467 | 3.483253 | 7.469406 | 0.9994301 | [7 empty] | 1:09 | 4167890 | 69.46483 | 7.91695e-10 | 0.1055507 | 38122.65 | 15.64968 | 0.03759896 | 1.05057e-08 | 1.400645 | 505883.1 | 207.6694 | 0.4989338 | 320.1393 | 0.004264763 | -31.62216 | 69.46483 | 1 | 69.46483 | -0.004264763 | 31.98722 | 1 | [6 empty] | 1:40 | 5988370 | 99.80617 | 1.14712e-12 | 0.0001529368 | 15.62979 | 0.006416163 | 1.470901e-05 | 7.45659e-08 | 9.941303 | 1015978.3 | 417.0679 | 0.9561256 | 796.6948 | -3.081558 | -102.7278 | 99.80617 | 1 | 99.80617 | 3.081558 | 33.76294 | 1
| 1:10 | 4190230 | 69.83717 | 3.08964e-11 | 0.004119181 | 565.7407 | 0.2322415 | 0.003145952 | 9.52841e-09 | 1.27035 | 174473.7 | 71.62298 | 0.9702075 | 0.03713733 | -3.483253 | -7.939574 | 69.83717 | 0.9996637 | 69.83717 | 3.483253 | 7.494885 | 0.9994444 | [7 empty] | 1:10 | 4177040 | 69.61733 | 7.92359e-10 | 0.1056392 | 38154.62 | 15.66281 | 0.0376305 | 1.05057e-08 | 1.400645 | 505883.1 | 207.6694 | 0.4989338 | 320.8421 | 0.004264763 | -31.69721 | 69.61733 | 1 | 69.61733 | -0.004264763 | 32.06227 | 1 | [6 empty] | 1:40 | 6001480 | 100.0247 | 1.08582e-12 | 0.0001447641 | 14.79456 | 0.006073295 | 1.392299e-05 | 7.44682e-08 | 9.928277 | 1014647.1 | 416.5215 | 0.9548728 | 798.439 | -3.052094 | -102.9683 | 100.0247 | 1 | 100.0247 | 3.052094 | 33.8418 | 1
| 1:10 | 4199380 | 69.98967 | 3.09916e-11 | 0.004131874 | 567.4839 | 0.2329571 | 0.003155645 | 9.52841e-09 | 1.27035 | 174473.7 | 71.62298 | 0.9702075 | 0.03721843 | -3.483253 | -7.965053 | 69.98967 | 0.9996722 | 69.98967 | 3.483253 | 7.520364 | 0.9994584 | [7 empty] | 1:10 | 4186200 | 69.77 | 7.9272e-10 | 0.1056873 | 38172.01 | 15.66994 | 0.03764764 | 1.09943e-08 | 1.465786 | 529410.8 | 217.3277 | 0.5221383 | 321.5457 | -0.088611 | -31.77234 | 69.77 | 1 | 69.77 | 0.088611 | 32.1374 | 1 | [6 empty] | 1:40 | 6014590 | 100.2432 | 1.06252e-12 | 0.0001416577 | 14.47709 | 0.005942972 | 1.362422e-05 | 7.45659e-08 | 9.941303 | 1015978.3 | 417.0679 | 0.9561256 | 800.1831 | -3.081558 | -103.2088 | 100.2432 | 1 | 100.2432 | 3.081558 | 33.92066 | 1
| 1:10 | 4208540 | 70.14233 | 3.08548e-11 | 0.004113635 | 564.979 | 0.2319288 | 0.003141716 | 9.52841e-09 | 1.27035 | 174473.7 | 71.62298 | 0.9702075 | 0.03729961 | -3.483253 | -7.99056 | 70.14233 | 0.9996805 | 70.14233 | 3.483253 | 7.54587 | 0.999472 | [7 empty] | 1:10 | 4195350 | 69.9225 | 7.92275e-10 | 0.105628 | 38150.58 | 15.66114 | 0.03762651 | 1.05057e-08 | 1.400645 | 505883.1 | 207.6694 | 0.4989338 | 322.2485 | 0.004264763 | -31.84738 | 69.9225 | 1 | 69.9225 | -0.004264763 | 32.21244 | 1 | [6 empty] | 1:40 | 6027710 | 100.4618 | 1.08995e-12 | 0.0001453147 | 14.85083 | 0.006096395 | 1.397595e-05 | 7.46636e-08 | 9.954328 | 1017309.5 | 417.6144 | 0.9573784 | 801.9286 | -3.111837 | -103.4494 | 100.4618 | 1 | 100.4618 | 3.111837 | 33.99958 | 1
| 1:10 | 4217700 | 70.295 | 3.06936e-11 | 0.004092143 | 562.0273 | 0.2307171 | 0.003125302 | 9.52841e-09 | 1.27035 | 174473.7 | 71.62298 | 0.9702075 | 0.03738079 | -3.483253 | -8.016067 | 70.295 | 0.9996886 | 70.295 | 3.483253 | 7.571377 | 0.9994853 | [7 empty] | 1:10 | 4204510 | 70.07517 | 7.93227e-10 | 0.1057549 | 38196.42 | 15.67996 | 0.03767172 | 1.05057e-08 | 1.400645 | 505883.1 | 207.6694 | 0.4989338 | 322.9521 | 0.004264763 | -31.92251 | 70.07517 | 1 | 70.07517 | -0.004264763 | 32.28757 | 1 | [6 empty] | 1:41 | 6040820 | 100.6803 | 1.07537e-12 | 0.0001433709 | 14.65217 | 0.006014845 | 1.378899e-05 | 7.45659e-08 | 9.941303 | 1015978.3 | 417.0679 | 0.9561256 | 803.6728 | -3.081558 | -103.6899 | 100.6803 | 1 | 100.6803 | 3.081558 | 34.07843 | 1
| 1:10 | 4226850 | 70.4475 | 3.06252e-11 | 0.004083024 | 560.7748 | 0.2302029 | 0.003118338 | 9.52841e-09 | 1.27035 | 174473.7 | 71.62298 | 0.9702075 | 0.03746189 | -3.483253 | -8.041546 | 70.4475 | 0.9996965 | 70.4475 | 3.483253 | 7.596856 | 0.9994982 | [7 empty] | 1:10 | 4213660 | 70.22767 | 7.9208e-10 | 0.105602 | 38141.19 | 15.65729 | 0.03761725 | 1.075e-08 | 1.433215 | 517646.9 | 212.4986 | 0.510536 | 323.6549 | -0.0421504 | -31.99756 | 70.22767 | 1 | 70.22767 | 0.0421504 | 32.36262 | 1 | [6 empty] | 1:41 | 6053930 | 100.8988 | 1.01607e-12 | 0.0001354649 | 13.8442 | 0.005683164 | 1.302862e-05 | 7.43705e-08 | 9.915251 | 1013315.9 | 415.975 | 0.9536201 | 805.4169 | -3.023398 | -103.9304 | 100.8988 | 1 | 100.8988 | 3.023398 | 34.15729 | 1
| 1:11 | 4236000 | 70.6 | 3.07157e-11 | 0.00409509 | 562.432 | 0.2308832 | 0.003127552 | 9.03977e-09 | 1.205204 | 165526.3 | 67.94998 | 0.9204529 | 0.03754298 | -2.448516 | -8.067024 | 70.6 | 0.9997041 | 70.6 | 2.448516 | 7.622335 | 0.9995108 | [7 empty] | 1:10 | 4222820 | 70.38033 | 7.93064e-10 | 0.1057332 | 38188.57 | 15.67674 | 0.03766398 | 1.075e-08 | 1.433215 | 517646.9 | 212.4986 | 0.510536 | 324.3585 | -0.0421504 | -32.07269 | 70.38033 | 1 | 70.38033 | 0.0421504 | 32.43775 | 1 | [6 empty] | 1:41 | 6067050 | 101.1175 | 1.14397e-12 | 0.0001525168 | 15.58687 | 0.006398544 | 1.466862e-05 | 7.45659e-08 | 9.941303 | 1015978.3 | 417.0679 | 0.9561256 | 807.1624 | -3.081558 | -104.1711 | 101.1175 | 1 | 101.1175 | 3.081558 | 34.23621 | 1
| 1:11 | 4245160 | 70.75267 | 3.07107e-11 | 0.004094423 | 562.3404 | 0.2308456 | 0.003127043 | 9.28409e-09 | 1.237777 | 170000 | 69.78648 | 0.9453302 | 0.03762417 | -2.850223 | -8.092531 | 70.75267 | 0.9997116 | 70.75267 | 2.850223 | 7.647842 | 0.9995232 | [7 empty] | 1:11 | 4231970 | 70.53283 | 7.92823e-10 | 0.105701 | 38176.97 | 15.67198 | 0.03765253 | 1.075e-08 | 1.433215 | 517646.9 | 212.4986 | 0.510536 | 325.0613 | -0.0421504 | -32.14773 | 70.53283 | 1 | 70.53283 | 0.0421504 | 32.51279 | 1 | [6 empty] | 1:41 | 6080160 | 101.336 | 1.03913e-12 | 0.0001385393 | 14.1584 | 0.005812145 | 1.33243e-05 | 7.44682e-08 | 9.928277 | 1014647.1 | 416.5215 | 0.9548728 | 808.9066 | -3.052094 | -104.4116 | 101.336 | 1 | 101.336 | 3.052094 | 34.31507 | 1
| 1:11 | 4254320 | 70.90533 | 3.06057e-11 | 0.004080424 | 560.4178 | 0.2300564 | 0.003116352 | 9.52841e-09 | 1.27035 | 174473.7 | 71.62298 | 0.9702075 | 0.03770535 | -3.483253 | -8.118038 | 70.90533 | 0.9997189 | 70.90533 | 3.483253 | 7.673348 | 0.9995352 | [7 empty] | 1:11 | 4241130 | 70.6855 | 7.92923e-10 | 0.1057144 | 38181.78 | 15.67395 | 0.03765728 | 1.075e-08 | 1.433215 | 517646.9 | 212.4986 | 0.510536 | 325.7649 | -0.0421504 | -32.22286 | 70.6855 | 1 | 70.6855 | 0.0421504 | 32.58792 | 1 | [6 empty] | 1:42 | 6093270 | 101.5545 | 1.1221e-12 | 0.000149601 | 15.28888 | 0.006276219 | 1.438819e-05 | 7.46636e-08 | 9.954328 | 1017309.5 | 417.6144 | 0.9573784 | 810.6507 | -3.111837 | -104.6521 | 101.5545 | 1 | 101.5545 | 3.111837 | 34.39393 | 1
| 1:11 | 4263470 | 71.05783 | 0 | 0 | 0 | 0 | 0 | 9.28409e-09 | 1.237777 | 170000 | 69.78648 | 0.9453302 | 0.03778645 | -2.850223 | -8.143517 | 71.05783 | 0.999726 | 71.05783 | 2.850223 | 7.698827 | 0.9995468 |  |  | * | * | * | * | * | 1:11 | 4250280 | 70.838 | 7.948e-10 | 0.1059646 | 38272.17 | 15.71106 | 0.03774642 | 1.05057e-08 | 1.400645 | 505883.1 | 207.6694 | 0.4989338 | 326.4677 | 0.004264763 | -32.29791 | 70.838 | 1 | 70.838 | -0.004264763 | 32.66297 | 1 | [6 empty] | 1:42 | 6106390 | 101.7732 | 1.07273e-12 | 0.0001430189 | 14.6162 | 0.006000079 | 1.375514e-05 | 7.45659e-08 | 9.941303 | 1015978.3 | 417.0679 | 0.9561256 | 812.3962 | -3.081558 | -104.8928 | 101.7732 | 1 | 101.7732 | 3.081558 | 34.47284 | 1
[30 empty] | 1:11 | 4259440 | 70.99067 | 7.94211e-10 | 0.1058861 | 38243.8 | 15.69941 | 0.03771845 | 1.05057e-08 | 1.400645 | 505883.1 | 207.6694 | 0.4989338 | 327.1713 | 0.004264763 | -32.37303 | 70.99067 | 1 | 70.99067 | -0.004264763 | 32.7381 | 1 | [6 empty] | 1:42 | 6119500 | 101.9917 | 1.0741e-12 | 0.0001432016 | 14.63487 | 0.006007742 | 1.377271e-05 | 7.44682e-08 | 9.928277 | 1014647.1 | 416.5215 | 0.9548728 | 814.1404 | -3.052094 | -105.1333 | 101.9917 | 1 | 101.9917 | 3.052094 | 34.5517 | 1
[30 empty] | 1:11 | 4268590 | 71.14317 | 7.95182e-10 | 0.1060155 | 38290.56 | 15.71861 | 0.03776456 | 1.09943e-08 | 1.465786 | 529410.8 | 217.3277 | 0.5221383 | 327.8741 | -0.088611 | -32.44808 | 71.14317 | 1 | 71.14317 | 0.088611 | 32.81314 | 1 | [6 empty] | 1:42 | 6132610 | 102.2102 | 1.05382e-12 | 0.0001404978 | 14.35855 | 0.00589431 | 1.351267e-05 | 7.44682e-08 | 9.928277 | 1014647.1 | 416.5215 | 0.9548728 | 815.8845 | -3.052094 | -105.3738 | 102.2102 | 1 | 102.2102 | 3.052094 | 34.63056 | 1
[30 empty] | 1:11 | 4277750 | 71.29583 | 7.93984e-10 | 0.1058558 | 38232.87 | 15.69493 | 0.03770767 | 1.075e-08 | 1.433215 | 517646.9 | 212.4986 | 0.510536 | 328.5777 | -0.0421504 | -32.52321 | 71.29583 | 1 | 71.29583 | 0.0421504 | 32.88827 | 1 | [6 empty] | 1:42 | 6145730 | 102.4288 | 1.03483e-12 | 0.000137966 | 14.09981 | 0.005788094 | 1.326917e-05 | 7.45659e-08 | 9.941303 | 1015978.3 | 417.0679 | 0.9561256 | 817.63 | -3.081558 | -105.6145 | 102.4288 | 1 | 102.4288 | 3.081558 | 34.70948 | 1
[30 empty] | 1:11 | 4286900 | 71.44833 | 7.96252e-10 | 0.1061582 | 38342.09 | 15.73976 | 0.03781538 | 1.09943e-08 | 1.465786 | 529410.8 | 217.3277 | 0.5221383 | 329.2806 | -0.088611 | -32.59826 | 71.44833 | 1 | 71.44833 | 0.088611 | 32.96332 | 1 | [6 empty] | 1:43 | 6158840 | 102.6473 | 1.03312e-12 | 0.000137738 | 14.07651 | 0.005778529 | 1.324724e-05 | 7.44682e-08 | 9.928277 | 1014647.1 | 416.5215 | 0.9548728 | 819.3742 | -3.052094 | -105.855 | 102.6473 | 1 | 102.6473 | 3.052094 | 34.78834 | 1
[30 empty] | 1:12 | 4296060 | 71.601 | 7.9552e-10 | 0.1060606 | 38306.84 | 15.72529 | 0.03778062 | 1.075e-08 | 1.433215 | 517646.9 | 212.4986 | 0.510536 | 329.9841 | -0.0421504 | -32.67338 | 71.601 | 1 | 71.601 | 0.0421504 | 33.03845 | 1 | [6 empty] | 1:43 | 6171950 | 102.8658 | 1.00666e-12 | 0.0001342103 | 13.71598 | 0.005630531 | 1.290796e-05 | 7.44682e-08 | 9.928277 | 1014647.1 | 416.5215 | 0.9548728 | 821.1184 | -3.052094 | -106.0955 | 102.8658 | 1 | 102.8658 | 3.052094 | 34.8672 | 1
[30 empty] | 1:12 | 4305210 | 71.7535 | 7.94727e-10 | 0.1059549 | 38268.65 | 15.70961 | 0.03774296 | 1.09943e-08 | 1.465786 | 529410.8 | 217.3277 | 0.5221383 | 330.687 | -0.088611 | -32.74843 | 71.7535 | 1 | 71.7535 | 0.088611 | 33.11349 | 1 | [6 empty] | 1:43 | 6185070 | 103.0845 | 1.09081e-12 | 0.0001454294 | 14.86255 | 0.006101205 | 1.398697e-05 | 7.45659e-08 | 9.941303 | 1015978.3 | 417.0679 | 0.9561256 | 822.8638 | -3.081558 | -106.3361 | 103.0845 | 1 | 103.0845 | 3.081558 | 34.94611 | 1
[30 empty] | 1:12 | 4314370 | 71.90617 | 7.9442e-10 | 0.105914 | 38253.87 | 15.70355 | 0.03772838 | 1.09943e-08 | 1.465786 | 529410.8 | 217.3277 | 0.5221383 | 331.3906 | -0.088611 | -32.82356 | 71.90617 | 1 | 71.90617 | 0.088611 | 33.18862 | 1 | [6 empty] | 1:43 | 6198180 | 103.303 | 1.01529e-12 | 0.0001353609 | 13.83357 | 0.005678801 | 1.301862e-05 | 7.44682e-08 | 9.928277 | 1014647.1 | 416.5215 | 0.9548728 | 824.608 | -3.052094 | -106.5766 | 103.303 | 1 | 103.303 | 3.052094 | 35.02497 | 1
[30 empty] | 1:12 | 4323520 | 72.05867 | 7.94955e-10 | 0.1059853 | 38279.63 | 15.71412 | 0.03775378 | 1.075e-08 | 1.433215 | 517646.9 | 212.4986 | 0.510536 | 332.0934 | -0.0421504 | -32.89861 | 72.05867 | 1 | 72.05867 | 0.0421504 | 33.26367 | 1 | [6 empty] | 1:44 | 6211290 | 103.5215 | 1.10762e-12 | 0.0001476705 | 15.09159 | 0.006195228 | 1.420252e-05 | 7.42727e-08 | 9.902212 | 1011983.4 | 415.428 | 0.952366 | 826.3522 | -2.995403 | -106.8171 | 103.5215 | 1 | 103.5215 | 2.995403 | 35.10383 | 1
[30 empty] | 1:12 | 4332680 | 72.21133 | 7.94648e-10 | 0.1059444 | 38264.85 | 15.70805 | 0.0377392 | 1.075e-08 | 1.433215 | 517646.9 | 212.4986 | 0.510536 | 332.797 | -0.0421504 | -32.97373 | 72.21133 | 1 | 72.21133 | 0.0421504 | 33.3388 | 1 | [6 empty] | 1:44 | 6224410 | 103.7402 | 1.04194e-12 | 0.0001389139 | 14.19668 | 0.005827862 | 1.336034e-05 | 7.45659e-08 | 9.941303 | 1015978.3 | 417.0679 | 0.9561256 | 828.0977 | -3.081558 | -107.0578 | 103.7402 | 1 | 103.7402 | 3.081558 | 35.18275 | 1
[30 empty] | 1:12 | 4341830 | 72.36383 | 7.94275e-10 | 0.1058946 | 38246.89 | 15.70068 | 0.03772149 | 1.075e-08 | 1.433215 | 517646.9 | 212.4986 | 0.510536 | 333.4998 | -0.0421504 | -33.04878 | 72.36383 | 1 | 72.36383 | 0.0421504 | 33.41384 | 1 | [6 empty] | 1:44 | 6237520 | 103.9587 | 1.05328e-12 | 0.0001404258 | 14.35119 | 0.00589129 | 1.350574e-05 | 7.43705e-08 | 9.915251 | 1013315.9 | 415.975 | 0.9536201 | 829.8418 | -3.023398 | -107.2983 | 103.9587 | 1 | 103.9587 | 3.023398 | 35.26161 | 1
[30 empty] | 1:12 | 4350990 | 72.5165 | 7.94275e-10 | 0.1058946 | 38246.89 | 15.70068 | 0.03772149 | 1.075e-08 | 1.433215 | 517646.9 | 212.4986 | 0.510536 | 334.2034 | -0.0421504 | -33.12391 | 72.5165 | 1 | 72.5165 | 0.0421504 | 33.48897 | 1 | [6 empty] | 1:44 | 6250630 | 104.1772 | 1.02687e-12 | 0.0001369047 | 13.99135 | 0.005743571 | 1.31671e-05 | 7.42727e-08 | 9.902212 | 1011983.4 | 415.428 | 0.952366 | 831.586 | -2.995403 | -107.5388 | 104.1772 | 1 | 104.1772 | 2.995403 | 35.34046 | 1
[30 empty] | 1:13 | 4360140 | 72.669 | 7.949e-10 | 0.105978 | 38276.98 | 15.71303 | 0.03775117 | 1.05057e-08 | 1.400645 | 505883.1 | 207.6694 | 0.4989338 | 334.9062 | 0.004264763 | -33.19895 | 72.669 | 1 | 72.669 | -0.004264763 | 33.56402 | 1 | [6 empty] | 1:44 | 6263750 | 104.3958 | 1.00581e-12 | 0.000134097 | 13.7044 | 0.005625777 | 1.289706e-05 | 7.44682e-08 | 9.928277 | 1014647.1 | 416.5215 | 0.9548728 | 833.3315 | -3.052094 | -107.7795 | 104.3958 | 1 | 104.3958 | 3.052094 | 35.41938 | 1
[30 empty] | 1:13 | 4369300 | 72.82167 | 7.94791e-10 | 0.1059634 | 38271.73 | 15.71088 | 0.037746 | 1.075e-08 | 1.433215 | 517646.9 | 212.4986 | 0.510536 | 335.6098 | -0.0421504 | -33.27408 | 72.82167 | 1 | 72.82167 | 0.0421504 | 33.63914 | 1 | [6 empty] | 1:45 | 6276860 | 104.6143 | 9.80375e-13 | 0.0001307059 | 13.35785 | 0.005483512 | 1.257092e-05 | 7.44682e-08 | 9.928277 | 1014647.1 | 416.5215 | 0.9548728 | 835.0756 | -3.052094 | -108.02 | 104.6143 | 1 | 104.6143 | 3.052094 | 35.49824 | 1
[30 empty] | 1:13 | 4378450 | 72.97417 | 7.91732e-10 | 0.1055556 | 38124.43 | 15.65041 | 0.03760072 | 1.05057e-08 | 1.400645 | 505883.1 | 207.6694 | 0.4989338 | 336.3126 | 0.004264763 | -33.34913 | 72.97417 | 1 | 72.97417 | -0.004264763 | 33.71419 | 1 | [6 empty] | 1:45 | 6289970 | 104.8328 | 9.87755e-13 | 0.0001316898 | 13.4584 | 0.00552479 | 1.266555e-05 | 7.42727e-08 | 9.902212 | 1011983.4 | 415.428 | 0.952366 | 836.8198 | -2.995403 | -108.2605 | 104.8328 | 1 | 104.8328 | 2.995403 | 35.5771 | 1
[30 empty] | 1:13 | 4387610 | 73.12683 | 7.93389e-10 | 0.1057765 | 38204.22 | 15.68317 | 0.03767941 | 1.075e-08 | 1.433215 | 517646.9 | 212.4986 | 0.510536 | 337.0162 | -0.0421504 | -33.42426 | 73.12683 | 1 | 73.12683 | 0.0421504 | 33.78932 | 1 | [6 empty] | 1:45 | 6303090 | 105.0515 | 9.79936e-13 | 0.0001306474 | 13.35186 | 0.005481056 | 1.256528644e-05 | 7.4175e-08 | 9.889187 | 1010652.2 | 414.8815 | 0.9511133 | 838.5653 | -2.968127 | -108.5012 | 105.0515 | 1 | 105.0515 | 2.968127 | 35.65602 | 1
[30 empty] | 1:13 | 4396760 | 73.27933 | 7.93493e-10 | 0.1057904 | 38209.23 | 15.68522 | 0.03768435 | 1.075e-08 | 1.433215 | 517646.9 | 212.4986 | 0.510536 | 337.719 | -0.0421504 | -33.4993 | 73.27933 | 1 | 73.27933 | 0.0421504 | 33.86437 | 1 | [6 empty] | 1:45 | 6313050 | 105.2175 | 1.03522e-12 | 0.000138018 | 14.10512 | 0.005790275 | 1.327417e-05 | 7.44682e-08 | 9.928277 | 1014647.1 | 416.5215 | 0.9548728 | 839.8903 | -3.052094 | -108.6839 | 105.2175 | 1 | 105.2175 | 3.052094 | 35.71593 | 1
[30 empty] | 1:13 | 4405920 | 73.432 | 7.91723e-10 | 0.1055544 | 38124 | 15.65023 | 0.03760029 | 1.075e-08 | 1.433215 | 517646.9 | 212.4986 | 0.510536 | 338.4226 | -0.0421504 | -33.57443 | 73.432 | 1 | 73.432 | 0.0421504 | 33.93949 | 1 | [6 empty] | 1:45 | 6326160 | 105.436 | 1.0676e-12 | 0.000142335 | 14.54631 | 0.005971385 | 1.368936e-05 | 7.43705e-08 | 9.915251 | 1013315.9 | 415.975 | 0.9536201 | 841.6345 | -3.023398 | -108.9244 | 105.436 | 1 | 105.436 | 3.023398 | 35.79478 | 1
[30 empty] | 1:14 | 4415070 | 73.5845 | 7.92814e-10 | 0.1056998 | 38176.53 | 15.6718 | 0.0376521 | 1.05057e-08 | 1.400645 | 505883.1 | 207.6694 | 0.4989338 | 339.1254 | 0.004264763 | -33.64948 | 73.5845 | 1 | 73.5845 | -0.004264763 | 34.01454 | 1 | [6 empty] | 1:46 | 6339280 | 105.6547 | 1.11373e-12 | 0.0001484851 | 15.17484 | 0.006229403 | 1.428087e-05 | 7.44682e-08 | 9.928277 | 1014647.1 | 416.5215 | 0.9548728 | 843.38 | -3.052094 | -109.1651 | 105.6547 | 1 | 105.6547 | 3.052094 | 35.8737 | 1
[30 empty] | 1:14 | 4424230 | 73.73717 | 7.91557e-10 | 0.1055323 | 38116.01 | 15.64695 | 0.03759241 | 1.05057e-08 | 1.400645 | 505883.1 | 207.6694 | 0.4989338 | 339.829 | 0.004264763 | -33.72461 | 73.73717 | 1 | 73.73717 | -0.004264763 | 34.08967 | 1 | [6 empty] | 1:46 | 6352390 | 105.8732 | 1.06056e-12 | 0.0001413964 | 14.45039 | 0.005932009 | 1.359909e-05 | 7.42727e-08 | 9.902212 | 1011983.4 | 415.428 | 0.952366 | 845.1242 | -2.995403 | -109.4056 | 105.8732 | 1 | 105.8732 | 2.995403 | 35.95256 | 1
[30 empty] | 1:14 | 4433380 | 73.88967 | 7.90564e-10 | 0.1053999 | 38068.19 | 15.62732 | 0.03754525 | 1.075e-08 | 1.433215 | 517646.9 | 212.4986 | 0.510536 | 340.5318 | -0.0421504 | -33.79965 | 73.88967 | 1 | 73.88967 | 0.0421504 | 34.16471 | 1 | [6 empty] | 1:46 | 6365500 | 106.0917 | 1.12008e-12 | 0.0001493317 | 15.26136 | 0.006264921 | 1.436229e-05 | 7.43705e-08 | 9.915251 | 1013315.9 | 415.975 | 0.9536201 | 846.8683 | -3.023398 | -109.646 | 106.0917 | 1 | 106.0917 | 3.023398 | 36.03142 | 1
[30 empty] | 1:14 | 4442540 | 74.04233 | 7.91668e-10 | 0.1055471 | 38121.35 | 15.64915 | 0.03759768 | 1.075e-08 | 1.433215 | 517646.9 | 212.4986 | 0.510536 | 341.2354 | -0.0421504 | -33.87478 | 74.04233 | 1 | 74.04233 | 0.0421504 | 34.23984 | 1 | [6 empty] | 1:46 | 6378620 | 106.3103 | 9.49664e-13 | 0.0001266115 | 12.9394 | 0.005311736 | 1.217712e-05 | 7.42727e-08 | 9.902212 | 1011983.4 | 415.428 | 0.952366 | 848.6138 | -2.995403 | -109.8867 | 106.3103 | 1 | 106.3103 | 2.995403 | 36.11034 | 1
[30 empty] | 1:14 | 4451690 | 74.19483 | 7.9227e-10 | 0.1056273 | 38150.34 | 15.66105 | 0.03762627 | 1.075e-08 | 1.433215 | 517646.9 | 212.4986 | 0.510536 | 341.9382 | -0.0421504 | -33.94983 | 74.19483 | 1 | 74.19483 | 0.0421504 | 34.31489 | 1 | [6 empty] | 1:47 | 6391730 | 106.5288 | 9.99164e-13 | 0.0001332109 | 13.61385 | 0.005588604 | 1.281184e-05 | 7.42727e-08 | 9.902212 | 1011983.4 | 415.428 | 0.952366 | 850.358 | -2.995403 | -110.1272 | 106.5288 | 1 | 106.5288 | 2.995403 | 36.1892 | 1
[30 empty] | 1:14 | 4460850 | 74.3475 | 7.91895e-10 | 0.1055773 | 38132.28 | 15.65363 | 0.03760846 | 1.09943e-08 | 1.465786 | 529410.8 | 217.3277 | 0.5221383 | 342.6418 | -0.088611 | -34.02496 | 74.3475 | 1 | 74.3475 | 0.088611 | 34.39002 | 1 | [6 empty] | 1:47 | 6404840 | 106.7473 | 1.03459e-12 | 0.000137934 | 14.09654 | 0.005786751 | 1.326609e-05 | 7.4175e-08 | 9.889187 | 1010652.2 | 414.8815 | 0.9511133 | 852.1021 | -2.968127 | -110.3677 | 106.7473 | 1 | 106.7473 | 2.968127 | 36.26805 | 1
[30 empty] | 1:14 | 4470000 | 74.5 | 7.91205e-10 | 0.1054853 | 38099.06 | 15.63999 | 0.03757569 | 1.075e-08 | 1.433215 | 517646.9 | 212.4986 | 0.510536 | 343.3446 | -0.0421504 | -34.1 | 74.5 | 1 | 74.5 | 0.0421504 | 34.46506 | 1 | [6 empty] | 1:47 | 6414810 | 106.9135 | 1.03469e-12 | 0.0001379473 | 14.0979 | 0.005787311 | 1.326737e-05 | 7.4175e-08 | 9.889187 | 1010652.2 | 414.8815 | 0.9511133 | 853.4285 | -2.968127 | -110.5506 | 106.9135 | 1 | 106.9135 | 2.968127 | 36.32802 | 1
[30 empty] | 1:15 | 4479160 | 74.65267 | 7.88659e-10 | 0.1051459 | 37976.46 | 15.58967 | 0.03745478 | 1.075e-08 | 1.433215 | 517646.9 | 212.4986 | 0.510536 | 344.0482 | -0.0421504 | -34.17513 | 74.65267 | 1 | 74.65267 | 0.0421504 | 34.54019 | 1 | [6 empty] | 1:47 | 6427920 | 107.132 | 1.11917e-12 | 0.0001492104 | 15.24896 | 0.006259831 | 1.435062e-05 | 7.4175e-08 | 9.889187 | 1010652.2 | 414.8815 | 0.9511133 | 855.1727 | -2.968127 | -110.7911 | 107.132 | 1 | 107.132 | 2.968127 | 36.40688 | 1
[30 empty] | 1:15 | 4488310 | 74.80517 | 7.90409e-10 | 0.1053792 | 38060.73 | 15.62426 | 0.03753789 | 1.05057e-08 | 1.400645 | 505883.1 | 207.6694 | 0.4989338 | 344.751 | 0.004264763 | -34.25018 | 74.80517 | 1 | 74.80517 | -0.004264763 | 34.61524 | 1 | [6 empty] | 1:47 | 6441030 | 107.3505 | 1.09105e-12 | 0.0001454614 | 14.86582 | 0.006102548 | 1.399005e-05 | 7.4175e-08 | 9.889187 | 1010652.2 | 414.8815 | 0.9511133 | 856.9169 | -2.968127 | -111.0316 | 107.3505 | 1 | 107.3505 | 2.968127 | 36.48574 | 1
[30 empty] | 1:15 | 4497470 | 74.95783 | 7.90766e-10 | 0.1054268 | 38077.92 | 15.63132 | 0.03755484 | 1.075e-08 | 1.433215 | 517646.9 | 212.4986 | 0.510536 | 345.4546 | -0.0421504 | -34.3253 | 74.95783 | 1 | 74.95783 | 0.0421504 | 34.69037 | 1 | [6 empty] | 1:48 | 6454150 | 107.5692 | 1.0664e-12 | 0.000142175 | 14.52996 | 0.005964673 | 1.367398e-05 | 7.39795e-08 | 9.863122 | 1007988.5 | 413.788 | 0.9486064 | 858.6623 | -2.915481 | -111.2723 | 107.5692 | 1 | 107.5692 | 2.915481 | 36.56466 | 1
[30 empty] | 1:15 | 4506620 | 75.11033 | 7.91034e-10 | 0.1054625 | 38090.82 | 15.63661 | 0.03756757 | 1.09943e-08 | 1.465786 | 529410.8 | 217.3277 | 0.5221383 | 346.1574 | -0.088611 | -34.40035 | 75.11033 | 1 | 75.11033 | 0.088611 | 34.76541 | 1 | [6 empty] | 1:48 | 6467260 | 107.7877 | 1.01487e-12 | 0.0001353049 | 13.82785 | 0.005676452 | 1.301323e-05 | 7.40773e-08 | 9.876161 | 1009321.0 | 414.3351 | 0.9498605 | 860.4065 | -2.941506 | -111.5128 | 107.7877 | 1 | 107.7877 | 2.941506 | 36.64352 | 1
[30 empty] | 1:15 | 4515780 | 75.263 | 7.90616e-10 | 0.1054068 | 38070.69 | 15.62835 | 0.03754772 | 1.05057e-08 | 1.400645 | 505883.1 | 207.6694 | 0.4989338 | 346.861 | 0.004264763 | -34.47548 | 75.263 | 1 | 75.263 | -0.004264763 | 34.84054 | 1 | [6 empty] | 1:48 | 6480370 | 108.0062 | 1.04065e-12 | 0.0001387419 | 14.17911 | 0.005820646 | 1.33438e-05 | 7.4175e-08 | 9.889187 | 1010652.2 | 414.8815 | 0.9511133 | 862.1507 | -2.968127 | -111.7533 | 108.0062 | 1 | 108.0062 | 2.968127 | 36.72237 | 1
[30 empty] | 1:15 | 4524930 | 75.4155 | 7.8987e-10 | 0.1053073 | 38034.77 | 15.6136 | 0.03751229 | 1.09943e-08 | 1.465786 | 529410.8 | 217.3277 | 0.5221383 | 347.5639 | -0.088611 | -34.55053 | 75.4155 | 1 | 75.4155 | 0.088611 | 34.91559 | 1 | [6 empty] | 1:48 | 6493490 | 108.2248 | 1.06716e-12 | 0.0001422763 | 14.54031 | 0.005968924 | 1.368372e-05 | 7.40773e-08 | 9.876161 | 1009321.0 | 414.3351 | 0.9498605 | 863.8961 | -2.941506 | -111.994 | 108.2248 | 1 | 108.2248 | 2.941506 | 36.80129 | 1
[30 empty] | 1:16 | 4534090 | 75.56817 | 7.89705e-10 | 0.1052853 | 38026.83 | 15.61034 | 0.03750445 | 1.05057e-08 | 1.400645 | 505883.1 | 207.6694 | 0.4989338 | 348.2674 | 0.004264763 | -34.62565 | 75.56817 | 1 | 75.56817 | -0.004264763 | 34.99072 | 1 | [6 empty] | 1:48 | 6506600 | 108.4433 | 9.8123e-13 | 0.0001308199 | 13.36949 | 0.005488294 | 1.258188e-05 | 7.40773e-08 | 9.876161 | 1009321.0 | 414.3351 | 0.9498605 | 865.6403 | -2.941506 | -112.2345 | 108.4433 | 1 | 108.4433 | 2.941506 | 36.88015 | 1
[30 empty] | 1:16 | 4543240 | 75.72067 | 7.91605e-10 | 0.1055387 | 38118.32 | 15.6479 | 0.03759469 | 1.075e-08 | 1.433215 | 517646.9 | 212.4986 | 0.510536 | 348.9703 | -0.0421504 | -34.7007 | 75.72067 | 1 | 75.72067 | 0.0421504 | 35.06576 | 1 | [6 empty] | 1:49 | 6519710 | 108.6618 | 1.06291e-12 | 0.0001417097 | 14.4824 | 0.005945153 | 1.362923e-05 | 7.40773e-08 | 9.876161 | 1009321.0 | 414.3351 | 0.9498605 | 867.3845 | -2.941506 | -112.475 | 108.6618 | 1 | 108.6618 | 2.941506 | 36.95901 | 1
[30 empty] | 1:16 | 4552400 | 75.87333 | 7.88816e-10 | 0.1051668 | 37984.02 | 15.59277 | 0.03746223 | 1.075e-08 | 1.433215 | 517646.9 | 212.4986 | 0.510536 | 349.6738 | -0.0421504 | -34.77583 | 75.87333 | 1 | 75.87333 | 0.0421504 | 35.14089 | 1 | [6 empty] | 1:49 | 6532830 | 108.8805 | 9.5543e-13 | 0.0001273802 | 13.01796 | 0.005343987 | 1.225106e-05 | 7.4175e-08 | 9.889187 | 1010652.2 | 414.8815 | 0.9511133 | 869.13 | -2.968127 | -112.7156 | 108.8805 | 1 | 108.8805 | 2.968127 | 37.03793 | 1
[30 empty] | 1:16 | 4561550 | 76.02583 | 7.89209e-10 | 0.1052192 | 38002.94 | 15.60054 | 0.0374809 | 1.05057e-08 | 1.400645 | 505883.1 | 207.6694 | 0.4989338 | 350.3767 | 0.004264763 | -34.85088 | 76.02583 | 1 | 76.02583 | -0.004264763 | 35.21594 | 1 | [6 empty] | 1:49 | 6545940 | 109.099 | 1.07959e-12 | 0.0001439335 | 14.70967 | 0.006038449 | 1.384311e-05 | 7.4175e-08 | 9.889187 | 1010652.2 | 414.8815 | 0.9511133 | 870.8741 | -2.968127 | -112.9561 | 109.099 | 1 | 109.099 | 2.968127 | 37.11679 | 1
[30 empty] | 1:16 | 4570710 | 76.1785 | 7.89836e-10 | 0.1053028 | 38033.13 | 15.61293 | 0.03751067 | 1.05057e-08 | 1.400645 | 505883.1 | 207.6694 | 0.4989338 | 351.0803 | 0.004264763 | -34.926 | 76.1785 | 1 | 76.1785 | -0.004264763 | 35.29107 | 1 | [6 empty] | 1:49 | 6559050 | 109.3175 | 1.04568e-12 | 0.0001394125 | 14.24764 | 0.005848781 | 1.340829e-05 | 7.39795e-08 | 9.863122 | 1007988.5 | 413.788 | 0.9486064 | 872.6183 | -2.915481 | -113.1966 | 109.3175 | 1 | 109.3175 | 2.915481 | 37.19564 | 1
[30 empty] | 1:16 | 4579860 | 76.331 | 7.91259e-10 | 0.1054925 | 38101.66 | 15.64106 | 0.03757825 | 1.05057e-08 | 1.400645 | 505883.1 | 207.6694 | 0.4989338 | 351.7831 | 0.004264763 | -35.00105 | 76.331 | 1 | 76.331 | -0.004264763 | 35.36611 | 1 | [6 empty] | 1:50 | 6572170 | 109.5362 | 1.0513e-12 | 0.0001401618 | 14.32422 | 0.005880215 | 1.348036e-05 | 7.39795e-08 | 9.863122 | 1007988.5 | 413.788 | 0.9486064 | 874.3638 | -2.915481 | -113.4373 | 109.5362 | 1 | 109.5362 | 2.915481 | 37.27456 | 1
[30 empty] | 1:16 | 4589020 | 76.48367 | 7.9193e-10 | 0.105582 | 38133.97 | 15.65433 | 0.03761012 | 1.09943e-08 | 1.465786 | 529410.8 | 217.3277 | 0.5221383 | 352.4867 | -0.088611 | -35.07618 | 76.48367 | 1 | 76.48367 | 0.088611 | 35.44124 | 1 | [6 empty] | 1:50 | 6585280 | 109.7547 | 9.63834e-13 | 0.0001285006 | 13.13247 | 0.005390993 | 1.235882e-05 | 7.40773e-08 | 9.876161 | 1009321.0 | 414.3351 | 0.9498605 | 876.1079 | -2.941506 | -113.6778 | 109.7547 | 1 | 109.7547 | 2.941506 | 37.35342 | 1
[30 empty] | 1:17 | 4598170 | 76.63617 | 7.91798e-10 | 0.1055644 | 38127.61 | 15.65172 | 0.03760385 | 1.075e-08 | 1.433215 | 517646.9 | 212.4986 | 0.510536 | 353.1895 | -0.0421504 | -35.15122 | 76.63617 | 1 | 76.63617 | 0.0421504 | 35.51629 | 1 | [6 empty] | 1:50 | 6598390 | 109.9732 | 1.08673e-12 | 0.0001448854 | 14.80696 | 0.006078385 | 1.393466e-05 | 7.40773e-08 | 9.876161 | 1009321.0 | 414.3351 | 0.9498605 | 877.8521 | -2.941506 | -113.9183 | 109.9732 | 1 | 109.9732 | 2.941506 | 37.43228 | 1
[30 empty] | 1:17 | 4607330 | 76.78883 | 7.89998e-10 | 0.1053244 | 38040.94 | 15.61613 | 0.03751837 | 1.09943e-08 | 1.465786 | 529410.8 | 217.3277 | 0.5221383 | 353.8931 | -0.088611 | -35.22635 | 76.78883 | 1 | 76.78883 | 0.088611 | 35.59141 | 1 | [6 empty] | 1:50 | 6611510 | 110.1918 | 9.79618e-13 | 0.000130605 | 13.34753 | 0.005479277 | 1.256121e-05 | 7.40773e-08 | 9.876161 | 1009321.0 | 414.3351 | 0.9498605 | 879.5976 | -2.941506 | -114.159 | 110.1918 | 1 | 110.1918 | 2.941506 | 37.5112 | 1
[30 empty] | 1:17 | 4616480 | 76.94133 | 7.90582e-10 | 0.1054023 | 38069.06 | 15.62768 | 0.0375461 | 1.075e-08 | 1.433215 | 517646.9 | 212.4986 | 0.510536 | 354.5959 | -0.0421504 | -35.3014 | 76.94133 | 1 | 76.94133 | 0.0421504 | 35.66646 | 1 | [6 empty] | 1:50 | 6624620 | 110.4103 | 9.98773e-13 | 0.0001331588 | 13.60852 | 0.005586417 | 1.280682e-05 | 7.39795e-08 | 9.863122 | 1007988.5 | 413.788 | 0.9486064 | 881.3417 | -2.915481 | -114.3995 | 110.4103 | 1 | 110.4103 | 2.915481 | 37.59005 | 1
[30 empty] | 1:17 | 4625640 | 77.094 | 7.90877e-10 | 0.1054416 | 38083.26 | 15.63351 | 0.03756011 | 1.075e-08 | 1.433215 | 517646.9 | 212.4986 | 0.510536 | 355.2995 | -0.0421504 | -35.37653 | 77.094 | 1 | 77.094 | 0.0421504 | 35.74159 | 1 | [6 empty] | 1:51 | 6637730 | 110.6288 | 1.01705e-12 | 0.0001355955 | 13.85755 | 0.005688645 | 1.304118e-05 | 7.39795e-08 | 9.863122 | 1007988.5 | 413.788 | 0.9486064 | 883.0859 | -2.915481 | -114.64 | 110.6288 | 1 | 110.6288 | 2.915481 | 37.66891 | 1
[30 empty] | 1:17 | 4634790 | 77.2465 | 7.91143e-10 | 0.1054771 | 38096.07 | 15.63877 | 0.03757275 | 1.09943e-08 | 1.465786 | 529410.8 | 217.3277 | 0.5221383 | 356.0023 | -0.088611 | -35.45157 | 77.2465 | 1 | 77.2465 | 0.088611 | 35.81664 | 1 | [6 empty] | 1:51 | 6650850 | 110.8475 | 1.00574e-12 | 0.0001340876 | 13.70345 | 0.005625385 | 1.289616e-05 | 7.39795e-08 | 9.863122 | 1007988.5 | 413.788 | 0.9486064 | 884.8314 | -2.915481 | -114.8807 | 110.8475 | 1 | 110.8475 | 2.915481 | 37.74783 | 1
[30 empty] | 1:17 | 4643950 | 77.39917 | 7.9068e-10 | 0.1054153 | 38073.78 | 15.62962 | 0.03755076 | 1.075e-08 | 1.433215 | 517646.9 | 212.4986 | 0.510536 | 356.7059 | -0.0421504 | -35.5267 | 77.39917 | 1 | 77.39917 | 0.0421504 | 35.89176 | 1 | [6 empty] | 1:51 | 6663960 | 111.066 | 1.04168e-12 | 0.0001388792 | 14.19314 | 0.005826408 | 1.3357e-05 | 7.38818e-08 | 9.850097 | 1006657.3 | 413.2416 | 0.9473537 | 886.5755 | -2.890076 | -115.1212 | 111.066 | 1 | 111.066 | 2.890076 | 37.82669 | 1
[30 empty] | 1:18 | 4653100 | 77.55167 | 7.88816e-10 | 0.1051668 | 37984.02 | 15.59277 | 0.03746223 | 1.05057e-08 | 1.400645 | 505883.1 | 207.6694 | 0.4989338 | 357.4087 | 0.004264763 | -35.60175 | 77.55167 | 1 | 77.55167 | -0.004264763 | 35.96681 | 1 | [6 empty] | 1:51 | 6677070 | 111.2845 | 1.00764e-12 | 0.000134341 | 13.72934 | 0.005636012 | 1.292052e-05 | 7.39795e-08 | 9.863122 | 1007988.5 | 413.788 | 0.9486064 | 888.3197 | -2.915481 | -115.3617 | 111.2845 | 1 | 111.2845 | 2.915481 | 37.90555 | 1
[30 empty] | 1:18 | 4662260 | 77.70433 | 7.9038e-10 | 0.1053753 | 38059.33 | 15.62369 | 0.03753651 | 1.075e-08 | 1.433215 | 517646.9 | 212.4986 | 0.510536 | 358.1123 | -0.0421504 | -35.67688 | 77.70433 | 1 | 77.70433 | 0.0421504 | 36.04194 | 1 | [6 empty] | 1:52 | 6690190 | 111.5032 | 1.06914e-12 | 0.0001425403 | 14.56729 | 0.005979999 | 1.370911e-05 | 7.39795e-08 | 9.863122 | 1007988.5 | 413.788 | 0.9486064 | 890.0652 | -2.915481 | -115.6023 | 111.5032 | 1 | 111.5032 | 2.915481 | 37.98446 | 1
[30 empty] | 1:18 | 4671410 | 77.85683 | 7.90973e-10 | 0.1054544 | 38087.88 | 15.63541 | 0.03756467 | 1.075e-08 | 1.433215 | 517646.9 | 212.4986 | 0.510536 | 358.8151 | -0.0421504 | -35.75192 | 77.85683 | 1 | 77.85683 | 0.0421504 | 36.11698 | 1 | [6 empty] | 1:52 | 6703300 | 111.7217 | 1.00466e-12 | 0.0001339437 | 13.68873 | 0.005619344 | 1.288231e-05 | 7.39795e-08 | 9.863122 | 1007988.5 | 413.788 | 0.9486064 | 891.8093 | -2.915481 | -115.8428 | 111.7217 | 1 | 111.7217 | 2.915481 | 38.06332 | 1
[30 empty] | 1:18 | 4680570 | 78.0095 | 7.89473e-10 | 0.1052544 | 38015.65 | 15.60576 | 0.03749343 | 1.09943e-08 | 1.465786 | 529410.8 | 217.3277 | 0.5221383 | 359.5187 | -0.088611 | -35.82705 | 78.0095 | 1 | 78.0095 | 0.088611 | 36.19211 | 1 | [6 empty] | 1:52 | 6716410 | 111.9402 | 1.00109e-12 | 0.0001334677 | 13.64009 | 0.005599376 | 1.283653e-05 | 7.38818e-08 | 9.850097 | 1006657.3 | 413.2416 | 0.9473537 | 893.5535 | -2.890076 | -116.0833 | 111.9402 | 1 | 111.9402 | 2.890076 | 38.14218 | 1
[30 empty] | 1:18 | 4689720 | 78.162 | 7.89898e-10 | 0.1053111 | 38036.12 | 15.61416 | 0.03751362 | 1.075e-08 | 1.433215 | 517646.9 | 212.4986 | 0.510536 | 360.2215 | -0.0421504 | -35.9021 | 78.162 | 1 | 78.162 | 0.0421504 | 36.26716 | 1 | [6 empty] | 1:52 | 6729530 | 112.1588 | 1.01754e-12 | 0.0001356608 | 13.86423 | 0.005691386 | 1.304747e-05 | 7.39795e-08 | 9.863122 | 1007988.5 | 413.788 | 0.9486064 | 895.299 | -2.915481 | -116.324 | 112.1588 | 1 | 112.1588 | 2.915481 | 38.2211 | 1
[30 empty] | 1:18 | 4698880 | 78.31467 | 7.88059e-10 | 0.1050659 | 37947.57 | 15.57781 | 0.03742628 | 1.09943e-08 | 1.465786 | 529410.8 | 217.3277 | 0.5221383 | 360.9251 | -0.088611 | -35.97723 | 78.31467 | 1 | 78.31467 | 0.088611 | 36.34229 | 1 | [6 empty] | 1:52 | 6742640 | 112.3773 | 1.02289e-12 | 0.0001363741 | 13.93712 | 0.00572131 | 1.311607e-05 | 7.39795e-08 | 9.863122 | 1007988.5 | 413.788 | 0.9486064 | 897.0432 | -2.915481 | -116.5645 | 112.3773 | 1 | 112.3773 | 2.915481 | 38.29996 | 1
[30 empty] | 1:18 | 4708030 | 78.46717 | 7.90325e-10 | 0.105368 | 38056.68 | 15.6226 | 0.0375339 | 1.05057e-08 | 1.400645 | 505883.1 | 207.6694 | 0.4989338 | 361.6279 | 0.004264763 | -36.05227 | 78.46717 | 1 | 78.46717 | -0.004264763 | 36.41733 | 1 | [6 empty] | 1:53 | 6755750 | 112.5958 | 9.65545e-13 | 0.0001287287 | 13.15578 | 0.005400563 | 1.238076e-05 | 7.37841e-08 | 9.837071 | 1005326.1 | 412.6951 | 0.9461009 | 898.7873 | -2.865236 | -116.805 | 112.5958 | 1 | 112.5958 | 2.865236 | 38.37881 | 1
[30 empty] | 1:19 | 4717190 | 78.61983 | 7.89539e-10 | 0.1052632 | 38018.83 | 15.60706 | 0.03749657 | 1.09943e-08 | 1.465786 | 529410.8 | 217.3277 | 0.5221383 | 362.3315 | -0.088611 | -36.1274 | 78.61983 | 1 | 78.61983 | 0.088611 | 36.49246 | 1 | [6 empty] | 1:53 | 6768870 | 112.8145 | 1.09919e-12 | 0.0001465466 | 14.97673 | 0.006148077 | 1.409443e-05 | 7.38818e-08 | 9.850097 | 1006657.3 | 413.2416 | 0.9473537 | 900.5328 | -2.890076 | -117.0457 | 112.8145 | 1 | 112.8145 | 2.890076 | 38.45773 | 1
[30 empty] | 1:19 | 4726340 | 78.77233 | 7.91327e-10 | 0.1055016 | 38104.93 | 15.64241 | 0.03758148 | 1.09943e-08 | 1.465786 | 529410.8 | 217.3277 | 0.5221383 | 363.0343 | -0.088611 | -36.20245 | 78.77233 | 1 | 78.77233 | 0.088611 | 36.56751 | 1 | [6 empty] | 1:53 | 6781980 | 113.033 | 1.0255e-12 | 0.0001367221 | 13.97268 | 0.005735908 | 1.314953e-05 | 7.37841e-08 | 9.837071 | 1005326.1 | 412.6951 | 0.9461009 | 902.277 | -2.865236 | -117.2862 | 113.033 | 1 | 113.033 | 2.865236 | 38.53659 | 1
[30 empty] | 1:19 | 4735500 | 78.925 | 7.91357e-10 | 0.1055056 | 38106.38 | 15.643 | 0.03758291 | 1.075e-08 | 1.433215 | 517646.9 | 212.4986 | 0.510536 | 363.7379 | -0.0421504 | -36.27757 | 78.925 | 1 | 78.925 | 0.0421504 | 36.64264 | 1 | [6 empty] | 1:53 | 6795090 | 113.2515 | 9.92616e-13 | 0.0001323379 | 13.52463 | 0.005551979 | 1.272788e-05 | 7.37841e-08 | 9.837071 | 1005326.1 | 412.6951 | 0.9461009 | 904.0211 | -2.865236 | -117.5267 | 113.2515 | 1 | 113.2515 | 2.865236 | 38.61545 | 1
[30 empty] | 1:19 | 4744650 | 79.0775 | 7.8958e-10 | 0.1052687 | 38020.81 | 15.60787 | 0.03749852 | 1.05057e-08 | 1.400645 | 505883.1 | 207.6694 | 0.4989338 | 364.4407 | 0.004264763 | -36.35262 | 79.0775 | 1 | 79.0775 | -0.004264763 | 36.71768 | 1 | [6 empty] | 1:53 | 6808210 | 113.4702 | 1.03173e-12 | 0.0001375527 | 14.05757 | 0.005770754 | 1.322942e-05 | 7.36864e-08 | 9.824045 | 1003994.9 | 412.1486 | 0.9448482 | 905.7666 | -2.840934 | -117.7674 | 113.4702 | 1 | 113.4702 | 2.840934 | 38.69437 | 1
[30 empty] | 1:19 | 4753810 | 79.23017 | 7.88211e-10 | 0.1050862 | 37954.89 | 15.58081 | 0.0374335 | 1.075e-08 | 1.433215 | 517646.9 | 212.4986 | 0.510536 | 365.1443 | -0.0421504 | -36.42775 | 79.23017 | 1 | 79.23017 | 0.0421504 | 36.79281 | 1 | [6 empty] | 1:54 | 6821320 | 113.6887 | 9.62564e-13 | 0.0001283313 | 13.11517 | 0.00538389 | 1.234253e-05 | 7.36864e-08 | 9.824045 | 1003994.9 | 412.1486 | 0.9448482 | 907.5108 | -2.840934 | -118.0079 | 113.6887 | 1 | 113.6887 | 2.840934 | 38.77323 | 1
[30 empty] | 1:19 | 4762960 | 79.38267 | 7.8835e-10 | 0.1051047 | 37961.58 | 15.58356 | 0.0374401 | 1.05057e-08 | 1.400645 | 505883.1 | 207.6694 | 0.4989338 | 365.8471 | 0.004264763 | -36.5028 | 79.38267 | 1 | 79.38267 | -0.004264763 | 36.86786 | 1 | [6 empty] | 1:54 | 6834430 | 113.9072 | 9.73877e-13 | 0.0001298396 | 13.26931 | 0.005447166 | 1.248759e-05 | 7.38818e-08 | 9.850097 | 1006657.3 | 413.2416 | 0.9473537 | 909.2549 | -2.890076 | -118.2484 | 113.9072 | 1 | 113.9072 | 2.890076 | 38.85208 | 1
[30 empty] | 1:20 | 4772120 | 79.53533 | 7.89948e-10 | 0.1053177 | 38038.53 | 15.61515 | 0.03751599 | 1.075e-08 | 1.433215 | 517646.9 | 212.4986 | 0.510536 | 366.5507 | -0.0421504 | -36.57792 | 79.53533 | 1 | 79.53533 | 0.0421504 | 36.94299 | 1 | [6 empty] | 1:54 | 6847550 | 114.1258 | 1.0866e-12 | 0.0001448681 | 14.80519 | 0.006077658 | 1.393299e-05 | 7.37841e-08 | 9.837071 | 1005326.1 | 412.6951 | 0.9461009 | 911.0004 | -2.865236 | -118.489 | 114.1258 | 1 | 114.1258 | 2.865236 | 38.931 | 1
[30 empty] | 1:20 | 4781270 | 79.68783 | 7.89089e-10 | 0.1052032 | 37997.16 | 15.59817 | 0.0374752 | 1.075e-08 | 1.433215 | 517646.9 | 212.4986 | 0.510536 | 367.2536 | -0.0421504 | -36.65297 | 79.68783 | 1 | 79.68783 | 0.0421504 | 37.01803 | 1 | [6 empty] | 1:54 | 6860660 | 114.3443 | 9.9655e-13 | 0.0001328624 | 13.57823 | 0.005573983 | 1.277832e-05 | 7.38818e-08 | 9.850097 | 1006657.3 | 413.2416 | 0.9473537 | 912.7445722 | -2.890076 | -118.7295 | 114.3443 | 1 | 114.3443 | 2.890076 | 39.00986 | 1
[30 empty] | 1:20 | 4790430 | 79.8405 | 7.91027e-10 | 0.1054616 | 38090.48 | 15.63648 | 0.03756724 | 1.075e-08 | 1.433215 | 517646.9 | 212.4986 | 0.510536 | 367.9571 | -0.0421504 | -36.7281 | 79.8405 | 1 | 79.8405 | 0.0421504 | 37.09316 | 1 | [6 empty] | 1:55 | 6873770 | 114.5628 | 1.04571e-12 | 0.0001394165 | 14.24805 | 0.005848948 | 1.340868e-05 | 7.35886e-08 | 9.811007 | 1002662.4 | 411.6016 | 0.9435941 | 914.4887 | -2.817123 | -118.97 | 114.5628 | 1 | 114.5628 | 2.817123 | 39.08872 | 1
[30 empty] | 1:20 | 4799580 | 79.993 | 7.89768e-10 | 0.1052937 | 38029.86 | 15.61159 | 0.03750744 | 1.09943e-08 | 1.465786 | 529410.8 | 217.3277 | 0.5221383 | 368.66 | -0.088611 | -36.80314 | 79.993 | 1 | 79.993 | 0.088611 | 37.16821 | 1 | [6 empty] | 1:55 | 6886890 | 114.7815 | 1.032e-12 | 0.0001375887 | 14.06125 | 0.005772265 | 1.323288e-05 | 7.36864e-08 | 9.824045 | 1003994.9 | 412.1486 | 0.9448482 | 916.2342 | -2.840934 | -119.2107 | 114.7815 | 1 | 114.7815 | 2.840934 | 39.16764 | 1
[30 empty] | 1:20 | 4808740 | 80.14567 | 7.90075e-10 | 0.1053347 | 38044.64 | 15.61766 | 0.03752202 | 1.09943e-08 | 1.465786 | 529410.8 | 217.3277 | 0.5221383 | 369.3635 | -0.088611 | -36.87827 | 80.14567 | 1 | 80.14567 | 0.088611 | 37.24334 | 1 | [6 empty] | 1:55 | 6900000 | 115 | 9.67793e-13 | 0.0001290285 | 13.18641 | 0.005413137 | 1.240958e-05 | 7.37841e-08 | 9.837071 | 1005326.1 | 412.6951 | 0.9461009 | 917.9784 | -2.865236 | -119.4512 | 115 | 1 | 115 | 2.865236 | 39.24649 | 1
[30 empty] | 1:20 | 4817890 | 80.29817 | 7.89593e-10 | 0.1052704 | 38021.43 | 15.60813 | 0.03749913 | 1.05057e-08 | 1.400645 | 505883.1 | 207.6694 | 0.4989338 | 370.0664 | 0.004264763 | -36.95332 | 80.29817 | 1 | 80.29817 | -0.004264763 | 37.31838 | 1 | [6 empty] | 1:55 | 6913110 | 115.2185 | 9.89145e-13 | 0.0001318752 | 13.47734 | 0.005532565 | 1.268337e-05 | 7.35886e-08 | 9.811007 | 1002662.4 | 411.6016 | 0.9435941 | 919.7225 | -2.817123 | -119.6917 | 115.2185 | 1 | 115.2185 | 2.817123 | 39.32535 | 1
[30 empty] | 1:20 | 4827050 | 80.45083 | 7.92109e-10 | 0.1056058 | 38142.59 | 15.65786 | 0.03761862 | 1.09943e-08 | 1.465786 | 529410.8 | 217.3277 | 0.5221383 | 370.77 | -0.088611 | -37.02845 | 80.45083 | 1 | 80.45083 | 0.088611 | 37.39351 | 1 | [6 empty] | 1:55 | 6926230 | 115.4372 | 9.94302e-13 | 0.0001325627 | 13.5476 | 0.005561409 | 1.27495e-05 | 7.36864e-08 | 9.824045 | 1003994.9 | 412.1486 | 0.9448482 | 921.468 | -2.840934 | -119.9324 | 115.4372 | 1 | 115.4372 | 2.840934 | 39.40427 | 1
[30 empty] | 1:21 | 4836200 | 80.60333 | 7.89325e-10 | 0.1052347 | 38008.53 | 15.60283 | 0.03748641 | 1.075e-08 | 1.433215 | 517646.9 | 212.4986 | 0.510536 | 371.4728 | -0.0421504 | -37.10349 | 80.60333 | 1 | 80.60333 | 0.0421504 | 37.46856 | 1 | [6 empty] | 1:56 | 6939340 | 115.6557 | 9.94423e-13 | 0.0001325788 | 13.54925 | 0.005562086 | 1.275105e-05 | 7.35886e-08 | 9.811007 | 1002662.4 | 411.6016 | 0.9435941 | 923.2122 | -2.817123 | -120.1729 | 115.6557 | 1 | 115.6557 | 2.817123 | 39.48313 | 1
[30 empty] | 1:21 | 4845360 | 80.756 | 7.90407e-10 | 0.1053789 | 38060.63 | 15.62422 | 0.03753779 | 1.05057e-08 | 1.400645 | 505883.1 | 207.6694 | 0.4989338 | 372.1764 | 0.004264763 | -37.17862 | 80.756 | 1 | 80.756 | -0.004264763 | 37.54368 | 1 | [6 empty] | 1:56 | 6952450 | 115.8742 | 9.94889e-13 | 0.000132641 | 13.5556 | 0.005564692 | 1.275702e-05 | 7.34909e-08 | 9.797981 | 1001331.2 | 411.0552 | 0.9423413 | 924.9563 | -2.793827 | -120.4134 | 115.8742 | 1 | 115.8742 | 2.793827 | 39.56199 | 1
[30 empty] | 1:21 | 4854510 | 80.9085 | 7.89655e-10 | 0.1052787 | 38024.42 | 15.60935 | 0.03750208 | 1.09943e-08 | 1.465786 | 529410.8 | 217.3277 | 0.5221383 | 372.8792 | -0.088611 | -37.25367 | 80.9085 | 1 | 80.9085 | 0.088611 | 37.61873 | 1 | [6 empty] | 1:56 | 6965570 | 116.0928 | 1.01062e-12 | 0.0001347383 | 13.76994 | 0.00565268 | 1.295873e-05 | 7.35886e-08 | 9.811007 | 1002662.4 | 411.6016 | 0.9435941 | 926.7018 | -2.817123 | -120.6541 | 116.0928 | 1 | 116.0928 | 2.817123 | 39.6409 | 1
[30 empty] | 1:21 | 4863670 | 81.06117 | 7.91007e-10 | 0.1054589 | 38089.52 | 15.63608 | 0.03756629 | 1.05057e-08 | 1.400645 | 505883.1 | 207.6694 | 0.4989338 | 373.5828 | 0.004264763 | -37.3288 | 81.06117 | 1 | 81.06117 | -0.004264763 | 37.69386 | 1 | [6 empty] | 1:56 | 6978680 | 116.3113 | 9.331e-13 | 0.0001244031 | 12.71371 | 0.005219089 | 1.196473e-05 | 7.34909e-08 | 9.797981 | 1001331.2 | 411.0552 | 0.9423413 | 928.446 | -2.793827 | -120.8946 | 116.3113 | 1 | 116.3113 | 2.793827 | 39.71976 | 1
[30 empty] | 1:21 | 4872820 | 81.21367 | 7.89018e-10 | 0.1051937 | 37993.74 | 15.59676 | 0.03747183 | 1.09943e-08 | 1.465786 | 529410.8 | 217.3277 | 0.5221383 | 374.2856 | -0.088611 | -37.40384 | 81.21367 | 1 | 81.21367 | 0.088611 | 37.76891 | 1 | [6 empty] | 1:57 | 6991790 | 116.5298 | 9.61611e-13 | 0.0001282043 | 13.10218 | 0.005378559 | 1.233031e-05 | 7.33932e-08 | 9.784955 | 1000000 | 410.5087 | 0.9410886 | 930.1902 | -2.771002 | -121.1351 | 116.5298 | 1 | 116.5298 | 2.771002 | 39.79862 | 1
[30 empty] | 1:21 | 4881980 | 81.36633 | 7.90514e-10 | 0.1053932 | 38065.78 | 15.62633 | 0.03754287 | 1.09943e-08 | 1.465786 | 529410.8 | 217.3277 | 0.5221383 | 374.9892 | -0.088611 | -37.47897 | 81.36633 | 1 | 81.36633 | 0.088611 | 37.84403 | 1 | [6 empty] | 1:57 | 7004910 | 116.7485 | 1.07563e-12 | 0.0001434055 | 14.65572 | 0.006016299 | 1.379233e-05 | 7.35886e-08 | 9.811007 | 1002662.4 | 411.6016 | 0.9435941 | 931.9356 | -2.817123 | -121.3757 | 116.7485 | 1 | 116.7485 | 2.817123 | 39.87754 | 1
[30 empty] | 1:22 | 4891130 | 81.51883 | 7.90661e-10 | 0.1054128 | 38072.86 | 15.62924 | 0.03754985 | 1.075e-08 | 1.433215 | 517646.9 | 212.4986 | 0.510536 | 375.692 | -0.0421504 | -37.55402 | 81.51883 | 1 | 81.51883 | 0.0421504 | 37.91908 | 1 | [6 empty] | 1:57 | 7018020 | 116.967 | 9.42725e-13 | 0.0001256863 | 12.84485 | 0.005272925 | 1.208815e-05 | 7.33932e-08 | 9.784955 | 1000000 | 410.5087 | 0.9410886 | 933.6798 | -2.771002 | -121.6162 | 116.967 | 1 | 116.967 | 2.771002 | 39.9564 | 1
[30 empty] | 1:22 | 4900290 | 81.6715 | 7.89623e-10 | 0.1052744 | 38022.88 | 15.60872 | 0.03750056 | 1.075e-08 | 1.433215 | 517646.9 | 212.4986 | 0.510536 | 376.3956 | -0.0421504 | -37.62915 | 81.6715 | 1 | 81.6715 | 0.0421504 | 37.99421 | 1 | [6 empty] | 1:57 | 7031130 | 117.1855 | 9.80082e-13 | 0.0001306669 | 13.35385 | 0.005481873 | 1.256716e-05 | 7.32955e-08 | 9.77193 | 998668.8 | 409.9622 | 0.9398358 | 935.424 | -2.748628 | -121.8567 | 117.1855 | 1 | 117.1855 | 2.748628 | 40.03526 | 1
[30 empty] | 1:22 | 4909440 | 81.824 | 7.89323e-10 | 0.1052344 | 38008.43 | 15.60279 | 0.03748631 | 1.05057e-08 | 1.400645 | 505883.1 | 207.6694 | 0.4989338 | 377.0984 | 0.004264763 | -37.70419 | 81.824 | 1 | 81.824 | -0.004264763 | 38.06925 | 1 | [6 empty] | 1:57 | 7044250 | 117.4042 | 1.04353e-12 | 0.0001391259 | 14.21835 | 0.005836755 | 1.338072e-05 | 7.33932e-08 | 9.784955 | 1000000 | 410.5087 | 0.9410886 | 937.1694 | -2.771002 | -122.0974 | 117.4042 | 1 | 117.4042 | 2.771002 | 40.11417 | 1
[30 empty] | 1:22 | 4918600 | 81.97667 | 7.89625e-10 | 0.1052747 | 38022.97 | 15.60876 | 0.03750065 | 1.075e-08 | 1.433215 | 517646.9 | 212.4986 | 0.510536 | 377.802 | -0.0421504 | -37.77932 | 81.97667 | 1 | 81.97667 | 0.0421504 | 38.14438 | 1 | [6 empty] | 1:58 | 7057360 | 117.6227 | 1.0072e-12 | 0.0001342823 | 13.72334 | 0.005633551 | 1.291488e-05 | 7.33932e-08 | 9.784955 | 1000000 | 410.5087 | 0.9410886 | 938.9136 | -2.771002 | -122.3379 | 117.6227 | 1 | 117.6227 | 2.771002 | 40.19303 | 1
[30 empty] | 1:22 | 4927750 | 82.12917 | 7.87834e-10 | 0.1050359 | 37936.73 | 15.57336 | 0.0374156 | 1.075e-08 | 1.433215 | 517646.9 | 212.4986 | 0.510536 | 378.5048 | -0.0421504 | -37.85437 | 82.12917 | 1 | 82.12917 | 0.0421504 | 38.21943 | 1 | [6 empty] | 1:58 | 7070470 | 117.8412 | 3.60368e-13 | 4.804512e-05 | 4.910101 | 0.002015639 | 4.62084e-06 | 7.33932e-08 | 9.784955 | 1000000 | 410.5087 | 0.9410886 | 940.6578 | -2.771002 | -122.5784 | 117.8412 | 1 | 117.8412 | 2.771002 | 40.27189 | 1
[30 empty] | 1:22 | 4936910 | 82.28183 | 7.8985e-10 | 0.1053047 | 38033.81 | 15.61321 | 0.03751134 | 1.05057e-08 | 1.400645 | 505883.1 | 207.6694 | 0.4989338 | 379.2084 | 0.004264763 | -37.9295 | 82.28183 | 1 | 82.28183 | -0.004264763 | 38.29456 | 1 | [6 empty] | 1:58 | 7083590 | 118.0598 | 0 | 0 | 0 | 0 | 0 | 9.77273e-11 | 0.01302924 | 1331.558 | 0.5466161 | 0.001253114 | 942.4033 | 6.68087 | -122.8191 | 118.0598 | 1 | 118.0598 | -6.68087 | 40.35081 | 1 | * | * | * | * | * | *
[30 empty] | 1:22 | 4946060 | 82.43433 | 7.89359e-10 | 0.1052392 | 38010.17 | 15.6035 | 0.03748802 | 1.075e-08 | 1.433215 | 517646.9 | 212.4986 | 0.510536 | 379.9112 | -0.0421504 | -38.00454 | 82.43433 | 1 | 82.43433 | 0.0421504 | 38.3696 | 1
[30 empty] | 1:23 | 4955220 | 82.587 | 7.88157e-10 | 0.105079 | 37952.28 | 15.57974 | 0.03743094 | 1.075e-08 | 1.433215 | 517646.9 | 212.4986 | 0.510536 | 380.6148 | -0.0421504 | -38.07967 | 82.587 | 1 | 82.587 | 0.0421504 | 38.44473 | 1
[30 empty] | 1:23 | 4964370 | 82.7395 | 7.87993e-10 | 0.1050571 | 37944.39 | 15.5765 | 0.03742315 | 1.075e-08 | 1.433215 | 517646.9 | 212.4986 | 0.510536 | 381.3176 | -0.0421504 | -38.15472 | 82.7395 | 1 | 82.7395 | 0.0421504 | 38.51978 | 1
[30 empty] | 1:23 | 4973530 | 82.89217 | 7.87036e-10 | 0.1049295 | 37898.31 | 15.55758 | 0.0373777 | 1.02614e-08 | 1.368074 | 494119.3 | 202.8403 | 0.4873316 | 382.0212 | 0.05068452 | -38.22984 | 82.89217 | 1 | 82.89217 | -0.05068452 | 38.59491 | 1
[30 empty] | 1:23 | 4982680 | 83.04467 | 7.87398e-10 | 0.1049778 | 37915.74 | 15.56474 | 0.03739489 | 1.075e-08 | 1.433215 | 517646.9 | 212.4986 | 0.510536 | 382.724 | -0.0421504 | -38.30489 | 83.04467 | 1 | 83.04467 | 0.0421504 | 38.66995 | 1
[30 empty] | 1:23 | 4991840 | 83.19733 | 7.9083e-10 | 0.1054353 | 38081 | 15.63258 | 0.03755788 | 1.075e-08 | 1.433215 | 517646.9 | 212.4986 | 0.510536 | 383.4276 | -0.0421504 | -38.38002 | 83.19733 | 1 | 83.19733 | 0.0421504 | 38.74508 | 1
[30 empty] | 1:23 | 5000990 | 83.34983 | 7.8847e-10 | 0.1051207 | 37967.36 | 15.58593 | 0.0374458 | 1.075e-08 | 1.433215 | 517646.9 | 212.4986 | 0.510536 | 384.1304 | -0.0421504 | -38.45507 | 83.34983 | 1 | 83.34983 | 0.0421504 | 38.82013 | 1
[30 empty] | 1:24 | 5010150 | 83.5025 | 7.88593e-10 | 0.1051371 | 37973.28 | 15.58836 | 0.03745164 | 1.05057e-08 | 1.400645 | 505883.1 | 207.6694 | 0.4989338 | 384.834 | 0.004264763 | -38.53019 | 83.5025 | 1 | 83.5025 | -0.004264763 | 38.89526 | 1
[30 empty] | 1:24 | 5019300 | 83.655 | 7.89193e-10 | 0.1052171 | 38002.17 | 15.60022 | 0.03748014 | 1.075e-08 | 1.433215 | 517646.9 | 212.4986 | 0.510536 | 385.5368 | -0.0421504 | -38.60524 | 83.655 | 1 | 83.655 | 0.0421504 | 38.9703 | 1
[30 empty] | 1:24 | 5028460 | 83.80767 | 7.89527e-10 | 0.1052616 | 38018.25 | 15.60682 | 0.037496 | 1.075e-08 | 1.433215 | 517646.9 | 212.4986 | 0.510536 | 386.2404 | -0.0421504 | -38.68037 | 83.80767 | 1 | 83.80767 | 0.0421504 | 39.04543 | 1
[30 empty] | 1:24 | 5037610 | 83.96017 | 7.88907e-10 | 0.105179 | 37988.4 | 15.59457 | 0.03746655 | 1.075e-08 | 1.433215 | 517646.9 | 212.4986 | 0.510536 | 386.9433 | -0.0421504 | -38.75541 | 83.96017 | 1 | 83.96017 | 0.0421504 | 39.12048 | 1
[30 empty] | 1:24 | 5046770 | 84.11283 | 7.87734e-10 | 0.1050226 | 37931.92 | 15.57138 | 0.03741085 | 1.09943e-08 | 1.465786 | 529410.8 | 217.3277 | 0.5221383 | 387.6468 | -0.088611 | -38.83054 | 84.11283 | 1 | 84.11283 | 0.088611 | 39.19561 | 1
[30 empty] | 1:24 | 5055920 | 84.26533 | 7.88682e-10 | 0.105149 | 37977.57 | 15.59012 | 0.03745587 | 1.075e-08 | 1.433215 | 517646.9 | 212.4986 | 0.510536 | 388.3497 | -0.0421504 | -38.90559 | 84.26533 | 1 | 84.26533 | 0.0421504 | 39.27065 | 1
[30 empty] | 1:24 | 5065080 | 84.418 | 7.88761e-10 | 0.1051595 | 37981.37 | 15.59168 | 0.03745962 | 1.05057e-08 | 1.400645 | 505883.1 | 207.6694 | 0.4989338 | 389.0532 | 0.004264763 | -38.98072 | 84.418 | 1 | 84.418 | -0.004264763 | 39.34578 | 1
[30 empty] | 1:25 | 5074230 | 84.5705 | 7.88239e-10 | 0.1050899 | 37956.23 | 15.58136 | 0.03743483 | 1.09943e-08 | 1.465786 | 529410.8 | 217.3277 | 0.5221383 | 389.7561 | -0.088611 | -39.05576 | 84.5705 | 1 | 84.5705 | 0.088611 | 39.42083 | 1
[30 empty] | 1:25 | 5083390 | 84.72317 | 7.89145e-10 | 0.1052107 | 37999.86 | 15.59927 | 0.03747786 | 1.09943e-08 | 1.465786 | 529410.8 | 217.3277 | 0.5221383 | 390.4597 | -0.088611 | -39.13089 | 84.72317 | 1 | 84.72317 | 0.088611 | 39.49595 | 1
[30 empty] | 1:25 | 5092540 | 84.87567 | 7.88225e-10 | 0.105088 | 37955.56 | 15.58109 | 0.03743416 | 1.075e-08 | 1.433215 | 517646.9 | 212.4986 | 0.510536 | 391.1625 | -0.0421504 | -39.20594 | 84.87567 | 1 | 84.87567 | 0.0421504 | 39.571 | 1
[30 empty] | 1:25 | 5101700 | 85.02833 | 7.88339e-10 | 0.1051032 | 37961.05 | 15.58334 | 0.03743958 | 1.05057e-08 | 1.400645 | 505883.1 | 207.6694 | 0.4989338 | 391.8661 | 0.004264763 | -39.28107 | 85.02833 | 1 | 85.02833 | -0.004264763 | 39.64613 | 1
[30 empty] | 1:25 | 5110850 | 85.18083 | 7.88548e-10 | 0.1051311 | 37971.11 | 15.58747 | 0.0374495 | 1.075e-08 | 1.433215 | 517646.9 | 212.4986 | 0.510536 | 392.5689 | -0.0421504 | -39.35611 | 85.18083 | 1 | 85.18083 | 0.0421504 | 39.72118 | 1
[30 empty] | 1:25 | 5120010 | 85.3335 | 7.89577e-10 | 0.1052683 | 38020.66 | 15.60781 | 0.03749837 | 1.09943e-08 | 1.465786 | 529410.8 | 217.3277 | 0.5221383 | 393.2725 | -0.088611 | -39.43124 | 85.3335 | 1 | 85.3335 | 0.088611 | 39.7963 | 1
[30 empty] | 1:25 | 5129160 | 85.486 | 7.87955e-10 | 0.105052 | 37942.56 | 15.57575 | 0.03742134 | 1.075e-08 | 1.433215 | 517646.9 | 212.4986 | 0.510536 | 393.9753 | -0.0421504 | -39.50629 | 85.486 | 1 | 85.486 | 0.0421504 | 39.87135 | 1
[30 empty] | 1:26 | 5138320 | 85.63867 | 7.88718e-10 | 0.1051538 | 37979.3 | 15.59083 | 0.03745758 | 1.05057e-08 | 1.400645 | 505883.1 | 207.6694 | 0.4989338 | 394.6789 | 0.004264763 | -39.58142 | 85.63867 | 1 | 85.63867 | -0.004264763 | 39.94648 | 1
[30 empty] | 1:26 | 5147470 | 85.79117 | 7.8742e-10 | 0.1049807 | 37916.8 | 15.56517 | 0.03739593 | 1.075e-08 | 1.433215 | 517646.9 | 212.4986 | 0.510536 | 395.3817 | -0.0421504 | -39.65646 | 85.79117 | 1 | 85.79117 | 0.0421504 | 40.02152 | 1
[30 empty] | 1:26 | 5156630 | 85.94383 | 7.88086e-10 | 0.1050695 | 37948.87 | 15.57834 | 0.03742756 | 1.075e-08 | 1.433215 | 517646.9 | 212.4986 | 0.510536 | 396.0853 | -0.0421504 | -39.73159 | 85.94383 | 1 | 85.94383 | 0.0421504 | 40.09665 | 1
[30 empty] | 1:26 | 5165780 | 86.09633 | 7.88398e-10 | 0.1051111 | 37963.89 | 15.58451 | 0.03744238 | 1.09943e-08 | 1.465786 | 529410.8 | 217.3277 | 0.5221383 | 396.7881 | -0.088611 | -39.80664 | 86.09633 | 1 | 86.09633 | 0.088611 | 40.1717 | 1
[30 empty] | 1:26 | 5174940 | 86.249 | 7.8812e-10 | 0.105074 | 37950.5 | 15.57901 | 0.03742918 | 1.09943e-08 | 1.465786 | 529410.8 | 217.3277 | 0.5221383 | 397.4917 | -0.088611 | -39.88177 | 86.249 | 1 | 86.249 | 0.088611 | 40.24683 | 1
[30 empty] | 1:26 | 5184090 | 86.4015 | 7.88068e-10 | 0.1050671 | 37948 | 15.57798 | 0.03742671 | 1.075e-08 | 1.433215 | 517646.9 | 212.4986 | 0.510536 | 398.1945 | -0.0421504 | -39.95681 | 86.4015 | 1 | 86.4015 | 0.0421504 | 40.32187 | 1
[30 empty] | 1:27 | 5193250 | 86.55417 | 7.87632e-10 | 0.105009 | 37927 | 15.56937 | 0.037406 | 1.075e-08 | 1.433215 | 517646.9 | 212.4986 | 0.510536 | 398.8981 | -0.0421504 | -40.03194 | 86.55417 | 1 | 86.55417 | 0.0421504 | 40.397 | 1
[30 empty] | 1:27 | 5202400 | 86.70667 | 7.82261e-10 | 0.1042929 | 37668.37 | 15.46319 | 0.03715092 | 1.09943e-08 | 1.465786 | 529410.8 | 217.3277 | 0.5221383 | 399.6009 | -0.088611 | -40.10699 | 86.70667 | 1 | 86.70667 | 0.088611 | 40.47205 | 1
[30 empty] | 1:27 | 5211560 | 86.85933 | 7.84748e-10 | 0.1046245 | 37788.13 | 15.51236 | 0.03726904 | 1.05057e-08 | 1.400645 | 505883.1 | 207.6694 | 0.4989338 | 400.3045 | 0.004264763 | -40.18211 | 86.85933 | 1 | 86.85933 | -0.004264763 | 40.54718 | 1
[30 empty] | 1:27 | 5220710 | 87.01183 | 7.84798e-10 | 0.1046311 | 37790.54 | 15.51334 | 0.03727141 | 1.05057e-08 | 1.400645 | 505883.1 | 207.6694 | 0.4989338 | 401.0073 | 0.004264763 | -40.25716 | 87.01183 | 1 | 87.01183 | -0.004264763 | 40.62222 | 1
[30 empty] | 1:27 | 5229870 | 87.1645 | 7.8382e-10 | 0.1045007 | 37743.44 | 15.49401 | 0.03722496 | 1.075e-08 | 1.433215 | 517646.9 | 212.4986 | 0.510536 | 401.7109 | -0.0421504 | -40.33229 | 87.1645 | 1 | 87.1645 | 0.0421504 | 40.69735 | 1
[30 empty] | 1:27 | 5239020 | 87.317 | 7.83752e-10 | 0.1044917 | 37740.17 | 15.49267 | 0.03722173 | 1.075e-08 | 1.433215 | 517646.9 | 212.4986 | 0.510536 | 402.4137 | -0.0421504 | -40.40734 | 87.317 | 1 | 87.317 | 0.0421504 | 40.7724 | 1
[30 empty] | 1:27 | 5248180 | 87.46967 | 7.81766e-10 | 0.1042269 | 37644.54 | 15.45341 | 0.03712742 | 1.09943e-08 | 1.465786 | 529410.8 | 217.3277 | 0.5221383 | 403.1173 | -0.088611 | -40.48246 | 87.46967 | 1 | 87.46967 | 0.088611 | 40.84753 | 1
[30 empty] | 1:28 | 5257330 | 87.62217 | 7.81368e-10 | 0.1041738 | 37625.37 | 15.44554 | 0.03710851 | 1.075e-08 | 1.433215 | 517646.9 | 212.4986 | 0.510536 | 403.8201 | -0.0421504 | -40.55751 | 87.62217 | 1 | 87.62217 | 0.0421504 | 40.92257 | 1
[30 empty] | 1:28 | 5266490 | 87.77483 | 7.84105e-10 | 0.1045387 | 37757.17 | 15.49965 | 0.0372385 | 1.075e-08 | 1.433215 | 517646.9 | 212.4986 | 0.510536 | 404.5237 | -0.0421504 | -40.63264 | 87.77483 | 1 | 87.77483 | 0.0421504 | 40.9977 | 1
[30 empty] | 1:28 | 5275640 | 87.92733 | 7.83839e-10 | 0.1045033 | 37744.36 | 15.49439 | 0.03722587 | 1.09943e-08 | 1.465786 | 529410.8 | 217.3277 | 0.5221383 | 405.2265 | -0.088611 | -40.70768 | 87.92733 | 1 | 87.92733 | 0.088611 | 41.07275 | 1
[30 empty] | 1:28 | 5284800 | 88.08 | 7.80548e-10 | 0.1040645 | 37585.89 | 15.42933 | 0.03706957 | 1.075e-08 | 1.433215 | 517646.9 | 212.4986 | 0.510536 | 405.9301 | -0.0421504 | -40.78281 | 88.08 | 1 | 88.08 | 0.0421504 | 41.14788 | 1
[30 empty] | 1:28 | 5293950 | 88.2325 | 7.80698e-10 | 0.1040845 | 37593.11 | 15.4323 | 0.03707669 | 1.075e-08 | 1.433215 | 517646.9 | 212.4986 | 0.510536 | 406.633 | -0.0421504 | -40.85786 | 88.2325 | 1 | 88.2325 | 0.0421504 | 41.22292 | 1
[30 empty] | 1:28 | 5303110 | 88.38517 | 7.80936e-10 | 0.1041162 | 37604.57 | 15.437 | 0.037088 | 1.075e-08 | 1.433215 | 517646.9 | 212.4986 | 0.510536 | 407.3365 | -0.0421504 | -40.93299 | 88.38517 | 1 | 88.38517 | 0.0421504 | 41.29805 | 1
[30 empty] | 1:29 | 5312260 | 88.53767 | 7.78409e-10 | 0.1037793 | 37482.89 | 15.38705 | 0.03696799 | 1.075e-08 | 1.433215 | 517646.9 | 212.4986 | 0.510536 | 408.0394 | -0.0421504 | -41.00803 | 88.53767 | 1 | 88.53767 | 0.0421504 | 41.3731 | 1
[30 empty] | 1:29 | 5321420 | 88.69033 | 7.76455e-10 | 0.1035188 | 37388.8 | 15.34843 | 0.03687519 | 1.05057e-08 | 1.400645 | 505883.1 | 207.6694 | 0.4989338 | 408.7429 | 0.004264763 | -41.08316 | 88.69033 | 1 | 88.69033 | -0.004264763 | 41.44822 | 1
[30 empty] | 1:29 | 5330570 | 88.84283 | 7.78045e-10 | 0.1037308 | 37465.36 | 15.37986 | 0.0369507 | 1.05057e-08 | 1.400645 | 505883.1 | 207.6694 | 0.4989338 | 409.4458 | 0.004264763 | -41.15821 | 88.84283 | 1 | 88.84283 | -0.004264763 | 41.52327 | 1
[30 empty] | 1:29 | 5339730 | 88.9955 | 7.77668e-10 | 0.1036805 | 37447.21 | 15.3724 | 0.03693279 | 1.09943e-08 | 1.465786 | 529410.8 | 217.3277 | 0.5221383 | 410.1494 | -0.088611 | -41.23334 | 88.9955 | 1 | 88.9955 | 0.088611 | 41.5984 | 1
[30 empty] | 1:29 | 5348880 | 89.148 | 7.77407e-10 | 0.1036457 | 37434.64 | 15.36724 | 0.0369204 | 1.075e-08 | 1.433215 | 517646.9 | 212.4986 | 0.510536 | 410.8522 | -0.0421504 | -41.30838 | 89.148 | 1 | 89.148 | 0.0421504 | 41.67345 | 1
[30 empty] | 1:29 | 5358040 | 89.30067 | 7.77516e-10 | 0.1036603 | 37439.89 | 15.3694 | 0.03692558 | 1.075e-08 | 1.433215 | 517646.9 | 212.4986 | 0.510536 | 411.5558 | -0.0421504 | -41.38351 | 89.30067 | 1 | 89.30067 | 0.0421504 | 41.74857 | 1
[30 empty] | 1:29 | 5367190 | 89.45317 | 7.768e-10 | 0.1035648 | 37405.41 | 15.35525 | 0.03689157 | 1.075e-08 | 1.433215 | 517646.9 | 212.4986 | 0.510536 | 412.2586 | -0.0421504 | -41.45856 | 89.45317 | 1 | 89.45317 | 0.0421504 | 41.82362 | 1
[30 empty] | 1:30 | 5376350 | 89.60583 | 7.74391e-10 | 0.1032436 | 37289.41 | 15.30763 | 0.03677716 | 1.02614e-08 | 1.368074 | 494119.3 | 202.8403 | 0.4873316 | 412.9622 | 0.05068452 | -41.53369 | 89.60583 | 1 | 89.60583 | -0.05068452 | 41.89875 | 1
[30 empty] | 1:30 | 5385500 | 89.75833 | 7.76284e-10 | 0.103496 | 37380.56 | 15.34505 | 0.03686707 | 1.075e-08 | 1.433215 | 517646.9 | 212.4986 | 0.510536 | 413.665 | -0.0421504 | -41.60873 | 89.75833 | 1 | 89.75833 | 0.0421504 | 41.97379 | 1
[30 empty] | 1:30 | 5394660 | 89.911 | 7.75725e-10 | 0.1034215 | 37353.64 | 15.334 | 0.03684052 | 1.05057e-08 | 1.400645 | 505883.1 | 207.6694 | 0.4989338 | 414.3686 | 0.004264763 | -41.68386 | 89.911 | 1 | 89.911 | -0.004264763 | 42.04892 | 1
[30 empty] | 1:30 | 5403810 | 90.0635 | 7.75125e-10 | 0.1033415 | 37324.75 | 15.32214 | 0.03681202 | 1.05057e-08 | 1.400645 | 505883.1 | 207.6694 | 0.4989338 | 415.0714 | 0.004264763 | -41.75891 | 90.0635 | 1 | 90.0635 | -0.004264763 | 42.12397 | 1
[30 empty] | 1:30 | 5412970 | 90.21617 | 7.75825e-10 | 0.1034348 | 37358.46 | 15.33597 | 0.03684527 | 1.09943e-08 | 1.465786 | 529410.8 | 217.3277 | 0.5221383 | 415.775 | -0.088611 | -41.83404 | 90.21617 | 1 | 90.21617 | 0.088611 | 42.1991 | 1
[30 empty] | 1:30 | 5422120 | 90.36867 | 7.75193e-10 | 0.1033506 | 37328.03 | 15.32348 | 0.03681525 | 1.02614e-08 | 1.368074 | 494119.3 | 202.8403 | 0.4873316 | 416.4778 | 0.05068452 | -41.90908 | 90.36867 | 1 | 90.36867 | -0.05068452 | 42.27414 | 1
[30 empty] | 1:31 | 5431280 | 90.52133 | 7.75314e-10 | 0.1033667 | 37333.85 | 15.32587 | 0.036821 | 1.075e-08 | 1.433215 | 517646.9 | 212.4986 | 0.510536 | 417.1814 | -0.0421504 | -41.98421 | 90.52133 | 1 | 90.52133 | 0.0421504 | 42.34927 | 1
[30 empty] | 1:31 | 5440430 | 90.67383 | 7.7445e-10 | 0.1032515 | 37292.25 | 15.30879 | 0.03677997 | 1.05057e-08 | 1.400645 | 505883.1 | 207.6694 | 0.4989338 | 417.8842 | 0.004264763 | -42.05926 | 90.67383 | 1 | 90.67383 | -0.004264763 | 42.42432 | 1
[30 empty] | 1:31 | 5449590 | 90.8265 | 7.73802e-10 | 0.1031651 | 37261.05 | 15.29598 | 0.03674919 | 1.09943e-08 | 1.465786 | 529410.8 | 217.3277 | 0.5221383 | 418.5878 | -0.088611 | -42.13438 | 90.8265 | 1 | 90.8265 | 0.088611 | 42.49945 | 1
[30 empty] | 1:31 | 5458740 | 90.979 | 7.71536e-10 | 0.102863 | 37151.93 | 15.25119 | 0.03664158 | 1.075e-08 | 1.433215 | 517646.9 | 212.4986 | 0.510536 | 419.2906 | -0.0421504 | -42.20943 | 90.979 | 1 | 90.979 | 0.0421504 | 42.57449 | 1
[30 empty] | 1:31 | 5467900 | 91.13167 | 7.72416e-10 | 0.1029803 | 37194.31 | 15.26859 | 0.03668337 | 1.075e-08 | 1.433215 | 517646.9 | 212.4986 | 0.510536 | 419.9942 | -0.0421504 | -42.28456 | 91.13167 | 1 | 91.13167 | 0.0421504 | 42.64962 | 1
[30 empty] | 1:31 | 5477050 | 91.28417 | 7.71427e-10 | 0.1028485 | 37146.68 | 15.24904 | 0.0366364 | 1.075e-08 | 1.433215 | 517646.9 | 212.4986 | 0.510536 | 420.697 | -0.0421504 | -42.35961 | 91.28417 | 1 | 91.28417 | 0.0421504 | 42.72467 | 1
[30 empty] | 1:31 | 5486210 | 91.43683 | 7.72209e-10 | 0.1029527 | 37184.34 | 15.26449 | 0.03667354 | 1.09943e-08 | 1.465786 | 529410.8 | 217.3277 | 0.5221383 | 421.4006 | -0.088611 | -42.43473 | 91.43683 | 1 | 91.43683 | 0.088611 | 42.7998 | 1
[30 empty] | 1:32 | 5495360 | 91.58933 | 7.713e-10 | 0.1028315 | 37140.57 | 15.24653 | 0.03663037 | 1.075e-08 | 1.433215 | 517646.9 | 212.4986 | 0.510536 | 422.1034 | -0.0421504 | -42.50978 | 91.58933 | 1 | 91.58933 | 0.0421504 | 42.87484 | 1
[30 empty] | 1:32 | 5504520 | 91.742 | 7.71352e-10 | 0.1028385 | 37143.07 | 15.24755 | 0.03663284 | 1.075e-08 | 1.433215 | 517646.9 | 212.4986 | 0.510536 | 422.807 | -0.0421504 | -42.58491 | 91.742 | 1 | 91.742 | 0.0421504 | 42.94997 | 1
[30 empty] | 1:32 | 5513670 | 91.8945 | 7.72295e-10 | 0.1029642 | 37188.48 | 15.26619 | 0.03667762 | 1.05057e-08 | 1.400645 | 505883.1 | 207.6694 | 0.4989338 | 423.5098 | 0.004264763 | -42.65995 | 91.8945 | 1 | 91.8945 | -0.004264763 | 43.02502 | 1
[30 empty] | 1:32 | 5522830 | 92.04717 | 7.71136e-10 | 0.1028097 | 37132.67 | 15.24328 | 0.03662258 | 1.075e-08 | 1.433215 | 517646.9 | 212.4986 | 0.510536 | 424.2134 | -0.0421504 | -42.73508 | 92.04717 | 1 | 92.04717 | 0.0421504 | 43.10015 | 1
[30 empty] | 1:32 | 5531980 | 92.19967 | 7.74291e-10 | 0.1032303 | 37284.59 | 15.30565 | 0.03677241 | 1.05057e-08 | 1.400645 | 505883.1 | 207.6694 | 0.4989338 | 424.9162 | 0.004264763 | -42.81013 | 92.19967 | 1 | 92.19967 | -0.004264763 | 43.17519 | 1
[30 empty] | 1:32 | 5541140 | 92.35233 | 7.70534e-10 | 0.1027294 | 37103.68 | 15.23138 | 0.03659399 | 1.075e-08 | 1.433215 | 517646.9 | 212.4986 | 0.510536 | 425.6198 | -0.0421504 | -42.88526 | 92.35233 | 1 | 92.35233 | 0.0421504 | 43.25032 | 1
[30 empty] | 1:32 | 5550290 | 92.50483 | 7.71323e-10 | 0.1028346 | 37141.67 | 15.24698 | 0.03663146 | 1.05057e-08 | 1.400645 | 505883.1 | 207.6694 | 0.4989338 | 426.3227 | 0.004264763 | -42.9603 | 92.50483 | 1 | 92.50483 | -0.004264763 | 43.32537 | 1
[30 empty] | 1:33 | 5559450 | 92.6575 | 7.71107e-10 | 0.1028058 | 37131.27 | 15.24271 | 0.0366212 | 1.09943e-08 | 1.465786 | 529410.8 | 217.3277 | 0.5221383 | 427.0262 | -0.088611 | -43.03543 | 92.6575 | 1 | 92.6575 | 0.088611 | 43.40049 | 1
[30 empty] | 1:33 | 5568600 | 92.81 | 7.70014e-10 | 0.1026601 | 37078.64 | 15.2211 | 0.03656929 | 1.075e-08 | 1.433215 | 517646.9 | 212.4986 | 0.510536 | 427.7291 | -0.0421504 | -43.11048 | 92.81 | 1 | 92.81 | 0.0421504 | 43.47554 | 1
[30 empty] | 1:33 | 5577760 | 92.96267 | 7.66809e-10 | 0.1022328 | 36924.31 | 15.15775 | 0.03641708 | 1.075e-08 | 1.433215 | 517646.9 | 212.4986 | 0.510536 | 428.4326 | -0.0421504 | -43.18561 | 92.96267 | 1 | 92.96267 | 0.0421504 | 43.55067 | 1
[30 empty] | 1:33 | 5586910 | 93.11517 | 7.70857e-10 | 0.1027725 | 37119.23 | 15.23777 | 0.03660933 | 1.075e-08 | 1.433215 | 517646.9 | 212.4986 | 0.510536 | 429.1355 | -0.0421504 | -43.26065 | 93.11517 | 1 | 93.11517 | 0.0421504 | 43.62572 | 1
[30 empty] | 1:33 | 5596070 | 93.26783 | 7.69798e-10 | 0.1026313 | 37068.24 | 15.21683 | 0.03655903 | 1.05057e-08 | 1.400645 | 505883.1 | 207.6694 | 0.4989338 | 429.8391 | 0.004264763 | -43.33578 | 93.26783 | 1 | 93.26783 | -0.004264763 | 43.70084 | 1
[30 empty] | 1:33 | 5605220 | 93.42033 | 7.69136e-10 | 0.102543 | 37036.36 | 15.20375 | 0.0365276 | 1.075e-08 | 1.433215 | 517646.9 | 212.4986 | 0.510536 | 430.5419 | -0.0421504 | -43.41083 | 93.42033 | 1 | 93.42033 | 0.0421504 | 43.77589 | 1
[30 empty] | 1:34 | 5614380 | 93.573 | 7.70811e-10 | 0.1027663 | 37117.02 | 15.23686 | 0.03660714 | 1.075e-08 | 1.433215 | 517646.9 | 212.4986 | 0.510536 | 431.2455 | -0.0421504 | -43.48596 | 93.573 | 1 | 93.573 | 0.0421504 | 43.85102 | 1
[30 empty] | 1:34 | 5623530 | 93.7255 | 7.69109e-10 | 0.1025394 | 37035.06 | 15.20322 | 0.03652631 | 1.075e-08 | 1.433215 | 517646.9 | 212.4986 | 0.510536 | 431.9483 | -0.0421504 | -43.561 | 93.7255 | 1 | 93.7255 | 0.0421504 | 43.92606 | 1
[30 empty] | 1:34 | 5632690 | 93.87817 | 7.68173e-10 | 0.1024146 | 36989.99 | 15.18471 | 0.03648186 | 1.075e-08 | 1.433215 | 517646.9 | 212.4986 | 0.510536 | 432.6519 | -0.0421504 | -43.63613 | 93.87817 | 1 | 93.87817 | 0.0421504 | 44.00119 | 1
[30 empty] | 1:34 | 5641840 | 94.03067 | 7.66491e-10 | 0.1021904 | 36909 | 15.15146 | 0.03640198 | 1.075e-08 | 1.433215 | 517646.9 | 212.4986 | 0.510536 | 433.3547 | -0.0421504 | -43.71118 | 94.03067 | 1 | 94.03067 | 0.0421504 | 44.07624 | 1
[30 empty] | 1:34 | 5651000 | 94.18333 | 7.66545e-10 | 0.1021976 | 36911.6 | 15.15253 | 0.03640454 | 1.05057e-08 | 1.400645 | 505883.1 | 207.6694 | 0.4989338 | 434.0583 | 0.004264763 | -43.78631 | 94.18333 | 1 | 94.18333 | -0.004264763 | 44.15137 | 1
[30 empty] | 1:34 | 5660150 | 94.33583 | 7.68595e-10 | 0.1024709 | 37010.31 | 15.19305 | 0.0365019 | 1.09943e-08 | 1.465786 | 529410.8 | 217.3277 | 0.5221383 | 434.7611 | -0.088611 | -43.86135 | 94.33583 | 1 | 94.33583 | 0.088611 | 44.22641 | 1
[30 empty] | 1:34 | 5669310 | 94.4885 | 7.68868e-10 | 0.1025073 | 37023.46 | 15.19845 | 0.03651487 | 1.075e-08 | 1.433215 | 517646.9 | 212.4986 | 0.510536 | 435.4647 | -0.0421504 | -43.93648 | 94.4885 | 1 | 94.4885 | 0.0421504 | 44.30154 | 1
[30 empty] | 1:35 | 5678460 | 94.641 | 7.67475e-10 | 0.1023216 | 36956.38 | 15.17092 | 0.03644871 | 1.05057e-08 | 1.400645 | 505883.1 | 207.6694 | 0.4989338 | 436.1675 | 0.004264763 | -44.01153 | 94.641 | 1 | 94.641 | -0.004264763 | 44.37659 | 1
[30 empty] | 1:35 | 5687620 | 94.79367 | 7.6665e-10 | 0.1022116 | 36916.65 | 15.15461 | 0.03640953 | 1.05057e-08 | 1.400645 | 505883.1 | 207.6694 | 0.4989338 | 436.8711 | 0.004264763 | -44.08665 | 94.79367 | 1 | 94.79367 | -0.004264763 | 44.45172 | 1
[30 empty] | 1:35 | 5696770 | 94.94617 | 7.68798e-10 | 0.102498 | 37020.09 | 15.19707 | 0.03651154 | 1.05057e-08 | 1.400645 | 505883.1 | 207.6694 | 0.4989338 | 437.5739 | 0.004264763 | -44.1617 | 94.94617 | 1 | 94.94617 | -0.004264763 | 44.52676 | 1
[30 empty] | 1:35 | 5705930 | 95.09883 | 7.68368e-10 | 0.1024406 | 36999.38 | 15.18857 | 0.03649112 | 1.09943e-08 | 1.465786 | 529410.8 | 217.3277 | 0.5221383 | 438.2775 | -0.088611 | -44.23683 | 95.09883 | 1 | 95.09883 | 0.088611 | 44.60189 | 1
[30 empty] | 1:35 | 5715080 | 95.25133 | 7.6857e-10 | 0.1024676 | 37009.11 | 15.19256 | 0.03650071 | 1.075e-08 | 1.433215 | 517646.9 | 212.4986 | 0.510536 | 438.9803 | -0.0421504 | -44.31188 | 95.25133 | 1 | 95.25133 | 0.0421504 | 44.67694 | 1
[30 empty] | 1:35 | 5724240 | 95.404 | 7.65277e-10 | 0.1020285 | 36850.54 | 15.12747 | 0.03634432 | 1.09943e-08 | 1.465786 | 529410.8 | 217.3277 | 0.5221383 | 439.6839 | -0.088611 | -44.387 | 95.404 | 1 | 95.404 | 0.088611 | 44.75207 | 1
[30 empty] | 1:36 | 5733390 | 95.5565 | 7.66005e-10 | 0.1021256 | 36885.6 | 15.14186 | 0.0363789 | 1.075e-08 | 1.433215 | 517646.9 | 212.4986 | 0.510536 | 440.3867 | -0.0421504 | -44.46205 | 95.5565 | 1 | 95.5565 | 0.0421504 | 44.82711 | 1
[30 empty] | 1:36 | 5742550 | 95.70917 | 7.67932e-10 | 0.1023825 | 36978.39 | 15.17995 | 0.03647042 | 1.05057e-08 | 1.400645 | 505883.1 | 207.6694 | 0.4989338 | 441.0903 | 0.004264763 | -44.53718 | 95.70917 | 1 | 95.70917 | -0.004264763 | 44.90224 | 1
[30 empty] | 1:36 | 5751700 | 95.86167 | 7.67255e-10 | 0.1022923 | 36945.79 | 15.16657 | 0.03643826 | 1.05057e-08 | 1.400645 | 505883.1 | 207.6694 | 0.4989338 | 441.7931 | 0.004264763 | -44.61222 | 95.86167 | 1 | 95.86167 | -0.004264763 | 44.97729 | 1
[30 empty] | 1:36 | 5760860 | 96.01433 | 7.67725e-10 | 0.1023549 | 36968.42 | 15.17586 | 0.03646058 | 1.075e-08 | 1.433215 | 517646.9 | 212.4986 | 0.510536 | 442.4967 | -0.0421504 | -44.68735 | 96.01433 | 1 | 96.01433 | 0.0421504 | 45.05241 | 1
[30 empty] | 1:36 | 5770010 | 96.16683 | 7.64339e-10 | 0.1019035 | 36805.37 | 15.10893 | 0.03629978 | 1.05057e-08 | 1.400645 | 505883.1 | 207.6694 | 0.4989338 | 443.1995 | 0.004264763 | -44.7624 | 96.16683 | 1 | 96.16683 | -0.004264763 | 45.12746 | 1
[30 empty] | 1:36 | 5779170 | 96.3195 | 7.65795e-10 | 0.1020976 | 36875.48 | 15.13771 | 0.03636893 | 1.075e-08 | 1.433215 | 517646.9 | 212.4986 | 0.510536 | 443.9031 | -0.0421504 | -44.83753 | 96.3195 | 1 | 96.3195 | 0.0421504 | 45.20259 | 1
[30 empty] | 1:36 | 5788320 | 96.472 | 7.66486e-10 | 0.1021897 | 36908.76 | 15.15137 | 0.03640174 | 1.09943e-08 | 1.465786 | 529410.8 | 217.3277 | 0.5221383 | 444.6059 | -0.088611 | -44.91257 | 96.472 | 1 | 96.472 | 0.088611 | 45.27764 | 1
[30 empty] | 1:37 | 5797480 | 96.62467 | 7.66466e-10 | 0.1021871 | 36907.79 | 15.15097 | 0.03640079 | 1.05057e-08 | 1.400645 | 505883.1 | 207.6694 | 0.4989338 | 445.3095 | 0.004264763 | -44.9877 | 96.62467 | 1 | 96.62467 | -0.004264763 | 45.35276 | 1
[30 empty] | 1:37 | 5806630 | 96.77717 | 7.66968e-10 | 0.102254 | 36931.97 | 15.16089 | 0.03642463 | 1.05057e-08 | 1.400645 | 505883.1 | 207.6694 | 0.4989338 | 446.0124 | 0.004264763 | -45.06275 | 96.77717 | 1 | 96.77717 | -0.004264763 | 45.42781 | 1
[30 empty] | 1:37 | 5815790 | 96.92983 | 7.6607e-10 | 0.1021343 | 36888.73 | 15.14314 | 0.03638199 | 1.075e-08 | 1.433215 | 517646.9 | 212.4986 | 0.510536 | 446.7159 | -0.0421504 | -45.13788 | 96.92983 | 1 | 96.92983 | 0.0421504 | 45.50294 | 1
[30 empty] | 1:37 | 5824940 | 97.08233 | 7.66193e-10 | 0.1021507 | 36894.65 | 15.14557 | 0.03638783 | 1.09943e-08 | 1.465786 | 529410.8 | 217.3277 | 0.5221383 | 447.4188 | -0.088611 | -45.21292 | 97.08233 | 1 | 97.08233 | 0.088611 | 45.57799 | 1
[30 empty] | 1:37 | 5834100 | 97.235 | 7.66805e-10 | 0.1022323 | 36924.12 | 15.15767 | 0.03641689 | 1.09943e-08 | 1.465786 | 529410.8 | 217.3277 | 0.5221383 | 448.1223 | -0.088611 | -45.28805 | 97.235 | 1 | 97.235 | 0.088611 | 45.65311 | 1
[30 empty] | 1:37 | 5843250 | 97.3875 | 7.67093e-10 | 0.1022707 | 36937.99 | 15.16336 | 0.03643057 | 1.075e-08 | 1.433215 | 517646.9 | 212.4986 | 0.510536 | 448.8252 | -0.0421504 | -45.3631 | 97.3875 | 1 | 97.3875 | 0.0421504 | 45.72816 | 1
[30 empty] | 1:38 | 5852410 | 97.54017 | 7.6563e-10 | 0.1020756 | 36867.54 | 15.13444 | 0.03636109 | 1.075e-08 | 1.433215 | 517646.9 | 212.4986 | 0.510536 | 449.5288 | -0.0421504 | -45.43823 | 97.54017 | 1 | 97.54017 | 0.0421504 | 45.80329 | 1
[30 empty] | 1:38 | 5861560 | 97.69267 | 7.65584e-10 | 0.1020695 | 36865.32 | 15.13354 | 0.0363589 | 1.075e-08 | 1.433215 | 517646.9 | 212.4986 | 0.510536 | 450.2316 | -0.0421504 | -45.51327 | 97.69267 | 1 | 97.69267 | 0.0421504 | 45.87833 | 1
[30 empty] | 1:38 | 5870720 | 97.84533 | 7.65477e-10 | 0.1020552 | 36860.17 | 15.13142 | 0.03635382 | 1.09943e-08 | 1.465786 | 529410.8 | 217.3277 | 0.5221383 | 450.9352 | -0.088611 | -45.5884 | 97.84533 | 1 | 97.84533 | 0.088611 | 45.95346 | 1
[30 empty] | 1:38 | 5879870 | 97.99783 | 7.6675e-10 | 0.1022249 | 36921.47 | 15.15658 | 0.03641428 | 1.09943e-08 | 1.465786 | 529410.8 | 217.3277 | 0.5221383 | 451.638 | -0.088611 | -45.66345 | 97.99783 | 1 | 97.99783 | 0.088611 | 46.02851 | 1
[30 empty] | 1:38 | 5889030 | 98.1505 | 7.64725e-10 | 0.1019549 | 36823.96 | 15.11656 | 0.03631811 | 1.075e-08 | 1.433215 | 517646.9 | 212.4986 | 0.510536 | 452.3416 | -0.0421504 | -45.73858 | 98.1505 | 1 | 98.1505 | 0.0421504 | 46.10364 | 1
[30 empty] | 1:38 | 5898180 | 98.303 | 7.65141e-10 | 0.1020104 | 36843.99 | 15.12478 | 0.03633787 | 1.09943e-08 | 1.465786 | 529410.8 | 217.3277 | 0.5221383 | 453.0444 | -0.088611 | -45.81362 | 98.303 | 1 | 98.303 | 0.088611 | 46.17868 | 1
[30 empty] | 1:38 | 5907340 | 98.45567 | 7.63311e-10 | 0.1017664 | 36755.87 | 15.0886 | 0.03625096 | 1.09943e-08 | 1.465786 | 529410.8 | 217.3277 | 0.5221383 | 453.748 | -0.088611 | -45.88875 | 98.45567 | 1 | 98.45567 | 0.088611 | 46.25381 | 1
[30 empty] | 1:39 | 5916490 | 98.60817 | 7.63432e-10 | 0.1017826 | 36761.7 | 15.091 | 0.0362567 | 1.09943e-08 | 1.465786 | 529410.8 | 217.3277 | 0.5221383 | 454.4508 | -0.088611 | -45.9638 | 98.60817 | 1 | 98.60817 | 0.088611 | 46.32886 | 1
[30 empty] | 1:39 | 5925650 | 98.76083 | 7.62614e-10 | 0.1016735 | 36722.31 | 15.07483 | 0.03621785 | 1.05057e-08 | 1.400645 | 505883.1 | 207.6694 | 0.4989338 | 455.1544 | 0.004264763 | -46.03892 | 98.76083 | 1 | 98.76083 | -0.004264763 | 46.40399 | 1
[30 empty] | 1:39 | 5934800 | 98.91333 | 7.62618e-10 | 0.101674 | 36722.5 | 15.07491 | 0.03621804 | 1.075e-08 | 1.433215 | 517646.9 | 212.4986 | 0.510536 | 455.8572 | -0.0421504 | -46.11397 | 98.91333 | 1 | 98.91333 | 0.0421504 | 46.47903 | 1
[30 empty] | 1:39 | 5943960 | 99.066 | 7.62716e-10 | 0.1016871 | 36727.22 | 15.07684 | 0.0362227 | 1.05057e-08 | 1.400645 | 505883.1 | 207.6694 | 0.4989338 | 456.5608 | 0.004264763 | -46.1891 | 99.066 | 1 | 99.066 | -0.004264763 | 46.55416 | 1
[30 empty] | 1:39 | 5953110 | 99.2185 | 7.62291e-10 | 0.1016304 | 36706.75 | 15.06844 | 0.03620251 | 1.05057e-08 | 1.400645 | 505883.1 | 207.6694 | 0.4989338 | 457.2636 | 0.004264763 | -46.26415 | 99.2185 | 1 | 99.2185 | -0.004264763 | 46.62921 | 1
[30 empty] | 1:39 | 5962270 | 99.37117 | 7.62118e-10 | 0.1016074 | 36698.42 | 15.06502 | 0.0361943 | 1.09943e-08 | 1.465786 | 529410.8 | 217.3277 | 0.5221383 | 457.9672 | -0.088611 | -46.33927 | 99.37117 | 1 | 99.37117 | 0.088611 | 46.70434 | 1
[30 empty] | 1:40 | 5971420 | 99.52367 | 7.62736e-10 | 0.1016898 | 36728.18 | 15.07724 | 0.03622365 | 1.075e-08 | 1.433215 | 517646.9 | 212.4986 | 0.510536 | 458.67 | -0.0421504 | -46.41432 | 99.52367 | 1 | 99.52367 | 0.0421504 | 46.77938 | 1
[30 empty] | 1:40 | 5980580 | 99.67633 | 7.61859e-10 | 0.1015728 | 36685.95 | 15.0599 | 0.036182 | 1.075e-08 | 1.433215 | 517646.9 | 212.4986 | 0.510536 | 459.3736 | -0.0421504 | -46.48945 | 99.67633 | 1 | 99.67633 | 0.0421504 | 46.85451 | 1
[30 empty] | 1:40 | 5989730 | 99.82883 | 7.6067e-10 | 0.1014143 | 36628.7 | 15.0364 | 0.03612553 | 1.09943e-08 | 1.465786 | 529410.8 | 217.3277 | 0.5221383 | 460.0764 | -0.088611 | -46.56449 | 99.82883 | 1 | 99.82883 | 0.088611 | 46.92956 | 1
[30 empty] | 1:40 | 5998890 | 99.9815 | 7.61786e-10 | 0.1015631 | 36682.44 | 15.05846 | 0.03617853 | 1.09943e-08 | 1.465786 | 529410.8 | 217.3277 | 0.5221383 | 460.78 | -0.088611 | -46.63962 | 99.9815 | 1 | 99.9815 | 0.088611 | 47.00468 | 1
[30 empty] | 1:40 | 6008040 | 100.134 | 7.6112e-10 | 0.1014743 | 36650.37 | 15.04529 | 0.0361469 | 1.075e-08 | 1.433215 | 517646.9 | 212.4986 | 0.510536 | 461.4828 | -0.0421504 | -46.71467 | 100.134 | 1 | 100.134 | 0.0421504 | 47.07973 | 1
[30 empty] | 1:40 | 6017200 | 100.2867 | 7.61886e-10 | 0.1015764 | 36687.25 | 15.06044 | 0.03618328 | 1.075e-08 | 1.433215 | 517646.9 | 212.4986 | 0.510536 | 462.1864 | -0.0421504 | -46.7898 | 100.2867 | 1 | 100.2867 | 0.0421504 | 47.15486 | 1
[30 empty] | 1:40 | 6026350 | 100.4392 | 7.58843e-10 | 0.1011707 | 36540.72 | 15.00028 | 0.03603876 | 1.09943e-08 | 1.465786 | 529410.8 | 217.3277 | 0.5221383 | 462.8892 | -0.088611 | -46.86484 | 100.4392 | 1 | 100.4392 | 0.088611 | 47.22991 | 1
[30 empty] | 1:41 | 6035510 | 100.5918 | 7.5985e-10 | 0.101305 | 36589.21 | 15.02019 | 0.03608659 | 1.075e-08 | 1.433215 | 517646.9 | 212.4986 | 0.510536 | 463.5928 | -0.0421504 | -46.93997 | 100.5918 | 1 | 100.5918 | 0.0421504 | 47.30503 | 1
[30 empty] | 1:41 | 6044660 | 100.7443 | 7.61636e-10 | 0.1015431 | 36675.21 | 15.05549 | 0.03617141 | 1.05057e-08 | 1.400645 | 505883.1 | 207.6694 | 0.4989338 | 464.2956 | 0.004264763 | -47.01502 | 100.7443 | 1 | 100.7443 | -0.004264763 | 47.38008 | 1
[30 empty] | 1:41 | 6053820 | 100.897 | 7.58093e-10 | 0.1010708 | 36504.61 | 14.98546 | 0.03600314 | 1.075e-08 | 1.433215 | 517646.9 | 212.4986 | 0.510536 | 464.9992 | -0.0421504 | -47.09015 | 100.897 | 1 | 100.897 | 0.0421504 | 47.45521 | 1
[30 empty] | 1:41 | 6062970 | 101.0495 | 7.58375e-10 | 0.1011084 | 36518.19 | 14.99103 | 0.03601654 | 1.05057e-08 | 1.400645 | 505883.1 | 207.6694 | 0.4989338 | 465.7021 | 0.004264763 | -47.16519 | 101.0495 | 1 | 101.0495 | -0.004264763 | 47.53025 | 1
[30 empty] | 1:41 | 6072130 | 101.2022 | 7.60493e-10 | 0.1013907 | 36620.17 | 15.0329 | 0.03611712 | 1.075e-08 | 1.433215 | 517646.9 | 212.4986 | 0.510536 | 466.4056 | -0.0421504 | -47.24032 | 101.2022 | 1 | 101.2022 | 0.0421504 | 47.60538 | 1
[30 empty] | 1:41 | 6081280 | 101.3547 | 7.59284e-10 | 0.1012295 | 36561.96 | 15.009 | 0.03605971 | 1.075e-08 | 1.433215 | 517646.9 | 212.4986 | 0.510536 | 467.1085 | -0.0421504 | -47.31537 | 101.3547 | 1 | 101.3547 | 0.0421504 | 47.68043 | 1
[30 empty] | 1:42 | 6090440 | 101.5073 | 7.59241e-10 | 0.1012238 | 36559.89 | 15.00815 | 0.03605766 | 1.05057e-08 | 1.400645 | 505883.1 | 207.6694 | 0.4989338 | 467.812 | 0.004264763 | -47.3905 | 101.5073 | 1 | 101.5073 | -0.004264763 | 47.75556 | 1
[30 empty] | 1:42 | 6099590 | 101.6598 | 7.58411e-10 | 0.1011132 | 36519.92 | 14.99174 | 0.03601825 | 1.09943e-08 | 1.465786 | 529410.8 | 217.3277 | 0.5221383 | 468.5149 | -0.088611 | -47.46554 | 101.6598 | 1 | 101.6598 | 0.088611 | 47.8306 | 1
[30 empty] | 1:42 | 6108750 | 101.8125 | 7.57684e-10 | 0.1010162 | 36484.91 | 14.97737 | 0.03598372 | 1.09943e-08 | 1.465786 | 529410.8 | 217.3277 | 0.5221383 | 469.2185 | -0.088611 | -47.54067 | 101.8125 | 1 | 101.8125 | 0.088611 | 47.90573 | 1
[30 empty] | 1:42 | 6117900 | 101.965 | 7.58618e-10 | 0.1011407 | 36529.89 | 14.99584 | 0.03602808 | 1.05057e-08 | 1.400645 | 505883.1 | 207.6694 | 0.4989338 | 469.9213 | 0.004264763 | -47.61572 | 101.965 | 1 | 101.965 | -0.004264763 | 47.98078 | 1
[30 empty] | 1:42 | 6127060 | 102.1177 | 7.57316e-10 | 0.1009672 | 36467.19 | 14.9701 | 0.03596624 | 1.075e-08 | 1.433215 | 517646.9 | 212.4986 | 0.510536 | 470.6249 | -0.0421504 | -47.69084 | 102.1177 | 1 | 102.1177 | 0.0421504 | 48.05591 | 1
[30 empty] | 1:42 | 6136210 | 102.2702 | 7.56384e-10 | 0.1008429 | 36422.31 | 14.95168 | 0.03592198 | 1.05057e-08 | 1.400645 | 505883.1 | 207.6694 | 0.4989338 | 471.3277 | 0.004264763 | -47.76589 | 102.2702 | 1 | 102.2702 | -0.004264763 | 48.13095 | 1
[30 empty] | 1:42 | 6145370 | 102.4228 | 7.56243e-10 | 0.1008241 | 36415.52 | 14.94889 | 0.03591528 | 1.075e-08 | 1.433215 | 517646.9 | 212.4986 | 0.510536 | 472.0313 | -0.0421504 | -47.84102 | 102.4228 | 1 | 102.4228 | 0.0421504 | 48.20608 | 1
[30 empty] | 1:43 | 6154520 | 102.5753 | 7.55411e-10 | 0.1007132 | 36375.46 | 14.93244 | 0.03587577 | 1.09943e-08 | 1.465786 | 529410.8 | 217.3277 | 0.5221383 | 472.7341 | -0.088611 | -47.91607 | 102.5753 | 1 | 102.5753 | 0.088611 | 48.28113 | 1
[30 empty] | 1:43 | 6163680 | 102.728 | 7.53693e-10 | 0.1004841 | 36292.73 | 14.89848 | 0.03579418 | 1.075e-08 | 1.433215 | 517646.9 | 212.4986 | 0.510536 | 473.4377 | -0.0421504 | -47.99119 | 102.728 | 1 | 102.728 | 0.0421504 | 48.35626 | 1
[30 empty] | 1:43 | 6172830 | 102.8805 | 7.54859e-10 | 0.1006396 | 36348.88 | 14.92153 | 0.03584956 | 1.075e-08 | 1.433215 | 517646.9 | 212.4986 | 0.510536 | 474.1405 | -0.0421504 | -48.06624 | 102.8805 | 1 | 102.8805 | 0.0421504 | 48.4313 | 1
[30 empty] | 1:43 | 6181990 | 103.0332 | 7.52082e-10 | 0.1002694 | 36215.16 | 14.86664 | 0.03571767 | 1.075e-08 | 1.433215 | 517646.9 | 212.4986 | 0.510536 | 474.8441 | -0.0421504 | -48.14137 | 103.0332 | 1 | 103.0332 | 0.0421504 | 48.50643 | 1
[30 empty] | 1:43 | 6191140 | 103.1857 | 7.54159e-10 | 0.1005463 | 36315.17 | 14.90769 | 0.03581631 | 1.075e-08 | 1.433215 | 517646.9 | 212.4986 | 0.510536 | 475.5469 | -0.0421504 | -48.21642 | 103.1857 | 1 | 103.1857 | 0.0421504 | 48.58148 | 1
[30 empty] | 1:43 | 6200300 | 103.3383 | 7.51041e-10 | 0.1001306 | 36165.03 | 14.84606 | 0.03566823 | 1.075e-08 | 1.433215 | 517646.9 | 212.4986 | 0.510536 | 476.2505 | -0.0421504 | -48.29154 | 103.3383 | 1 | 103.3383 | 0.0421504 | 48.65661 | 1
[30 empty] | 1:43 | 6209450 | 103.4908 | 7.49223e-10 | 0.09988819 | 36077.49 | 14.81012 | 0.03558189 | 1.075e-08 | 1.433215 | 517646.9 | 212.4986 | 0.510536 | 476.9533 | -0.0421504 | -48.36659 | 103.4908 | 1 | 103.4908 | 0.0421504 | 48.73165 | 1
[30 empty] | 1:44 | 6218610 | 103.6435 | 7.48995e-10 | 0.09985779 | 36066.51 | 14.80562 | 0.03557106 | 1.075e-08 | 1.433215 | 517646.9 | 212.4986 | 0.510536 | 477.6569 | -0.0421504 | -48.44172 | 103.6435 | 1 | 103.6435 | 0.0421504 | 48.80678 | 1
[30 empty] | 1:44 | 6227760 | 103.796 | 7.52632e-10 | 0.1003427 | 36241.64 | 14.87751 | 0.03574379 | 1.05057e-08 | 1.400645 | 505883.1 | 207.6694 | 0.4989338 | 478.3597 | 0.004264763 | -48.51676 | 103.796 | 1 | 103.796 | -0.004264763 | 48.88183 | 1
[30 empty] | 1:44 | 6236920 | 103.9487 | 7.50495e-10 | 0.1000578 | 36138.74 | 14.83527 | 0.0356423 | 1.05057e-08 | 1.400645 | 505883.1 | 207.6694 | 0.4989338 | 479.0633 | 0.004264763 | -48.59189 | 103.9487 | 1 | 103.9487 | -0.004264763 | 48.95695 | 1
[30 empty] | 1:44 | 6246070 | 104.1012 | 7.50023e-10 | 0.09999484 | 36116.01 | 14.82594 | 0.03561989 | 1.05057e-08 | 1.400645 | 505883.1 | 207.6694 | 0.4989338 | 479.7661 | 0.004264763 | -48.66694 | 104.1012 | 1 | 104.1012 | -0.004264763 | 49.032 | 1
[30 empty] | 1:44 | 6255230 | 104.2538 | 7.49445e-10 | 0.09991778 | 36088.18 | 14.81451 | 0.03559244 | 1.075e-08 | 1.433215 | 517646.9 | 212.4986 | 0.510536 | 480.4697 | -0.0421504 | -48.74207 | 104.2538 | 1 | 104.2538 | 0.0421504 | 49.10713 | 1
[30 empty] | 1:44 | 6264380 | 104.4063 | 7.5107e-10 | 0.1001344 | 36166.43 | 14.84663 | 0.03566961 | 1.09943e-08 | 1.465786 | 529410.8 | 217.3277 | 0.5221383 | 481.1725 | -0.088611 | -48.81711 | 104.4063 | 1 | 104.4063 | 0.088611 | 49.18218 | 1
[30 empty] | 1:45 | 6273540 | 104.559 | 7.50543e-10 | 0.1000642 | 36141.05 | 14.83622 | 0.03564458 | 1.09943e-08 | 1.465786 | 529410.8 | 217.3277 | 0.5221383 | 481.8761 | -0.088611 | -48.89224 | 104.559 | 1 | 104.559 | 0.088611 | 49.2573 | 1
[30 empty] | 1:45 | 6282690 | 104.7115 | 7.49745e-10 | 0.09995778 | 36102.62 | 14.82044 | 0.03560668 | 1.075e-08 | 1.433215 | 517646.9 | 212.4986 | 0.510536 | 482.5789 | -0.0421504 | -48.96729 | 104.7115 | 1 | 104.7115 | 0.0421504 | 49.33235 | 1
[30 empty] | 1:45 | 6291850 | 104.8642 | 7.50923e-10 | 0.1001148 | 36159.35 | 14.84373 | 0.03566263 | 1.09943e-08 | 1.465786 | 529410.8 | 217.3277 | 0.5221383 | 483.2825 | -0.088611 | -49.04242 | 104.8642 | 1 | 104.8642 | 0.088611 | 49.40748 | 1
[30 empty] | 1:45 | 6301000 | 105.0167 | 7.47393e-10 | 0.09964421 | 35989.37 | 14.77395 | 0.03549498 | 1.09943e-08 | 1.465786 | 529410.8 | 217.3277 | 0.5221383 | 483.9853 | -0.088611 | -49.11746 | 105.0167 | 1 | 105.0167 | 0.088611 | 49.48252 | 1
[30 empty] | 1:45 | 6310160 | 105.1693 | 7.50014e-10 | 0.09999364 | 36115.58 | 14.82576 | 0.03561946 | 1.09943e-08 | 1.465786 | 529410.8 | 217.3277 | 0.5221383 | 484.6889 | -0.088611 | -49.19259 | 105.1693 | 1 | 105.1693 | 0.088611 | 49.55765 | 1
[30 empty] | 1:45 | 6319310 | 105.3218 | 7.48709e-10 | 0.09981966 | 36052.74 | 14.79996 | 0.03555748 | 1.05057e-08 | 1.400645 | 505883.1 | 207.6694 | 0.4989338 | 485.3918 | 0.004264763 | -49.26764 | 105.3218 | 1 | 105.3218 | -0.004264763 | 49.6327 | 1
[30 empty] | 1:45 | 6328470 | 105.4745 | 7.48605e-10 | 0.09980579 | 36047.73 | 14.79791 | 0.03555254 | 1.09943e-08 | 1.465786 | 529410.8 | 217.3277 | 0.5221383 | 486.0953 | -0.088611 | -49.34277 | 105.4745 | 1 | 105.4745 | 0.088611 | 49.70783 | 1
[30 empty] | 1:46 | 6337620 | 105.627 | 7.49877e-10 | 0.09997538 | 36108.98 | 14.82305 | 0.03561295 | 1.075e-08 | 1.433215 | 517646.9 | 212.4986 | 0.510536 | 486.7982 | -0.0421504 | -49.41781 | 105.627 | 1 | 105.627 | 0.0421504 | 49.78287 | 1
[30 empty] | 1:46 | 6346780 | 105.7797 | 7.50066e-10 | 0.1000006 | 36118.08 | 14.82679 | 0.03562193 | 1.09943e-08 | 1.465786 | 529410.8 | 217.3277 | 0.5221383 | 487.5018 | -0.088611 | -49.49294 | 105.7797 | 1 | 105.7797 | 0.088611 | 49.858 | 1
[30 empty] | 1:46 | 6355930 | 105.9322 | 7.48357e-10 | 0.09977273 | 36035.79 | 14.793 | 0.03554076 | 1.09943e-08 | 1.465786 | 529410.8 | 217.3277 | 0.5221383 | 488.2046 | -0.088611 | -49.56799 | 105.9322 | 1 | 105.9322 | 0.088611 | 49.93305 | 1
[30 empty] | 1:46 | 6365090 | 106.0848 | 7.46795e-10 | 0.09956448 | 35960.57 | 14.76213 | 0.03546658 | 1.09943e-08 | 1.465786 | 529410.8 | 217.3277 | 0.5221383 | 488.9082 | -0.088611 | -49.64311 | 106.0848 | 1 | 106.0848 | 0.088611 | 50.00818 | 1
[30 empty] | 1:46 | 6374240 | 106.2373 | 7.47402e-10 | 0.09964541 | 35989.8 | 14.77413 | 0.03549541 | 1.12386e-08 | 1.498357 | 541174.6 | 222.1569 | 0.5337405 | 489.611 | -0.1351674 | -49.71816 | 106.2373 | 1 | 106.2373 | 0.1351674 | 50.08322 | 1
[30 empty] | 1:46 | 6383400 | 106.39 | 7.47652e-10 | 0.09967874 | 36001.84 | 14.77907 | 0.03550728 | 1.05057e-08 | 1.400645 | 505883.1 | 207.6694 | 0.4989338 | 490.3146 | 0.004264763 | -49.79329 | 106.39 | 1 | 106.39 | -0.004264763 | 50.15835 | 1
[30 empty] | 1:47 | 6392550 | 106.5425 | 7.46777e-10 | 0.09956208 | 35959.71 | 14.76177 | 0.03546573 | 1.09943e-08 | 1.465786 | 529410.8 | 217.3277 | 0.5221383 | 491.0174 | -0.088611 | -49.86834 | 106.5425 | 1 | 106.5425 | 0.088611 | 50.2334 | 1
[30 empty] | 1:47 | 6401710 | 106.6952 | 7.46561e-10 | 0.09953328 | 35949.3 | 14.7575 | 0.03545547 | 1.075e-08 | 1.433215 | 517646.9 | 212.4986 | 0.510536 | 491.721 | -0.0421504 | -49.94346 | 106.6952 | 1 | 106.6952 | 0.0421504 | 50.30853 | 1
[30 empty] | 1:47 | 6410860 | 106.8477 | 7.47036e-10 | 0.09959661 | 35972.18 | 14.76689 | 0.03547803 | 1.075e-08 | 1.433215 | 517646.9 | 212.4986 | 0.510536 | 492.4238 | -0.0421504 | -50.01851 | 106.8477 | 1 | 106.8477 | 0.0421504 | 50.38357 | 1
[30 empty] | 1:47 | 6420020 | 107.0003 | 7.48209e-10 | 0.099753 | 36028.66 | 14.79008 | 0.03553374 | 1.075e-08 | 1.433215 | 517646.9 | 212.4986 | 0.510536 | 493.1274 | -0.0421504 | -50.09364 | 107.0003 | 1 | 107.0003 | 0.0421504 | 50.4587 | 1
[30 empty] | 1:47 | 6429170 | 107.1528 | 7.47632e-10 | 0.09967607 | 36000.88 | 14.77867 | 0.03550633 | 1.09943e-08 | 1.465786 | 529410.8 | 217.3277 | 0.5221383 | 493.8302 | -0.088611 | -50.16868 | 107.1528 | 1 | 107.1528 | 0.088611 | 50.53375 | 1
[30 empty] | 1:47 | 6438330 | 107.3055 | 7.42541e-10 | 0.09899733 | 35755.73 | 14.67804 | 0.03526455 | 1.075e-08 | 1.433215 | 517646.9 | 212.4986 | 0.510536 | 494.5338 | -0.0421504 | -50.24381 | 107.3055 | 1 | 107.3055 | 0.0421504 | 50.60888 | 1
[30 empty] | 1:47 | 6447480 | 107.458 | 7.43805e-10 | 0.09916585 | 35816.59 | 14.70302 | 0.03532458 | 1.12386e-08 | 1.498357 | 541174.6 | 222.1569 | 0.5337405 | 495.2366 | -0.1351674 | -50.31886 | 107.458 | 1 | 107.458 | 0.1351674 | 50.68392 | 1
[30 empty] | 1:48 | 6456640 | 107.6107 | 7.43618e-10 | 0.09914091 | 35807.59 | 14.69933 | 0.0353157 | 1.09943e-08 | 1.465786 | 529410.8 | 217.3277 | 0.5221383 | 495.9402 | -0.088611 | -50.39399 | 107.6107 | 1 | 107.6107 | 0.088611 | 50.75905 | 1
[30 empty] | 1:48 | 6465790 | 107.7632 | 7.43986e-10 | 0.09918998 | 35825.31 | 14.7066 | 0.03533318 | 1.075e-08 | 1.433215 | 517646.9 | 212.4986 | 0.510536 | 496.643 | -0.0421504 | -50.46903 | 107.7632 | 1 | 107.7632 | 0.0421504 | 50.8341 | 1
[30 empty] | 1:48 | 6474950 | 107.9158 | 7.43852e-10 | 0.09917211 | 35818.86 | 14.70395 | 0.03532681 | 1.09943e-08 | 1.465786 | 529410.8 | 217.3277 | 0.5221383 | 497.3466 | -0.088611 | -50.54416 | 107.9158 | 1 | 107.9158 | 0.088611 | 50.90922 | 1
[30 empty] | 1:48 | 6484100 | 108.0683 | 7.4457e-10 | 0.09926784 | 35853.43 | 14.71815 | 0.03536091 | 1.075e-08 | 1.433215 | 517646.9 | 212.4986 | 0.510536 | 498.0494 | -0.0421504 | -50.61921 | 108.0683 | 1 | 108.0683 | 0.0421504 | 50.98427 | 1
[30 empty] | 1:48 | 6493260 | 108.221 | 7.45541e-10 | 0.09939729 | 35900.19 | 14.73734 | 0.03540703 | 1.075e-08 | 1.433215 | 517646.9 | 212.4986 | 0.510536 | 498.753 | -0.0421504 | -50.69434 | 108.221 | 1 | 108.221 | 0.0421504 | 51.0594 | 1
[30 empty] | 1:48 | 6502410 | 108.3735 | 7.46268e-10 | 0.09949422 | 35935.2 | 14.75171 | 0.03544155 | 1.075e-08 | 1.433215 | 517646.9 | 212.4986 | 0.510536 | 499.4558 | -0.0421504 | -50.76938 | 108.3735 | 1 | 108.3735 | 0.0421504 | 51.13445 | 1
[30 empty] | 1:49 | 6511570 | 108.5262 | 7.44243e-10 | 0.09922424 | 35837.69 | 14.71168 | 0.03534538 | 1.09943e-08 | 1.465786 | 529410.8 | 217.3277 | 0.5221383 | 500.1594 | -0.088611 | -50.84451 | 108.5262 | 1 | 108.5262 | 0.088611 | 51.20957 | 1
[30 empty] | 1:49 | 6520720 | 108.6787 | 7.44586e-10 | 0.09926997 | 35854.2 | 14.71846 | 0.03536167 | 1.09943e-08 | 1.465786 | 529410.8 | 217.3277 | 0.5221383 | 500.8622 | -0.088611 | -50.91956 | 108.6787 | 1 | 108.6787 | 0.088611 | 51.28462 | 1
[30 empty] | 1:49 | 6529880 | 108.8313 | 7.42145e-10 | 0.09894453 | 35736.66 | 14.67021 | 0.03524575 | 1.09943e-08 | 1.465786 | 529410.8 | 217.3277 | 0.5221383 | 501.5658 | -0.088611 | -50.99469 | 108.8313 | 1 | 108.8313 | 0.088611 | 51.35975 | 1
[30 empty] | 1:49 | 6539030 | 108.9838 | 7.43193e-10 | 0.09908425 | 35787.12 | 14.69093 | 0.03529552 | 1.09943e-08 | 1.465786 | 529410.8 | 217.3277 | 0.5221383 | 502.2686 | -0.088611 | -51.06973 | 108.9838 | 1 | 108.9838 | 0.088611 | 51.43479 | 1
[30 empty] | 1:49 | 6548190 | 109.1365 | 7.41327e-10 | 0.09883547 | 35697.27 | 14.65404 | 0.0352069 | 1.075e-08 | 1.433215 | 517646.9 | 212.4986 | 0.510536 | 502.9722 | -0.0421504 | -51.14486 | 109.1365 | 1 | 109.1365 | 0.0421504 | 51.50992 | 1
[30 empty] | 1:49 | 6557340 | 109.289 | 7.41689e-10 | 0.09888374 | 35714.7 | 14.6612 | 0.03522409 | 1.09943e-08 | 1.465786 | 529410.8 | 217.3277 | 0.5221383 | 503.675 | -0.088611 | -51.21991 | 109.289 | 1 | 109.289 | 0.088611 | 51.58497 | 1
[30 empty] | 1:49 | 6566500 | 109.4417 | 7.43107e-10 | 0.09907279 | 35782.98 | 14.68923 | 0.03529143 | 1.09943e-08 | 1.465786 | 529410.8 | 217.3277 | 0.5221383 | 504.3786 | -0.088611 | -51.29504 | 109.4417 | 1 | 109.4417 | 0.088611 | 51.6601 | 1
[30 empty] | 1:50 | 6575650 | 109.5942 | 7.4112e-10 | 0.09880787 | 35687.3 | 14.64995 | 0.03519707 | 1.09943e-08 | 1.465786 | 529410.8 | 217.3277 | 0.5221383 | 505.0815 | -0.088611 | -51.37008 | 109.5942 | 1 | 109.5942 | 0.088611 | 51.73514 | 1
[30 empty] | 1:50 | 6584810 | 109.7468 | 7.42077e-10 | 0.09893546 | 35733.39 | 14.66887 | 0.03524252 | 1.09943e-08 | 1.465786 | 529410.8 | 217.3277 | 0.5221383 | 505.785 | -0.088611 | -51.44521 | 109.7468 | 1 | 109.7468 | 0.088611 | 51.81027 | 1
[30 empty] | 1:50 | 6593960 | 109.8993 | 7.42355e-10 | 0.09897253 | 35746.77 | 14.67436 | 0.03525572 | 1.09943e-08 | 1.465786 | 529410.8 | 217.3277 | 0.5221383 | 506.4879 | -0.088611 | -51.52026 | 109.8993 | 1 | 109.8993 | 0.088611 | 51.88532 | 1
[30 empty] | 1:50 | 6603120 | 110.052 | 7.3717e-10 | 0.09828125 | 35497.1 | 14.57187 | 0.03500947 | 1.075e-08 | 1.433215 | 517646.9 | 212.4986 | 0.510536 | 507.1915 | -0.0421504 | -51.59538 | 110.052 | 1 | 110.052 | 0.0421504 | 51.96045 | 1
[30 empty] | 1:50 | 6612270 | 110.2045 | 7.41459e-10 | 0.09885307 | 35703.63 | 14.65665 | 0.03521317 | 1.09943e-08 | 1.465786 | 529410.8 | 217.3277 | 0.5221383 | 507.8943 | -0.088611 | -51.67043 | 110.2045 | 1 | 110.2045 | 0.088611 | 52.03549 | 1
[30 empty] | 1:50 | 6621430 | 110.3572 | 7.39359e-10 | 0.09857309 | 35602.5 | 14.61514 | 0.03511343 | 1.05057e-08 | 1.400645 | 505883.1 | 207.6694 | 0.4989338 | 508.5979 | 0.004264763 | -51.74556 | 110.3572 | 1 | 110.3572 | -0.004264763 | 52.11062 | 1
[30 empty] | 1:50 | 6630580 | 110.5097 | 7.39193e-10 | 0.09855096 | 35594.51 | 14.61186 | 0.03510555 | 1.075e-08 | 1.433215 | 517646.9 | 212.4986 | 0.510536 | 509.3007 | -0.0421504 | -51.82061 | 110.5097 | 1 | 110.5097 | 0.0421504 | 52.18567 | 1
[30 empty] | 1:51 | 6639740 | 110.6623 | 7.3977e-10 | 0.09862789 | 35622.3 | 14.62326 | 0.03513295 | 1.12386e-08 | 1.498357 | 541174.6 | 222.1569 | 0.5337405 | 510.0043 | -0.1351674 | -51.89573 | 110.6623 | 1 | 110.6623 | 0.1351674 | 52.2608 | 1
[30 empty] | 1:51 | 6648890 | 110.8148 | 7.39089e-10 | 0.0985371 | 35589.5 | 14.6098 | 0.03510061 | 1.12386e-08 | 1.498357 | 541174.6 | 222.1569 | 0.5337405 | 510.7071 | -0.1351674 | -51.97078 | 110.8148 | 1 | 110.8148 | 0.1351674 | 52.33584 | 1
[30 empty] | 1:51 | 6658050 | 110.9675 | 7.37618e-10 | 0.09834098 | 35518.67 | 14.58072 | 0.03503075 | 1.12386e-08 | 1.498357 | 541174.6 | 222.1569 | 0.5337405 | 511.4107 | -0.1351674 | -52.04591 | 110.9675 | 1 | 110.9675 | 0.1351674 | 52.41097 | 1
[30 empty] | 1:51 | 6667200 | 111.12 | 7.37968e-10 | 0.09838764 | 35535.52 | 14.58764 | 0.03504737 | 1.12386e-08 | 1.498357 | 541174.6 | 222.1569 | 0.5337405 | 512.1135 | -0.1351674 | -52.12095 | 111.12 | 1 | 111.12 | 0.1351674 | 52.48602 | 1
[30 empty] | 1:51 | 6676360 | 111.2727 | 7.38298e-10 | 0.09843164 | 35551.41 | 14.59416 | 0.03506305 | 1.12386e-08 | 1.498357 | 541174.6 | 222.1569 | 0.5337405 | 512.8171 | -0.1351674 | -52.19608 | 111.2727 | 1 | 111.2727 | 0.1351674 | 52.56115 | 1
[30 empty] | 1:51 | 6685510 | 111.4252 | 7.3722e-10 | 0.09828792 | 35499.51 | 14.57286 | 0.03501185 | 1.075e-08 | 1.433215 | 517646.9 | 212.4986 | 0.510536 | 513.5199 | -0.0421504 | -52.27113 | 111.4252 | 1 | 111.4252 | 0.0421504 | 52.63619 | 1
[30 empty] | 1:52 | 6694670 | 111.5778 | 7.36045e-10 | 0.09813126 | 35442.93 | 14.54963 | 0.03495605 | 1.12386e-08 | 1.498357 | 541174.6 | 222.1569 | 0.5337405 | 514.2235 | -0.1351674 | -52.34626 | 111.5778 | 1 | 111.5778 | 0.1351674 | 52.71132 | 1
[30 empty] | 1:52 | 6703820 | 111.7303 | 7.35818e-10 | 0.098101 | 35431.99 | 14.54514 | 0.03494527 | 1.09943e-08 | 1.465786 | 529410.8 | 217.3277 | 0.5221383 | 514.9263 | -0.088611 | -52.4213 | 111.7303 | 1 | 111.7303 | 0.088611 | 52.78637 | 1
[30 empty] | 1:52 | 6712980 | 111.883 | 7.36752e-10 | 0.09822552 | 35476.97 | 14.5636 | 0.03498962 | 1.09943e-08 | 1.465786 | 529410.8 | 217.3277 | 0.5221383 | 515.6299 | -0.088611 | -52.49643 | 111.883 | 1 | 111.883 | 0.088611 | 52.86149 | 1
[30 empty] | 1:52 | 6722130 | 112.0355 | 7.3593e-10 | 0.09811593 | 35437.39 | 14.54736 | 0.03495058 | 1.09943e-08 | 1.465786 | 529410.8 | 217.3277 | 0.5221383 | 516.3327 | -0.088611 | -52.57148 | 112.0355 | 1 | 112.0355 | 0.088611 | 52.93654 | 1
[30 empty] | 1:52 | 6731290 | 112.1882 | 7.3597e-10 | 0.09812126 | 35439.31 | 14.54815 | 0.03495248 | 1.12386e-08 | 1.498357 | 541174.6 | 222.1569 | 0.5337405 | 517.0363 | -0.1351674 | -52.64661 | 112.1882 | 1 | 112.1882 | 0.1351674 | 53.01167 | 1
[30 empty] | 1:52 | 6740440 | 112.3407 | 7.35257e-10 | 0.09802621 | 35404.98 | 14.53405 | 0.03491862 | 1.09943e-08 | 1.465786 | 529410.8 | 217.3277 | 0.5221383 | 517.7391 | -0.088611 | -52.72165 | 112.3407 | 1 | 112.3407 | 0.088611 | 53.08672 | 1
[30 empty] | 1:52 | 6749600 | 112.4933 | 7.34343e-10 | 0.09790435 | 35360.97 | 14.51598 | 0.03487522 | 1.12386e-08 | 1.498357 | 541174.6 | 222.1569 | 0.5337405 | 518.4427 | -0.1351674 | -52.79678 | 112.4933 | 1 | 112.4933 | 0.1351674 | 53.16184 | 1
[30 empty] | 1:53 | 6758750 | 112.6458 | 7.34368e-10 | 0.09790768 | 35362.17 | 14.51648 | 0.0348764 | 1.09943e-08 | 1.465786 | 529410.8 | 217.3277 | 0.5221383 | 519.1455 | -0.088611 | -52.87183 | 112.6458 | 1 | 112.6458 | 0.088611 | 53.23689 | 1
[30 empty] | 1:53 | 6767910 | 112.7985 | 7.3403e-10 | 0.09786262 | 35345.9 | 14.5098 | 0.03486035 | 1.09943e-08 | 1.465786 | 529410.8 | 217.3277 | 0.5221383 | 519.8491 | -0.088611 | -52.94696 | 112.7985 | 1 | 112.7985 | 0.088611 | 53.31202 | 1
[30 empty] | 1:53 | 6777060 | 112.951 | 7.3408e-10 | 0.09786929 | 35348.3 | 14.51079 | 0.03486273 | 1.12386e-08 | 1.498357 | 541174.6 | 222.1569 | 0.5337405 | 520.5519 | -0.1351674 | -53.022 | 112.951 | 1 | 112.951 | 0.1351674 | 53.38706 | 1
[30 empty] | 1:53 | 6786220 | 113.1037 | 7.32677e-10 | 0.09768223 | 35280.75 | 14.48305 | 0.03479609 | 1.09943e-08 | 1.465786 | 529410.8 | 217.3277 | 0.5221383 | 521.2555 | -0.088611 | -53.09713 | 113.1037 | 1 | 113.1037 | 0.088611 | 53.46219 | 1
[30 empty] | 1:53 | 6795370 | 113.2562 | 7.32925e-10 | 0.0977153 | 35292.69 | 14.48795 | 0.03480787 | 1.075e-08 | 1.433215 | 517646.9 | 212.4986 | 0.510536 | 521.9583 | -0.0421504 | -53.17218 | 113.2562 | 1 | 113.2562 | 0.0421504 | 53.53724 | 1
[30 empty] | 1:53 | 6804530 | 113.4088 | 7.3273e-10 | 0.0976893 | 35283.3 | 14.4841 | 0.03479861 | 1.075e-08 | 1.433215 | 517646.9 | 212.4986 | 0.510536 | 522.6619 | -0.0421504 | -53.24731 | 113.4088 | 1 | 113.4088 | 0.0421504 | 53.61237 | 1
[30 empty] | 1:54 | 6813680 | 113.5613 | 7.31932e-10 | 0.09758291 | 35244.87 | 14.46833 | 0.03476071 | 1.12386e-08 | 1.498357 | 541174.6 | 222.1569 | 0.5337405 | 523.3647 | -0.1351674 | -53.32235 | 113.5613 | 1 | 113.5613 | 0.1351674 | 53.68741 | 1
[30 empty] | 1:54 | 6822840 | 113.714 | 7.31157e-10 | 0.09747958 | 35207.55 | 14.45301 | 0.03472391 | 1.1483e-08 | 1.530941 | 552943.2 | 226.988 | 0.5453475 | 524.0683 | -0.1818897 | -53.39748 | 113.714 | 1 | 113.714 | 0.1818897 | 53.76254 | 1
[30 empty] | 1:54 | 6831990 | 113.8665 | 7.30655e-10 | 0.09741266 | 35183.38 | 14.44308 | 0.03470007 | 1.12386e-08 | 1.498357 | 541174.6 | 222.1569 | 0.5337405 | 524.7712 | -0.1351674 | -53.47253 | 113.8665 | 1 | 113.8665 | 0.1351674 | 53.83759 | 1
[30 empty] | 1:54 | 6841150 | 114.0192 | 7.30705e-10 | 0.09741932 | 35185.79 | 14.44407 | 0.03470244 | 1.09943e-08 | 1.465786 | 529410.8 | 217.3277 | 0.5221383 | 525.4747 | -0.088611 | -53.54765 | 114.0192 | 1 | 114.0192 | 0.088611 | 53.91272 | 1
[30 empty] | 1:54 | 6850300 | 114.1717 | 7.30102e-10 | 0.09733893 | 35156.75 | 14.43215 | 0.0346738 | 1.12386e-08 | 1.498357 | 541174.6 | 222.1569 | 0.5337405 | 526.1776 | -0.1351674 | -53.6227 | 114.1717 | 1 | 114.1717 | 0.1351674 | 53.98776 | 1
[30 empty] | 1:54 | 6859460 | 114.3243 | 7.27443e-10 | 0.09698442 | 35028.71 | 14.37959 | 0.03454752 | 1.09943e-08 | 1.465786 | 529410.8 | 217.3277 | 0.5221383 | 526.8812 | -0.088611 | -53.69783 | 114.3243 | 1 | 114.3243 | 0.088611 | 54.06289 | 1
[30 empty] | 1:54 | 6868610 | 114.4768 | 7.28707e-10 | 0.09715294 | 35089.58 | 14.40458 | 0.03460755 | 1.09943e-08 | 1.465786 | 529410.8 | 217.3277 | 0.5221383 | 527.584 | -0.088611 | -53.77288 | 114.4768 | 1 | 114.4768 | 0.088611 | 54.13794 | 1
[30 empty] | 1:55 | 6877770 | 114.6295 | 7.2775e-10 | 0.09702535 | 35043.49 | 14.38566 | 0.0345621 | 1.12386e-08 | 1.498357 | 541174.6 | 222.1569 | 0.5337405 | 528.2876 | -0.1351674 | -53.848 | 114.6295 | 1 | 114.6295 | 0.1351674 | 54.21307 | 1
[30 empty] | 1:55 | 6886920 | 114.782 | 7.28132e-10 | 0.09707628 | 35061.89 | 14.39321 | 0.03458024 | 1.1483e-08 | 1.530941 | 552943.2 | 226.988 | 0.5453475 | 528.9904 | -0.1818897 | -53.92305 | 114.782 | 1 | 114.782 | 0.1818897 | 54.28811 | 1
[30 empty] | 1:55 | 6896080 | 114.9347 | 7.24814e-10 | 0.09663392 | 34902.12 | 14.32762 | 0.03442267 | 1.09943e-08 | 1.465786 | 529410.8 | 217.3277 | 0.5221383 | 529.694 | -0.088611 | -53.99818 | 114.9347 | 1 | 114.9347 | 0.088611 | 54.36324 | 1
[30 empty] | 1:55 | 6905230 | 115.0872 | 7.26568e-10 | 0.09686777 | 34986.58 | 14.36229 | 0.03450597 | 1.12386e-08 | 1.498357 | 541174.6 | 222.1569 | 0.5337405 | 530.3968 | -0.1351674 | -54.07322 | 115.0872 | 1 | 115.0872 | 0.1351674 | 54.43829 | 1
[30 empty] | 1:55 | 6914390 | 115.2398 | 7.25416e-10 | 0.09671418 | 34931.1 | 14.33952 | 0.03445126 | 1.12386e-08 | 1.498357 | 541174.6 | 222.1569 | 0.5337405 | 531.1004 | -0.1351674 | -54.14835 | 115.2398 | 1 | 115.2398 | 0.1351674 | 54.51342 | 1
[30 empty] | 1:55 | 6923540 | 115.3923 | 7.23716e-10 | 0.09648753 | 34849.24 | 14.30592 | 0.03437052 | 1.075e-08 | 1.433215 | 517646.9 | 212.4986 | 0.510536 | 531.8032 | -0.0421504 | -54.2234 | 115.3923 | 1 | 115.3923 | 0.0421504 | 54.58846 | 1
[30 empty] | 1:56 | 6932700 | 115.545 | 7.22761e-10 | 0.09636021 | 34803.26 | 14.28704 | 0.03432517 | 1.12386e-08 | 1.498357 | 541174.6 | 222.1569 | 0.5337405 | 532.5068 | -0.1351674 | -54.29853 | 115.545 | 1 | 115.545 | 0.1351674 | 54.66359 | 1
[30 empty] | 1:56 | 6941850 | 115.6975 | 7.22391e-10 | 0.09631088 | 34785.44 | 14.27973 | 0.03430759 | 1.075e-08 | 1.433215 | 517646.9 | 212.4986 | 0.510536 | 533.2096 | -0.0421504 | -54.37357 | 115.6975 | 1 | 115.6975 | 0.0421504 | 54.73864 | 1
[30 empty] | 1:56 | 6951010 | 115.8502 | 7.20532e-10 | 0.09606303 | 34695.92 | 14.24298 | 0.03421931 | 1.09943e-08 | 1.465786 | 529410.8 | 217.3277 | 0.5221383 | 533.9132 | -0.088611 | -54.4487 | 115.8502 | 1 | 115.8502 | 0.088611 | 54.81376 | 1
[30 empty] | 1:56 | 6960160 | 116.0027 | 7.2045e-10 | 0.0960521 | 34691.98 | 14.24136 | 0.03421541 | 1.12386e-08 | 1.498357 | 541174.6 | 222.1569 | 0.5337405 | 534.616 | -0.1351674 | -54.52375 | 116.0027 | 1 | 116.0027 | 0.1351674 | 54.88881 | 1
[30 empty] | 1:56 | 6969320 | 116.1553 | 7.23002e-10 | 0.09639234 | 34814.86 | 14.2918 | 0.03433661 | 1.075e-08 | 1.433215 | 517646.9 | 212.4986 | 0.510536 | 535.3196 | -0.0421504 | -54.59888 | 116.1553 | 1 | 116.1553 | 0.0421504 | 54.96394 | 1
[30 empty] | 1:56 | 6978470 | 116.3078 | 7.21377e-10 | 0.09617569 | 34736.61 | 14.25968 | 0.03425944 | 1.12386e-08 | 1.498357 | 541174.6 | 222.1569 | 0.5337405 | 536.0224 | -0.1351674 | -54.67392 | 116.3078 | 1 | 116.3078 | 0.1351674 | 55.03899 | 1
[30 empty] | 1:56 | 6987630 | 116.4605 | 7.19991e-10 | 0.09599091 | 34669.87 | 14.23228 | 0.03419361 | 1.12386e-08 | 1.498357 | 541174.6 | 222.1569 | 0.5337405 | 536.726 | -0.1351674 | -54.74905 | 116.4605 | 1 | 116.4605 | 0.1351674 | 55.11411 | 1
[30 empty] | 1:57 | 6996780 | 116.613 | 7.18807e-10 | 0.09583305 | 34612.86 | 14.20888 | 0.03413738 | 1.12386e-08 | 1.498357 | 541174.6 | 222.1569 | 0.5337405 | 537.4288 | -0.1351674 | -54.8241 | 116.613 | 1 | 116.613 | 0.1351674 | 55.18916 | 1
[30 empty] | 1:57 | 7005940 | 116.7657 | 7.22364e-10 | 0.09630728 | 34784.14 | 14.27919 | 0.03430631 | 1.09943e-08 | 1.465786 | 529410.8 | 217.3277 | 0.5221383 | 538.1324 | -0.088611 | -54.89923 | 116.7657 | 1 | 116.7657 | 0.088611 | 55.26429 | 1
[30 empty] | 1:57 | 7015090 | 116.9182 | 7.20064e-10 | 0.09600064 | 34673.39 | 14.23373 | 0.03419708 | 1.09943e-08 | 1.465786 | 529410.8 | 217.3277 | 0.5221383 | 538.8352 | -0.088611 | -54.97427 | 116.9182 | 1 | 116.9182 | 0.088611 | 55.33933 | 1
[30 empty] | 1:57 | 7024250 | 117.0708 | 7.19848e-10 | 0.09597184 | 34662.99 | 14.22946 | 0.03418682 | 1.09943e-08 | 1.465786 | 529410.8 | 217.3277 | 0.5221383 | 539.5388 | -0.088611 | -55.0494 | 117.0708 | 1 | 117.0708 | 0.088611 | 55.41446 | 1
[30 empty] | 1:57 | 7033400 | 117.2233 | 7.18584e-10 | 0.09580332 | 34602.12 | 14.20447 | 0.03412679 | 1.12386e-08 | 1.498357 | 541174.6 | 222.1569 | 0.5337405 | 540.2416 | -0.1351674 | -55.12445 | 117.2233 | 1 | 117.2233 | 0.1351674 | 55.48951 | 1
[30 empty] | 1:57 | 7042560 | 117.376 | 7.19339e-10 | 0.09590398 | 34638.48 | 14.2194 | 0.03416265 | 1.12386e-08 | 1.498357 | 541174.6 | 222.1569 | 0.5337405 | 540.9452 | -0.1351674 | -55.19958 | 117.376 | 1 | 117.376 | 0.1351674 | 55.56464 | 1
[30 empty] | 1:58 | 7051710 | 117.5285 | 7.16393e-10 | 0.09551121 | 34496.62 | 14.16116 | 0.03402274 | 1.12386e-08 | 1.498357 | 541174.6 | 222.1569 | 0.5337405 | 541.648 | -0.1351674 | -55.27462 | 117.5285 | 1 | 117.5285 | 0.1351674 | 55.63968 | 1
[30 empty] | 1:58 | 7060870 | 117.6812 | 7.16957e-10 | 0.09558641 | 34523.78 | 14.17231 | 0.03404952 | 1.09943e-08 | 1.465786 | 529410.8 | 217.3277 | 0.5221383 | 542.3516 | -0.088611 | -55.34975 | 117.6812 | 1 | 117.6812 | 0.088611 | 55.71481 | 1
[30 empty] | 1:58 | 7070020 | 117.8337 | 7.15739e-10 | 0.09542402 | 34465.13 | 14.14823 | 0.03399168 | 1.09943e-08 | 1.465786 | 529410.8 | 217.3277 | 0.5221383 | 543.0545 | -0.088611 | -55.4248 | 117.8337 | 1 | 117.8337 | 0.088611 | 55.78986 | 1
[30 empty] | 1:58 | 7079180 | 117.9863 | 7.14668e-10 | 0.09528123 | 34413.55 | 14.12706 | 0.03394082 | 1.09943e-08 | 1.465786 | 529410.8 | 217.3277 | 0.5221383 | 543.758 | -0.088611 | -55.49992 | 117.9863 | 1 | 117.9863 | 0.088611 | 55.86499 | 1
[30 empty] | 1:58 | 7088330 | 118.1388 | 7.14323e-10 | 0.09523524 | 34396.94 | 14.12024 | 0.03392443 | 1.12386e-08 | 1.498357 | 541174.6 | 222.1569 | 0.5337405 | 544.4609 | -0.1351674 | -55.57497 | 118.1388 | 1 | 118.1388 | 0.1351674 | 55.94003 | 1
[30 empty] | 1:58 | 7097490 | 118.2915 | 7.14448e-10 | 0.0952519 | 34402.96 | 14.12271 | 0.03393037 | 1.1483e-08 | 1.530941 | 552943.2 | 226.988 | 0.5453475 | 545.1644 | -0.1818897 | -55.6501 | 118.2915 | 1 | 118.2915 | 0.1818897 | 56.01516 | 1
[30 empty] | 1:58 | 7106640 | 118.444 | 7.13661e-10 | 0.09514698 | 34365.06 | 14.10716 | 0.03389299 | 1.12386e-08 | 1.498357 | 541174.6 | 222.1569 | 0.5337405 | 545.8673 | -0.1351674 | -55.72515 | 118.444 | 1 | 118.444 | 0.1351674 | 56.09021 | 1
[30 empty] | 1:59 | 7115800 | 118.5967 | 7.1173e-10 | 0.09488953 | 34272.08 | 14.06899 | 0.03380129 | 1.12386e-08 | 1.498357 | 541174.6 | 222.1569 | 0.5337405 | 546.5709 | -0.1351674 | -55.80027 | 118.5967 | 1 | 118.5967 | 0.1351674 | 56.16534 | 1
[30 empty] | 1:59 | 7124950 | 118.7492 | 7.11011e-10 | 0.09479367 | 34237.46 | 14.05477 | 0.03376714 | 1.09943e-08 | 1.465786 | 529410.8 | 217.3277 | 0.5221383 | 547.2737 | -0.088611 | -55.87532 | 118.7492 | 1 | 118.7492 | 0.088611 | 56.24038 | 1
[30 empty] | 1:59 | 7134110 | 118.9018 | 7.10695e-10 | 0.09475154 | 34222.24 | 14.04853 | 0.03375213 | 1.12386e-08 | 1.498357 | 541174.6 | 222.1569 | 0.5337405 | 547.9773 | -0.1351674 | -55.95045 | 118.9018 | 1 | 118.9018 | 0.1351674 | 56.31551 | 1
[30 empty] | 1:59 | 7143260 | 119.0543 | 7.1108e-10 | 0.09480287 | 34240.78 | 14.05614 | 0.03377042 | 1.12386e-08 | 1.498357 | 541174.6 | 222.1569 | 0.5337405 | 548.6801 | -0.1351674 | -56.02549 | 119.0543 | 1 | 119.0543 | 0.1351674 | 56.39056 | 1
[30 empty] | 1:59 | 7152420 | 119.207 | 7.1037e-10 | 0.09470821 | 34206.59 | 14.0421 | 0.0337367 | 1.09943e-08 | 1.465786 | 529410.8 | 217.3277 | 0.5221383 | 549.3837 | -0.088611 | -56.10062 | 119.207 | 1 | 119.207 | 0.088611 | 56.46569 | 1
[30 empty] | 1:59 | 7161570 | 119.3595 | 7.08925e-10 | 0.09451556 | 34137.01 | 14.01354 | 0.03366807 | 1.1483e-08 | 1.530941 | 552943.2 | 226.988 | 0.5453475 | 550.0865 | -0.1818897 | -56.17567 | 119.3595 | 1 | 119.3595 | 0.1818897 | 56.54073 | 1
[30 empty] | 2:00 | 7170730 | 119.5122 | 7.09125e-10 | 0.09454223 | 34146.64 | 14.01749 | 0.03367757 | 1.09943e-08 | 1.465786 | 529410.8 | 217.3277 | 0.5221383 | 550.7901 | -0.088611 | -56.2508 | 119.5122 | 1 | 119.5122 | 0.088611 | 56.61586 | 1
[30 empty] | 2:00 | 7179880 | 119.6647 | 7.06959e-10 | 0.09425345 | 34042.34 | 13.97468 | 0.0335747 | 1.12386e-08 | 1.498357 | 541174.6 | 222.1569 | 0.5337405 | 551.4929 | -0.1351674 | -56.32584 | 119.6647 | 1 | 119.6647 | 0.1351674 | 56.69091 | 1
[30 empty] | 2:00 | 7189040 | 119.8173 | 7.07768e-10 | 0.09436131 | 34081.3 | 13.99067 | 0.03361312 | 1.12386e-08 | 1.498357 | 541174.6 | 222.1569 | 0.5337405 | 552.1965 | -0.1351674 | -56.40097 | 119.8173 | 1 | 119.8173 | 0.1351674 | 56.76603 | 1
[30 empty] | 2:00 | 7198190 | 119.9698 | 7.07307e-10 | 0.09429985 | 34059.1 | 13.98156 | 0.03359123 | 1.12386e-08 | 1.498357 | 541174.6 | 222.1569 | 0.5337405 | 552.8993 | -0.1351674 | -56.47602 | 119.9698 | 1 | 119.9698 | 0.1351674 | 56.84108 | 1
[30 empty] | 2:00 | 7207350 | 120.1225 | 7.0575e-10 | 0.09409226 | 33984.12 | 13.95078 | 0.03351728 | 1.09943e-08 | 1.465786 | 529410.8 | 217.3277 | 0.5221383 | 553.6029 | -0.088611 | -56.55115 | 120.1225 | 1 | 120.1225 | 0.088611 | 56.91621 | 1
[30 empty] | 2:00 | 7216500 | 120.275 | 7.06702e-10 | 0.09421919 | 34029.97 | 13.9696 | 0.0335625 | 1.1483e-08 | 1.530941 | 552943.2 | 226.988 | 0.5453475 | 554.3057 | -0.1818897 | -56.62619 | 120.275 | 1 | 120.275 | 0.1818897 | 56.99126 | 1
[30 empty] | 2:00 | 7225660 | 120.4277 | 7.05716e-10 | 0.09408773 | 33982.49 | 13.95011 | 0.03351567 | 1.09943e-08 | 1.465786 | 529410.8 | 217.3277 | 0.5221383 | 555.0093 | -0.088611 | -56.70132 | 120.4277 | 1 | 120.4277 | 0.088611 | 57.06638 | 1
[30 empty] | 2:01 | 7234810 | 120.5802 | 7.0483e-10 | 0.09396961 | 33939.82 | 13.93259 | 0.03347359 | 1.09943e-08 | 1.465786 | 529410.8 | 217.3277 | 0.5221383 | 555.7121 | -0.088611 | -56.77637 | 120.5802 | 1 | 120.5802 | 0.088611 | 57.14143 | 1
[30 empty] | 2:01 | 7243970 | 120.7328 | 7.04277e-10 | 0.09389588 | 33913.19 | 13.92166 | 0.03344733 | 1.12386e-08 | 1.498357 | 541174.6 | 222.1569 | 0.5337405 | 556.4157 | -0.1351674 | -56.8515 | 120.7328 | 1 | 120.7328 | 0.1351674 | 57.21656 | 1
[30 empty] | 2:01 | 7253120 | 120.8853 | 7.01661e-10 | 0.09354711 | 33787.23 | 13.86995 | 0.03332309 | 1.12386e-08 | 1.498357 | 541174.6 | 222.1569 | 0.5337405 | 557.1185 | -0.1351674 | -56.92654 | 120.8853 | 1 | 120.8853 | 0.1351674 | 57.2916 | 1
[30 empty] | 2:01 | 7262280 | 121.038 | 7.02609e-10 | 0.0936735 | 33832.87 | 13.88869 | 0.03336811 | 1.1483e-08 | 1.530941 | 552943.2 | 226.988 | 0.5453475 | 557.8221 | -0.1818897 | -57.00167 | 121.038 | 1 | 121.038 | 0.1818897 | 57.36673 | 1
[30 empty] | 2:01 | 7271430 | 121.1905 | 7.02495e-10 | 0.0936583 | 33827.39 | 13.88644 | 0.0333627 | 1.17273e-08 | 1.563511 | 564707.1 | 231.8172 | 0.5569497 | 558.5249 | -0.2287916 | -57.07672 | 121.1905 | 1 | 121.1905 | 0.2287916 | 57.44178 | 1
[30 empty] | 2:01 | 7280590 | 121.3432 | 7.02866e-10 | 0.09370776 | 33845.25 | 13.89377 | 0.03338032 | 1.12386e-08 | 1.498357 | 541174.6 | 222.1569 | 0.5337405 | 559.2285 | -0.1351674 | -57.15185 | 121.3432 | 1 | 121.3432 | 0.1351674 | 57.51691 | 1
[30 empty] | 2:01 | 7289740 | 121.4957 | 7.01245e-10 | 0.09349165 | 33767.19 | 13.86173 | 0.03330333 | 1.1483e-08 | 1.530941 | 552943.2 | 226.988 | 0.5453475 | 559.9313 | -0.1818897 | -57.22689 | 121.4957 | 1 | 121.4957 | 0.1818897 | 57.59195 | 1
[30 empty] | 2:02 | 7298900 | 121.6483 | 7.02445e-10 | 0.09365163 | 33824.98 | 13.88545 | 0.03336032 | 1.12386e-08 | 1.498357 | 541174.6 | 222.1569 | 0.5337405 | 560.6349 | -0.1351674 | -57.30202 | 121.6483 | 1 | 121.6483 | 0.1351674 | 57.66708 | 1
[30 empty] | 2:02 | 7308050 | 121.8008 | 7.00393e-10 | 0.09337805 | 33726.17 | 13.84488 | 0.03326287 | 1.12386e-08 | 1.498357 | 541174.6 | 222.1569 | 0.5337405 | 561.3377 | -0.1351674 | -57.37707 | 121.8008 | 1 | 121.8008 | 0.1351674 | 57.74213 | 1
[30 empty] | 2:02 | 7317210 | 121.9535 | 6.98811e-10 | 0.09316714 | 33649.99 | 13.81361 | 0.03318774 | 1.1483e-08 | 1.530941 | 552943.2 | 226.988 | 0.5453475 | 562.0413 | -0.1818897 | -57.45219 | 121.9535 | 1 | 121.9535 | 0.1818897 | 57.81726 | 1
[30 empty] | 2:02 | 7326360 | 122.106 | 6.98036e-10 | 0.09306381 | 33612.67 | 13.79829 | 0.03315093 | 1.12386e-08 | 1.498357 | 541174.6 | 222.1569 | 0.5337405 | 562.7442 | -0.1351674 | -57.52724 | 122.106 | 1 | 122.106 | 0.1351674 | 57.8923 | 1
[30 empty] | 2:02 | 7335520 | 122.2587 | 6.9818e-10 | 0.09308301 | 33619.6 | 13.80114 | 0.03315777 | 1.1483e-08 | 1.530941 | 552943.2 | 226.988 | 0.5453475 | 563.4477 | -0.1818897 | -57.60237 | 122.2587 | 1 | 122.2587 | 0.1818897 | 57.96743 | 1
[30 empty] | 2:02 | 7344670 | 122.4112 | 6.98241e-10 | 0.09309114 | 33622.54 | 13.80235 | 0.03316067 | 1.09943e-08 | 1.465786 | 529410.8 | 217.3277 | 0.5221383 | 564.1506 | -0.088611 | -57.67742 | 122.4112 | 1 | 122.4112 | 0.088611 | 58.04248 | 1
[30 empty] | 2:03 | 7353830 | 122.5638 | 6.97709e-10 | 0.09302022 | 33596.92 | 13.79183 | 0.0331354 | 1.1483e-08 | 1.530941 | 552943.2 | 226.988 | 0.5453475 | 564.8541 | -0.1818897 | -57.75254 | 122.5638 | 1 | 122.5638 | 0.1818897 | 58.11761 | 1
[30 empty] | 2:03 | 7362980 | 122.7163 | 6.95764e-10 | 0.09276091 | 33503.27 | 13.75338 | 0.03304303 | 1.1483e-08 | 1.530941 | 552943.2 | 226.988 | 0.5453475 | 565.557 | -0.1818897 | -57.82759 | 122.7163 | 1 | 122.7163 | 0.1818897 | 58.19265 | 1
[30 empty] | 2:03 | 7372140 | 122.869 | 6.96016e-10 | 0.0927945 | 33515.4 | 13.75836 | 0.033055 | 1.12386e-08 | 1.498357 | 541174.6 | 222.1569 | 0.5337405 | 566.2606 | -0.1351674 | -57.90272 | 122.869 | 1 | 122.869 | 0.1351674 | 58.26778 | 1
[30 empty] | 2:03 | 7381290 | 123.0215 | 6.93448e-10 | 0.09245213 | 33391.74 | 13.7076 | 0.03293304 | 1.12386e-08 | 1.498357 | 541174.6 | 222.1569 | 0.5337405 | 566.9634 | -0.1351674 | -57.97776 | 123.0215 | 1 | 123.0215 | 0.1351674 | 58.34283 | 1
[30 empty] | 2:03 | 7390450 | 123.1742 | 6.93207e-10 | 0.09242 | 33380.14 | 13.70284 | 0.0329216 | 1.1483e-08 | 1.530941 | 552943.2 | 226.988 | 0.5453475 | 567.667 | -0.1818897 | -58.05289 | 123.1742 | 1 | 123.1742 | 0.1818897 | 58.41795 | 1
[30 empty] | 2:03 | 7399600 | 123.3267 | 6.93195e-10 | 0.0924184 | 33379.56 | 13.7026 | 0.03292103 | 1.1483e-08 | 1.530941 | 552943.2 | 226.988 | 0.5453475 | 568.3698 | -0.1818897 | -58.12794 | 123.3267 | 1 | 123.3267 | 0.1818897 | 58.493 | 1
[30 empty] | 2:03 | 7408760 | 123.4793 | 6.92639e-10 | 0.09234427 | 33352.79 | 13.69161 | 0.03289462 | 1.1483e-08 | 1.530941 | 552943.2 | 226.988 | 0.5453475 | 569.0734 | -0.1818897 | -58.20307 | 123.4793 | 1 | 123.4793 | 0.1818897 | 58.56813 | 1
[30 empty] | 2:04 | 7417910 | 123.6318 | 6.91105e-10 | 0.09213976 | 33278.92 | 13.66129 | 0.03282177 | 1.1483e-08 | 1.530941 | 552943.2 | 226.988 | 0.5453475 | 569.7762 | -0.1818897 | -58.27811 | 123.6318 | 1 | 123.6318 | 0.1818897 | 58.64318 | 1
[30 empty] | 2:04 | 7427070 | 123.7845 | 6.90032e-10 | 0.0919967 | 33227.25 | 13.64008 | 0.03277081 | 1.12386e-08 | 1.498357 | 541174.6 | 222.1569 | 0.5337405 | 570.4798 | -0.1351674 | -58.35324 | 123.7845 | 1 | 123.7845 | 0.1351674 | 58.7183 | 1
[30 empty] | 2:04 | 7436220 | 123.937 | 6.89189e-10 | 0.09188431 | 33186.66 | 13.62341 | 0.03273077 | 1.12386e-08 | 1.498357 | 541174.6 | 222.1569 | 0.5337405 | 571.1826 | -0.1351674 | -58.42829 | 123.937 | 1 | 123.937 | 0.1351674 | 58.79335 | 1
[30 empty] | 2:04 | 7445380 | 124.0897 | 6.88793e-10 | 0.09183152 | 33167.59 | 13.61558 | 0.03271197 | 1.12386e-08 | 1.498357 | 541174.6 | 222.1569 | 0.5337405 | 571.8862 | -0.1351674 | -58.50342 | 124.0897 | 1 | 124.0897 | 0.1351674 | 58.86848 | 1
[30 empty] | 2:04 | 7454530 | 124.2422 | 6.87105e-10 | 0.09160647 | 33086.31 | 13.58222 | 0.0326318 | 1.1483e-08 | 1.530941 | 552943.2 | 226.988 | 0.5453475 | 572.589 | -0.1818897 | -58.57846 | 124.2422 | 1 | 124.2422 | 0.1818897 | 58.94353 | 1
[30 empty] | 2:04 | 7463690 | 124.3948 | 6.89582e-10 | 0.09193671 | 33205.58 | 13.63118 | 0.03274944 | 1.1483e-08 | 1.530941 | 552943.2 | 226.988 | 0.5453475 | 573.2926 | -0.1818897 | -58.65359 | 124.3948 | 1 | 124.3948 | 0.1818897 | 59.01865 | 1
[30 empty] | 2:05 | 7472840 | 124.5473 | 6.88675e-10 | 0.09181578 | 33161.91 | 13.61325 | 0.03270636 | 1.12386e-08 | 1.498357 | 541174.6 | 222.1569 | 0.5337405 | 573.9954 | -0.1351674 | -58.72864 | 124.5473 | 1 | 124.5473 | 0.1351674 | 59.0937 | 1
[30 empty] | 2:05 | 7482000 | 124.7 | 6.8658e-10 | 0.09153647 | 33061.03 | 13.57184 | 0.03260687 | 1.1483e-08 | 1.530941 | 552943.2 | 226.988 | 0.5453475 | 574.699 | -0.1818897 | -58.80377 | 124.7 | 1 | 124.7 | 0.1818897 | 59.16883 | 1
[30 empty] | 2:05 | 7491150 | 124.8525 | 6.87225e-10 | 0.09162247 | 33092.09 | 13.58459 | 0.0326375 | 1.1483e-08 | 1.530941 | 552943.2 | 226.988 | 0.5453475 | 575.4018 | -0.1818897 | -58.87881 | 124.8525 | 1 | 124.8525 | 0.1818897 | 59.24387 | 1
[30 empty] | 2:05 | 7500310 | 125.0052 | 6.86716e-10 | 0.0915546 | 33067.58 | 13.57453 | 0.03261333 | 1.12386e-08 | 1.498357 | 541174.6 | 222.1569 | 0.5337405 | 576.1054 | -0.1351674 | -58.95394 | 125.0052 | 1 | 125.0052 | 0.1351674 | 59.319 | 1
[30 empty] | 2:05 | 7509460 | 125.1577 | 6.86191e-10 | 0.09148461 | 33042.3 | 13.56415 | 0.03258839 | 1.17273e-08 | 1.563511 | 564707.1 | 231.8172 | 0.5569497 | 576.8082 | -0.2287916 | -59.02899 | 125.1577 | 1 | 125.1577 | 0.2287916 | 59.39405 | 1
[30 empty] | 2:05 | 7518620 | 125.3103 | 6.84532e-10 | 0.09126343 | 32962.41 | 13.53136 | 0.03250961 | 1.12386e-08 | 1.498357 | 541174.6 | 222.1569 | 0.5337405 | 577.5118 | -0.1351674 | -59.10412 | 125.3103 | 1 | 125.3103 | 0.1351674 | 59.46918 | 1
[30 empty] | 2:05 | 7527770 | 125.4628 | 6.84552e-10 | 0.0912661 | 32963.37 | 13.53175 | 0.03251056 | 1.1483e-08 | 1.530941 | 552943.2 | 226.988 | 0.5453475 | 578.2146 | -0.1818897 | -59.17916 | 125.4628 | 1 | 125.4628 | 0.1818897 | 59.54422 | 1
[30 empty] | 2:06 | 7536930 | 125.6155 | 6.83993e-10 | 0.09119157 | 32936.45 | 13.5207 | 0.03248401 | 1.1483e-08 | 1.530941 | 552943.2 | 226.988 | 0.5453475 | 578.9182 | -0.1818897 | -59.25429 | 125.6155 | 1 | 125.6155 | 0.1818897 | 59.61935 | 1
[30 empty] | 2:06 | 7546080 | 125.768 | 6.83143e-10 | 0.09107824 | 32895.52 | 13.5039 | 0.03244364 | 1.1483e-08 | 1.530941 | 552943.2 | 226.988 | 0.5453475 | 579.621 | -0.1818897 | -59.32934 | 125.768 | 1 | 125.768 | 0.1818897 | 59.6944 | 1
[30 empty] | 2:06 | 7555240 | 125.9207 | 6.82595e-10 | 0.09100518 | 32869.14 | 13.49307 | 0.03241761 | 1.1483e-08 | 1.530941 | 552943.2 | 226.988 | 0.5453475 | 580.3246 | -0.1818897 | -59.40446 | 125.9207 | 1 | 125.9207 | 0.1818897 | 59.76953 | 1
[30 empty] | 2:06 | 7564390 | 126.0732 | 6.82802e-10 | 0.09103278 | 32879.1 | 13.49716 | 0.03242744 | 1.1483e-08 | 1.530941 | 552943.2 | 226.988 | 0.5453475 | 581.0274 | -0.1818897 | -59.47951 | 126.0732 | 1 | 126.0732 | 0.1818897 | 59.84457 | 1
[30 empty] | 2:06 | 7573550 | 126.2258 | 6.80639e-10 | 0.0907444 | 32774.95 | 13.4544 | 0.03232472 | 1.1483e-08 | 1.530941 | 552943.2 | 226.988 | 0.5453475 | 581.731 | -0.1818897 | -59.55464 | 126.2258 | 1 | 126.2258 | 0.1818897 | 59.9197 | 1
[30 empty] | 2:06 | 7582700 | 126.3783 | 6.80652e-10 | 0.09074614 | 32775.57 | 13.45466 | 0.03232534 | 1.1483e-08 | 1.530941 | 552943.2 | 226.988 | 0.5453475 | 582.4339 | -0.1818897 | -59.62969 | 126.3783 | 1 | 126.3783 | 0.1818897 | 59.99475 | 1
[30 empty] | 2:07 | 7591860 | 126.531 | 6.77968e-10 | 0.0903883 | 32646.33 | 13.4016 | 0.03219787 | 1.1483e-08 | 1.530941 | 552943.2 | 226.988 | 0.5453475 | 583.1374 | -0.1818897 | -59.70481 | 126.531 | 1 | 126.531 | 0.1818897 | 60.06988 | 1
[30 empty] | 2:07 | 7601010 | 126.6835 | 6.79389e-10 | 0.09057775 | 32714.76 | 13.42969 | 0.03226536 | 1.17273e-08 | 1.563511 | 564707.1 | 231.8172 | 0.5569497 | 583.8403 | -0.2287916 | -59.77986 | 126.6835 | 1 | 126.6835 | 0.2287916 | 60.14492 | 1
[30 empty] | 2:07 | 7610170 | 126.8362 | 6.77009e-10 | 0.09026044 | 32600.15 | 13.38265 | 0.03215232 | 1.1483e-08 | 1.530941 | 552943.2 | 226.988 | 0.5453475 | 584.5438 | -0.1818897 | -59.85499 | 126.8362 | 1 | 126.8362 | 0.1818897 | 60.22005 | 1
[30 empty] | 2:07 | 7619320 | 126.9887 | 6.76845e-10 | 0.09023858 | 32592.26 | 13.3794 | 0.03214454 | 1.1483e-08 | 1.530941 | 552943.2 | 226.988 | 0.5453475 | 585.2467 | -0.1818897 | -59.93003 | 126.9887 | 1 | 126.9887 | 0.1818897 | 60.2951 | 1
[30 empty] | 2:07 | 7628480 | 127.1413 | 6.76073e-10 | 0.09013565 | 32555.08 | 13.36414 | 0.03210787 | 1.12386e-08 | 1.498357 | 541174.6 | 222.1569 | 0.5337405 | 585.9503 | -0.1351674 | -60.00516 | 127.1413 | 1 | 127.1413 | 0.1351674 | 60.37022 | 1
[30 empty] | 2:07 | 7637630 | 127.2938 | 6.75725e-10 | 0.09008926 | 32538.32 | 13.35726 | 0.03209135 | 1.1483e-08 | 1.530941 | 552943.2 | 226.988 | 0.5453475 | 586.6531 | -0.1818897 | -60.08021 | 127.2938 | 1 | 127.2938 | 0.1818897 | 60.44527 | 1
[30 empty] | 2:07 | 7646790 | 127.4465 | 6.73789e-10 | 0.08983115 | 32445.1 | 13.319 | 0.0319994 | 1.1483e-08 | 1.530941 | 552943.2 | 226.988 | 0.5453475 | 587.3567 | -0.1818897 | -60.15534 | 127.4465 | 1 | 127.4465 | 0.1818897 | 60.5204 | 1
[30 empty] | 2:08 | 7655940 | 127.599 | 6.73475e-10 | 0.08978928 | 32429.98 | 13.31279 | 0.03198449 | 1.1483e-08 | 1.530941 | 552943.2 | 226.988 | 0.5453475 | 588.0595 | -0.1818897 | -60.23038 | 127.599 | 1 | 127.599 | 0.1818897 | 60.59545 | 1
[30 empty] | 2:08 | 7665100 | 127.7517 | 6.7367e-10 | 0.08981528 | 32439.37 | 13.31664 | 0.03199375 | 1.17273e-08 | 1.563511 | 564707.1 | 231.8172 | 0.5569497 | 588.7631 | -0.2287916 | -60.30551 | 127.7517 | 1 | 127.7517 | 0.2287916 | 60.67057 | 1
[30 empty] | 2:08 | 7674250 | 127.9042 | 6.70841e-10 | 0.08943811 | 32303.14 | 13.26072 | 0.0318594 | 1.1483e-08 | 1.530941 | 552943.2 | 226.988 | 0.5453475 | 589.4659 | -0.1818897 | -60.38056 | 127.9042 | 1 | 127.9042 | 0.1818897 | 60.74562 | 1
[30 empty] | 2:08 | 7683410 | 128.0568 | 6.68555e-10 | 0.08913334 | 32193.07 | 13.21553 | 0.03175083 | 1.1483e-08 | 1.530941 | 552943.2 | 226.988 | 0.5453475 | 590.1695 | -0.1818897 | -60.45569 | 128.0568 | 1 | 128.0568 | 0.1818897 | 60.82075 | 1
[30 empty] | 2:08 | 7692560 | 128.2093 | 6.66048e-10 | 0.0887991 | 32072.35 | 13.16598 | 0.03163177 | 1.1483e-08 | 1.530941 | 552943.2 | 226.988 | 0.5453475 | 590.8723 | -0.1818897 | -60.53073 | 128.2093 | 1 | 128.2093 | 0.1818897 | 60.89579 | 1
[30 empty] | 2:08 | 7701720 | 128.362 | 6.69764e-10 | 0.08929452 | 32251.28 | 13.23943 | 0.03180825 | 1.12386e-08 | 1.498357 | 541174.6 | 222.1569 | 0.5337405 | 591.5759 | -0.1351674 | -60.60586 | 128.362 | 1 | 128.362 | 0.1351674 | 60.97092 | 1
[30 empty] | 2:08 | 7710870 | 128.5145 | 6.66564e-10 | 0.08886789 | 32097.19 | 13.17618 | 0.03165627 | 1.19716e-08 | 1.596082 | 576470.9 | 236.6463 | 0.5685519 | 592.2787 | -0.2759455 | -60.68091 | 128.5145 | 1 | 128.5145 | 0.2759455 | 61.04597 | 1
[30 empty] | 2:09 | 7720030 | 128.6672 | 6.65527e-10 | 0.08872964 | 32047.26 | 13.15568 | 0.03160702 | 1.17273e-08 | 1.563511 | 564707.1 | 231.8172 | 0.5569497 | 592.9823 | -0.2287916 | -60.75604 | 128.6672 | 1 | 128.6672 | 0.2287916 | 61.1211 | 1
[30 empty] | 2:09 | 7729180 | 128.8197 | 6.65325e-10 | 0.08870271 | 32037.53 | 13.15168 | 0.03159743 | 1.17273e-08 | 1.563511 | 564707.1 | 231.8172 | 0.5569497 | 593.6851 | -0.2287916 | -60.83108 | 128.8197 | 1 | 128.8197 | 0.2287916 | 61.19614 | 1
[30 empty] | 2:09 | 7738340 | 128.9723 | 6.65025e-10 | 0.08866271 | 32023.08 | 13.14575 | 0.03158318 | 1.12386e-08 | 1.498357 | 541174.6 | 222.1569 | 0.5337405 | 594.3887 | -0.1351674 | -60.90621 | 128.9723 | 1 | 128.9723 | 0.1351674 | 61.27127 | 1
[30 empty] | 2:09 | 7747490 | 129.1248 | 6.60327e-10 | 0.08803636 | 31796.86 | 13.05289 | 0.03136007 | 1.1483e-08 | 1.530941 | 552943.2 | 226.988 | 0.5453475 | 595.0915 | -0.1818897 | -60.98126 | 129.1248 | 1 | 129.1248 | 0.1818897 | 61.34632 | 1
[30 empty] | 2:09 | 7756650 | 129.2775 | 6.60202e-10 | 0.0880197 | 31790.84 | 13.05042 | 0.03135413 | 1.1483e-08 | 1.530941 | 552943.2 | 226.988 | 0.5453475 | 595.7951 | -0.1818897 | -61.05638 | 129.2775 | 1 | 129.2775 | 0.1818897 | 61.42145 | 1
[30 empty] | 2:09 | 7765800 | 129.43 | 6.61284e-10 | 0.08816395 | 31842.94 | 13.07181 | 0.03140552 | 1.1483e-08 | 1.530941 | 552943.2 | 226.988 | 0.5453475 | 596.4979 | -0.1818897 | -61.13143 | 129.43 | 1 | 129.43 | 0.1818897 | 61.49649 | 1
[30 empty] | 2:10 | 7774960 | 129.5827 | 6.58048e-10 | 0.08773252 | 31687.12 | 13.00784 | 0.03125183 | 1.17273e-08 | 1.563511 | 564707.1 | 231.8172 | 0.5569497 | 597.2015 | -0.2287916 | -61.20656 | 129.5827 | 1 | 129.5827 | 0.2287916 | 61.57162 | 1
[30 empty] | 2:10 | 7784110 | 129.7352 | 6.58248e-10 | 0.08775918 | 31696.75 | 13.01179 | 0.03126133 | 1.17273e-08 | 1.563511 | 564707.1 | 231.8172 | 0.5569497 | 597.9043 | -0.2287916 | -61.28161 | 129.7352 | 1 | 129.7352 | 0.2287916 | 61.64667 | 1
[30 empty] | 2:10 | 7793270 | 129.8878 | 6.56659e-10 | 0.08754733 | 31620.23 | 12.98038 | 0.03118587 | 1.1483e-08 | 1.530941 | 552943.2 | 226.988 | 0.5453475 | 598.6079 | -0.1818897 | -61.35673 | 129.8878 | 1 | 129.8878 | 0.1818897 | 61.7218 | 1
[30 empty] | 2:10 | 7802420 | 130.0403 | 6.57075e-10 | 0.0876028 | 31640.27 | 12.9886 | 0.03120562 | 1.1483e-08 | 1.530941 | 552943.2 | 226.988 | 0.5453475 | 599.3107 | -0.1818897 | -61.43178 | 130.0403 | 1 | 130.0403 | 0.1818897 | 61.79684 | 1
[30 empty] | 2:10 | 7811580 | 130.193 | 6.55227e-10 | 0.08735642 | 31551.28 | 12.95207 | 0.03111786 | 1.1483e-08 | 1.530941 | 552943.2 | 226.988 | 0.5453475 | 600.0143 | -0.1818897 | -61.50691 | 130.193 | 1 | 130.193 | 0.1818897 | 61.87197 | 1
[30 empty] | 2:10 | 7820730 | 130.3455 | 6.54889e-10 | 0.08731135 | 31535 | 12.94539 | 0.03110181 | 1.12386e-08 | 1.498357 | 541174.6 | 222.1569 | 0.5337405 | 600.7171 | -0.1351674 | -61.58196 | 130.3455 | 1 | 130.3455 | 0.1351674 | 61.94702 | 1
[30 empty] | 2:10 | 7829890 | 130.4982 | 6.53116e-10 | 0.08707497 | 31449.63 | 12.91035 | 0.03101761 | 1.17273e-08 | 1.563511 | 564707.1 | 231.8172 | 0.5569497 | 601.4207 | -0.2287916 | -61.65708 | 130.4982 | 1 | 130.4982 | 0.2287916 | 62.02215 | 1
[30 empty] | 2:11 | 7839040 | 130.6507 | 6.54014e-10 | 0.0871947 | 31492.87 | 12.9281 | 0.03106025 | 1.17273e-08 | 1.563511 | 564707.1 | 231.8172 | 0.5569497 | 602.1236 | -0.2287916 | -61.73213 | 130.6507 | 1 | 130.6507 | 0.2287916 | 62.09719 | 1
[30 empty] | 2:11 | 7848200 | 130.8033 | 6.52902e-10 | 0.08704644 | 31439.32 | 12.90612 | 0.03100744 | 1.17273e-08 | 1.563511 | 564707.1 | 231.8172 | 0.5569497 | 602.8271 | -0.2287916 | -61.80726 | 130.8033 | 1 | 130.8033 | 0.2287916 | 62.17232 | 1
[30 empty] | 2:11 | 7857350 | 130.9558 | 6.52855e-10 | 0.08704018 | 31437.06 | 12.90519 | 0.03100521 | 1.12386e-08 | 1.498357 | 541174.6 | 222.1569 | 0.5337405 | 603.53 | -0.1351674 | -61.8823 | 130.9558 | 1 | 130.9558 | 0.1351674 | 62.24737 | 1
[30 empty] | 2:11 | 7866510 | 131.1085 | 6.48605e-10 | 0.08647356 | 31232.41 | 12.82118 | 0.03080337 | 1.1483e-08 | 1.530941 | 552943.2 | 226.988 | 0.5453475 | 604.2335 | -0.1818897 | -61.95743 | 131.1085 | 1 | 131.1085 | 0.1818897 | 62.32249 | 1
[30 empty] | 2:11 | 7875660 | 131.261 | 6.5012e-10 | 0.08667554 | 31305.36 | 12.85112 | 0.03087532 | 1.1483e-08 | 1.530941 | 552943.2 | 226.988 | 0.5453475 | 604.9364 | -0.1818897 | -62.03248 | 131.261 | 1 | 131.261 | 0.1818897 | 62.39754 | 1
[30 empty] | 2:11 | 7884820 | 131.4137 | 6.48711e-10 | 0.08648769 | 31237.51 | 12.82327 | 0.0308084 | 1.17273e-08 | 1.563511 | 564707.1 | 231.8172 | 0.5569497 | 605.64 | -0.2287916 | -62.10761 | 131.4137 | 1 | 131.4137 | 0.2287916 | 62.47267 | 1
[30 empty] | 2:12 | 7893970 | 131.5662 | 6.49127e-10 | 0.08654315 | 31257.55 | 12.83149 | 0.03082816 | 1.17273e-08 | 1.563511 | 564707.1 | 231.8172 | 0.5569497 | 606.3428 | -0.2287916 | -62.18265 | 131.5662 | 1 | 131.5662 | 0.2287916 | 62.54772 | 1
[30 empty] | 2:12 | 7903130 | 131.7188 | 6.483e-10 | 0.08643289 | 31217.72 | 12.81515 | 0.03078889 | 1.1483e-08 | 1.530941 | 552943.2 | 226.988 | 0.5453475 | 607.0464 | -0.1818897 | -62.25778 | 131.7188 | 1 | 131.7188 | 0.1818897 | 62.62284 | 1
[30 empty] | 2:12 | 7912280 | 131.8713 | 6.46191e-10 | 0.08615172 | 31116.17 | 12.77346 | 0.03068872 | 1.17273e-08 | 1.563511 | 564707.1 | 231.8172 | 0.5569497 | 607.7492 | -0.2287916 | -62.33283 | 131.8713 | 1 | 131.8713 | 0.2287916 | 62.69789 | 1
[30 empty] | 2:12 | 7921440 | 132.024 | 6.44109e-10 | 0.08587414 | 31015.91 | 12.7323 | 0.03058985 | 1.19716e-08 | 1.596082 | 576470.9 | 236.6463 | 0.5685519 | 608.4528 | -0.2759455 | -62.40796 | 132.024 | 1 | 132.024 | 0.2759455 | 62.77302 | 1
[30 empty] | 2:12 | 7930590 | 132.1765 | 6.44786e-10 | 0.0859644 | 31048.51 | 12.74568 | 0.030622 | 1.17273e-08 | 1.563511 | 564707.1 | 231.8172 | 0.5569497 | 609.1556 | -0.2287916 | -62.483 | 132.1765 | 1 | 132.1765 | 0.2287916 | 62.84806 | 1
[30 empty] | 2:12 | 7939750 | 132.3292 | 6.44936e-10 | 0.0859844 | 31055.73 | 12.74865 | 0.03062912 | 1.1483e-08 | 1.530941 | 552943.2 | 226.988 | 0.5453475 | 609.8592 | -0.1818897 | -62.55813 | 132.3292 | 1 | 132.3292 | 0.1818897 | 62.92319 | 1
[30 empty] | 2:12 | 7948900 | 132.4817 | 6.44427e-10 | 0.08591653 | 31031.22 | 12.73859 | 0.03060495 | 1.17273e-08 | 1.563511 | 564707.1 | 231.8172 | 0.5569497 | 610.562 | -0.2287916 | -62.63318 | 132.4817 | 1 | 132.4817 | 0.2287916 | 62.99824 | 1
[30 empty] | 2:13 | 7958060 | 132.6343 | 6.41643e-10 | 0.08554537 | 30897.17 | 12.68356 | 0.03047273 | 1.17273e-08 | 1.563511 | 564707.1 | 231.8172 | 0.5569497 | 611.2656 | -0.2287916 | -62.70831 | 132.6343 | 1 | 132.6343 | 0.2287916 | 63.07337 | 1
[30 empty] | 2:13 | 7967210 | 132.7868 | 6.40095e-10 | 0.08533898 | 30822.63 | 12.65296 | 0.03039922 | 1.19716e-08 | 1.596082 | 576470.9 | 236.6463 | 0.5685519 | 611.9684 | -0.2759455 | -62.78335 | 132.7868 | 1 | 132.7868 | 0.2759455 | 63.14841 | 1
[30 empty] | 2:13 | 7976370 | 132.9395 | 6.40534e-10 | 0.08539751 | 30843.76 | 12.66163 | 0.03042006 | 1.1483e-08 | 1.530941 | 552943.2 | 226.988 | 0.5453475 | 612.672 | -0.1818897 | -62.85848 | 132.9395 | 1 | 132.9395 | 0.1818897 | 63.22354 | 1
[30 empty] | 2:13 | 7985520 | 133.092 | 6.3863e-10 | 0.08514367 | 30752.08 | 12.624 | 0.03032964 | 1.1483e-08 | 1.530941 | 552943.2 | 226.988 | 0.5453475 | 613.3748 | -0.1818897 | -62.93353 | 133.092 | 1 | 133.092 | 0.1818897 | 63.29859 | 1
[30 empty] | 2:13 | 7994680 | 133.2447 | 6.40391e-10 | 0.08537845 | 30836.88 | 12.65881 | 0.03041327 | 1.19716e-08 | 1.596082 | 576470.9 | 236.6463 | 0.5685519 | 614.0784 | -0.2759455 | -63.00865 | 133.2447 | 1 | 133.2447 | 0.2759455 | 63.37372 | 1
[30 empty] | 2:13 | 8003830 | 133.3972 | 6.38264e-10 | 0.08509487 | 30734.46 | 12.61676 | 0.03031226 | 1.17273e-08 | 1.563511 | 564707.1 | 231.8172 | 0.5569497 | 614.7812 | -0.2287916 | -63.0837 | 133.3972 | 1 | 133.3972 | 0.2287916 | 63.44876 | 1
[30 empty] | 2:14 | 8012990 | 133.5498 | 6.38291e-10 | 0.08509847 | 30735.76 | 12.6173 | 0.03031354 | 1.1483e-08 | 1.530941 | 552943.2 | 226.988 | 0.5453475 | 615.4848 | -0.1818897 | -63.15883 | 133.5498 | 1 | 133.5498 | 0.1818897 | 63.52389 | 1
[30 empty] | 2:14 | 8022140 | 133.7023 | 6.36886e-10 | 0.08491115 | 30668.1 | 12.58952 | 0.03024681 | 1.17273e-08 | 1.563511 | 564707.1 | 231.8172 | 0.5569497 | 616.1876 | -0.2287916 | -63.23388 | 133.7023 | 1 | 133.7023 | 0.2287916 | 63.59894 | 1
[30 empty] | 2:14 | 8031300 | 133.855 | 6.36368e-10 | 0.08484209 | 30643.16 | 12.57928 | 0.03022221 | 1.19716e-08 | 1.596082 | 576470.9 | 236.6463 | 0.5685519 | 616.8912 | -0.2759455 | -63.309 | 133.855 | 1 | 133.855 | 0.2759455 | 63.67407 | 1
[30 empty] | 2:14 | 8040450 | 134.0075 | 6.34657e-10 | 0.08461398 | 30560.77 | 12.54546 | 0.03014096 | 1.19716e-08 | 1.596082 | 576470.9 | 236.6463 | 0.5685519 | 617.594 | -0.2759455 | -63.38405 | 134.0075 | 1 | 134.0075 | 0.2759455 | 63.74911 | 1
[30 empty] | 2:14 | 8049610 | 134.1602 | 6.34448e-10 | 0.08458611 | 30550.7 | 12.54133 | 0.03013103 | 1.19716e-08 | 1.596082 | 576470.9 | 236.6463 | 0.5685519 | 618.2976 | -0.2759455 | -63.45918 | 134.1602 | 1 | 134.1602 | 0.2759455 | 63.82424 | 1
[30 empty] | 2:14 | 8058760 | 134.3127 | 6.33343e-10 | 0.08443879 | 30497.49 | 12.51949 | 0.03007855 | 1.17273e-08 | 1.563511 | 564707.1 | 231.8172 | 0.5569497 | 619.0004 | -0.2287916 | -63.53422 | 134.3127 | 1 | 134.3127 | 0.2287916 | 63.89929 | 1
[30 empty] | 2:14 | 8067920 | 134.4653 | 6.32757e-10 | 0.08436066 | 30469.28 | 12.5079 | 0.03005072 | 1.19716e-08 | 1.596082 | 576470.9 | 236.6463 | 0.5685519 | 619.704 | -0.2759455 | -63.60935 | 134.4653 | 1 | 134.4653 | 0.2759455 | 63.97442 | 1
[30 empty] | 2:15 | 8077070 | 134.6178 | 6.33411e-10 | 0.08444786 | 30500.77 | 12.52083 | 0.03008178 | 1.19716e-08 | 1.596082 | 576470.9 | 236.6463 | 0.5685519 | 620.4068 | -0.2759455 | -63.6844 | 134.6178 | 1 | 134.6178 | 0.2759455 | 64.04946 | 1
[30 empty] | 2:15 | 8086230 | 134.7705 | 6.308e-10 | 0.08409975 | 30375.04 | 12.46922 | 0.02995778 | 1.17273e-08 | 1.563511 | 564707.1 | 231.8172 | 0.5569497 | 621.1104 | -0.2287916 | -63.75953 | 134.7705 | 1 | 134.7705 | 0.2287916 | 64.12459 | 1
[30 empty] | 2:15 | 8095380 | 134.923 | 6.289e-10 | 0.08384644 | 30283.55 | 12.43166 | 0.02986755 | 1.19716e-08 | 1.596082 | 576470.9 | 236.6463 | 0.5685519 | 621.8133 | -0.2759455 | -63.83457 | 134.923 | 1 | 134.923 | 0.2759455 | 64.19964 | 1
[30 empty] | 2:15 | 8104540 | 135.0757 | 6.28523e-10 | 0.08379618 | 30265.4 | 12.42421 | 0.02984964 | 1.1483e-08 | 1.530941 | 552943.2 | 226.988 | 0.5453475 | 622.5168 | -0.1818897 | -63.9097 | 135.0757 | 1 | 135.0757 | 0.1818897 | 64.27476 | 1
[30 empty] | 2:15 | 8113690 | 135.2282 | 6.2763e-10 | 0.08367712 | 30222.4 | 12.40656 | 0.02980723 | 1.19716e-08 | 1.596082 | 576470.9 | 236.6463 | 0.5685519 | 623.2197 | -0.2759455 | -63.98475 | 135.2282 | 1 | 135.2282 | 0.2759455 | 64.34981 | 1
[30 empty] | 2:15 | 8122850 | 135.3808 | 6.26684e-10 | 0.083551 | 30176.84 | 12.38786 | 0.0297623 | 1.17273e-08 | 1.563511 | 564707.1 | 231.8172 | 0.5569497 | 623.9232 | -0.2287916 | -64.05988 | 135.3808 | 1 | 135.3808 | 0.2287916 | 64.42494 | 1
[30 empty] | 2:16 | 8132000 | 135.5333 | 6.25436e-10 | 0.08338461 | 30116.75 | 12.36319 | 0.02970303 | 1.17273e-08 | 1.563511 | 564707.1 | 231.8172 | 0.5569497 | 624.6261 | -0.2287916 | -64.13492 | 135.5333 | 1 | 135.5333 | 0.2287916 | 64.49999 | 1
[30 empty] | 2:16 | 8141160 | 135.686 | 6.26793e-10 | 0.08356553 | 30182.09 | 12.39001 | 0.02976748 | 1.19716e-08 | 1.596082 | 576470.9 | 236.6463 | 0.5685519 | 625.3297 | -0.2759455 | -64.21005 | 135.686 | 1 | 135.686 | 0.2759455 | 64.57511 | 1
[30 empty] | 2:16 | 8150310 | 135.8385 | 6.25748e-10 | 0.08342621 | 30131.77 | 12.36935 | 0.02971785 | 1.19716e-08 | 1.596082 | 576470.9 | 236.6463 | 0.5685519 | 626.0325 | -0.2759455 | -64.2851 | 135.8385 | 1 | 135.8385 | 0.2759455 | 64.65016 | 1
[30 empty] | 2:16 | 8159470 | 135.9912 | 6.22748e-10 | 0.08302624 | 29987.31 | 12.31005 | 0.02957538 | 1.19716e-08 | 1.596082 | 576470.9 | 236.6463 | 0.5685519 | 626.7361 | -0.2759455 | -64.36023 | 135.9912 | 1 | 135.9912 | 0.2759455 | 64.72529 | 1
[30 empty] | 2:16 | 8168620 | 136.1437 | 6.24659e-10 | 0.08328102 | 30079.33 | 12.34783 | 0.02966613 | 1.17273e-08 | 1.563511 | 564707.1 | 231.8172 | 0.5569497 | 627.4389 | -0.2287916 | -64.43527 | 136.1437 | 1 | 136.1437 | 0.2287916 | 64.80033 | 1
[30 empty] | 2:16 | 8177780 | 136.2963 | 6.2275e-10 | 0.08302651 | 29987.41 | 12.31009 | 0.02957547 | 1.19716e-08 | 1.596082 | 576470.9 | 236.6463 | 0.5685519 | 628.1425 | -0.2759455 | -64.5104 | 136.2963 | 1 | 136.2963 | 0.2759455 | 64.87546 | 1
[30 empty] | 2:16 | 8186930 | 136.4488 | 6.21723e-10 | 0.08288958 | 29937.95 | 12.28979 | 0.0295267 | 1.22159e-08 | 1.628653 | 588234.7 | 241.4755 | 0.5801542 | 628.8453 | -0.3234063 | -64.58545 | 136.4488 | 1 | 136.4488 | 0.3234063 | 64.95051 | 1
[30 empty] | 2:17 | 8196090 | 136.6015 | 6.18684e-10 | 0.08248442 | 29791.62 | 12.22972 | 0.02938237 | 1.19716e-08 | 1.596082 | 576470.9 | 236.6463 | 0.5685519 | 629.5489 | -0.2759455 | -64.66058 | 136.6015 | 1 | 136.6015 | 0.2759455 | 65.02564 | 1
[30 empty] | 2:17 | 8205240 | 136.754 | 6.19634e-10 | 0.08261107 | 29837.36 | 12.2485 | 0.02942749 | 1.19716e-08 | 1.596082 | 576470.9 | 236.6463 | 0.5685519 | 630.2517 | -0.2759455 | -64.73562 | 136.754 | 1 | 136.754 | 0.2759455 | 65.10068 | 1
[30 empty] | 2:17 | 8214400 | 136.9067 | 6.18755e-10 | 0.08249388 | 29795.04 | 12.23112 | 0.02938574 | 1.19716e-08 | 1.596082 | 576470.9 | 236.6463 | 0.5685519 | 630.9553 | -0.2759455 | -64.81075 | 136.9067 | 1 | 136.9067 | 0.2759455 | 65.17581 | 1
[30 empty] | 2:17 | 8223550 | 137.0592 | 6.16968e-10 | 0.08225564 | 29708.99 | 12.1958 | 0.02930087 | 1.19716e-08 | 1.596082 | 576470.9 | 236.6463 | 0.5685519 | 631.6581 | -0.2759455 | -64.8858 | 137.0592 | 1 | 137.0592 | 0.2759455 | 65.25086 | 1
[30 empty] | 2:17 | 8232710 | 137.2118 | 6.17843e-10 | 0.08237229 | 29751.12 | 12.21309 | 0.02934243 | 1.19716e-08 | 1.596082 | 576470.9 | 236.6463 | 0.5685519 | 632.3617 | -0.2759455 | -64.96092 | 137.2118 | 1 | 137.2118 | 0.2759455 | 65.32599 | 1
[30 empty] | 2:17 | 8241860 | 137.3643 | 6.15745e-10 | 0.08209258 | 29650.09 | 12.17162 | 0.02924279 | 1.17273e-08 | 1.563511 | 564707.1 | 231.8172 | 0.5569497 | 633.0645 | -0.2287916 | -65.03597 | 137.3643 | 1 | 137.3643 | 0.2287916 | 65.40103 | 1
[30 empty] | 2:18 | 8251020 | 137.517 | 6.13582e-10 | 0.08180421 | 29545.94 | 12.12886 | 0.02914007 | 1.19716e-08 | 1.596082 | 576470.9 | 236.6463 | 0.5685519 | 633.7681 | -0.2759455 | -65.1111 | 137.517 | 1 | 137.517 | 0.2759455 | 65.47616 | 1
[30 empty] | 2:18 | 8260170 | 137.6695 | 6.11557e-10 | 0.08153423 | 29448.43 | 12.08884 | 0.0290439 | 1.17273e-08 | 1.563511 | 564707.1 | 231.8172 | 0.5569497 | 634.4709 | -0.2287916 | -65.18615 | 137.6695 | 1 | 137.6695 | 0.2287916 | 65.55121 | 1
[30 empty] | 2:18 | 8269330 | 137.8222 | 6.10705e-10 | 0.08142064 | 29407.4 | 12.07199 | 0.02900343 | 1.19716e-08 | 1.596082 | 576470.9 | 236.6463 | 0.5685519 | 635.1745 | -0.2759455 | -65.26127 | 137.8222 | 1 | 137.8222 | 0.2759455 | 65.62634 | 1
[30 empty] | 2:18 | 8278480 | 137.9747 | 6.10227e-10 | 0.08135691 | 29384.39 | 12.06255 | 0.02898073 | 1.19716e-08 | 1.596082 | 576470.9 | 236.6463 | 0.5685519 | 635.8773 | -0.2759455 | -65.33632 | 137.9747 | 1 | 137.9747 | 0.2759455 | 65.70138 | 1
[30 empty] | 2:18 | 8287640 | 138.1273 | 6.10327e-10 | 0.08137024 | 29389.2 | 12.06452 | 0.02898548 | 1.17273e-08 | 1.563511 | 564707.1 | 231.8172 | 0.5569497 | 636.5809 | -0.2287916 | -65.41145 | 138.1273 | 1 | 138.1273 | 0.2287916 | 65.77651 | 1
[30 empty] | 2:18 | 8296790 | 138.2798 | 6.10459e-10 | 0.08138784 | 29395.56 | 12.06713 | 0.02899175 | 1.19716e-08 | 1.596082 | 576470.9 | 236.6463 | 0.5685519 | 637.2837 | -0.2759455 | -65.48649 | 138.2798 | 1 | 138.2798 | 0.2759455 | 65.85156 | 1
[30 empty] | 2:18 | 8305950 | 138.4325 | 6.10214e-10 | 0.08135518 | 29383.76 | 12.06229 | 0.02898012 | 1.22159e-08 | 1.628653 | 588234.7 | 241.4755 | 0.5801542 | 637.9873 | -0.3234063 | -65.56162 | 138.4325 | 1 | 138.4325 | 0.3234063 | 65.92669 | 1
[30 empty] | 2:19 | 8315100 | 138.585 | 6.08143e-10 | 0.08107907 | 29284.03 | 12.02135 | 0.02888176 | 1.19716e-08 | 1.596082 | 576470.9 | 236.6463 | 0.5685519 | 638.6901 | -0.2759455 | -65.63667 | 138.585 | 1 | 138.585 | 0.2759455 | 66.00173 | 1
[30 empty] | 2:19 | 8324260 | 138.7377 | 6.07745e-10 | 0.081026 | 29264.87 | 12.01348 | 0.02886286 | 1.19716e-08 | 1.596082 | 576470.9 | 236.6463 | 0.5685519 | 639.3937 | -0.2759455 | -65.7118 | 138.7377 | 1 | 138.7377 | 0.2759455 | 66.07686 | 1
[30 empty] | 2:19 | 8333410 | 138.8902 | 6.06493e-10 | 0.08085908 | 29204.58 | 11.98873 | 0.0288034 | 1.19716e-08 | 1.596082 | 576470.9 | 236.6463 | 0.5685519 | 640.0965 | -0.2759455 | -65.78684 | 138.8902 | 1 | 138.8902 | 0.2759455 | 66.15191 | 1
[30 empty] | 2:19 | 8342570 | 139.0428 | 6.04457e-10 | 0.08058764 | 29106.54 | 11.94849 | 0.02870671 | 1.17273e-08 | 1.563511 | 564707.1 | 231.8172 | 0.5569497 | 640.8001 | -0.2287916 | -65.86197 | 139.0428 | 1 | 139.0428 | 0.2287916 | 66.22703 | 1
[30 empty] | 2:19 | 8351720 | 139.1953 | 6.0345e-10 | 0.08045338 | 29058.05 | 11.92858 | 0.02865888 | 1.22159e-08 | 1.628653 | 588234.7 | 241.4755 | 0.5801542 | 641.503 | -0.3234063 | -65.93702 | 139.1953 | 1 | 139.1953 | 0.3234063 | 66.30208 | 1
[30 empty] | 2:19 | 8360880 | 139.348 | 6.02489e-10 | 0.08032526 | 29011.78 | 11.90959 | 0.02861324 | 1.19716e-08 | 1.596082 | 576470.9 | 236.6463 | 0.5685519 | 642.2065 | -0.2759455 | -66.01215 | 139.348 | 1 | 139.348 | 0.2759455 | 66.37721 | 1
[30 empty] | 2:20 | 8370030 | 139.5005 | 6.00595e-10 | 0.08007275 | 28920.57 | 11.87215 | 0.02852329 | 1.22159e-08 | 1.628653 | 588234.7 | 241.4755 | 0.5801542 | 642.9094 | -0.3234063 | -66.08719 | 139.5005 | 1 | 139.5005 | 0.3234063 | 66.45226 | 1
[30 empty] | 2:20 | 8379190 | 139.6532 | 6.00873e-10 | 0.08010981 | 28933.96 | 11.87764 | 0.0285365 | 1.19716e-08 | 1.596082 | 576470.9 | 236.6463 | 0.5685519 | 643.6129 | -0.2759455 | -66.16232 | 139.6532 | 1 | 139.6532 | 0.2759455 | 66.52738 | 1
[30 empty] | 2:20 | 8388340 | 139.8057 | 6.00584e-10 | 0.08007128 | 28920.04 | 11.87193 | 0.02852277 | 1.19716e-08 | 1.596082 | 576470.9 | 236.6463 | 0.5685519 | 644.3158 | -0.2759455 | -66.23737 | 139.8057 | 1 | 139.8057 | 0.2759455 | 66.60243 | 1
[30 empty] | 2:20 | 8397500 | 139.9583 | 5.99639e-10 | 0.07994529 | 28874.54 | 11.85325 | 0.02847789 | 1.22159e-08 | 1.628653 | 588234.7 | 241.4755 | 0.5801542 | 645.0194 | -0.3234063 | -66.3125 | 139.9583 | 1 | 139.9583 | 0.3234063 | 66.67756 | 1
[30 empty] | 2:20 | 8406650 | 140.1108 | 5.98464e-10 | 0.07978864 | 28817.96 | 11.83002 | 0.02842209 | 1.22159e-08 | 1.628653 | 588234.7 | 241.4755 | 0.5801542 | 645.7222 | -0.3234063 | -66.38754 | 140.1108 | 1 | 140.1108 | 0.3234063 | 66.7526 | 1
[30 empty] | 2:20 | 8415810 | 140.2635 | 5.97255e-10 | 0.07962745 | 28759.74 | 11.80612 | 0.02836467 | 1.22159e-08 | 1.628653 | 588234.7 | 241.4755 | 0.5801542 | 646.4258 | -0.3234063 | -66.46267 | 140.2635 | 1 | 140.2635 | 0.3234063 | 66.82773 | 1
[30 empty] | 2:20 | 8424960 | 140.416 | 5.96355e-10 | 0.07950746 | 28716.4 | 11.78833 | 0.02832193 | 1.22159e-08 | 1.628653 | 588234.7 | 241.4755 | 0.5801542 | 647.1286 | -0.3234063 | -66.53772 | 140.416 | 1 | 140.416 | 0.3234063 | 66.90278 | 1
[30 empty] | 2:21 | 8434120 | 140.5687 | 5.94773e-10 | 0.07929655 | 28640.23 | 11.75706 | 0.0282468 | 1.22159e-08 | 1.628653 | 588234.7 | 241.4755 | 0.5801542 | 647.8322 | -0.3234063 | -66.61285 | 140.5687 | 1 | 140.5687 | 0.3234063 | 66.97791 | 1
[30 empty] | 2:21 | 8443270 | 140.7212 | 5.93893e-10 | 0.07917922 | 28597.85 | 11.73967 | 0.028205 | 1.19716e-08 | 1.596082 | 576470.9 | 236.6463 | 0.5685519 | 648.535 | -0.2759455 | -66.68789 | 140.7212 | 1 | 140.7212 | 0.2759455 | 67.05295 | 1
[30 empty] | 2:21 | 8452430 | 140.8738 | 5.92207e-10 | 0.07895444 | 28516.66 | 11.70634 | 0.02812493 | 1.22159e-08 | 1.628653 | 588234.7 | 241.4755 | 0.5801542 | 649.2386 | -0.3234063 | -66.76302 | 140.8738 | 1 | 140.8738 | 0.3234063 | 67.12808 | 1
[30 empty] | 2:21 | 8461580 | 141.0263 | 5.91475e-10 | 0.07885685 | 28481.42 | 11.69187 | 0.02809017 | 1.19716e-08 | 1.596082 | 576470.9 | 236.6463 | 0.5685519 | 649.9414 | -0.2759455 | -66.83807 | 141.0263 | 1 | 141.0263 | 0.2759455 | 67.20313 | 1
[30 empty] | 2:21 | 8470740 | 141.179 | 5.91116e-10 | 0.07880899 | 28464.13 | 11.68477 | 0.02807312 | 1.19716e-08 | 1.596082 | 576470.9 | 236.6463 | 0.5685519 | 650.645 | -0.2759455 | -66.91319 | 141.179 | 1 | 141.179 | 0.2759455 | 67.27826 | 1
[30 empty] | 2:21 | 8479890 | 141.3315 | 5.90675e-10 | 0.07875019 | 28442.89 | 11.67606 | 0.02805217 | 1.19716e-08 | 1.596082 | 576470.9 | 236.6463 | 0.5685519 | 651.3478 | -0.2759455 | -66.98824 | 141.3315 | 1 | 141.3315 | 0.2759455 | 67.3533 | 1
[30 empty] | 2:21 | 8489050 | 141.4842 | 5.87055e-10 | 0.07826756 | 28268.58 | 11.6045 | 0.02788025 | 1.19716e-08 | 1.596082 | 576470.9 | 236.6463 | 0.5685519 | 652.0514 | -0.2759455 | -67.06337 | 141.4842 | 1 | 141.4842 | 0.2759455 | 67.42843 | 1
[30 empty] | 2:22 | 8498200 | 141.6367 | 5.86916e-10 | 0.07824903 | 28261.89 | 11.60175 | 0.02787365 | 1.22159e-08 | 1.628653 | 588234.7 | 241.4755 | 0.5801542 | 652.7542 | -0.3234063 | -67.13842 | 141.6367 | 1 | 141.6367 | 0.3234063 | 67.50348 | 1
[30 empty] | 2:22 | 8507360 | 141.7893 | 5.84455e-10 | 0.07792093 | 28143.38 | 11.5531 | 0.02775678 | 1.22159e-08 | 1.628653 | 588234.7 | 241.4755 | 0.5801542 | 653.4578 | -0.3234063 | -67.21354 | 141.7893 | 1 | 141.7893 | 0.3234063 | 67.57861 | 1
[30 empty] | 2:22 | 8516510 | 141.9418 | 5.83789e-10 | 0.07783213 | 28111.31 | 11.53994 | 0.02772515 | 1.17273e-08 | 1.563511 | 564707.1 | 231.8172 | 0.5569497 | 654.1606 | -0.2287916 | -67.28859 | 141.9418 | 1 | 141.9418 | 0.2287916 | 67.65365 | 1
[30 empty] | 2:22 | 8525670 | 142.0945 | 5.82857e-10 | 0.07770788 | 28066.43 | 11.52151 | 0.02768088 | 1.19716e-08 | 1.596082 | 576470.9 | 236.6463 | 0.5685519 | 654.8642 | -0.2759455 | -67.36372 | 142.0945 | 1 | 142.0945 | 0.2759455 | 67.72878 | 1
[30 empty] | 2:22 | 8534820 | 142.247 | 5.79593e-10 | 0.07727271 | 27909.26 | 11.45699 | 0.02752587 | 1.22159e-08 | 1.628653 | 588234.7 | 241.4755 | 0.5801542 | 655.567 | -0.3234063 | -67.43876 | 142.247 | 1 | 142.247 | 0.3234063 | 67.80383 | 1
[30 empty] | 2:22 | 8543980 | 142.3997 | 5.78109e-10 | 0.07707486 | 27837.8 | 11.42766 | 0.02745539 | 1.19716e-08 | 1.596082 | 576470.9 | 236.6463 | 0.5685519 | 656.2706 | -0.2759455 | -67.51389 | 142.3997 | 1 | 142.3997 | 0.2759455 | 67.87896 | 1
[30 empty] | 2:23 | 8553130 | 142.5522 | 5.76348e-10 | 0.07684008 | 27753 | 11.39285 | 0.02737176 | 1.22159e-08 | 1.628653 | 588234.7 | 241.4755 | 0.5801542 | 656.9734 | -0.3234063 | -67.58894 | 142.5522 | 1 | 142.5522 | 0.3234063 | 67.954 | 1
[30 empty] | 2:23 | 8562290 | 142.7048 | 5.74759e-10 | 0.07662823 | 27676.49 | 11.36144 | 0.0272963 | 1.19716e-08 | 1.596082 | 576470.9 | 236.6463 | 0.5685519 | 657.677 | -0.2759455 | -67.66407 | 142.7048 | 1 | 142.7048 | 0.2759455 | 68.02913 | 1
[30 empty] | 2:23 | 8571440 | 142.8573 | 5.72623e-10 | 0.07634346 | 27573.63 | 11.31922 | 0.02719485 | 1.17273e-08 | 1.563511 | 564707.1 | 231.8172 | 0.5569497 | 658.3798 | -0.2287916 | -67.73911 | 142.8573 | 1 | 142.8573 | 0.2287916 | 68.10418 | 1
[30 empty] | 2:23 | 8580600 | 143.01 | 5.71832e-10 | 0.076238 | 27535.54 | 11.30358 | 0.02715729 | 1.22159e-08 | 1.628653 | 588234.7 | 241.4755 | 0.5801542 | 659.0834 | -0.3234063 | -67.81424 | 143.01 | 1 | 143.01 | 0.3234063 | 68.1793 | 1
[30 empty] | 2:23 | 8589750 | 143.1625 | 5.67816e-10 | 0.07570257 | 27342.16 | 11.22419 | 0.02696656 | 1.19716e-08 | 1.596082 | 576470.9 | 236.6463 | 0.5685519 | 659.7862 | -0.2759455 | -67.88929 | 143.1625 | 1 | 143.1625 | 0.2759455 | 68.25435 | 1
[30 empty] | 2:23 | 8598910 | 143.3152 | 5.66675e-10 | 0.07555045 | 27287.22 | 11.20164 | 0.02691237 | 1.24602e-08 | 1.661223 | 599998.6 | 246.3046 | 0.5917564 | 660.4898 | -0.371231 | -67.96442 | 143.3152 | 1 | 143.3152 | 0.371231 | 68.32948 | 1
[30 empty] | 2:23 | 8608060 | 143.4677 | 5.45539e-10 | 0.07273255 | 26269.45 | 10.78384 | 0.02590859 | 1.19716e-08 | 1.596082 | 576470.9 | 236.6463 | 0.5685519 | 661.1927 | -0.2759455 | -68.03946 | 143.4677 | 1 | 143.4677 | 0.2759455 | 68.40453 | 1
[30 empty] | 2:24 | 8617220 | 143.6203 | 5.20323e-10 | 0.0693707 | 25055.22 | 10.28539 | 0.02471104 | 1.17273e-08 | 1.563511 | 564707.1 | 231.8172 | 0.5569497 | 661.8962 | -0.2287916 | -68.11459 | 143.6203 | 1 | 143.6203 | 0.2287916 | 68.47965 | 1
[30 empty] | 2:24 | 8626370 | 143.7728 | 4.97477e-10 | 0.06632481 | 23955.11 | 9.833782 | 0.02362604 | 1.09943e-08 | 1.465786 | 529410.8 | 217.3277 | 0.5221383 | 662.5991 | -0.088611 | -68.18964 | 143.7728 | 1 | 143.7728 | 0.088611 | 68.5547 | 1
[30 empty] | 2:24 | 8635530 | 143.9255 | 4.7872e-10 | 0.06382408 | 23051.9 | 9.463006 | 0.02273524 | 1.075e-08 | 1.433215 | 517646.9 | 212.4986 | 0.510536 | 663.3026 | -0.0421504 | -68.26477 | 143.9255 | 1 | 143.9255 | 0.0421504 | 68.62983 | 1
[30 empty] | 2:24 | 8644680 | 144.078 | 4.6325e-10 | 0.06176159 | 22306.97 | 9.157206 | 0.02200054 | 1.05057e-08 | 1.400645 | 505883.1 | 207.6694 | 0.4989338 | 664.0055 | 0.004264763 | -68.33981 | 144.078 | 1 | 144.078 | -0.004264763 | 68.70487 | 1
[30 empty] | 2:24 | 8653840 | 144.2307 | 4.50282e-10 | 0.06003266 | 21682.52 | 8.900863 | 0.02138467 | 1.0017e-08 | 1.33549 | 482350.6 | 198.0091 | 0.4757246 | 664.7091 | 0.09717798 | -68.41494 | 144.2307 | 1 | 144.2307 | -0.09717798 | 68.78 | 1
[30 empty] | 2:24 | 8662990 | 144.3832 | 4.38252e-10 | 0.0584288 | 21103.24 | 8.663063 | 0.02081334 | 9.52841e-09 | 1.27035 | 458823.5 | 188.351 | 0.4525206 | 665.4119 | 0.1904915 | -68.48999 | 144.3832 | 1 | 144.3832 | -0.1904915 | 68.85505 | 1
[30 empty] | 2:25 | 8672150 | 144.5358 | 4.29402e-10 | 0.05724889 | 20677.08 | 8.488122 | 0.02039304 | 9.28409e-09 | 1.237777 | 447058.7 | 183.5215 | 0.4409174 | 666.1155 | 0.2374395 | -68.56512 | 144.5358 | 1 | 144.5358 | -0.2374395 | 68.93018 | 1
[30 empty] | 2:25 | 8681300 | 144.6883 | 4.18516e-10 | 0.05579755 | 20152.89 | 8.272935 | 0.01987605 | 9.28409e-09 | 1.237777 | 447058.7 | 183.5215 | 0.4409174 | 666.8183 | 0.2374395 | -68.64016 | 144.6883 | 1 | 144.6883 | -0.2374395 | 69.00522 | 1
[30 empty] | 2:25 | 8690460 | 144.841 | 4.09641e-10 | 0.05461431 | 19725.53 | 8.0975 | 0.01945456 | 9.03977e-09 | 1.205204 | 435293.9 | 178.6919 | 0.4293143 | 667.5219 | 0.2846495 | -68.71529 | 144.841 | 1 | 144.841 | -0.2846495 | 69.08035 | 1
[30 empty] | 2:25 | 8699610 | 144.9935 | 4.02423e-10 | 0.05365199 | 19377.96 | 7.95482 | 0.01911176 | 8.79545e-09 | 1.17263 | 423529.1 | 173.8624 | 0.4177111 | 668.2247 | 0.3321767 | -68.79034 | 144.9935 | 1 | 144.9935 | -0.3321767 | 69.1554 | 1
[30 empty] | 2:25 | 8708770 | 145.1462 | 3.97345e-10 | 0.05297498 | 19133.43 | 7.854441 | 0.0188706 | 8.55114e-09 | 1.140058 | 411764.8 | 169.033 | 0.4061084 | 668.9283 | 0.3800768 | -68.86546 | 145.1462 | 1 | 145.1462 | -0.3800768 | 69.23053 | 1
[30 empty] | 2:25 | 8717920 | 145.2987 | 3.94289e-10 | 0.05256754 | 18986.28 | 7.794032 | 0.01872546 | 8.55114e-09 | 1.140058 | 411764.8 | 169.033 | 0.4061084 | 669.6311 | 0.3800768 | -68.94051 | 145.2987 | 1 | 145.2987 | -0.3800768 | 69.30557 | 1
[30 empty] | 2:25 | 8727080 | 145.4513 | 3.91311e-10 | 0.05217051 | 18842.88 | 7.735165 | 0.01858403 | 8.55114e-09 | 1.140058 | 411764.8 | 169.033 | 0.4061084 | 670.3347 | 0.3800768 | -69.01564 | 145.4513 | 1 | 145.4513 | -0.3800768 | 69.3807 | 1
[30 empty] | 2:26 | 8736230 | 145.6038 | 3.89961e-10 | 0.05199052 | 18777.87 | 7.70848 | 0.01851992 | 8.79545e-09 | 1.17263 | 423529.1 | 173.8624 | 0.4177111 | 671.0375 | 0.3321767 | -69.09069 | 145.6038 | 1 | 145.6038 | -0.3321767 | 69.45575 | 1
[30 empty] | 2:26 | 8745390 | 145.7565 | 3.88377e-10 | 0.05177934 | 18701.6 | 7.677168 | 0.01844469 | 8.30682e-09 | 1.107485 | 400000 | 164.2035 | 0.3945052 | 671.7411 | 0.4284136 | -69.16581 | 145.7565 | 1 | 145.7565 | -0.4284136 | 69.53088 | 1
[30 empty] | 2:26 | 8754540 | 145.909 | 3.871e-10 | 0.05160909 | 18640.11 | 7.651925 | 0.01838405 | 8.0625e-09 | 1.074912 | 388235.2 | 159.3739 | 0.382902 | 672.4439 | 0.4772486 | -69.24086 | 145.909 | 1 | 145.909 | -0.4772486 | 69.60592 | 1
[30 empty] | 2:26 | 8763700 | 146.0617 | 3.84741e-10 | 0.05129458 | 18526.51 | 7.605294 | 0.01827201 | 8.30682e-09 | 1.107485 | 400000 | 164.2035 | 0.3945052 | 673.1475 | 0.4284136 | -69.31599 | 146.0617 | 1 | 146.0617 | -0.4284136 | 69.68105 | 1
[30 empty] | 2:26 | 8772850 | 146.2142 | 3.85666e-10 | 0.05141791 | 18571.05 | 7.623579 | 0.01831594 | 8.30682e-09 | 1.107485 | 400000 | 164.2035 | 0.3945052 | 673.8503 | 0.4284136 | -69.39103 | 146.2142 | 1 | 146.2142 | -0.4284136 | 69.7561 | 1
[30 empty] | 2:26 | 8782010 | 146.3668 | 3.84123e-10 | 0.05121219 | 18496.75 | 7.593078 | 0.01824266 | 8.30682e-09 | 1.107485 | 400000 | 164.2035 | 0.3945052 | 674.5539 | 0.4284136 | -69.46616 | 146.3668 | 1 | 146.3668 | -0.4284136 | 69.83123 | 1
[30 empty] | 2:27 | 8791160 | 146.5193 | 3.84157e-10 | 0.05121672 | 18498.39 | 7.59375 | 0.01824428 | 8.55114e-09 | 1.140058 | 411764.8 | 169.033 | 0.4061084 | 675.2567 | 0.3800768 | -69.54121 | 146.5193 | 1 | 146.5193 | -0.3800768 | 69.90627 | 1
[30 empty] | 2:27 | 8800320 | 146.672 | 3.8258e-10 | 0.05100647 | 18422.45 | 7.562577 | 0.01816938 | 8.30682e-09 | 1.107485 | 400000 | 164.2035 | 0.3945052 | 675.9603 | 0.4284136 | -69.61634 | 146.672 | 1 | 146.672 | -0.4284136 | 69.9814 | 1
[30 empty] | 2:27 | 8809470 | 146.8245 | 3.82784e-10 | 0.05103367 | 18432.28 | 7.56661 | 0.01817907 | 8.30682e-09 | 1.107485 | 400000 | 164.2035 | 0.3945052 | 676.6631 | 0.4284136 | -69.69138 | 146.8245 | 1 | 146.8245 | -0.4284136 | 70.05645 | 1
[30 empty] | 2:27 | 8818630 | 146.9772 | 3.81734e-10 | 0.05089368 | 18381.72 | 7.545854 | 0.01812921 | 8.30682e-09 | 1.107485 | 400000 | 164.2035 | 0.3945052 | 677.3667 | 0.4284136 | -69.76651 | 146.9772 | 1 | 146.9772 | -0.4284136 | 70.13157 | 1
[30 empty] | 2:27 | 8827780 | 147.1297 | 3.80277e-10 | 0.05069943 | 18311.56 | 7.517053 | 0.01806001 | 8.55114e-09 | 1.140058 | 411764.8 | 169.033 | 0.4061084 | 678.0695 | 0.3800768 | -69.84156 | 147.1297 | 1 | 147.1297 | -0.3800768 | 70.20662 | 1
[30 empty] | 2:27 | 8836940 | 147.2823 | 3.80014e-10 | 0.05066437 | 18298.89 | 7.511854 | 0.01804752 | 8.30682e-09 | 1.107485 | 400000 | 164.2035 | 0.3945052 | 678.7731 | 0.4284136 | -69.91669 | 147.2823 | 1 | 147.2823 | -0.4284136 | 70.28175 | 1
[30 empty] | 2:27 | 8846090 | 147.4348 | 3.78334e-10 | 0.05044039 | 18217.99 | 7.478645 | 0.01796773 | 8.55114e-09 | 1.140058 | 411764.8 | 169.033 | 0.4061084 | 679.4759 | 0.3800768 | -69.99173 | 147.4348 | 1 | 147.4348 | -0.3800768 | 70.3568 | 1
[30 empty] | 2:28 | 8855250 | 147.5875 | 3.78716e-10 | 0.05049131 | 18236.39 | 7.486196 | 0.01798588 | 8.79545e-09 | 1.17263 | 423529.1 | 173.8624 | 0.4177111 | 680.1795 | 0.3321767 | -70.06686 | 147.5875 | 1 | 147.5875 | -0.3321767 | 70.43192 | 1
[30 empty] | 2:28 | 8864400 | 147.74 | 3.77873e-10 | 0.05037892 | 18195.8 | 7.469532 | 0.01794584 | 8.55114e-09 | 1.140058 | 411764.8 | 169.033 | 0.4061084 | 680.8824 | 0.3800768 | -70.14191 | 147.74 | 1 | 147.74 | -0.3800768 | 70.50697 | 1
[30 empty] | 2:28 | 8873560 | 147.8927 | 3.7773e-10 | 0.05035986 | 18188.91 | 7.466706 | 0.01793905 | 8.55114e-09 | 1.140058 | 411764.8 | 169.033 | 0.4061084 | 681.5859 | 0.3800768 | -70.21704 | 147.8927 | 1 | 147.8927 | -0.3800768 | 70.5821 | 1
[30 empty] | 2:28 | 8882710 | 148.0452 | 3.77375e-10 | 0.05031253 | 18171.82 | 7.459688 | 0.01792219 | 7.81818e-09 | 1.042338 | 376470.4 | 154.5444 | 0.3712989 | 682.2888 | 0.5266488 | -70.29208 | 148.0452 | 1 | 148.0452 | -0.5266488 | 70.65714 | 1
[30 empty] | 2:28 | 8891870 | 148.1978 | 3.75743e-10 | 0.05009495 | 18093.23 | 7.427428 | 0.01784468 | 8.55114e-09 | 1.140058 | 411764.8 | 169.033 | 0.4061084 | 682.9923 | 0.3800768 | -70.36721 | 148.1978 | 1 | 148.1978 | -0.3800768 | 70.73227 | 1
[30 empty] | 2:28 | 8901020 | 148.3503 | 3.87734e-10 | 0.05169362 | 18670.63 | 7.664458 | 0.01841416 | 8.30682e-09 | 1.107485 | 400000 | 164.2035 | 0.3945052 | 683.6952 | 0.4284136 | -70.44226 | 148.3503 | 1 | 148.3503 | -0.4284136 | 70.80732 | 1
[30 empty] | 2:28 | 8910180 | 148.503 | 3.58027e-10 | 0.04773301 | 17240.15 | 7.07723 | 0.01700332 | 8.30682e-09 | 1.107485 | 400000 | 164.2035 | 0.3945052 | 684.3988 | 0.4284136 | -70.51739 | 148.503 | 1 | 148.503 | -0.4284136 | 70.88245 | 1
[30 empty] | 2:29 | 8919330 | 148.6555 | 3.42664e-10 | 0.04568478 | 16500.37 | 6.773545 | 0.0162737 | 8.30682e-09 | 1.107485 | 400000 | 164.2035 | 0.3945052 | 685.1016 | 0.4284136 | -70.59243 | 148.6555 | 1 | 148.6555 | -0.4284136 | 70.95749 | 1
[30 empty] | 2:29 | 8928490 | 148.8082 | 0 | 0 | 0 | 0 | 0 | 7.32955e-09 | 0.977193 | 352941.3 | 144.8855 | 0.348093 | 685.8052 | 0.6274324 | -70.66756 | 148.8082 | 1 | 148.8082 | -0.6274324 | 71.03262 | 1 | * | * | * | * | * | *
Note on Z7: Andrew Physick: Cannot predict the efluent with respect to time=0, so moddeled breakthrough is instantainius
Note on AK7: Andrew Physick: Volume of solution (m3)
Note on AM7: Andrew Physick: Cross sectional area of bed
Note on BC7: Andrew Physick: Cannot predict the efluent with respect to time=0, so moddeled breakthrough is instantainius
Note on BN7: Andrew Physick: Volume of solution (m3)
Note on BP7: Andrew Physick: Cross sectional area of bed
Note on CF7: Andrew Physick: Cannot predict the efluent with respect to time=0, so moddeled breakthrough is instantainius
Note on CQ7: Andrew Physick: Volume of solution (m3)
Note on CS7: Andrew Physick: Cross sectional area of bed
Note on AI8: Andrew Physick: Cross sectional area of bed
Note on AK8: Andrew Physick: Initial equilibration liquid phase concentration (mol/m3)
Note on AL8: Andrew Physick: 0.0813 kg/RMM/bed vol
Note on AM8: Andrew Physick: Volumatric flow rate of fluid through bed (m3/s)
Note on BL8: Andrew Physick: Cross sectional area of bed
Note on BN8: Andrew Physick: Initial equilibration liquid phase concentration (mol/m3)
Note on BO8: Andrew Physick: 0.0813 kg/RMM/bed vol
Note on BP8: Andrew Physick: Volumatric flow rate of fluid through bed (m3/s)
Note on CO8: Andrew Physick: Cross sectional area of bed
Note on CQ8: Andrew Physick: Initial equilibration liquid phase concentration (mol/m3)
Note on CR8: Andrew Physick: 0.0813 kg/RMM/bed vol
Note on CS8: Andrew Physick: Volumatric flow rate of fluid through bed (m3/s)
Note on Z9: Andrew Physick: Thomas rate constant (ml min-1 mg-1)
Note on AA9: Andrew Physick: Kt and qt are determined from the plot of ln(C0/C)-1 vs V
Note on AE9: Andrew Physick: Yan kinetic rate constant (L min-1 mg-1
Note on AI9: Andrew Physick: Viscosity of fluid in bed (Pa.s)
Note on AK9: Andrew Physick: Final equilibration liquid phase concentration (mol/m3)
Note on BC9: Andrew Physick: Thomas rate constant (ml min-1 mg-1)
Note on BD9: Andrew Physick: Kt and qt are determined from the plot of ln(C0/C)-1 vs V
Note on BH9: Andrew Physick: Yan kinetic rate constant (L min-1 mg-1
Note on BL9: Andrew Physick: Viscosity of fluid in bed (Pa.s)
Note on BN9: Andrew Physick: Final equilibration liquid phase concentration (mol/m3)
Note on CF9: Andrew Physick: Thomas rate constant (ml min-1 mg-1)
Note on CG9: Andrew Physick: Kt and qt are determined from the plot of ln(C0/C)-1 vs V
Note on CK9: Andrew Physick: Yan kinetic rate constant (L min-1 mg-1
Note on CO9: Andrew Physick: Viscosity of fluid in bed (Pa.s)
Note on CQ9: Andrew Physick: Final equilibration liquid phase concentration (mol/m3)
Note on Z10: Andrew Physick: Maximum solid phase concentration of the solute (mg g-1)
Note on AE10: Andrew Physick: Time for 50% breakthrough
Note on AK10: Andrew Physick: Weight of dry sorbent (kg)
Note on BC10: Andrew Physick: Maximum solid phase concentration of the solute (mg g-1)
Note on BH10: Andrew Physick: Time for 50% breakthrough
Note on BN10: Andrew Physick: Weight of dry sorbent (kg)
Note on CF10: Andrew Physick: Maximum solid phase concentration of the solute (mg g-1)
Note on CK10: Andrew Physick: Time for 50% breakthrough
Note on CQ10: Andrew Physick: Weight of dry sorbent (kg)
Note on AK11: Andrew Physick: Adsorption capacity
Note on AM11: Andrew Physick: Bed voidage
Note on BN11: Andrew Physick: Adsorption capacity
Note on BP11: Andrew Physick: Bed voidage
Note on CQ11: Andrew Physick: Adsorption capacity
Note on CS11: Andrew Physick: Bed voidage
Note on Z12: Andrew Physick: Total mass of adsorbent
Note on AI12: Andrew Physick: Height of packed bed (m)
Note on AM12: Andrew Physick: Density of fluid flowing through bed (km/m3)
Note on BC12: Andrew Physick: Total mass of adsorbent
Note on BL12: Andrew Physick: Height of packed bed (m)
Note on CF12: Andrew Physick: Total mass of adsorbent
Note on CO12: Andrew Physick: Height of packed bed (m)
Note on AI13: Andrew Physick: Hydraulic conductivity
Note on AM13: Andrew Physick: Viscosity of fluid in bed (Pa.s)
Note on BL13: Andrew Physick: Intrinsic permiability of material (NOTE-I HAD TO ASSUME THIS!!)
Note on BP13: Andrew Physick: Viscosity of fluid in bed (Pa.s)
Note on CO13: Andrew Physick: Intrinsic permiability of material (NOTE-I HAD TO ASSUME THIS!!)
Note on CS13: Andrew Physick: Viscosity of fluid in bed (Pa.s)
Note on AI14: Andrew Physick: Darceys friction factor. 64/Re when in laminar flow. Large errors when in turbulent flow
Note on AM14: Andrew Physick: Gravity (m/s)
Note on BL14: Andrew Physick: Darceys friction factor. 64/Re when in laminar flow. Large errors when in turbulent flow
Note on BP14: Andrew Physick: Gravity (m/s)
Note on CO14: Andrew Physick: Darceys friction factor. 64/Re when in laminar flow. Large errors when in turbulent flow
Note on CS14: Andrew Physick: Gravity (m/s)
Note on Z15: Andrew Physick: Throughput volume
Note on AI15: Andrew Physick: Density of fluid flowing through bed (km/m3)
Note on AM15: Andrew Physick: Volume of particles in bed
Note on BC15: Andrew Physick: Throughput volume
Note on BL15: Andrew Physick: Density of fluid flowing through bed (km/m3)
Note on BP15: Andrew Physick: Volume of particles in bed
Note on CF15: Andrew Physick: Throughput volume
Note on CO15: Andrew Physick: Density of fluid flowing through bed (km/m3)
Note on CS15: Andrew Physick: Volume of particles in bed
Note on Z16: Andrew Physick: Slope of real ln(Co/C-1) vs V
Note on AM16: Andrew Physick: Surface area of particles in bed
Note on BC16: Andrew Physick: Slope of real ln(Co/C-1) vs V
Note on BL16: Andrew Physick: Q= -kA/u * (Pb-Pa)/L takes into account the porous media, but I had to assume the k value from semi-permiable well sorted gravel
Note on BP16: Andrew Physick: Surface area of particles in bed
Note on CF16: Andrew Physick: Slope of real ln(Co/C-1) vs V
Note on CO16: Andrew Physick: Q= -kA/u * (Pb-Pa)/L takes into account the porous media, but I had to assume the k value from semi-permiable well sorted gravel
Note on CS16: Andrew Physick: Surface area of particles in bed
Note on Z17: Andrew Physick: Intercept of real ln(Co/C-1)
Note on AM17: Andrew Physick: Density of particles in bed (kg/m3)
Note on BC17: Andrew Physick: Intercept of real ln(Co/C-1)
Note on BL17: Andrew Physick: V= Pi*r^4(P-P0)/8nL and Q=V*A used for non-ideal fluid dynamics, but is for laminar, incompressable fluids
Note on BP17: Andrew Physick: Density of particles in bed (kg/m3)
Note on CF17: Andrew Physick: Intercept of real ln(Co/C-1)
Note on CO17: Andrew Physick: V= Pi*r^4(P-P0)/8nL and Q=V*A used for non-ideal fluid dynamics, but is for laminar, incompressable fluids
Note on CS17: Andrew Physick: Friction factor. F* = 150/Re* + 1.75
Note on Z18: Andrew Physick: R2 of corolation of modeled ln(Co/C-1) to real
Note on AI18: Andrew Physick: Permiability K=k(u/pg)
Note on AM18: Andrew Physick: Friction factor. F* = 150/Re* + 1.75
Note on BC18: Andrew Physick: R2 of corolation of modeled ln(Co/C-1) to real
Note on BL18: Andrew Physick: P-Po=fD*(l/2*r)*(pV2/2) and Q=V*A. Is an empirical equation useful when there is turbulent flow
Note on BP18: Andrew Physick: Friction factor. F* = 150/Re* + 1.75
Note on CF18: Andrew Physick: R2 of corolation of modeled ln(Co/C-1) to real
Note on CO18: Andrew Physick: P-Po=fD*(l/2*r)*(pV2/2) and Q=V*A. Is an empirical equation useful when there is turbulent flow
Note on CS18: Andrew Physick: Density of particles in bed (kg/m3)
Note on Z19: Andrew Physick: R2 of corolalation of moddeled C/Co to real C/Co.
Note on AI19: Andrew Physick: Q= -kA/u * (Pb-Pa)/L takes into account the porous media, but I had to assume the k value from semi-permiable well sorted gravel
Note on BC19: Andrew Physick: R2 of corolalation of moddeled C/Co to real C/Co.
Note on BL19: Andrew Physick: Q = [(2*(Pb-Pa)/p)^0.5]*A
Note on CF19: Andrew Physick: R2 of corolalation of moddeled C/Co to real C/Co.
Note on CO19: Andrew Physick: Q = [(2*(Pb-Pa)/p)^0.5]*A
Note on AI20: Andrew Physick: V= Pi*r^4(P-P0)/8nL and Q=V*A used for non-ideal fluid dynamics, but is for laminar, incompressable fluids
Note on AI21: Andrew Physick: P-Po=fD*(l/2*r)*(pV2/2) and Q=V*A. Is an empirical equation useful when there is turbulent flow
Note on AI22: Andrew Physick: Q = [(2*(Pb-Pa)/p)^0.5]*A
Note on T24: Andrew Physick: max concentration for D2.
Note on X24: Andrew Physick: Pa
Note on Y24: Andrew Physick: Max concentration for H2.
Note on AA24: Andrew Physick: LHS of liniar form of Thomas, to calculate equation of straight line for intercepot and slope
Note on AF24: Andrew Physick: LHS of liniar form of Thomas, to calculate equation of straight line for intercepot and slope
Note on AW24: Andrew Physick: max concentration for D2.
Note on BB24: Andrew Physick: Max concentration for H2.
Note on BD24: Andrew Physick: LHS of liniar form of Thomas, to calculate equation of straight line for intercepot and slope
Note on BI24: Andrew Physick: LHS of liniar form of Thomas, to calculate equation of straight line for intercepot and slope
Note on BZ24: Andrew Physick: max concentration for D2.
Note on CE24: Andrew Physick: Max concentration for H2.
Note on CG24: Andrew Physick: LHS of liniar form of Thomas, to calculate equation of straight line for intercepot and slope
Note on CL24: Andrew Physick: LHS of liniar form of Thomas, to calculate equation of straight line for intercepot and slope
Note on Q25: Andrew Physick: Times the Torr by 133322370.000023 to get micro Pascal
Note on R25: Andrew Physick: Secondary scaling. Scaling the Torr reading of D2 to the Torr reading of the H2, then multiplying by the priarry scaled P for H2.
Note on S25: Andrew Physick: Converting to concentration by rearanging the ideal gas law. n/V=P/RT=C
Note on T25: Andrew Physick: Concentration ratio, taking into account the concentration of H2 and D2.
Note on V25: Andrew Physick: Times the Torr by 133322370.000023 to get micro Pascal
Note on W25: Andrew Physick: Primary scaling. Scaling the mass spec Torr reading to an absolute pressure by scaling to the final breakthrough exhaust pressure reading
Note on X25: Andrew Physick: Converting to concentration by rearanging the ideal gas law. n/V=P/RT=C
Note on Y25: Andrew Physick: Concentration ratio, taking into account the concentration of H2 and D2.
Note on Z25: Andrew Physick: Throughput volume * time
Note on AT25: Andrew Physick: Times the Torr by 133322370.000023 to get micro Pascal
Note on AU25: Andrew Physick: Secondary scaling. Scaling the Torr reading of D2 to the Torr reading of the H2, then multiplying by the priarry scaled P for H2.
Note on AV25: Andrew Physick: Converting to concentration by rearanging the ideal gas law. n/V=P/RT=C
Note on AW25: Andrew Physick: Concentration ratio, taking into account the concentration of H2 and D2.
Note on AY25: Andrew Physick: Times the Torr by 133322370.000023 to get micro Pascal
Note on AZ25: Andrew Physick: Primary scaling. Scaling the mass spec Torr reading to an absolute pressure by scaling to the final breakthrough exhaust pressure reading
Note on BA25: Andrew Physick: Converting to concentration by rearanging the ideal gas law. n/V=P/RT=C
Note on BB25: Andrew Physick: Concentration ratio, taking into account the concentration of H2 and D2.
Note on BC25: Andrew Physick: Throughput volume * time
Note on BW25: Andrew Physick: Times the Torr by 133322370.000023 to get micro Pascal
Note on BX25: Andrew Physick: Secondary scaling. Scaling the Torr reading of D2 to the Torr reading of the H2, then multiplying by the priarry scaled P for H2.
Note on BY25: Andrew Physick: Converting to concentration by rearanging the ideal gas law. n/V=P/RT=C
Note on BZ25: Andrew Physick: Concentration ratio, taking into account the concentration of H2 and D2.
Note on CB25: Andrew Physick: Times the Torr by 133322370.000023 to get micro Pascal
Note on CC25: Andrew Physick: Primary scaling. Scaling the mass spec Torr reading to an absolute pressure by scaling to the final breakthrough exhaust pressure reading
Note on CD25: Andrew Physick: Converting to concentration by rearanging the ideal gas law. n/V=P/RT=C
Note on CE25: Andrew Physick: Concentration ratio, taking into account the concentration of H2 and D2.
Note on CF25: Andrew Physick: Throughput volume * time
Note on W28: Andrew Physick: Can't have a zero for the ln(c/co-1), so used liniar intropolation on bold points
Note on W29: Andrew Physick: Can't have a zero for the ln(c/co-1), so used liniar intropolation on bold points
Note on W31: Andrew Physick: Can't have a zero for the ln(c/co-1), so used liniar intropolation on bold points
Note on W32: Andrew Physick: Can't have a zero for the ln(c/co-1), so used liniar intropolation on bold points
Note on W34: Andrew Physick: Can't have a zero for the ln(c/co-1), so used liniar intropolation on bold points
Note on W35: Andrew Physick: Can't have a minus for the ln(c/co-1), so used liniar intropolation on bold AND italic points
Note on W38: Andrew Physick: Can't have a minus for the ln(c/co-1), so used liniar intropolation on bold AND italic points
Note on W39: Andrew Physick: Can't have a zero for the ln(c/co-1), so used liniar intropolation on bold points
Note on W40: Andrew Physick: Can't have a minus for the ln(c/co-1), so used liniar intropolation on bold AND italic points
Note on W43: Andrew Physick: Can't have a zero for the ln(c/co-1), so used liniar intropolation on bold points
Note on W44: Andrew Physick: Can't have a zero for the ln(c/co-1), so used liniar intropolation on bold points
Note on W45: Andrew Physick: Can't have a zero for the ln(c/co-1), so used liniar intropolation on bold points
Note on W52: Andrew Physick: Can't have a zero for the ln(c/co-1), so used liniar intropolation on bold points
Note on W54: Andrew Physick: Can't have a zero for the ln(c/co-1), so used liniar intropolation on bold points
Note on W56: Andrew Physick: Can't have a zero for the ln(c/co-1), so used liniar intropolation on bold points
Note on W59: Andrew Physick: Can't have a zero for the ln(c/co-1), so used liniar intropolation on bold points
Note on W61: Andrew Physick: Can't have a zero for the ln(c/co-1), so used liniar intropolation on bold points
Note on W63: Andrew Physick: Can't have a zero for the ln(c/co-1), so used liniar intropolation on bold points
Note on W64: Andrew Physick: Can't have a zero for the ln(c/co-1), so used liniar intropolation on bold points
Note on W67: Andrew Physick: Can't have a zero for the ln(c/co-1), so used liniar intropolation on bold points
Note on W68: Andrew Physick: Can't have a zero for the ln(c/co-1), so used liniar intropolation on bold points
Note on W71: Andrew Physick: Can't have a zero for the ln(c/co-1), so used liniar intropolation on bold points
Note on W74: Andrew Physick: Can't have a zero for the ln(c/co-1), so used liniar intropolation on bold points
Note on W82: Andrew Physick: Can't have a zero for the ln(c/co-1), so used liniar intropolation on bold points
Note on W86: Andrew Physick: Can't have a zero for the ln(c/co-1), so used liniar intropolation on bold points

## Temp effect
Main plots | FIGURE 4 and 6_H2 breakthrough_0.17 MPa_293 K | [31 empty] | FIGURE 4 and 7_H2 breakthrough_0.17 MPa_343 K | [31 empty] | FIGURE 5 and 6_D2 breakthrough_0.17 MPa_293 K | [32 empty] | FIGURE 5 and 7_D2 breakthrough_0.17 MPa_343 K
FIGURE 4 | Raw breakthrough data | [12 empty] | Column performance | [12 empty] | Flow |  | Adsorption capacity |  | Reynolds no |  | Raw breakthrough data | [12 empty] | Column performance | [12 empty] | Flow |  | Adsorption capacity |  | Reynolds no |  | Raw breakthrough data | [13 empty] | Column performance | [12 empty] | Flow |  | Adsorption capacity |  | Reynolds no |  | Raw breakthrough data | [12 empty] | Column performance | [12 empty] | Flow |  | Adsorption capacity |  | Reynolds no
[14 empty] | Thomas | [6 empty] | Yoon and Nelson | [7 empty] | V | 9.194813e-08 | A | 2.827433e-05 | [13 empty] | Thomas | [6 empty] | Yoon and Nelson | [7 empty] | V | 9.194813e-08 | A | 2.827433e-05 | [14 empty] | Thomas | [6 empty] | Yoon and Nelson | [7 empty] | V | 9.194813e-08 | A | 2.827433e-05 | [13 empty] | Thomas | [6 empty] | Yoon and Nelson | [7 empty] | V | 9.194813e-08 | A | 2.827433e-05
[14 empty] | T | 293 | First ploted the real ln(C/Co-1) vs V and calculated the gradient and intercept, and then pluging these into the linierised form of the Thomas I calculated the Thomas constants Kth and qt. Then used the equiation of a straight line I calculated the Thomas ln(C/Co-1) to check the R2 (0.847). Then using the Thomas model, I calculated the C/Co at each point to moddel the breakthrough (R2=0.93). |  |  |  |  | T | 293 |  |  |  |  | A | 2.827433e-05 | Co | 442097.1 | Q | 0.03710318 | [13 empty] | T | 343 | [5 empty] | T | 343 |  |  |  |  | A | 2.827433e-05 | Co | 442097.1 | Q | 0.03710318 | [14 empty] | T | 293 | [5 empty] | T | 293 |  |  |  |  | A | 2.827433e-05 | Co | 442097.1 | Q | 0.03710318 | [13 empty] | T | 343 | [5 empty] | T | 343 |  |  |  |  | A | 2.827433e-05 | Co | 442097.1 | Q | 0.03710318
[14 empty] | Kth | 3.79063e-05 | [5 empty] | Kyn | 0.1670746 |  |  |  |  | µ | 8.745447e-05 | Ce | 73.45948 | Us | 1312.257 | [13 empty] | Kth | 3.142023e-05 | [5 empty] | Kyn | 0.1128805 |  |  |  |  | µ | 8.745447e-05 | Ce | 56.94491 | Us | 1312.257 | [14 empty] | Kth | 1.189857e-05 | [5 empty] | Kyn | 0.06080837 |  |  |  |  | µ | 8.745447e-05 | Ce | #DIV/0! | Us | 1312.257 | [13 empty] | Kth | 1.262287e-05 | [5 empty] | Kyn | 0.04514963 |  |  |  |  | µ | 8.745447e-05 | Ce | #DIV/0! | Us | 1312.257
[14 empty] | qt | 1658841.0 | [5 empty] | tor | 24.97767 |  |  |  |  | P1 | 170000 | m | 0.0022 | Xsv | 8.888889e-08 | [13 empty] | qt | 3252726.8 | [5 empty] | tor | 49.51467 |  |  |  |  | P1 | 170000 | m | 0.0022 | Xsv | 8.888889e-08 | [14 empty] | qt | 9548016.3 | [5 empty] | tor | 97.12017 |  |  |  |  | P1 | 170000 | m | 0.0022 | Xsv | 8.888889e-08 | [13 empty] | qt | 6587363.9 | [5 empty] | tor | 87.83633 |  |  |  |  | P1 | 170000 | m | 0.0022 | Xsv | 8.888889e-08
[14 empty] | Q | 0.03710318 | [5 empty] | Q | 0.03710318 |  |  |  |  | P2 | 100000 | qm | 18.4742 | ϵ | 0.1354546 | [13 empty] | Q | 0.03710318 | [5 empty] | Q | 0.03710318 |  |  |  |  | P2 | 100000 | qm | 18.47489 | ϵ | 0.1354546 | [14 empty] | Q | 0.03710318 | [5 empty] | Q | 0.03710318 |  |  |  |  | P2 | 100000 | qm | #DIV/0! | ϵ | 0.1354546 | [13 empty] | Q | 0.03710318 | [5 empty] | Q | 0.03710318 |  |  |  |  | P2 | 100000 | qm | #DIV/0! | ϵ | 0.1354546
[14 empty] | X | 0.0022 | [5 empty] | m | 0.0022 |  |  |  |  | L | 0.04 |  |  | pf | 0.0813 | [13 empty] | X | 0.0022 | [5 empty] | m | 0.0022 |  |  |  |  | L | 0.04 |  |  | pf | 0.0813 | [14 empty] | X | 0.0022 | [5 empty] | m | 0.0022 |  |  |  |  | L | 0.04 |  |  | pf | 0.0813 | [13 empty] | X | 0.0022 | [5 empty] | m | 0.0022 |  |  |  |  | L | 0.04 |  |  | pf | 0.0813
[14 empty] | Co | [6 empty] | Co | 73.82233 |  |  |  |  | k | 1e-10 |  |  | µ | 8.745447e-05 | [13 empty] | Co | [6 empty] | Co | 59.87678 |  |  |  |  | k | 1e-10 |  |  | µ | 8.745447e-05 | [14 empty] | Co | [6 empty] | Co | 87.80263 |  |  |  |  | k | 1e-10 |  |  | µ | 8.745447e-05 | [13 empty] | Co | [6 empty] | Co | 61.48639 |  |  |  |  | k | 1e-10 |  |  | µ | 8.745447e-05
[14 empty] | Ce | [6 empty] | Slope | 0.1670746 |  |  |  |  | fD | 510.2617 |  |  | g | 9.81 | [13 empty] | Ce | [6 empty] | Slope | 0.1128805 |  |  |  |  | fD | 510.2617 |  |  | g | 9.81 | [14 empty] | Ce | [6 empty] | Slope | 0.06080837 |  |  |  |  | fD | 510.2617 |  |  | g | 9.81 | [13 empty] | Ce | [6 empty] | Slope | 0.04514963 |  |  |  |  | fD | 510.2617 |  |  | g | 9.81
[14 empty] | Vtotal | 158.1883 | [5 empty] | Intercept | -3.728445 |  |  |  |  | pf | 0.0813 |  |  | Vp | 9.777778e-07 | [13 empty] | Vtotal | 536.2374 | [5 empty] | Intercept | -6.059942 |  |  |  |  | pf | 0.0813 |  |  | Vp | 9.777778e-07 | [14 empty] | Vtotal | 412.2534 | [5 empty] | Intercept | -6.736268 |  |  |  |  | pf | 0.0813 |  |  | Vp | 9.777778e-07 | [13 empty] | Vtotal | 420.8502 | [5 empty] | Intercept | -4.930391 |  |  |  |  | pf | 0.0813 |  |  | Vp | 9.777778e-07
[14 empty] | Slope | -0.07504956 | [5 empty] | R2 | 0.9307618 |  |  |  |  | Qdarcy | 5.657811e-05 |  |  | Sa | 66 | [13 empty] | Slope | -0.05070568 | [5 empty] | R2 | 0.9282402 |  |  |  |  | Qdarcy | 5.657811e-05 |  |  | Sa | 66 | [14 empty] | Slope | -0.02731499 | [5 empty] | R2 | 0.8800901 |  |  |  |  | Qdarcy | 5.657811e-05 |  |  | Sa | 66 | [13 empty] | Slope | -0.02028111 | [5 empty] | R2 | 0.9028738 |  |  |  |  | Qdarcy | 5.657811e-05 |  |  | Sa | 66
[14 empty] | Intercept | 3.728445 | [5 empty] | R2 | 0.9340244 |  |  |  |  | Qhagen-poiseuille | 1.799672e-05 |  |  | pp | 2250 | [13 empty] | Intercept | 6.059942 | [5 empty] | R2 | 0.9972617 |  |  |  |  | Qhagen-poiseuille | 1.799672e-05 |  |  | pp | 2250 | [14 empty] | Intercept | 6.736268 | [5 empty] | R2 | 0.9920518 |  |  |  |  | Qhagen-poiseuille | 1.799672e-05 |  |  | pp | 2250 | [13 empty] | Intercept | 4.930391 | [5 empty] | R2 | 0.9908532 |  |  |  |  | Qhagen-poiseuille | 1.799672e-05 |  |  | pp | 2250
[14 empty] | R2 | 0.9307618 | [5 empty] | X2 | 7.253795 |  |  |  |  | Qdarcy-weisback | 0.0006361511 |  |  | f* | 1197.676 | [13 empty] | R2 | 0.9282402 | [5 empty] | X2 | 48.31709 |  |  |  |  | Qdarcy-weisback | 0.0006361511 |  |  | f* | 1197.676 | [14 empty] | R2 | 0.9633412 | [5 empty] | X2 | 44.32204 |  |  |  |  | Qdarcy-weisback | 0.0006361511 |  |  | f* | 1197.676 | [13 empty] | R2 | 0.9028738 | [5 empty] | X2 | 1522.087 |  |  |  |  | Qdarcy-weisback | 0.0006361511 |  |  | f* | 1197.676
[14 empty] | R2 | 0.9843767 | [5 empty] | X2 deg free | 1 |  |  |  |  | Qbernuli | 0.03710318 |  |  | Re | 0.1254258 | [13 empty] | R2 | 0.9897658 | [5 empty] | X2 deg free | 1 |  |  |  |  | Qbernuli | 0.03710318 |  |  | Re | 0.1254258 | [14 empty] | R2 | 0.967557 | [5 empty] | X2 deg free | 1 |  |  |  |  | Qbernuli | 0.03710318 |  |  | Re | 0.1254258 | [13 empty] | R2 | 0.9449865 | [5 empty] | X2 deg free | 1 |  |  |  |  | Qbernuli | 0.03710318 |  |  | Re | 0.1254258
[14 empty] | X2 | 4.599616 | [5 empty] | p-value | 0.007 | [23 empty] | X2 | 19.8152 | [5 empty] | p-value | 0 | [24 empty] | X2 | 24.22509 | [5 empty] | p-value | 0 | [23 empty] | X2 | 276.0486 | [5 empty] | p-value | 0
[14 empty] | X2 deg free | 1 | [30 empty] | X2 deg free | 1 | [31 empty] | X2 deg free | 1 | [30 empty] | X2 deg free | 1
[14 empty] | p-value | 0.0319 | [30 empty] | p-value | 0 | [31 empty] | p-value | 8.5735e-07 | [30 empty] | p-value | 0
| Time |  |  | Deuterium |  |  |  | 0.3628523 | Hydrogen |  | Inlet P | 170000 | 73.45948 |  | ln(Co/C-1) | [6 empty] | ln(C/Co-C) | [10 empty] | Time |  |  | Deuterium |  |  |  | 6.896411e-08 | Hydrogen |  | Inlet P | 170000 | 59.87678 |  | ln(Co/C-1) | [6 empty] | ln(C/Co-C) | [10 empty] | Time |  |  | Deuterium |  | Inlet P | 170000 | 85.17605 |  | Hydrogen |  |  |  | 2.626581 |  | ln(Co/C-1) | [6 empty] | ln(C/Co-C) | [10 empty] | Time |  |  | Deuterium |  | Inlet P | 170000 | 59.61352 | Hydrogen |  |  |  | 1.872866 |  | ln(Co/C-1) | [6 empty] | ln(C/Co-C)
FIGURE 5 | Hr | ms | Min | Torr | µPa | P scaling | C | C/Co | Torr | µPa | P scaling | C | C/Co | Veff | Real | Calculated | Time | C/Co Thomas | X2 Time | X2 (O-E)^2/E | Time | Real | Calculated | C/Co Yoon | X2 Time | X2 (O-E)^2/E | [6 empty] | Hr | ms | Min | Torr | µPa | P scaling | C | C/Co | Torr | µPa | P scaling | C | C/Co | Veff | Real | Calculated | Time | C/Co Thomas | X2 Time | X2 (O-E)^2/E | Time | Real | Calculated | C/Co Yoon | X2 Time | X2 (O-E)^2/E | [6 empty] | Hr | ms | Min | Torr | µPa | P scaling | C | C/Co |  | Torr | µPa | P scaling | C | C/Co | Veff | Real | Calculated | Time | C/Co Thomas | X2 Time | X2 (O-E)^2/E | Time | Real | Calculated | C/Co Yoon | X2 Time | X2 (O-E)^2/E | [6 empty] | Hr | ms | Min | Torr | µPa | P scaling | C | C/Co | Torr | µPa | P scaling | C | C/Co | Veff | Real | Calculated | Time | C/Co Thomas | X2 Time | X2 (O-E)^2/E | Time | Real | Calculated | C/Co Yoon | X2 Time | X2 (O-E)^2/E
| 0:00 | 1002 | 0.0167 | 2.44318e-10 | 0.03257305 | 4473.681 | 1.836485 | 0.02487709 | 2.44318e-10 | 0.03257305 | 4473.681 | 1.836485 | 0.02487709 | 0.03717739 | 3.668616 | 3.725655 | 0.0167 | 0.02353061 | 0.0167 | 7.287859e-05 | 0.0167 | -3.668616 | -4.170344 | 0.01521196 | 0.0167 | 0.003755054 | [6 empty] | 0:00 | 1002 | 0.0167 | 0 | 0 | 0 | 0 | 0 | -2.44318e-10 | -0.03257305 | -4287.52 | -1.503495 | -0.02510982 | 0.03717739 | #NUM! | 6.058057 | 0.0167 | 0.002333484 | 0.0167 | -0.02999364 | 0.0167 | #NUM! | -5.587356 | 0.003730943 | 0.0167 | -0.03312606 | [6 empty] | 0:00 | 1002 | 0.0167 | 0 | 0 | 0 | 0 | 0 | 0 | 0 | 0 | #DIV/0! | #DIV/0! | #DIV/0! | 0.03717739 | #DIV/0! | 6.735252 | 0.0167 | 0.001186902 | 0.0167 | #DIV/0! | 0.0167 | #NUM! | -5.904703 | 0.002719176 | 0.0167 | #DIV/0! | [6 empty] | 0:00 | 1002 | 0.0167 | 0 | 0 | 0 | 0 | 0 | 0 | 0 | #DIV/0! | #DIV/0! | #DIV/0! | 0.03717739 | #DIV/0! | 4.929637 | 0.0167 | 0.007177413 | 0.0167 | #DIV/0! | 0.0167 | #NUM! | -3.965024 | 0.01861452 | 0.0167 | #DIV/0!
| 0:00 | 1475 | 0.02458333 | 9.77273e-11 | 0.01302924 | 1743.59 | 0.7157589 | 0.009695696 | 2.44318e-10 | 0.03257305 | 4358.971 | 1.789395 | 0.02423922 | 0.05472719 | 3.695246 | 3.724338 | 0.02458333 | 0.02356105 | 0.02458333 | 1.897393e-05 | 0.02458333 | -3.695246 | -4.169027 | 0.0152317 | 0.02458333 | 0.003347273 | [6 empty] | 0:00 | 1475 | 0.02458333 | 0 | 0 | 0 | 0 | 0 | 9.77273e-11 | 0.01302924 | 1715.01 | 0.6013986 | 0.01004394 | 0.05472719 | 4.590691 | 6.057167 | 0.02458333 | 0.002335557 | 0.02458333 | 0.005915919 | 0.02458333 | -4.590691 | -5.586466 | 0.003734252 | 0.02458333 | 0.003963796 | [6 empty] | 0:00 | 1475 | 0.02458333 | 9.77273e-11 | 0.01302924 | 5503.283 | 2.259146 | 0.02572982 | 0.01286491 | 0 | 0 | 0 | 0 | 0 | 0.05472719 | 3.634038 | 6.734773 | 0.02458333 | 0.001187488 | 0.02458333 | 0.02340965 | 0.02458333 | -3.634038 | -5.904224 | 0.002720477 | 0.02458333 | 0.02057651 | [6 empty] | 0:00 | 1475 | 0.02458333 | 0 | 0 | 0 | 0 | 0 | 0 | 0 | #DIV/0! | #DIV/0! | #DIV/0! | 0.05472719 | #DIV/0! | 4.929281 | 0.02458333 | 0.007180029 | 0.02458333 | #DIV/0! | 0.02458333 | #NUM! | -3.964668 | 0.01862102 | 0.02458333 | #DIV/0!
| 0:00 | 1667 | 0.02778333 | -2.9025e-11 | -0.003869682 | #DIV/0! | #DIV/0! | #DIV/0! | 0 | 0 | 4380.312 | 1.798156 | 0.02435789 | 0.061851 | 3.69024 | 3.723803 | 0.02778333 | 0.02357341 | 0.02778333 | 2.52653e-05 | 0.02778333 | -3.69024 | -4.168493 | 0.01523972 | 0.02778333 | 0.003413306 | [6 empty] | 0:00 | 1727 | 0.02878333 | 1.07011e-11 | 0.001426696 | 3.686873e-06 | 1.292867e-09 | 2.159213e-11 | 3.35936e-11 | 0.004478778 | 589.5318 | 0.2067298 | 0.003452587 | 0.06407719 | 5.665173 | 6.056693 | 0.02878333 | 0.002336662 | 0.02878333 | 0.0003606828 | 0.02878333 | -5.665173 | -5.585992 | 0.003736016 | 0.02878333 | 2.32673e-05 | [6 empty] | 0:00 | 1727 | 0.02878333 | 2.13778e-11 | 0.002850139 | 1203.841 | 0.494187 | 0.005628385 | 0.002814193 | 1.22159e-11 | 0.001628653 | 687.9097 | 0.2823929 | 0.003216224 | 0.06407719 | 5.174288 | 6.734517 | 0.02878333 | 0.001187801 | 0.02878333 | 0.003503454 | 0.02878333 | -5.174288 | -5.903969 | 0.00272117 | 0.02878333 | 0.001501657 | [6 empty] | 0:00 | 1727 | 0.02878333 | -2.59709e-11 | -0.003462502 | -864.6371 | -0.3032004 | -0.004931179 | 7.62273e-12 | 0.00101628 | 253.78 | 0.08899247 | 0.001447352 | 0.06407719 | #NUM! | 4.929091 | 0.02878333 | 0.007181424 | 0.02878333 | -0.02975255 | 0.02878333 | #NUM! | -3.964478 | 0.01862449 | 0.02878333 | -0.1125227
| 0:00 | 1832 | 0.03053333 | 3.09843e-11 | 0.0041309 | #DIV/0! | #DIV/0! | #DIV/0! | 0 | 0 | 4377.311 | 1.796924 | 0.0243412 | 0.06797302 | 3.690942 | 3.723344 | 0.03053333 | 0.02358404 | 0.03053333 | 2.355239e-05 | 0.03053333 | -3.690942 | -4.168033 | 0.01524662 | 0.03053333 | 0.003397999 | [6 empty] | 0:00 | 1926 | 0.0321 | 3.51818e-13 | 4.690521e-05 | 1.474015e-07 | 5.168897e-11 | 8.632556e-13 | 2.7625e-11 | 0.00368303 | 484.7892 | 0.17 | 0.002839163 | 0.07146072 | 5.861403 | 6.056318 | 0.0321 | 0.002337535 | 0.0321 | 8.862859e-05 | 0.0321 | -5.861403 | -5.585618 | 0.00373741 | 0.0321 | 0.0002841851 | [6 empty] | 0:00 | 1925 | 0.03208333 | 1.18641e-11 | 0.00158175 | 668.0989 | 0.2742604 | 0.003123601 | 0.001561801 | 2.37598e-11 | 0.003167713 | 1337.977 | 0.5492513 | 0.006255522 | 0.07142362 | 5.76564 | 6.734317 | 0.03208333 | 0.001188046 | 0.0321 | 0.001199376 | 0.03208333 | -5.76564 | -5.903768 | 0.002721714 | 0.03208333 | 5.170737e-05 | [6 empty] | 0:00 | 1925 | 0.03208333 | 1.22159e-13 | 1.628653e-05 | 4.066983 | 0.00142616 | 2.319472e-05 | 1.96994e-11 | 0.002626371 | 655.8429 | 0.229983 | 0.003740389 | 0.07142362 | 11.02785 | 4.928942 | 0.03208333 | 0.00718252 | 0.03208333 | 2.20981 | 0.03208333 | -11.02785 | -3.964329 | 0.01862721 | 0.03208333 | 14.9219
| 0:00 | 2864 | 0.04773333 | 2.67723e-11 | 0.003569346 | 490.2248 | 0.2012415 | 0.002726025 | 2.44318e-10 | 0.03257305 | 4473.681 | 1.836485 | 0.02487709 | 0.1062635 | 3.668616 | 3.72047 | 0.04773333 | 0.02365063 | 0.04773333 | 6.046551e-05 | 0.04773333 | -3.668616 | -4.16516 | 0.01528983 | 0.04773333 | 0.003694792 | [6 empty] | 0:00 | 3858 | 0.0643 | 4.44659e-13 | 5.928299e-05 | 7.752957e-07 | 2.718712e-10 | 4.540511e-12 | 1.99144e-11 | 0.002655035 | 349.4764 | 0.1225501 | 0.002046705 | 0.1431441 | 6.189475 | 6.052683 | 0.0643 | 0.002346027 | 0.0643 | 4.377442e-05 | 0.0643 | -6.189475 | -5.581983 | 0.003750968 | 0.0643 | 0.001419117 | [6 empty] | 0:00 | 3857 | 0.06428333 | 1.12191e-11 | 0.001495757 | 631.7772 | 0.25935 | 0.002953785 | 0.001476892 | 1.97995e-11 | 0.002639716 | 1114.962 | 0.4577017 | 0.005212848 | 0.143107 | 5.82171 | 6.732359 | 0.06428333 | 0.001190444 | 0.0643 | 0.001052674 | 0.06428333 | -5.82171 | -5.90181 | 0.002727034 | 0.06428333 | 1.740674e-05 | [6 empty] | 0:00 | 3857 | 0.06428333 | 4.51989e-13 | 6.026024e-05 | 15.04786 | 0.005276799 | 8.582061e-05 | 1.7718e-11 | 0.002362206 | 589.8771 | 0.2068509 | 0.003364174 | 0.143107 | 9.719467 | 4.927488 | 0.06428333 | 0.00719322 | 0.06428333 | 0.588613 | 0.06428333 | -9.719467 | -3.962875 | 0.0186538 | 0.06428333 | 4.017333
| 0:00 | 11516 | 0.1919333 | 2.48764e-11 | 0.003316581 | #DIV/0! | #DIV/0! | #DIV/0! | 0 | 0 | 4473.681 | 1.836485 | 0.02487709 | 0.4272802 | 3.668616 | 3.696378 | 0.1919333 | 0.0242162 | 0.1919333 | 1.755782e-05 | 0.1919333 | -3.668616 | -4.141067 | 0.01565683 | 0.1919333 | 0.003417332 | [6 empty] | 0:00 | 18031 | 0.3005167 | 3.51207e-13 | 4.682375e-05 | 4.337097e-06 | 1.52088e-09 | 2.540016e-11 | 1.68703e-11 | 0.002249188 | 296.0557 | 0.1038172 | 0.001733847 | 0.6690074 | 6.355677 | 6.026019 | 0.3005167 | 0.00240927 | 0.3005167 | 0.0002631121 | 0.3005167 | -6.355677 | -5.555319 | 0.00385194 | 0.3005167 | 0.002587492 | [6 empty] | 0:00 | 18030 | 0.3005 | 1.00928e-11 | 0.001345596 | 568.3523 | 0.2333136 | 0.00265725 | 0.001328625 | 1.86196e-11 | 0.002482409 | 1048.519 | 0.4304262 | 0.004902201 | 0.6689703 | 5.927803 | 6.717995 | 0.3005 | 0.00120818 | 0.3005167 | 0.000790217 | 0.3005 | -5.927803 | -5.887446 | 0.002766379 | 0.3005 | 4.481698e-06 | [6 empty] | 0:00 | 18030 | 0.3005 | 4.44805e-13 | 5.930246e-05 | 14.80869 | 0.005192929 | 8.445656e-05 | 1.59777e-11 | 0.002130185 | 531.9381 | 0.1865336 | 0.003033737 | 0.6689703 | 9.73549 | 4.916823 | 0.3005 | 0.007272205 | 0.3005 | 0.6117195 | 0.3005 | -9.73549 | -3.95221 | 0.01885004 | 0.3005 | 4.169566
| 0:00 | 20670 | 0.3445 | 2.15147e-11 | 0.002868391 | #DIV/0! | #DIV/0! | #DIV/0! | 0 | 0 | 4473.681 | 1.836485 | 0.02487709 | 0.7669227 | 3.668616 | 3.670888 | 0.3445 | 0.02482893 | 0.3445 | 9.32579e-08 | 0.3445 | -3.668616 | -4.115577 | 0.01605456 | 0.3445 | 0.003128865 | [6 empty] | 0:00 | 29503 | 0.4917167 | 3.77934e-13 | 5.038706e-05 | 8.459676e-06 | 2.966536e-09 | 4.954401e-11 | 1.4995e-11 | 0.001999169 | 263.1462 | 0.0922769 | 0.001541113 | 1.094655 | 6.473708 | 6.004436 | 0.4917167 | 0.002461705 | 0.4917167 | 0.0005499201 | 0.4917167 | -6.473708 | -5.533736 | 0.003935648 | 0.4917167 | 0.003720557 | [6 empty] | 0:00 | 29502 | 0.4917 | 9.99518e-12 | 0.001332581 | 562.8551 | 0.2310569 | 0.002631549 | 0.001315774 | 1.7363e-11 | 0.002314876 | 977.7565 | 0.4013775 | 0.004571361 | 1.094618 | 5.937548 | 6.706368 | 0.4917 | 0.00122273 | 0.4917167 | 0.0007542218 | 0.4917 | -5.937548 | -5.875819 | 0.002798639 | 0.4917 | 1.060943e-05 | [6 empty] | 0:00 | 29502 | 0.4917 | 2.72366e-13 | 3.631248e-05 | 9.067754 | 0.003179769 | 5.171501e-05 | 1.5912e-11 | 0.002121426 | 529.7508 | 0.1857665 | 0.003021263 | 1.094618 | 10.226 | 4.908191 | 0.4917 | 0.007336767 | 0.4917 | 1.026239 | 0.4917 | -10.226 | -3.943578 | 0.01901037 | 0.4917 | 6.950215
| 0:00 | 29825 | 0.4970833 | 2.08452e-11 | 0.002779131 | 381.6943 | 0.1566888 | 0.002122512 | 2.44318e-10 | 0.03257305 | 4473.681 | 1.836485 | 0.02487709 | 1.106602 | 3.668616 | 3.645395 | 0.4970833 | 0.02545683 | 0.4970833 | 1.351014e-05 | 0.4970833 | -3.668616 | -4.090085 | 0.01646227 | 0.4970833 | 0.002846361 | [6 empty] | 0:01 | 44725 | 0.7454167 | 2.72073e-13 | 3.627342e-05 | 8.655657e-06 | 3.03526e-09 | 5.069177e-11 | 1.45523e-11 | 0.001940147 | 255.3773 | 0.08955259 | 0.001495615 | 1.65944 | 6.503721 | 5.975799 | 0.7454167 | 0.002533041 | 0.7454167 | 0.0007196057 | 0.7454167 | -6.503721 | -5.505098 | 0.004049523 | 0.7454167 | 0.004361049 | [6 empty] | 0:01 | 40974 | 0.6829 | 9.9633e-12 | 0.001328331 | 561.0598 | 0.2303199 | 0.002623155 | 0.001311578 | 1.71413e-11 | 0.002285319 | 965.272 | 0.3962525 | 0.004512992 | 1.520266 | 5.940751 | 6.694742 | 0.6829 | 0.001237454 | 0.7454167 | 0.000732007 | 0.6829 | -5.940751 | -5.864193 | 0.002831275 | 0.6829 | 1.651211e-05 | [6 empty] | 0:01 | 44724 | 0.7454 | 4.20886e-13 | 5.611352e-05 | 14.01236 | 0.004913684 | 7.991498e-05 | 1.57527e-11 | 0.002100187 | 524.4473 | 0.1839068 | 0.002991016 | 1.659403 | 9.790767 | 4.896736 | 0.7454 | 0.007423313 | 0.7454 | 0.6747858 | 0.7454 | -9.790767 | -3.932123 | 0.01922516 | 0.7454 | 4.58663
| 0:01 | 38980 | 0.6496667 | 2.04494e-11 | 0.002726362 | #DIV/0! | #DIV/0! | #DIV/0! | 0 | 0 | 4473.681 | 1.836485 | 0.02487709 | 1.446282 | 3.668616 | 3.619902 | 0.6496667 | 0.02610019 | 0.6496667 | 6.013367e-05 | 0.6496667 | -3.668616 | -4.064592 | 0.01688016 | 0.6496667 | 0.002570674 | [6 empty] | 0:01 | 59947 | 0.9991167 | 2.99752e-13 | 3.996365e-05 | 1.289049e-05 | 4.52028e-09 | 7.549303e-11 | 1.39953e-11 | 0.001865887 | 245.6025 | 0.0861249 | 0.001438369 | 2.224224 | 6.542806 | 5.947161 | 0.9991167 | 0.002606438 | 0.9991167 | 0.0009485648 | 0.9991167 | -6.542806 | -5.476461 | 0.004166679 | 0.9991167 | 0.005175081 | [6 empty] | 0:01 | 52446 | 0.8741 | 9.98616e-12 | 0.001331379 | 562.3471 | 0.2308484 | 0.002629174 | 0.001314587 | 1.68863e-11 | 0.002251322 | 950.9123 | 0.3903578 | 0.004445855 | 1.945913 | 5.938453 | 6.683115 | 0.8741 | 0.001252356 | 0.9991167 | 0.0007209979 | 0.8741 | -5.938453 | -5.852566 | 0.00286429 | 0.8741 | 2.10255e-05 | [6 empty] | 0:01 | 59946 | 0.9991 | 3.9897e-13 | 5.319163e-05 | 13.28272 | 0.004657823 | 7.575372e-05 | 1.55029e-11 | 0.002066883 | 516.1308 | 0.1809904 | 0.002943586 | 2.224187 | 9.844246 | 4.885282 | 0.9991 | 0.007510872 | 0.9991 | 0.7297461 | 0.9991 | -9.844246 | -3.920669 | 0.01944233 | 0.9991 | 4.951103
| 0:01 | 48135 | 0.80225 | 1.94654e-11 | 0.002595173 | -356.4289 | -0.1463172 | -0.001982018 | -2.44318e-10 | -0.03257305 | 4473.681 | 1.836485 | 0.02487709 | 1.785962 | 3.668616 | 3.594409 | 0.80225 | 0.02675935 | 0.80225 | 0.0001424161 | 0.80225 | -3.668616 | -4.039099 | 0.01730848 | 0.80225 | 0.00230268 | [6 empty] | 0:01 | 75169 | 1.252817 | 2.90395e-13 | 3.871615e-05 | 1.457134e-05 | 5.1097e-09 | 8.533691e-11 | 1.45317e-11 | 0.001937401 | 255.0158 | 0.08942582 | 0.001493497 | 2.789009 | 6.50514 | 5.918523 | 1.252817 | 0.002681957 | 1.252817 | 0.0009457236 | 1.252817 | -6.50514 | -5.447823 | 0.004287209 | 1.252817 | 0.005225872 | [6 empty] | 0:01 | 63918 | 1.0653 | 9.87484e-12 | 0.001316537 | 556.0784 | 0.228275 | 0.002599865 | 0.001299933 | 1.67779e-11 | 0.002236869 | 944.808 | 0.3878519 | 0.004417315 | 2.371561 | 5.949692 | 6.671488 | 1.0653 | 0.001267436 | 1.252817 | 0.0006828689 | 1.0653 | -5.949692 | -5.84094 | 0.002897689 | 1.0653 | 3.411682e-05 | [6 empty] | 0:01 | 75168 | 1.2528 | 3.83286e-13 | 5.11006e-05 | 12.76056 | 0.004474718 | 7.277575e-05 | 1.49669e-11 | 0.001995423 | 498.286 | 0.1747329 | 0.002841814 | 2.788972 | 9.884352 | 4.873827 | 1.2528 | 0.007599456 | 1.2528 | 0.7784312 | 1.2528 | -9.884352 | -3.909214 | 0.01966191 | 1.2528 | 5.272832
| 0:01 | 57440 | 0.9573333 | 1.89702e-11 | 0.002529152 | 347.3613 | 0.1425949 | 0.001931595 | 2.44318e-10 | 0.03257305 | 4473.681 | 1.836485 | 0.02487709 | 2.131207 | 3.668616 | 3.568499 | 0.9573333 | 0.0274459 | 0.9573333 | 0.000265255 | 0.9573333 | -3.668616 | -4.013189 | 0.01775474 | 0.9573333 | 0.002039142 | [6 empty] | 0:02 | 90391 | 1.506517 | 2.33591e-13 | 3.114291e-05 | 1.471779e-05 | 5.161055e-09 | 8.61946e-11 | 1.37772e-11 | 0.001836809 | 241.7751 | 0.08478275 | 0.001415954 | 3.353793 | 6.558535 | 5.889885 | 1.506517 | 0.002759657 | 1.506517 | 0.001275141 | 1.506517 | -6.558535 | -5.419185 | 0.004411211 | 1.506517 | 0.00633606 | [6 empty] | 0:01 | 75390 | 1.2565 | 9.44668e-12 | 0.001259454 | 531.9676 | 0.2183773 | 0.002487139 | 0.001243569 | 1.60486e-11 | 0.002139637 | 903.7392 | 0.3709928 | 0.004225304 | 2.797209 | 5.994132 | 6.659862 | 1.2565 | 0.001282698 | 1.506517 | 0.0005832711 | 1.2565 | -5.994132 | -5.829313 | 0.002931477 | 1.2565 | 7.938295e-05 | [6 empty] | 0:02 | 90390 | 1.5065 | 3.78448e-13 | 5.045558e-05 | 12.59949 | 0.004418236 | 7.185714e-05 | 1.45609e-11 | 0.001941294 | 484.7693 | 0.169993 | 0.002764725 | 3.353756 | 9.897056 | 4.862373 | 1.5065 | 0.007689076 | 1.5065 | 0.8074636 | 1.5065 | -9.897056 | -3.89776 | 0.01988392 | 1.5065 | 5.462475
| 0:01 | 66745 | 1.112417 | 1.86619e-11 | 0.002488049 | 341.7161 | 0.1402774 | 0.001900203 | 2.44318e-10 | 0.03257305 | 4473.681 | 1.836485 | 0.02487709 | 2.476452 | 3.668616 | 3.542588 | 1.112417 | 0.02814956 | 1.112417 | 0.0004304765 | 1.112417 | -3.668616 | -3.987278 | 0.0182123 | 1.112417 | 0.001785559 | [6 empty] | 0:02 | 105613 | 1.760217 | 2.79989e-13 | 3.73288e-05 | 2.054741e-05 | 7.205315e-09 | 1.203357e-10 | 1.35634e-11 | 0.001808305 | 238.0232 | 0.08346705 | 0.00139398 | 3.918578 | 6.574197 | 5.861247 | 1.760217 | 0.002839603 | 1.760217 | 0.001499178 | 1.760217 | -6.574197 | -5.390547 | 0.004538783 | 1.760217 | 0.007094637 | [6 empty] | 0:01 | 86862 | 1.4477 | 9.24695e-12 | 0.001232825 | 520.7202 | 0.2137602 | 0.002434553 | 0.001217277 | 1.53448e-11 | 0.002045805 | 864.1063 | 0.3547232 | 0.004040006 | 3.222856 | 6.015554 | 6.648235 | 1.4477 | 0.001298144 | 1.760217 | 0.0005304571 | 1.4477 | -6.015554 | -5.817687 | 0.002965657 | 1.4477 | 0.0001158615 | [6 empty] | 0:02 | 105612 | 1.7602 | 4.4048e-13 | 5.872584e-05 | 14.6647 | 0.005142436 | 8.363536e-05 | 1.43075e-11 | 0.00190751 | 476.3329 | 0.1670346 | 0.002716611 | 3.918541 | 9.745261 | 4.850918 | 1.7602 | 0.007779745 | 1.7602 | 0.7081946 | 1.7602 | -9.745261 | -3.886305 | 0.02010838 | 1.7602 | 4.794509
| 0:01 | 76050 | 1.2675 | 1.84258e-11 | 0.002456571 | -337.3929 | -0.1385027 | -0.001876163 | -2.44318e-10 | -0.03257305 | 4473.681 | 1.836485 | 0.02487709 | 2.821697 | 3.668616 | 3.516678 | 1.2675 | 0.02887071 | 1.2675 | 0.0006411118 | 1.2675 | -3.668616 | -3.961368 | 0.01868142 | 1.2675 | 0.001543039 | [6 empty] | 0:02 | 120835 | 2.013917 | 2.20619e-13 | 2.941345e-05 | 1.897361e-05 | 6.653434e-09 | 1.111188e-10 | 1.31888e-11 | 0.001758362 | 231.4493 | 0.08116182 | 0.001355481 | 4.483363 | 6.602243 | 5.83261 | 2.013917 | 0.002921857 | 2.013917 | 0.001810085 | 2.013917 | -6.602243 | -5.361909 | 0.004670027 | 2.013917 | 0.008105034 | [6 empty] | 0:02 | 98334 | 1.6389 | 8.9832e-12 | 0.001197662 | 505.8678 | 0.2076631 | 0.002365113 | 0.001182556 | 1.51082e-11 | 0.002014261 | 850.7827 | 0.3492537 | 0.003977714 | 3.648504 | 6.044562 | 6.636609 | 1.6389 | 0.001313776 | 2.013917 | 0.0004673393 | 1.6389 | -6.044562 | -5.80606 | 0.003000235 | 1.6389 | 0.0001705541 | [6 empty] | 0:02 | 120834 | 2.0139 | 3.4588e-13 | 4.611354e-05 | 11.51522 | 0.004038017 | 6.567335e-05 | 1.36927e-11 | 0.001825543 | 455.8647 | 0.1598571 | 0.002599877 | 4.483326 | 9.987047 | 4.839464 | 2.0139 | 0.007871475 | 2.0139 | 0.9277818 | 2.0139 | -9.987047 | -3.874851 | 0.02033533 | 2.0139 | 6.256097
| 0:01 | 85355 | 1.422583 | 1.83173e-11 | 0.002442106 | #DIV/0! | #DIV/0! | #DIV/0! | 0 | 0 | 4473.681 | 1.836485 | 0.02487709 | 3.166942 | 3.668616 | 3.490767 | 1.422583 | 0.02960978 | 1.422583 | 0.0009003607 | 1.422583 | -3.668616 | -3.935457 | 0.0191624 | 1.422583 | 0.001312764 | [6 empty] | 0:02 | 136057 | 2.267617 | 2.52575e-13 | 3.36739e-05 | 2.425864e-05 | 8.506723e-09 | 1.420705e-10 | 1.31352e-11 | 0.001751216 | 230.5087 | 0.08083198 | 0.001349972 | 5.048147 | 6.606321 | 5.803972 | 2.267617 | 0.003006487 | 2.267617 | 0.002032667 | 2.267617 | -6.606321 | -5.333272 | 0.004805048 | 2.267617 | 0.008842812 | [6 empty] | 0:02 | 109806 | 1.8301 | 8.76945e-12 | 0.001169164 | 493.8309 | 0.2027219 | 0.002308836 | 0.001154418 | 1.48231e-11 | 0.001976251 | 834.728 | 0.3426631 | 0.003902652 | 4.074152 | 6.0687 | 6.624982 | 1.8301 | 0.001329595 | 2.267617 | 0.0004153234 | 1.8301 | -6.0687 | -5.794433 | 0.003035214 | 1.8301 | 0.0002285241 | [6 empty] | 0:02 | 136056 | 2.2676 | 4.01095e-13 | 5.347494e-05 | 13.35347 | 0.004682631 | 7.61572e-05 | 1.34331e-11 | 0.001790933 | 447.2219 | 0.1568263 | 0.002550586 | 5.04811 | 9.838933 | 4.828009 | 2.2676 | 0.007964277 | 2.2676 | 0.8170264 | 2.2676 | -9.838933 | -3.863396 | 0.02056478 | 2.2676 | 5.512067
| 0:02 | 94660 | 1.577667 | 1.80187e-11 | 0.002402296 | -329.9385 | -0.1354426 | -0.001834711 | -2.44318e-10 | -0.03257305 | 4473.681 | 1.836485 | 0.02487709 | 3.512187 | 3.668616 | 3.464857 | 1.577667 | 0.03036718 | 1.577667 | 0.0012116 | 1.577667 | -3.668616 | -3.909547 | 0.01965551 | 1.577667 | 0.001095988 | [6 empty] | 0:03 | 151279 | 2.521317 | 2.827e-13 | 3.769023e-05 | 3.08193e-05 | 1.080734e-08 | 1.804929e-10 | 1.28462e-11 | 0.001712686 | 225.4371 | 0.07905352 | 0.00132027 | 5.612932 | 6.628598 | 5.775334 | 2.521317 | 0.003093561 | 2.521317 | 0.002381756 | 2.521317 | -6.628598 | -5.304634 | 0.004943953 | 2.521317 | 0.009945752 | [6 empty] | 0:02 | 121278 | 2.0213 | 8.6992e-12 | 0.001159798 | 489.875 | 0.2010979 | 0.002290341 | 0.00114517 | 1.45936e-11 | 0.001945653 | 821.8043 | 0.3373578 | 0.003842229 | 4.499799 | 6.076762 | 6.613356 | 2.0213 | 0.001345605 | 2.521317 | 0.0003896916 | 2.0213 | -6.076762 | -5.782807 | 0.0030706 | 2.0213 | 0.000265814 | [6 empty] | 0:03 | 151278 | 2.5213 | 4.5895e-13 | 6.11883e-05 | 15.27961 | 0.005358066 | 8.714232e-05 | 1.30973e-11 | 0.001746163 | 436.0423 | 0.152906 | 0.002486827 | 5.612895 | 9.704183 | 4.816555 | 2.5213 | 0.008058165 | 2.5213 | 0.72912 | 2.5213 | -9.704183 | -3.851942 | 0.02079676 | 2.5213 | 4.921701
| 0:02 | 103965 | 1.73275 | 1.80331e-11 | 0.002404216 | 330.2022 | 0.1355509 | 0.001836177 | 2.44318e-10 | 0.03257305 | 4473.681 | 1.836485 | 0.02487709 | 3.857432 | 3.668616 | 3.438946 | 1.73275 | 0.03114333 | 1.73275 | 0.00157839 | 1.73275 | -3.668616 | -3.883636 | 0.02016104 | 1.73275 | 0.0008940408 | [6 empty] | 0:03 | 166501 | 2.775017 | 2.13608e-13 | 2.847872e-05 | 2.451975e-05 | 8.598285e-09 | 1.435996e-10 | 1.33095e-11 | 0.001774454 | 233.5675 | 0.08190459 | 0.001367886 | 6.177716 | 6.59312 | 5.746696 | 2.775017 | 0.003183148 | 2.775017 | 0.002408958 | 2.775017 | -6.59312 | -5.275996 | 0.005086853 | 2.775017 | 0.01011102 | [6 empty] | 0:02 | 132750 | 2.2125 | 8.46641e-12 | 0.001128762 | 476.766 | 0.1957166 | 0.002229051 | 0.001114526 | 1.43811e-11 | 0.001917322 | 809.8378 | 0.3324455 | 0.003786282 | 4.925447 | 6.103948 | 6.601729 | 2.2125 | 0.001361807 | 2.775017 | 0.0003374141 | 2.2125 | -6.103948 | -5.77118 | 0.003106397 | 2.2125 | 0.00034532 | [6 empty] | 0:03 | 166500 | 2.775 | 4.34398e-13 | 5.791497e-05 | 14.46221 | 0.005071431 | 8.248055e-05 | 1.28402e-11 | 0.001711886 | 427.4828 | 0.1499044 | 0.00243801 | 6.177679 | 9.759166 | 4.8051 | 2.775 | 0.008153151 | 2.775 | 0.7897101 | 2.775 | -9.759166 | -3.840487 | 0.02103131 | 2.775 | 5.32069
FIGURE 6 | 0:02 | 113270 | 1.887833 | 1.77939e-11 | 0.002372325 | 325.8222 | 0.1337529 | 0.001811821 | 2.44318e-10 | 0.03257305 | 4473.681 | 1.836485 | 0.02487709 | 4.202677 | 3.668616 | 3.413036 | 1.887833 | 0.03193867 | 1.887833 | 0.002004488 | 1.887833 | -3.668616 | -3.857726 | 0.02067931 | 1.887833 | 0.0007083386 | [6 empty] | 0:03 | 181723 | 3.028717 | 3.26041e-13 | 4.346856e-05 | 3.758016e-05 | 1.317815e-08 | 2.200879e-10 | 1.44598e-11 | 0.001927815 | 253.754 | 0.08898336 | 0.001486108 | 6.742501 | 6.510108 | 5.718059 | 3.028717 | 0.003275322 | 3.028717 | 0.002154141 | 3.028717 | -6.510108 | -5.247358 | 0.005233862 | 3.028717 | 0.009451304 | [6 empty] | 0:02 | 144222 | 2.4037 | 8.06091e-12 | 0.0010747 | 453.9312 | 0.1863427 | 0.002122291 | 0.001061145 | 1.4067e-11 | 0.001875446 | 792.15 | 0.3251845 | 0.003703585 | 5.351095 | 6.153135 | 6.590102 | 2.4037 | 0.001378204 | 3.028717 | 0.0002608811 | 2.4037 | -6.153135 | -5.759554 | 0.003142611 | 2.4037 | 0.0004905328 | [6 empty] | 0:03 | 181722 | 3.0287 | 3.83164e-13 | 5.108433e-05 | 12.7565 | 0.004473294 | 7.275258e-05 | 1.26412e-11 | 0.001685355 | 420.8576 | 0.1475812 | 0.002400225 | 6.742464 | 9.884671 | 4.793646 | 3.0287 | 0.008249247 | 3.0287 | 0.9189372 | 3.0287 | -9.884671 | -3.829033 | 0.02126844 | 3.0287 | 6.175139
| 0:02 | 122575 | 2.042917 | 1.76481e-11 | 0.002352887 | #DIV/0! | #DIV/0! | #DIV/0! | 0 | 0 | 4473.681 | 1.836485 | 0.02487709 | 4.547922 | 3.668616 | 3.387125 | 2.042917 | 0.03275363 | 2.042917 | 0.002493852 | 2.042917 | -3.668616 | -3.831815 | 0.02121061 | 2.042917 | 0.0005403815 | [6 empty] | 0:03 | 196945 | 3.282417 | 2.42289e-13 | 3.230254e-05 | 3.270176e-05 | 1.146745e-08 | 1.915175e-10 | 1.32917e-11 | 0.001772081 | 233.2551 | 0.08179505 | 0.001366056 | 7.307286 | 6.59446 | 5.689421 | 3.282417 | 0.003370155 | 3.282417 | 0.002940151 | 3.282417 | -6.59446 | -5.218721 | 0.005385096 | 3.282417 | 0.01182431 | [6 empty] | 0:03 | 155694 | 2.5949 | 7.79398e-12 | 0.001039112 | 438.8997 | 0.1801721 | 0.002052013 | 0.001026006 | 1.37603e-11 | 0.001834556 | 774.8789 | 0.3180945 | 0.003622836 | 5.776742 | 6.18688 | 6.578476 | 2.5949 | 0.001394798 | 3.282417 | 0.0002104917 | 2.5949 | -6.18688 | -5.747927 | 0.003179245 | 2.5949 | 0.0006192223 | [6 empty] | 0:03 | 196944 | 3.2824 | 4.192e-13 | 5.588874e-05 | 13.95623 | 0.004894 | 7.959486e-05 | 1.20863e-11 | 0.001611374 | 402.3835 | 0.1411029 | 0.002294865 | 7.307249 | 9.794781 | 4.782192 | 3.2824 | 0.008346466 | 3.2824 | 0.8586127 | 3.2824 | -9.794781 | -3.817578 | 0.02150819 | 3.2824 | 5.769027
| 0:02 | 131880 | 2.198 | 1.76435e-11 | 0.002352273 | #DIV/0! | #DIV/0! | #DIV/0! | 0 | 0 | 4473.681 | 1.836485 | 0.02487709 | 4.893167 | 3.668616 | 3.361215 | 2.198 | 0.03358866 | 2.198 | 0.003050654 | 2.198 | -3.668616 | -3.805905 | 0.02175525 | 2.198 | 0.0003917613 | [6 empty] | 0:04 | 212167 | 3.536117 | 2.05398e-13 | 2.738415e-05 | 2.974242e-05 | 1.042971e-08 | 1.741862e-10 | 1.33482e-11 | 0.001779614 | 234.2466 | 0.08214275 | 0.001371863 | 7.87207 | 6.590213 | 5.660783 | 3.536117 | 0.003467724 | 3.536117 | 0.003201949 | 3.536117 | -6.590213 | -5.190083 | 0.005540676 | 3.536117 | 0.01266817 | [6 empty] | 0:03 | 167166 | 2.7861 | 7.69516e-12 | 0.001025937 | 433.3348 | 0.1778877 | 0.002025995 | 0.001012998 | 1.34936e-11 | 0.001798999 | 759.8603 | 0.3119293 | 0.003552619 | 6.20239 | 6.199666 | 6.566849 | 2.7861 | 0.001411591 | 3.536117 | 0.0001863244 | 2.7861 | -6.199666 | -5.736301 | 0.003216305 | 2.7861 | 0.0006993286 | [6 empty] | 0:04 | 212166 | 3.5361 | 3.14291e-13 | 4.190202e-05 | 10.46354 | 0.003669228 | 5.967545e-05 | 1.19486e-11 | 0.001593016 | 397.7992 | 0.1394953 | 0.002268719 | 7.872033 | 10.08282 | 4.770737 | 3.5361 | 0.008444821 | 3.5361 | 1.178218 | 3.5361 | -10.08282 | -3.806124 | 0.02175059 | 3.5361 | 7.884241
| 0:02 | 141185 | 2.353083 | 1.72854e-11 | 0.00230453 | #DIV/0! | #DIV/0! | #DIV/0! | 0 | 0 | 4473.681 | 1.836485 | 0.02487709 | 5.238412 | 3.668616 | 3.335304 | 2.353083 | 0.03444422 | 2.353083 | 0.003679287 | 2.353083 | -3.668616 | -3.779994 | 0.02231357 | 2.353083 | 0.0002641654 | [6 empty] | 0:04 | 227389 | 3.789817 | 2.60075e-13 | 3.467382e-05 | 4.192968e-05 | 1.470339e-08 | 2.455608e-10 | 1.27786e-11 | 0.001703673 | 224.2508 | 0.07863752 | 0.001313322 | 8.436855 | 6.633881 | 5.632145 | 3.789817 | 0.003568109 | 3.789817 | 0.003871145 | 3.789817 | -6.633881 | -5.161445 | 0.005700725 | 3.789817 | 0.01465695 | [6 empty] | 0:03 | 178638 | 2.9773 | 7.46957e-12 | 0.0009958608 | 420.6313 | 0.1726728 | 0.001966602 | 0.0009833008 | 1.31101e-11 | 0.00174787 | 738.2644 | 0.303064 | 0.00345165 | 6.628038 | 6.22948 | 6.555223 | 2.9773 | 0.001428587 | 3.789817 | 0.0001471879 | 2.9773 | -6.22948 | -5.724674 | 0.003253795 | 2.9773 | 0.0008425027 | [6 empty] | 0:04 | 227388 | 3.7898 | 3.97895e-13 | 5.30483e-05 | 13.24693 | 0.004645272 | 7.554961e-05 | 1.17565e-11 | 0.001567404 | 391.4037 | 0.1372527 | 0.002232245 | 8.436818 | 9.846944 | 4.759283 | 3.7898 | 0.008544325 | 3.7898 | 0.949312 | 3.7898 | -9.846944 | -3.79467 | 0.02199565 | 3.7898 | 6.359936
| 0:02 | 150490 | 2.508167 | 1.72743e-11 | 0.002303051 | 316.3079 | 0.1298471 | 0.001758914 | 2.44318e-10 | 0.03257305 | 4473.681 | 1.836485 | 0.02487709 | 5.583657 | 3.668616 | 3.309394 | 2.508167 | 0.03532078 | 2.508167 | 0.00438438 | 2.508167 | -3.668616 | -3.754084 | 0.02288587 | 2.508167 | 0.0001593819 | [6 empty] | 0:04 | 242611 | 4.043517 | 2.41093e-13 | 3.214309e-05 | 4.403353e-05 | 1.544114e-08 | 2.578819e-10 | 1.20404e-11 | 0.001605255 | 211.2961 | 0.07409475 | 0.001237454 | 9.001639 | 6.693461 | 5.603507 | 4.043517 | 0.003671388 | 4.043517 | 0.004787279 | 4.043517 | -6.693461 | -5.132807 | 0.005865369 | 4.043517 | 0.0173078 | [6 empty] | 0:03 | 190110 | 3.1685 | 7.16455e-12 | 0.0009551948 | 403.4548 | 0.1656217 | 0.001886295 | 0.0009431477 | 1.30266e-11 | 0.001736737 | 733.5623 | 0.3011337 | 0.003429666 | 7.053685 | 6.271252 | 6.543596 | 3.1685 | 0.001445787 | 4.043517 | 0.0001028725 | 3.1685 | -6.271252 | -5.713048 | 0.003291721 | 3.1685 | 0.001047143 | [6 empty] | 0:04 | 242610 | 4.0435 | 3.97066e-13 | 5.293778e-05 | 13.21933 | 0.004635594 | 7.53922e-05 | 1.13735e-11 | 0.001516342 | 378.6526 | 0.1327813 | 0.002159523 | 9.001602 | 9.84903 | 4.747828 | 4.0435 | 0.008644991 | 4.0435 | 0.9740798 | 4.0435 | -9.84903 | -3.783215 | 0.02224341 | 4.0435 | 6.518193
| 0:03 | 159795 | 2.66325 | 1.713e-11 | 0.002283812 | 313.6656 | 0.1287625 | 0.001744221 | 2.44318e-10 | 0.03257305 | 4473.681 | 1.836485 | 0.02487709 | 5.928903 | 3.668616 | 3.283483 | 2.66325 | 0.03621881 | 2.66325 | 0.005170805 | 2.66325 | -3.668616 | -3.728173 | 0.02347251 | 2.66325 | 7.930452e-05 | [6 empty] | 0:04 | 257833 | 4.297217 | 3.05055e-13 | 4.067066e-05 | 5.855031e-05 | 2.053171e-08 | 3.428993e-10 | 1.21208e-11 | 0.001615974 | 212.7071 | 0.07458952 | 0.001245717 | 9.566424 | 6.686798 | 5.57487 | 4.297217 | 0.003777645 | 4.297217 | 0.005146163 | 4.297217 | -6.686798 | -5.104169 | 0.006034741 | 4.297217 | 0.01841088 | [6 empty] | 0:03 | 201582 | 3.3597 | 7.41139e-12 | 0.0009881041 | 417.355 | 0.1713279 | 0.001951284 | 0.000975642 | 1.2817e-11 | 0.001708793 | 721.7592 | 0.2962884 | 0.003374483 | 7.479333 | 6.237315 | 6.53197 | 3.3597 | 0.001463193 | 4.297217 | 0.0001220901 | 3.3597 | -6.237315 | -5.701421 | 0.003330088 | 3.3597 | 0.0009742815 | [6 empty] | 0:04 | 257832 | 4.2972 | 4.27507e-13 | 5.699625e-05 | 14.23279 | 0.004990981 | 8.117213e-05 | 1.11606e-11 | 0.001487958 | 371.5647 | 0.1302958 | 0.002119099 | 9.566387 | 9.775157 | 4.736374 | 4.2972 | 0.008746833 | 4.2972 | 0.9251164 | 4.2972 | -9.775157 | -3.771761 | 0.02249389 | 4.2972 | 6.188456
| 0:03 | 169100 | 2.818333 | 1.70688e-11 | 0.002275653 | 312.545 | 0.1283024 | 0.00173799 | 2.44318e-10 | 0.03257305 | 4473.681 | 1.836485 | 0.02487709 | 6.274148 | 3.668616 | 3.257573 | 2.818333 | 0.0371388 | 2.818333 | 0.006043686 | 2.818333 | -3.668616 | -3.702263 | 0.02407381 | 2.818333 | 2.59384e-05 | [6 empty] | 0:05 | 273055 | 4.550917 | 2.51964e-13 | 3.359244e-05 | 5.052145e-05 | 1.771625e-08 | 2.958784e-10 | 1.2295e-11 | 0.001639199 | 215.7641 | 0.07566152 | 0.00126362 | 10.13121 | 6.67251 | 5.546232 | 4.550917 | 0.003886966 | 4.550917 | 0.005446212 | 4.550917 | -6.67251 | -5.075532 | 0.006208972 | 4.550917 | 0.01935432 | [6 empty] | 0:04 | 213054 | 3.5509 | 6.97543e-12 | 0.0009299809 | 392.8049 | 0.1612498 | 0.001836504 | 0.0009182518 | 1.25671e-11 | 0.001675476 | 707.6867 | 0.2905115 | 0.003308688 | 7.904981 | 6.298054 | 6.520343 | 3.5509 | 0.001480809 | 4.550917 | 6.889095e-05 | 3.5509 | -6.298054 | -5.689794 | 0.0033689 | 3.5509 | 0.001278646 | [6 empty] | 0:05 | 273054 | 4.5509 | 4.75345e-13 | 6.337412e-05 | 15.82544 | 0.005549472 | 9.025529e-05 | 1.09918e-11 | 0.001465453 | 365.9449 | 0.1283251 | 0.002087049 | 10.13117 | 9.669081 | 4.724919 | 4.5509 | 0.008849864 | 4.5509 | 0.8501522 | 4.5509 | -9.669081 | -3.760306 | 0.02274714 | 4.5509 | 5.687581
| 0:03 | 178405 | 2.973417 | 1.69659e-11 | 0.002261934 | 310.6608 | 0.127529 | 0.001727512 | 2.44318e-10 | 0.03257305 | 4473.681 | 1.836485 | 0.02487709 | 6.619393 | 3.668616 | 3.231662 | 2.973417 | 0.03808122 | 2.973417 | 0.007008418 | 2.973417 | -3.668616 | -3.676352 | 0.02469012 | 2.973417 | 1.405293e-06 | [6 empty] | 0:05 | 288277 | 4.804617 | 2.82602e-13 | 3.767717e-05 | 5.967695e-05 | 2.092678e-08 | 3.494975e-10 | 1.22773e-11 | 0.001636839 | 215.4535 | 0.07555259 | 0.001261801 | 10.69599 | 6.673952 | 5.517594 | 4.804617 | 0.003999438 | 4.804617 | 0.005939648 | 4.804617 | -6.673952 | -5.046894 | 0.006388202 | 4.804617 | 0.02082736 | [6 empty] | 0:04 | 224526 | 3.7421 | 6.80225e-12 | 0.0009068921 | 383.0527 | 0.1572465 | 0.001790908 | 0.0008954542 | 1.22597e-11 | 0.001634492 | 690.3762 | 0.2834054 | 0.003227756 | 8.330628 | 6.32324 | 6.508717 | 3.7421 | 0.001498637 | 4.804617 | 4.769795e-05 | 3.7421 | -6.32324 | -5.678168 | 0.003408163 | 3.7421 | 0.001460439 | [6 empty] | 0:05 | 288276 | 4.8046 | 4.83089e-13 | 6.440657e-05 | 16.08326 | 0.00563988 | 9.172567e-05 | 1.06054e-11 | 0.001413937 | 353.0806 | 0.123814 | 0.002013682 | 10.69596 | 9.65292 | 4.713465 | 4.8046 | 0.008954097 | 4.8046 | 0.8562666 | 4.8046 | -9.65292 | -3.748852 | 0.02300316 | 4.8046 | 5.722869
| 0:03 | 187710 | 3.1285 | 1.7015e-11 | 0.00226848 | 311.5599 | 0.127898 | 0.001732512 | 2.44318e-10 | 0.03257305 | 4473.681 | 1.836485 | 0.02487709 | 6.964638 | 3.668616 | 3.205752 | 3.1285 | 0.0390466 | 3.1285 | 0.008070671 | 3.1285 | -3.668616 | -3.650442 | 0.0253218 | 3.1285 | 7.949665e-06 | [6 empty] | 0:05 | 303499 | 5.058317 | 2.90786e-13 | 3.876828e-05 | 6.559875e-05 | 2.300337e-08 | 3.841784e-10 | 1.20568e-11 | 0.001607441 | 211.5839 | 0.07419567 | 0.001239139 | 11.26078 | 6.692098 | 5.488956 | 5.058317 | 0.004115151 | 5.058317 | 0.006675151 | 5.058317 | -6.692098 | -5.018256 | 0.00657257 | 5.058317 | 0.02295585 | [6 empty] | 0:04 | 235998 | 3.9333 | 6.6648e-12 | 0.0008885669 | 375.3125 | 0.1540691 | 0.00175472 | 0.0008773602 | 1.21436e-11 | 0.001619014 | 683.8383 | 0.2807216 | 0.003197189 | 8.756276 | 6.34369 | 6.49709 | 3.9333 | 0.001516679 | 5.058317 | 3.229219e-05 | 3.9333 | -6.34369 | -5.666541 | 0.003447882 | 3.9333 | 0.001633762 | [6 empty] | 0:05 | 303498 | 5.0583 | 4.56289e-13 | 6.083353e-05 | 15.19102 | 0.005327 | 8.663706e-05 | 1.05005e-11 | 0.001399952 | 349.5882 | 0.1225893 | 0.001993764 | 11.26074 | 9.709998 | 4.70201 | 5.0583 | 0.009059547 | 5.0583 | 0.9293149 | 5.0583 | -9.709998 | -3.737397 | 0.023262 | 5.0583 | 6.199397
| 0:03 | 197015 | 3.283583 | 1.68378e-11 | 0.002244855 | 308.3152 | 0.1265661 | 0.001714469 | 2.44318e-10 | 0.03257305 | 4473.681 | 1.836485 | 0.02487709 | 7.309883 | 3.668616 | 3.179842 | 3.283583 | 0.04003543 | 3.283583 | 0.009236408 | 3.283583 | -3.668616 | -3.624531 | 0.02596921 | 3.283583 | 4.794479e-05 | [6 empty] | 0:05 | 318721 | 5.312017 | 2.66427e-13 | 3.552068e-05 | 6.321988e-05 | 2.216918e-08 | 3.702466e-10 | 1.20478e-11 | 0.001606241 | 211.426 | 0.07414029 | 0.001238214 | 11.82556 | 6.692846 | 5.460318 | 5.312017 | 0.004234197 | 5.312017 | 0.007249078 | 5.312017 | -6.692846 | -4.989618 | 0.006762224 | 5.312017 | 0.02464411 | [6 empty] | 0:04 | 247470 | 4.1245 | 6.44593e-12 | 0.0008593867 | 362.9874 | 0.1490095 | 0.001697096 | 0.0008485479 | 1.20065e-11 | 0.001600735 | 676.1178 | 0.2775522 | 0.003161093 | 9.181924 | 6.377138 | 6.485463 | 4.1245 | 0.001534938 | 5.312017 | 1.549428e-05 | 4.1245 | -6.377138 | -5.654915 | 0.003488062 | 4.1245 | 0.001890029 | [6 empty] | 0:05 | 318720 | 5.312 | 5.8277e-13 | 7.769628e-05 | 19.40189 | 0.006803618 | 0.0001106524 | 1.04635e-11 | 0.001395019 | 348.3564 | 0.1221574 | 0.001986738 | 11.82553 | 9.465315 | 4.690556 | 5.312 | 0.009166227 | 5.312 | 0.7410903 | 5.312 | -9.465315 | -3.725943 | 0.02352368 | 5.312 | 4.953981
| 0:03 | 206320 | 3.438667 | 1.67431e-11 | 0.00223223 | #DIV/0! | #DIV/0! | #DIV/0! | 0 | 0 | 8947.363 | 3.67297 | 0.04975419 | 7.655128 | 2.949626 | 3.153931 | 3.438667 | 0.04104822 | 3.438667 | 0.001523365 | 3.438667 | -2.949626 | -3.598621 | 0.02663273 | 3.438667 | 0.01074486 | [6 empty] | 0:06 | 333943 | 5.565717 | 2.00317e-13 | 2.670674e-05 | 4.920203e-05 | 1.725357e-08 | 2.881512e-10 | 1.21574e-11 | 0.001620853 | 213.3494 | 0.07481475 | 0.001249478 | 12.39035 | 6.683779 | 5.431681 | 5.565717 | 0.004356672 | 5.565717 | 0.007726946 | 5.565717 | -6.683779 | -4.96098 | 0.006957312 | 5.565717 | 0.02607437 | [6 empty] | 0:04 | 258942 | 4.3157 | 6.03136e-12 | 0.0008041152 | 339.6419 | 0.1394259 | 0.001587947 | 0.0007939736 | 1.1788e-11 | 0.001571604 | 663.8135 | 0.2725012 | 0.003103566 | 9.607572 | 6.443724 | 6.473837 | 4.3157 | 0.001553416 | 5.565717 | 7.509085e-07 | 4.3157 | -6.443724 | -5.643288 | 0.003528709 | 4.3157 | 0.002371966 | [6 empty] | 0:06 | 333942 | 5.5657 | 4.01389e-13 | 5.351413e-05 | 13.36326 | 0.004686064 | 7.621302e-05 | 1.02455e-11 | 0.001365954 | 341.0987 | 0.1196123 | 0.001945346 | 12.39031 | 9.8382 | 4.679101 | 5.5657 | 0.009274152 | 5.5657 | 1.110074 | 5.5657 | -9.8382 | -3.714488 | 0.02378824 | 5.5657 | 7.37748
| 0:04 | 215625 | 3.59375 | 1.67888e-11 | 0.002238323 | 307.418 | 0.1261977 | 0.001709479 | 4.88636e-10 | 0.06514611 | 8947.363 | 3.67297 | 0.04975419 | 8.000373 | 2.949626 | 3.128021 | 3.59375 | 0.04208552 | 3.59375 | 0.00118198 | 3.59375 | -2.949626 | -3.57271 | 0.02731272 | 3.59375 | 0.01012215 | [6 empty] | 0:06 | 349165 | 5.819417 | 2.30734e-13 | 3.0762e-05 | 5.978705e-05 | 2.096539e-08 | 3.501422e-10 | 1.20602e-11 | 0.001607894 | 211.6436 | 0.07421659 | 0.001239489 | 12.95513 | 6.691816 | 5.403043 | 5.819417 | 0.004482674 | 5.819417 | 0.008485958 | 5.819417 | -6.691816 | -4.932343 | 0.007157988 | 5.819417 | 0.02826055 | [6 empty] | 0:04 | 270414 | 4.5069 | 6.26227e-12 | 0.0008349007 | 352.645 | 0.1447638 | 0.001648742 | 0.0008243708 | 1.14514e-11 | 0.001526728 | 644.8587 | 0.2647201 | 0.003014945 | 10.03322 | 6.406093 | 6.46221 | 4.5069 | 0.001572116 | 5.819417 | 3.561152e-06 | 4.5069 | -6.406093 | -5.631662 | 0.003569828 | 4.5069 | 0.002238418 | [6 empty] | 0:06 | 349164 | 5.8194 | 4.56948e-13 | 6.092139e-05 | 15.21296 | 0.005334694 | 8.676219e-05 | 1.00088e-11 | 0.001334397 | 333.2183 | 0.1168489 | 0.001900403 | 12.95509 | 9.708554 | 4.667647 | 5.8194 | 0.009383335 | 5.8194 | 0.9961283 | 5.8194 | -9.708554 | -3.703034 | 0.02405569 | 5.8194 | 6.621659
| 0:04 | 224930 | 3.748833 | 1.67432e-11 | 0.002232243 | #DIV/0! | #DIV/0! | #DIV/0! | 0 | 0 | 4473.681 | 1.836485 | 0.02487709 | 8.345618 | 3.668616 | 3.10211 | 3.748833 | 0.04314785 | 3.748833 | 0.01341879 | 3.748833 | -3.668616 | -3.5468 | 0.02800957 | 3.748833 | 0.0003944358 | [6 empty] | 0:06 | 364387 | 6.073117 | 2.49448e-13 | 3.3257e-05 | 6.640013e-05 | 2.328439e-08 | 3.888717e-10 | 1.22181e-11 | 0.001628946 | 214.4146 | 0.07518829 | 0.001255717 | 13.51992 | 6.678792 | 5.374405 | 6.073117 | 0.004612303 | 6.073117 | 0.0089723 | 6.073117 | -6.678792 | -4.903705 | 0.007364409 | 6.073117 | 0.02971698 | [6 empty] | 0:05 | 281886 | 4.6981 | 5.92164e-12 | 0.0007894871 | 333.4632 | 0.1368896 | 0.00155906 | 0.0007795299 | 1.14972e-11 | 0.001532834 | 647.4378 | 0.2657788 | 0.003027003 | 10.45887 | 6.462112 | 6.450584 | 4.6981 | 0.001591042 | 6.073117 | 6.560528e-07 | 4.6981 | -6.462112 | -5.620035 | 0.003611424 | 4.6981 | 0.002701756 | [6 empty] | 0:06 | 364386 | 6.0731 | 1.05577e-12 | 0.0001407578 | 35.14926 | 0.01232571 | 0.0002004625 | 9.79018e-12 | 0.00130525 | 325.9399 | 0.1142966 | 0.001858893 | 13.51988 | 8.871019 | 4.656192 | 6.0731 | 0.009493792 | 6.0731 | 0.4308336 | 6.0731 | -8.871019 | -3.691579 | 0.02432608 | 6.0731 | 2.903513
| 0:04 | 234235 | 3.903917 | 1.68395e-11 | 0.002245082 | 308.3463 | 0.1265788 | 0.001714642 | 2.44318e-10 | 0.03257305 | 4473.681 | 1.836485 | 0.02487709 | 8.690863 | 3.668616 | 3.0762 | 3.903917 | 0.04423576 | 3.903917 | 0.01506438 | 3.903917 | -3.668616 | -3.520889 | 0.02872368 | 3.903917 | 0.0005947727 | [6 empty] | 0:06 | 379609 | 6.326817 | 2.09894e-13 | 2.798357e-05 | 5.659529e-05 | 1.984614e-08 | 3.314497e-10 | 1.25769e-11 | 0.001676782 | 220.7111 | 0.07739629 | 0.001292593 | 14.0847 | 6.649812 | 5.345767 | 6.326817 | 0.004745663 | 6.326817 | 0.009224633 | 6.326817 | -6.649812 | -4.875067 | 0.007576737 | 6.326817 | 0.03055137 | [6 empty] | 0:05 | 293358 | 4.8893 | 5.75291e-12 | 0.0007669916 | 323.9616 | 0.1329891 | 0.001514636 | 0.0007573182 | 1.1111e-11 | 0.001481345 | 625.6898 | 0.2568511 | 0.002925324 | 10.88451 | 6.491064 | 6.438957 | 4.8893 | 0.001610194 | 6.326817 | 6.028702e-06 | 4.8893 | -6.491064 | -5.608409 | 0.003653504 | 4.8893 | 0.003020364 | [6 empty] | 0:06 | 379608 | 6.3268 | 7.26357e-13 | 9.683964e-05 | 24.18226 | 0.008479941 | 0.0001379157 | 9.66173e-12 | 0.001288125 | 321.6635 | 0.112797 | 0.001834504 | 14.08466 | 9.245047 | 4.644738 | 6.3268 | 0.009605536 | 6.3268 | 0.6499318 | 6.3268 | -9.245047 | -3.680125 | 0.02459943 | 6.3268 | 4.338632
| 0:04 | 243540 | 4.059 | 1.66932e-11 | 0.002225577 | #DIV/0! | #DIV/0! | #DIV/0! | 0 | 0 | 4473.681 | 1.836485 | 0.02487709 | 9.036108 | 3.668616 | 3.050289 | 4.059 | 0.0453498 | 4.059 | 0.01684809 | 4.059 | -3.668616 | -3.494979 | 0.02945544 | 4.059 | 0.0008425927 | [6 empty] | 0:07 | 394831 | 6.580517 | 2.56607e-13 | 3.421145e-05 | 7.000453e-05 | 2.454833e-08 | 4.099808e-10 | 1.28974e-11 | 0.001719512 | 226.3356 | 0.07936859 | 0.001325532 | 14.64949 | 6.624615 | 5.317129 | 6.580517 | 0.004882859 | 6.580517 | 0.009546792 | 6.580517 | -6.624615 | -4.846429 | 0.007795139 | 6.580517 | 0.03157661 | [6 empty] | 0:05 | 304830 | 5.0805 | 5.79016e-12 | 0.0007719579 | 326.0592 | 0.1338502 | 0.001524444 | 0.0007622218 | 1.11187e-11 | 0.001482371 | 626.1234 | 0.2570291 | 0.002927351 | 11.31016 | 6.4846 | 6.427331 | 5.0805 | 0.001629577 | 6.580517 | 7.250527e-06 | 5.0805 | -6.4846 | -5.596782 | 0.003696071 | 5.0805 | 0.003093566 | [6 empty] | 0:07 | 394830 | 6.5805 | 5.37475e-13 | 7.165744e-05 | 17.8939 | 0.006274816 | 0.0001020521 | 9.5702e-12 | 0.001275922 | 318.6162 | 0.1117284 | 0.001817125 | 14.64945 | 9.546231 | 4.633284 | 6.5805 | 0.009718582 | 6.5805 | 0.9061807 | 6.5805 | -9.546231 | -3.66867 | 0.02487577 | 6.5805 | 6.01396
| 0:04 | 252845 | 4.214083 | 1.65683e-11 | 0.002208925 | 303.3804 | 0.1245403 | 0.001687027 | 2.44318e-10 | 0.03257305 | 4473.681 | 1.836485 | 0.02487709 | 9.381353 | 3.668616 | 3.024379 | 4.214083 | 0.04649053 | 4.214083 | 0.01877793 | 4.214083 | -3.668616 | -3.469068 | 0.03020527 | 4.214083 | 0.001141187 | [6 empty] | 0:07 | 410053 | 6.834217 | 2.95502e-13 | 3.939703e-05 | 8.01337e-05 | 2.810031e-08 | 4.693022e-10 | 1.34871e-11 | 0.001798132 | 236.6842 | 0.08299752 | 0.001386139 | 15.21427 | 6.579846 | 5.288492 | 6.834217 | 0.005024002 | 6.834217 | 0.009547426 | 6.834217 | -6.579846 | -4.817791 | 0.008019785 | 6.834217 | 0.03174666 | [6 empty] | 0:05 | 316302 | 5.2717 | 5.69557e-12 | 0.0007593469 | 320.7326 | 0.1316635 | 0.00149954 | 0.0007497699 | 1.09571e-11 | 0.001460827 | 617.0233 | 0.2532934 | 0.002884805 | 11.73581 | 6.501096 | 6.415704 | 5.2717 | 0.001649193 | 6.834217 | 1.493524e-05 | 5.2717 | -6.501096 | -5.585155 | 0.003739133 | 5.2717 | 0.003344878 | [6 empty] | 0:07 | 410052 | 6.8342 | 5.48348e-13 | 7.310705e-05 | 18.25589 | 0.006401754 | 0.0001041166 | 9.28645e-12 | 0.001238092 | 309.1694 | 0.1084158 | 0.001763248 | 15.21423 | 9.526202 | 4.621829 | 6.8342 | 0.009832946 | 6.8342 | 0.9090781 | 6.8342 | -9.526202 | -3.657216 | 0.02515514 | 6.8342 | 6.027414
| 0:04 | 262150 | 4.369167 | 1.65726e-11 | 0.002209498 | 303.4591 | 0.1245726 | 0.001687465 | 2.44318e-10 | 0.03257305 | 4473.681 | 1.836485 | 0.02487709 | 9.726599 | 3.668616 | 2.998468 | 4.369167 | 0.04765852 | 4.369167 | 0.02086229 | 4.369167 | -3.668616 | -3.443158 | 0.03097357 | 4.369167 | 0.001494025 | [6 empty] | 0:07 | 425275 | 7.087917 | 2.72732e-13 | 3.636128e-05 | 7.512571e-05 | 2.634416e-08 | 4.399729e-10 | 1.36558e-11 | 0.001820624 | 239.6447 | 0.08403567 | 0.001403477 | 15.77905 | 6.567398 | 5.259854 | 7.087917 | 0.005169204 | 7.087917 | 0.01010398 | 7.087917 | -6.567398 | -4.789154 | 0.008250852 | 7.087917 | 0.03340743 | [6 empty] | 0:05 | 325874 | 5.431233 | 5.55516e-12 | 0.0007406271 | 312.8258 | 0.1284177 | 0.001462572 | 0.0007312862 | 1.07683e-11 | 0.001435655 | 606.3915 | 0.248929 | 0.002835097 | 12.09096 | 6.526095 | 6.406003 | 5.431233 | 0.00166574 | 7.087917 | 2.822222e-05 | 5.431233 | -6.526095 | -5.575454 | 0.003775445 | 5.431233 | 0.003657515 | [6 empty] | 0:07 | 425274 | 7.0879 | 4.32661e-13 | 5.768339e-05 | 14.40438 | 0.005051152 | 8.215074e-05 | 9.21523e-12 | 0.001228596 | 306.7984 | 0.1075843 | 0.001749725 | 15.77902 | 9.763173 | 4.610375 | 7.0879 | 0.009948642 | 7.0879 | 1.184988 | 7.0879 | -9.763173 | -3.645762 | 0.02543757 | 7.0879 | 7.825822
FIGURE 7 | 0:05 | 271455 | 4.52425 | 1.64863e-11 | 0.002197993 | #DIV/0! | #DIV/0! | #DIV/0! | 0 | 0 | 4473.681 | 1.836485 | 0.02487709 | 10.07184 | 3.668616 | 2.972558 | 4.52425 | 0.04885435 | 4.52425 | 0.02310996 | 4.52425 | -3.668616 | -3.417247 | 0.03176077 | 4.52425 | 0.001904766 | [6 empty] | 0:07 | 440497 | 7.341617 | 2.21157e-13 | 2.948518e-05 | 6.103809e-05 | 2.140409e-08 | 3.574689e-10 | 1.41324e-11 | 0.001884165 | 248.0085 | 0.08696859 | 0.001452459 | 16.34384 | 6.533044 | 5.231216 | 7.341617 | 0.00531858 | 7.341617 | 0.01029075 | 7.341617 | -6.533044 | -4.760516 | 0.00848852 | 7.341617 | 0.03408436 | [6 empty] | 0:06 | 337346 | 5.622433 | 5.42409e-12 | 0.0007231525 | 305.4449 | 0.1253878 | 0.001428064 | 0.000714032 | 1.06839e-11 | 0.001424403 | 601.6387 | 0.2469779 | 0.002812876 | 12.51661 | 6.550006 | 6.394377 | 5.622433 | 0.00168579 | 7.341617 | 4.651246e-05 | 5.622433 | -6.550006 | -5.563828 | 0.003819428 | 5.622433 | 0.004004457 | [6 empty] | 0:07 | 440496 | 7.3416 | 6.26773e-13 | 8.356286e-05 | 20.86686 | 0.007317336 | 0.0001190074 | 9.02668e-12 | 0.001203458 | 300.521 | 0.105383 | 0.001713925 | 16.3438 | 9.392517 | 4.59892 | 7.3416 | 0.01006569 | 7.3416 | 0.8313466 | 7.3416 | -9.392517 | -3.634307 | 0.02572308 | 7.3416 | 5.508635
| 0:05 | 280760 | 4.679333 | 1.62009e-11 | 0.002159942 | 296.653 | 0.1217786 | 0.001649618 | 2.44318e-10 | 0.03257305 | 4473.681 | 1.836485 | 0.02487709 | 10.41709 | 3.668616 | 2.946647 | 4.679333 | 0.0500786 | 4.679333 | 0.02553016 | 4.679333 | -3.668616 | -3.391337 | 0.03256731 | 4.679333 | 0.002377266 | [6 empty] | 0:08 | 455719 | 7.595317 | 3.0542e-13 | 4.071932e-05 | 8.702533e-05 | 3.051698e-08 | 5.096629e-10 | 1.41357e-11 | 0.001884605 | 248.0664 | 0.0869889 | 0.001452798 | 16.90862 | 6.53281 | 5.202578 | 7.595317 | 0.005472249 | 7.595317 | 0.01112059 | 7.595317 | -6.53281 | -4.731878 | 0.008732973 | 7.595317 | 0.03648196 | [6 empty] | 0:06 | 348818 | 5.813633 | 5.43286e-12 | 0.0007243218 | 305.9387 | 0.1255905 | 0.001430373 | 0.0007151865 | 1.06108e-11 | 0.001414657 | 597.5222 | 0.2452881 | 0.00279363 | 12.94226 | 6.548389 | 6.38275 | 5.813633 | 0.001706081 | 7.595317 | 5.314357e-05 | 5.813633 | -6.548389 | -5.552201 | 0.003863921 | 5.813633 | 0.004140289 | [6 empty] | 0:08 | 455718 | 7.5953 | 5.45416e-13 | 7.271615e-05 | 18.15828 | 0.006367524 | 0.0001035599 | 8.8935e-12 | 0.001185702 | 296.0871 | 0.1038282 | 0.001688638 | 16.90859 | 9.531563 | 4.587466 | 7.5953 | 0.01018409 | 7.5953 | 0.9812401 | 7.5953 | -9.531563 | -3.622853 | 0.02601171 | 7.5953 | 6.481583
| 0:05 | 290065 | 4.834417 | 1.64381e-11 | 0.002191566 | #DIV/0! | #DIV/0! | #DIV/0! | 0 | 0 | 4473.681 | 1.836485 | 0.02487709 | 10.76233 | 3.668616 | 2.920737 | 4.834417 | 0.05133188 | 4.834417 | 0.02813254 | 4.834417 | -3.668616 | -3.365426 | 0.03339363 | 4.834417 | 0.002915588 | [6 empty] | 0:08 | 470941 | 7.849017 | 2.87366e-13 | 3.831232e-05 | 8.869518e-05 | 3.110254e-08 | 5.194424e-10 | 1.34997e-11 | 0.001799812 | 236.9053 | 0.08307505 | 0.001387433 | 17.47341 | 6.578911 | 5.173941 | 7.849017 | 0.005630333 | 7.849017 | 0.01297518 | 7.849017 | -6.578911 | -4.70324 | 0.008984402 | 7.849017 | 0.04159762 | [6 empty] | 0:06 | 360290 | 6.004833 | 5.2608e-12 | 0.0007013823 | 296.2496 | 0.121613 | 0.001385073 | 0.0006925364 | 1.03031e-11 | 0.001373634 | 580.1948 | 0.238175 | 0.002712618 | 13.3679 | 6.580617 | 6.371123 | 6.004833 | 0.001726616 | 7.849017 | 8.422093e-05 | 6.004833 | -6.580617 | -5.540575 | 0.003908931 | 6.004833 | 0.004598936 | [6 empty] | 0:08 | 470940 | 7.849 | 5.99189e-13 | 7.98853e-05 | 19.94852 | 0.006995303 | 0.0001137699 | 8.88852e-12 | 0.001185039 | 295.9214 | 0.1037701 | 0.001687692 | 17.47337 | 9.437528 | 4.576011 | 7.849 | 0.01030388 | 7.849 | 0.9127038 | 7.849 | -9.437528 | -3.611398 | 0.02630349 | 7.849 | 6.028844
| 0:05 | 299370 | 4.9895 | 1.63199e-11 | 0.002175808 | 298.832 | 0.1226731 | 0.001661735 | 2.44318e-10 | 0.03257305 | 4473.681 | 1.836485 | 0.02487709 | 11.10758 | 3.668616 | 2.894826 | 4.9895 | 0.05261479 | 4.9895 | 0.03092724 | 4.9895 | -3.668616 | -3.339516 | 0.03424017 | 4.9895 | 0.003524011 | [6 empty] | 0:08 | 486163 | 8.102717 | 2.75614e-13 | 3.674551e-05 | 8.703541e-05 | 3.052051e-08 | 5.09722e-10 | 1.35977e-11 | 0.001812878 | 238.6251 | 0.08367813 | 0.001397505 | 18.03819 | 6.571668 | 5.145303 | 8.102717 | 0.005792956 | 8.102717 | 0.01382462 | 8.102717 | -6.571668 | -4.674603 | 0.009243002 | 8.102717 | 0.04404406 | [6 empty] | 0:06 | 371762 | 6.196033 | 5.00025e-12 | 0.0006666452 | 281.5773 | 0.1155899 | 0.001316475 | 0.0006582373 | 1.01783e-11 | 0.001356995 | 573.167 | 0.23529 | 0.002679761 | 13.79355 | 6.63148 | 6.359497 | 6.196033 | 0.001747398 | 8.102717 | 0.0001410548 | 6.196033 | -6.63148 | -5.528948 | 0.003954463 | 6.196033 | 0.005286073 | [6 empty] | 0:08 | 486162 | 8.1027 | 6.75245e-13 | 9.002526e-05 | 22.48062 | 0.007883228 | 0.0001282109 | 8.64027e-12 | 0.001151941 | 287.6565 | 0.1008719 | 0.001640556 | 18.03816 | 9.318019 | 4.564557 | 8.1027 | 0.01042505 | 8.1027 | 0.8269574 | 8.1027 | -9.318019 | -3.599944 | 0.02659845 | 8.1027 | 5.465006
| 0:05 | 308675 | 5.144583 | 1.62913e-11 | 0.002171995 | #DIV/0! | #DIV/0! | #DIV/0! | 0 | 0 | 4473.681 | 1.836485 | 0.02487709 | 11.45282 | 3.668616 | 2.868916 | 5.144583 | 0.05392794 | 5.144583 | 0.03392486 | 5.144583 | -3.668616 | -3.313605 | 0.03510739 | 5.144583 | 0.004207039 | [6 empty] | 0:08 | 501385 | 8.356417 | 2.42509e-13 | 3.233187e-05 | 7.936589e-05 | 2.783106e-08 | 4.648055e-10 | 1.3545e-11 | 0.001805852 | 237.7003 | 0.08335382 | 0.001392089 | 18.60298 | 6.575557 | 5.116665 | 8.356417 | 0.005960249 | 8.356417 | 0.01499048 | 8.356417 | -6.575557 | -4.645965 | 0.009508975 | 8.356417 | 0.0473273 | [6 empty] | 0:06 | 383234 | 6.387233 | 4.93368e-12 | 0.0006577699 | 277.8286 | 0.114051 | 0.001298948 | 0.000649474 | 1.00888e-11 | 0.001345063 | 568.127 | 0.2332211 | 0.002656197 | 14.2192 | 6.644901 | 6.34787 | 6.387233 | 0.00176843 | 8.356417 | 0.0001696858 | 6.387233 | -6.644901 | -5.517322 | 0.004000523 | 6.387233 | 0.005618783 | [6 empty] | 0:08 | 501384 | 8.3564 | 6.81377e-13 | 9.08428e-05 | 22.68477 | 0.007954817 | 0.0001293752 | 8.53823e-12 | 0.001138337 | 284.2593 | 0.09968058 | 0.001621181 | 18.60294 | 9.308978 | 4.553102 | 8.3564 | 0.01054764 | 8.3564 | 0.8389573 | 8.3564 | -9.308978 | -3.588489 | 0.02689663 | 8.3564 | 5.538046
| 0:05 | 317980 | 5.299667 | 1.62392e-11 | 0.002165049 | #DIV/0! | #DIV/0! | #DIV/0! | 0 | 0 | 4473.681 | 1.836485 | 0.02487709 | 11.79807 | 3.668616 | 2.843005 | 5.299667 | 0.05527195 | 5.299667 | 0.03713647 | 5.299667 | -3.668616 | -3.287695 | 0.03599575 | 5.299667 | 0.004969414 | [6 empty] | 0:09 | 516607 | 8.610117 | 2.9648e-13 | 3.952742e-05 | 9.497076e-05 | 3.330318e-08 | 5.561953e-10 | 1.4236e-11 | 0.001897977 | 249.8266 | 0.08760613 | 0.001463107 | 19.16776 | 6.525729 | 5.088027 | 8.610117 | 0.006132343 | 8.610117 | 0.01490101 | 8.610117 | -6.525729 | -4.617327 | 0.009782525 | 8.610117 | 0.04730531 | [6 empty] | 0:07 | 394706 | 6.578433 | 4.99093e-12 | 0.0006654026 | 281.0525 | 0.1153745 | 0.001314021 | 0.0006570105 | 9.93164e-12 | 0.00132411 | 559.2769 | 0.229588 | 0.00261482 | 14.64485 | 6.633349 | 6.336244 | 6.578433 | 0.001789714 | 8.610117 | 0.0001722072 | 6.578433 | -6.633349 | -5.505695 | 0.004047117 | 6.578433 | 0.005684701 | [6 empty] | 0:09 | 516606 | 8.6101 | 7.70334e-13 | 0.0001027028 | 25.64637 | 0.008993356 | 0.0001462658 | 8.49684e-12 | 0.001132819 | 282.8813 | 0.09919737 | 0.001613322 | 19.16773 | 9.186258 | 4.541648 | 8.6101 | 0.01067166 | 8.6101 | 0.7574148 | 8.6101 | -9.186258 | -3.577035 | 0.02719806 | 8.6101 | 5.003218
| 0:05 | 327285 | 5.45475 | 1.61023e-11 | 0.002146797 | 294.8475 | 0.1210375 | 0.001639578 | 2.44318e-10 | 0.03257305 | 4473.681 | 1.836485 | 0.02487709 | 12.14331 | 3.668616 | 2.817095 | 5.45475 | 0.05664745 | 5.45475 | 0.0405737 | 5.45475 | -3.668616 | -3.261784 | 0.03690574 | 5.45475 | 0.005816125 | [6 empty] | 0:09 | 531829 | 8.863817 | 2.71364e-13 | 3.617889e-05 | 8.27177e-05 | 2.900643e-08 | 4.844354e-10 | 1.54158e-11 | 0.002055271 | 270.5308 | 0.09486644 | 0.001584361 | 19.73255 | 6.445989 | 5.059389 | 8.863817 | 0.006309374 | 8.863817 | 0.01409133 | 8.863817 | -6.445989 | -4.588689 | 0.01006386 | 8.863817 | 0.04538233 | [6 empty] | 0:07 | 406178 | 6.769633 | 5.01341e-12 | 0.0006683997 | 282.3184 | 0.1158942 | 0.001319939 | 0.0006599697 | 9.8287e-12 | 0.001310386 | 553.4801 | 0.2272084 | 0.002587718 | 15.0705 | 6.628849 | 6.324617 | 6.769633 | 0.001811254 | 8.863817 | 0.0001828794 | 6.769633 | -6.628849 | -5.494069 | 0.004094252 | 6.769633 | 0.005831185 | [6 empty] | 0:09 | 531828 | 8.8638 | 7.19809e-13 | 9.596664e-05 | 23.96427 | 0.008403496 | 0.0001366725 | 8.36882e-12 | 0.001115751 | 278.6192 | 0.09770278 | 0.001589015 | 19.73251 | 9.254103 | 4.530193 | 8.8638 | 0.01079711 | 8.8638 | 0.8315138 | 8.8638 | -9.254103 | -3.56558 | 0.02750277 | 8.8638 | 5.47955
| 0:06 | 336590 | 5.609833 | 1.62108e-11 | 0.002161262 | 296.8343 | 0.121853 | 0.001650626 | 2.44318e-10 | 0.03257305 | 4473.681 | 1.836485 | 0.02487709 | 12.48856 | 3.668616 | 2.791184 | 5.609833 | 0.05805508 | 5.609833 | 0.04424869 | 5.609833 | -3.668616 | -3.235874 | 0.03783783 | 5.609833 | 0.006752418 | [6 empty] | 0:09 | 547051 | 9.117517 | 2.71314e-13 | 3.617223e-05 | 9.15116e-05 | 3.209017e-08 | 5.359367e-10 | 1.43093e-11 | 0.00190775 | 251.1129 | 0.08805721 | 0.00147064 | 20.29733 | 6.520586 | 5.030752 | 9.117517 | 0.006491483 | 9.117517 | 0.01714142 | 9.117517 | -6.520586 | -4.560051 | 0.01035321 | 9.117517 | 0.05365015 | [6 empty] | 0:07 | 417650 | 6.960833 | 4.66732e-12 | 0.0006222582 | 262.8291 | 0.1078937 | 0.00122882 | 0.0006144101 | 9.64686e-12 | 0.001286142 | 543.2402 | 0.2230048 | 0.002539842 | 15.49614 | 6.700471 | 6.312991 | 6.960833 | 0.001833052 | 9.117517 | 0.0002971113 | 6.960833 | -6.700471 | -5.482442 | 0.004141934 | 6.960833 | 0.006905998 | [6 empty] | 0:09 | 547050 | 9.1175 | 7.22498e-13 | 9.632515e-05 | 24.05379 | 0.008434889 | 0.000137183 | 8.43575e-12 | 0.001124674 | 280.8475 | 0.09848417 | 0.001601723 | 20.29729 | 9.250374 | 4.518739 | 9.1175 | 0.01092403 | 9.1175 | 0.8481813 | 9.1175 | -9.250374 | -3.554126 | 0.0278108 | 9.1175 | 5.582537
| 0:06 | 345895 | 5.764917 | 1.6252e-11 | 0.002166755 | #DIV/0! | #DIV/0! | #DIV/0! | 0 | 0 | 4473.681 | 1.836485 | 0.02487709 | 12.8338 | 3.668616 | 2.765274 | 5.764917 | 0.05949548 | 5.764917 | 0.04817415 | 5.764917 | -3.668616 | -3.209963 | 0.0387925 | 5.764917 | 0.007783813 | [6 empty] | 0:09 | 562273 | 9.371217 | 2.60027e-13 | 3.466742e-05 | 8.774739e-05 | 3.077018e-08 | 5.138917e-10 | 1.47139e-11 | 0.001961692 | 258.2132 | 0.09054705 | 0.001512223 | 20.86212 | 6.492661 | 5.002114 | 9.371217 | 0.006678813 | 9.371217 | 0.01765193 | 9.371217 | -6.492661 | -4.531414 | 0.01065079 | 9.371217 | 0.05522555 | [6 empty] | 0:07 | 429122 | 7.152033 | 4.62852e-12 | 0.0006170853 | 260.6442 | 0.1069967 | 0.001218605 | 0.0006093025 | 9.65116e-12 | 0.001286716 | 543.4824 | 0.2231042 | 0.002540975 | 15.92179 | 6.708829 | 6.301364 | 7.152033 | 0.001855113 | 9.371217 | 0.000332464 | 7.152033 | -6.708829 | -5.470815 | 0.004190168 | 7.152033 | 0.007246146 | [6 empty] | 0:09 | 562272 | 9.3712 | 6.49739e-13 | 8.662474e-05 | 21.63146 | 0.007585455 | 0.000123368 | 8.15773e-12 | 0.001087608 | 271.5915 | 0.09523839 | 0.001548935 | 20.86208 | 9.356528 | 4.507284 | 9.3712 | 0.01105242 | 9.3712 | 0.968194 | 9.3712 | -9.356528 | -3.542671 | 0.02812218 | 9.3712 | 6.35443
| 0:06 | 355200 | 5.92 | 1.64178e-11 | 0.00218886 | #DIV/0! | #DIV/0! | #DIV/0! | 0 | 0 | 4473.681 | 1.836485 | 0.02487709 | 13.17905 | 3.668616 | 2.739363 | 5.92 | 0.06096931 | 5.92 | 0.05236334 | 5.92 | -3.668616 | -3.184053 | 0.03977028 | 5.92 | 0.008916108 | [6 empty] | 0:10 | 577495 | 9.624917 | 2.31223e-13 | 3.08272e-05 | 8.17856e-05 | 2.867957e-08 | 4.789765e-10 | 1.43977e-11 | 0.001919535 | 252.6642 | 0.08860121 | 0.001479726 | 21.4269 | 6.514418 | 4.973476 | 9.624917 | 0.006871511 | 9.624917 | 0.01964645 | 9.624917 | -6.514418 | -4.502776 | 0.01095682 | 9.624917 | 0.06069729 | [6 empty] | 0:07 | 440594 | 7.343233 | 4.61191e-12 | 0.0006148708 | 259.7089 | 0.1066127 | 0.001214232 | 0.0006071159 | 9.50134e-12 | 0.001266741 | 535.0456 | 0.2196409 | 0.00250153 | 16.34744 | 6.712429 | 6.289738 | 7.343233 | 0.001877438 | 9.624917 | 0.0003622395 | 7.343233 | -6.712429 | -5.459189 | 0.004238962 | 7.343233 | 0.0075348 | [6 empty] | 0:10 | 577494 | 9.6249 | 7.87534e-13 | 0.0001049959 | 26.219 | 0.009194159 | 0.0001495316 | 8.01591e-12 | 0.0010687 | 266.87 | 0.09358269 | 0.001522007 | 21.42686 | 9.164174 | 4.49583 | 9.6249 | 0.0111823 | 9.6249 | 0.8140221 | 9.6249 | -9.164174 | -3.531217 | 0.02843695 | 9.6249 | 5.351228
| 0:06 | 364505 | 6.075083 | 1.61232e-11 | 0.002149583 | 295.2302 | 0.1211946 | 0.001641706 | 2.44318e-10 | 0.03257305 | 4473.681 | 1.836485 | 0.02487709 | 13.52429 | 3.668616 | 2.713453 | 6.075083 | 0.06247722 | 6.075083 | 0.05683016 | 6.075083 | -3.668616 | -3.158142 | 0.04077165 | 6.075083 | 0.0101554 | [6 empty] | 0:10 | 592717 | 9.878617 | 2.84336e-13 | 3.790835e-05 | 0.0001024441 | 3.592384e-08 | 5.999628e-10 | 1.45201e-11 | 0.001935854 | 254.8122 | 0.08935444 | 0.001492305 | 21.99169 | 6.50594 | 4.944838 | 9.878617 | 0.007069729 | 9.878617 | 0.02084537 | 9.878617 | -6.50594 | -4.474138 | 0.01127155 | 9.878617 | 0.06408447 | [6 empty] | 0:08 | 452066 | 7.534433 | 4.55255e-12 | 0.0006069568 | 256.3661 | 0.1052405 | 0.001198603 | 0.0005993017 | 9.56893e-12 | 0.001275752 | 538.8518 | 0.2212033 | 0.002519325 | 16.77309 | 6.725399 | 6.278111 | 7.534433 | 0.001900032 | 9.878617 | 0.0004104793 | 7.534433 | -6.725399 | -5.447562 | 0.004288322 | 7.534433 | 0.007964569 | [6 empty] | 0:10 | 592716 | 9.8786 | 7.79202e-13 | 0.0001038851 | 25.94161 | 0.009096886 | 0.0001479496 | 8.17048e-12 | 0.001089308 | 272.016 | 0.09538724 | 0.001551355 | 21.99165 | 9.174811 | 4.484376 | 9.8786 | 0.01131369 | 9.8786 | 0.8426779 | 9.8786 | -9.174811 | -3.519762 | 0.02875513 | 9.8786 | 5.531415
| 0:06 | 373810 | 6.230167 | 1.62871e-11 | 0.002171435 | 298.2314 | 0.1224266 | 0.001658395 | 2.44318e-10 | 0.03257305 | 4473.681 | 1.836485 | 0.02487709 | 13.86954 | 3.668616 | 2.687542 | 6.230167 | 0.06401988 | 6.230167 | 0.06158908 | 6.230167 | -3.668616 | -3.132232 | 0.04179713 | 6.230167 | 0.01150808 | [6 empty] | 0:10 | 607939 | 10.13232 | 2.61714e-13 | 3.489233e-05 | 9.031949e-05 | 3.167213e-08 | 5.289552e-10 | 1.55279e-11 | 0.002070216 | 272.498 | 0.09555628 | 0.001595882 | 22.55647 | 6.438732 | 4.9162 | 10.13232 | 0.007273624 | 10.13232 | 0.02019996 | 10.13232 | -6.438732 | -4.4455 | 0.01159521 | 10.13232 | 0.06265285 | [6 empty] | 0:08 | 463538 | 7.725633 | 4.54386e-12 | 0.0006057982 | 255.8768 | 0.1050396 | 0.001196316 | 0.0005981578 | 9.24952e-12 | 0.001233168 | 520.865 | 0.2138196 | 0.00243523 | 17.19873 | 6.727312 | 6.266484 | 7.725633 | 0.001922897 | 10.13232 | 0.0004412887 | 7.725633 | -6.727312 | -5.435936 | 0.004338254 | 7.725633 | 0.008251815 | [6 empty] | 0:10 | 607938 | 10.1323 | 7.55455e-13 | 0.0001007191 | 25.15101 | 0.008819649 | 0.0001434407 | 8.08248e-12 | 0.001077575 | 269.0862 | 0.09435987 | 0.001534647 | 22.55643 | 9.205764 | 4.472921 | 10.1323 | 0.01144661 | 10.1323 | 0.8906935 | 10.1323 | -9.205764 | -3.508308 | 0.02907676 | 10.1323 | 5.836122
| 0:06 | 383115 | 6.38525 | 1.5918e-11 | 0.002122225 | #DIV/0! | #DIV/0! | #DIV/0! | 0 | 0 | 4473.681 | 1.836485 | 0.02487709 | 14.21478 | 3.668616 | 2.661632 | 6.38525 | 0.06559796 | 6.38525 | 0.06665526 | 6.38525 | -3.668616 | -3.106321 | 0.04284726 | 6.38525 | 0.01298089 | [6 empty] | 0:10 | 620011 | 10.33352 | 3.00143e-13 | 4.001578e-05 | 0.0001103807 | 3.870695e-08 | 6.464433e-10 | 1.49491e-11 | 0.001993049 | 262.3407 | 0.09199444 | 0.001536396 | 23.00438 | 6.476778 | 4.893489 | 10.33352 | 0.007439466 | 10.33352 | 0.02268051 | 10.33352 | -6.476778 | -4.422789 | 0.01185841 | 10.33352 | 0.0693467 | [6 empty] | 0:08 | 475010 | 7.916833 | 4.35105e-12 | 0.0005800923 | 245.0191 | 0.1005825 | 0.001145552 | 0.0005727761 | 9.24841e-12 | 0.00123302 | 520.8025 | 0.2137939 | 0.002434938 | 17.62438 | 6.770722 | 6.254858 | 7.916833 | 0.001946037 | 10.33352 | 0.0005593593 | 7.916833 | -6.770722 | -5.424309 | 0.004388764 | 7.916833 | 0.009181969 | [6 empty] | 0:10 | 623160 | 10.386 | 7.79716e-13 | 0.0001039536 | 25.95872 | 0.009102887 | 0.0001480472 | 7.92427e-12 | 0.001056482 | 263.819 | 0.09251283 | 0.001504607 | 23.12122 | 9.174151 | 4.461467 | 10.386 | 0.01158107 | 10.386 | 0.8829216 | 10.386 | -9.174151 | -3.496854 | 0.02940189 | 10.386 | 5.780503
| 0:07 | 392420 | 6.540333 | 1.64608e-11 | 0.002194593 | 301.412 | 0.1237322 | 0.001676081 | 2.44318e-10 | 0.03257305 | 4473.681 | 1.836485 | 0.02487709 | 14.56003 | 3.668616 | 2.635721 | 6.540333 | 0.06721215 | 6.540333 | 0.07204448 | 6.540333 | -3.668616 | -3.080411 | 0.04392256 | 6.540333 | 0.01458088 | [6 empty] | 0:11 | 635233 | 10.58722 | 3.05127e-13 | 4.068025e-05 | 0.0001139776 | 3.996827e-08 | 6.675086e-10 | 1.49966e-11 | 0.001999382 | 263.1743 | 0.09228674 | 0.001541278 | 23.56916 | 6.473601 | 4.864851 | 10.58722 | 0.007653942 | 10.58722 | 0.02424266 | 10.58722 | -6.473601 | -4.394151 | 0.01219872 | 10.58722 | 0.07369275 | [6 empty] | 0:08 | 484582 | 8.076367 | 4.35164e-12 | 0.000580171 | 245.0524 | 0.1005961 | 0.001145708 | 0.0005728538 | 9.09482e-12 | 0.001212543 | 512.1534 | 0.2102434 | 0.0023945 | 17.97953 | 6.770587 | 6.245157 | 8.076367 | 0.001965556 | 10.58722 | 0.0005866699 | 8.076367 | -6.770587 | -5.414608 | 0.004431357 | 8.076367 | 0.009422556 | [6 empty] | 0:11 | 638382 | 10.6397 | 7.8272e-13 | 0.0001043541 | 26.05873 | 0.009137958 | 0.0001486176 | 7.88436e-12 | 0.001051162 | 262.4903 | 0.0920469 | 0.001497029 | 23.686 | 9.170306 | 4.450012 | 10.6397 | 0.01171709 | 10.6397 | 0.9004967 | 10.6397 | -9.170306 | -3.485399 | 0.02973054 | 10.6397 | 5.8882
| 0:07 | 401725 | 6.695417 | 1.62306e-11 | 0.002163902 | 297.1968 | 0.1220019 | 0.001652642 | 2.44318e-10 | 0.03257305 | 4473.681 | 1.836485 | 0.02487709 | 14.90527 | 3.668616 | 2.609811 | 6.695417 | 0.06886314 | 6.695417 | 0.07777324 | 6.695417 | -3.668616 | -3.0545 | 0.04502358 | 6.695417 | 0.01631545 | [6 empty] | 0:11 | 650455 | 10.84092 | 2.9543e-13 | 3.938743e-05 | 0.0001132757 | 3.972215e-08 | 6.633982e-10 | 1.49722e-11 | 0.001996129 | 262.7461 | 0.09213659 | 0.00153877 | 24.13395 | 6.475232 | 4.836213 | 10.84092 | 0.007874552 | 10.84092 | 0.02608716 | 10.84092 | -6.475232 | -4.365513 | 0.01254866 | 10.84092 | 0.07877575 | [6 empty] | 0:08 | 496054 | 8.267567 | 4.24284e-12 | 0.0005656655 | 238.9256 | 0.09808102 | 0.001117062 | 0.0005585312 | 8.96745e-12 | 0.001195562 | 504.9809 | 0.207299 | 0.002360966 | 18.40518 | 6.795935 | 6.23353 | 8.267567 | 0.001989208 | 10.84092 | 0.0006809273 | 8.267567 | -6.795935 | -5.402982 | 0.004482947 | 8.267567 | 0.01014194 | [6 empty] | 0:11 | 653604 | 10.8934 | 9.73827e-13 | 0.0001298329 | 32.42117 | 0.01136906 | 0.0001849037 | 7.75593e-12 | 0.001034039 | 258.2146 | 0.09054753 | 0.001472643 | 24.25079 | 8.951822 | 4.438558 | 10.8934 | 0.01185469 | 10.8934 | 0.7365131 | 10.8934 | -8.951822 | -3.473945 | 0.03006275 | 10.8934 | 4.827841
| 0:07 | 411030 | 6.8505 | 1.6243e-11 | 0.002165555 | #DIV/0! | #DIV/0! | #DIV/0! | 0 | 0 | 4473.681 | 1.836485 | 0.02487709 | 15.25052 | 3.668616 | 2.5839 | 6.8505 | 0.07055161 | 6.8505 | 0.08385874 | 6.8505 | -3.668616 | -3.02859 | 0.04615087 | 6.8505 | 0.01819237 | [6 empty] | 0:11 | 665677 | 11.09462 | 2.66745e-13 | 3.556308e-05 | 0.0001031992 | 3.618865e-08 | 6.043853e-10 | 1.51675e-11 | 0.002022167 | 266.1734 | 0.09333844 | 0.001558842 | 24.69873 | 6.462252 | 4.807576 | 11.09462 | 0.008101468 | 11.09462 | 0.0274601 | 11.09462 | -6.462252 | -4.336875 | 0.01290852 | 11.09462 | 0.08263516 | [6 empty] | 0:08 | 507526 | 8.458767 | 4.18773e-12 | 0.0005583181 | 235.8222 | 0.09680705 | 0.001102553 | 0.0005512765 | 8.90975e-12 | 0.001187869 | 501.7316 | 0.2059652 | 0.002345775 | 18.83083 | 6.809024 | 6.221904 | 8.458767 | 0.002013144 | 11.09462 | 0.0007520514 | 8.458767 | -6.809024 | -5.391355 | 0.004535135 | 8.458767 | 0.01068667 | [6 empty] | 0:11 | 668826 | 11.1471 | 1.03879e-12 | 0.0001384939 | 34.58395 | 0.01212748 | 0.0001972384 | 7.83227e-12 | 0.001044217 | 260.7561 | 0.09143877 | 0.001487138 | 24.81557 | 8.887235 | 4.427103 | 11.1471 | 0.01199389 | 11.1471 | 0.705547 | 11.1471 | -8.887235 | -3.46249 | 0.03039855 | 11.1471 | 4.62445
| 0:07 | 420335 | 7.005583 | 1.63314e-11 | 0.002177341 | 299.0426 | 0.1227596 | 0.001662906 | 2.44318e-10 | 0.03257305 | 4473.681 | 1.836485 | 0.02487709 | 15.59576 | 3.668616 | 2.55799 | 7.005583 | 0.07227827 | 7.005583 | 0.0903189 | 7.005583 | -3.668616 | -3.002679 | 0.04730498 | 7.005583 | 0.0202198 | [6 empty] | 0:11 | 680899 | 11.34832 | 2.99143e-13 | 3.988245e-05 | 0.0001138482 | 3.992289e-08 | 6.667507e-10 | 1.57532e-11 | 0.002100254 | 276.4518 | 0.09694274 | 0.001619037 | 25.26352 | 6.424303 | 4.778938 | 11.34832 | 0.008334869 | 11.34832 | 0.02785754 | 11.34832 | -6.424303 | -4.308238 | 0.01327855 | 11.34832 | 0.08396615 | [6 empty] | 0:09 | 518998 | 8.649967 | 4.08898e-12 | 0.0005451525 | 230.2613 | 0.09452426 | 0.001076554 | 0.000538277 | 8.95116e-12 | 0.00119339 | 504.0635 | 0.2069225 | 0.002356677 | 19.25648 | 6.832913 | 6.210277 | 8.649967 | 0.002037368 | 11.34832 | 0.0008575169 | 8.649967 | -6.832913 | -5.379729 | 0.004587927 | 8.649967 | 0.01145297 | [6 empty] | 0:11 | 684048 | 11.4008 | 8.89807e-13 | 0.0001186312 | 29.62393 | 0.01038816 | 0.0001689505 | 7.66943e-12 | 0.001022507 | 255.3348 | 0.08953767 | 0.001456219 | 25.38036 | 9.042062 | 4.415649 | 11.4008 | 0.0121347 | 11.4008 | 0.847462 | 11.4008 | -9.042062 | -3.451036 | 0.03073799 | 11.4008 | 5.531004
FIGURE 8 | 0:07 | 429640 | 7.160667 | 1.61876e-11 | 0.002158169 | 296.4094 | 0.1216787 | 0.001648264 | 2.44318e-10 | 0.03257305 | 4473.681 | 1.836485 | 0.02487709 | 15.94101 | 3.668616 | 2.532079 | 7.160667 | 0.07404382 | 7.160667 | 0.09717241 | 7.160667 | -3.668616 | -2.976769 | 0.04848648 | 7.160667 | 0.02240628 | [6 empty] | 0:12 | 696121 | 11.60202 | 1.72415e-13 | 2.298678e-05 | 6.84622e-05 | 2.400749e-08 | 4.009482e-10 | 1.54485e-11 | 0.002059631 | 271.1047 | 0.09506767 | 0.001587722 | 25.8283 | 6.443866 | 4.7503 | 11.60202 | 0.008574935 | 11.60202 | 0.03074919 | 11.60202 | -6.443866 | -4.2796 | 0.01365905 | 11.60202 | 0.09177741 | [6 empty] | 0:09 | 530470 | 8.841167 | 4.09273e-12 | 0.0005456525 | 230.4725 | 0.09461095 | 0.001077541 | 0.0005387706 | 8.7032e-12 | 0.001160331 | 490.1002 | 0.2011904 | 0.002291394 | 19.68212 | 6.831995 | 6.198651 | 8.841167 | 0.002061882 | 11.60202 | 0.0008992016 | 8.841167 | -6.831995 | -5.368102 | 0.004641331 | 8.841167 | 0.01178665 | [6 empty] | 0:12 | 699270 | 11.6545 | 1.22142e-12 | 0.0001628426 | 40.66417 | 0.01425961 | 0.000231915 | 7.63593e-12 | 0.00101804 | 254.2195 | 0.08914657 | 0.001449859 | 25.94514 | 8.725253 | 4.404194 | 11.6545 | 0.01227714 | 11.6545 | 0.6256065 | 11.6545 | -8.725253 | -3.439581 | 0.03108109 | 11.6545 | 4.103538
| 0:07 | 438945 | 7.31575 | 1.60578e-11 | 0.002140864 | 294.0327 | 0.120703 | 0.001635047 | 2.44318e-10 | 0.03257305 | 4473.681 | 1.836485 | 0.02487709 | 16.28626 | 3.668616 | 2.506169 | 7.31575 | 0.07584898 | 7.31575 | 0.1044388 | 7.31575 | -3.668616 | -2.950858 | 0.04969596 | 7.31575 | 0.02476077 | [6 empty] | 0:12 | 711343 | 11.85572 | 2.29511e-13 | 3.059895e-05 | 9.625909e-05 | 3.375496e-08 | 5.637404e-10 | 1.49295e-11 | 0.001990436 | 261.9968 | 0.09187382 | 0.001534381 | 26.39309 | 6.478092 | 4.721662 | 11.85572 | 0.008821855 | 11.85572 | 0.03461152 | 11.85572 | -6.478092 | -4.250962 | 0.0140503 | 11.85572 | 0.102092 | [6 empty] | 0:09 | 541942 | 9.032367 | 4.05118e-12 | 0.0005401129 | 228.1327 | 0.09365045 | 0.001066602 | 0.0005333009 | 8.6157e-12 | 0.001148666 | 485.1729 | 0.1991677 | 0.002268357 | 20.10777 | 6.84221 | 6.187024 | 9.032367 | 0.002086691 | 11.85572 | 0.0009756041 | 9.032367 | -6.84221 | -5.356475 | 0.004695354 | 9.032367 | 0.0123456 | [6 empty] | 0:12 | 714492 | 11.9082 | 9.89782e-13 | 0.0001319601 | 32.95235 | 0.01155533 | 0.0001879331 | 7.63089e-12 | 0.001017368 | 254.0517 | 0.08908773 | 0.001448902 | 26.50992 | 8.935568 | 4.39274 | 11.9082 | 0.01242124 | 11.9082 | 0.7963137 | 11.9082 | -8.935568 | -3.428127 | 0.0314279 | 11.9082 | 5.192995
| 0:07 | 448250 | 7.470833 | 1.6237e-11 | 0.002164755 | 297.314 | 0.12205 | 0.001653294 | 2.44318e-10 | 0.03257305 | 4473.681 | 1.836485 | 0.02487709 | 16.6315 | 3.668616 | 2.480258 | 7.470833 | 0.07769444 | 7.470833 | 0.1121382 | 7.470833 | -3.668616 | -2.924948 | 0.05093399 | 7.470833 | 0.02729265 | [6 empty] | 0:12 | 726565 | 12.10942 | 2.61541e-13 | 3.486927e-05 | 0.0001078077 | 3.780467e-08 | 6.313745e-10 | 1.55275e-11 | 0.002070163 | 272.491 | 0.09555382 | 0.001595841 | 26.95787 | 6.438757 | 4.693024 | 12.10942 | 0.009075819 | 12.10942 | 0.03505994 | 12.10942 | -6.438757 | -4.222324 | 0.01445258 | 12.10942 | 0.1035791 | [6 empty] | 0:09 | 553414 | 9.223567 | 3.9002e-12 | 0.0005199839 | 219.6306 | 0.09016027 | 0.001026852 | 0.0005134258 | 8.63116e-12 | 0.001150727 | 486.0435 | 0.1995251 | 0.002272427 | 20.53342 | 6.88023 | 6.175398 | 9.223567 | 0.002111797 | 12.10942 | 0.001146326 | 9.223567 | -6.88023 | -5.344849 | 0.004750002 | 9.223567 | 0.01349937 | [6 empty] | 0:12 | 729714 | 12.1619 | 1.23603e-12 | 0.0001647904 | 41.15057 | 0.01443018 | 0.000234689 | 7.463e-12 | 0.0009949848 | 248.4622 | 0.08712768 | 0.001417024 | 27.07471 | 8.713361 | 4.381285 | 12.1619 | 0.012567 | 12.1619 | 0.6480316 | 12.1619 | -8.713361 | -3.416672 | 0.03177846 | 12.1619 | 4.239693
| 0:08 | 457555 | 7.625917 | 1.64266e-11 | 0.002190033 | 300.7858 | 0.1234752 | 0.001672599 | 2.44318e-10 | 0.03257305 | 4473.681 | 1.836485 | 0.02487709 | 16.97675 | 3.668616 | 2.454348 | 7.625917 | 0.07958095 | 7.625917 | 0.1202918 | 7.625917 | -3.668616 | -2.899037 | 0.05220117 | 7.625917 | 0.03001175 | [6 empty] | 0:12 | 741787 | 12.36312 | 2.88416e-13 | 3.84523e-05 | 0.0001170355 | 4.104059e-08 | 6.854174e-10 | 1.60867e-11 | 0.002144717 | 282.3044 | 0.09899505 | 0.001653313 | 27.52266 | 6.40332 | 4.664387 | 12.36312 | 0.009337026 | 12.36312 | 0.03570979 | 12.36312 | -6.40332 | -4.193686 | 0.01486621 | 12.36312 | 0.1055945 | [6 empty] | 0:09 | 564886 | 9.414767 | 3.88289e-12 | 0.0005176761 | 218.6558 | 0.08976011 | 0.001022294 | 0.0005111471 | 8.44075e-12 | 0.001125341 | 475.321 | 0.1951234 | 0.002222296 | 20.95907 | 6.884683 | 6.163771 | 9.414767 | 0.002137205 | 12.36312 | 0.001215918 | 9.414767 | -6.884683 | -5.333222 | 0.004805284 | 9.414767 | 0.01399892 | [6 empty] | 0:12 | 744936 | 12.4156 | 1.05543e-12 | 0.0001407124 | 35.13794 | 0.01232174 | 0.0002003979 | 7.50536e-12 | 0.001000632 | 249.8725 | 0.08762222 | 0.001425067 | 27.63949 | 8.871341 | 4.369831 | 12.4156 | 0.01271445 | 12.4156 | 0.7814531 | 12.4156 | -8.871341 | -3.405218 | 0.03213279 | 12.4156 | 5.088265
| 0:08 | 466860 | 7.781 | 1.62981e-11 | 0.002172901 | 298.4328 | 0.1225093 | 0.001659515 | 4.88636e-10 | 0.06514611 | 8947.363 | 3.67297 | 0.04975419 | 17.32199 | 2.949626 | 2.428437 | 7.781 | 0.08150921 | 7.781 | 0.02026727 | 7.781 | -2.949626 | -2.873127 | 0.0534981 | 7.781 | 0.0002817223 | [6 empty] | 0:13 | 757009 | 12.61682 | 2.43389e-13 | 3.24492e-05 | 0.0001055565 | 3.701526e-08 | 6.181905e-10 | 1.53718e-11 | 0.002049405 | 269.7587 | 0.09459567 | 0.001579839 | 28.08744 | 6.448851 | 4.635749 | 12.61682 | 0.009605678 | 12.61682 | 0.04077257 | 12.61682 | -6.448851 | -4.165049 | 0.0152915 | 12.61682 | 0.1190056 | [6 empty] | 0:10 | 576358 | 9.605967 | 3.80618e-12 | 0.0005074489 | 214.3361 | 0.08798682 | 0.001002098 | 0.0005010489 | 8.471e-12 | 0.001129374 | 477.0244 | 0.1958227 | 0.00223026 | 21.38471 | 6.904657 | 6.152144 | 9.605967 | 0.002162918 | 12.61682 | 0.001344683 | 9.605967 | -6.904657 | -5.321596 | 0.004861206 | 9.605967 | 0.01486154 | [6 empty] | 0:13 | 760158 | 12.6693 | 1.20192e-12 | 0.0001602428 | 40.01496 | 0.01403196 | 0.0002282124 | 7.27011e-12 | 0.0009692683 | 242.0404 | 0.08487576 | 0.001380399 | 28.20428 | 8.741349 | 4.358377 | 12.6693 | 0.01286361 | 12.6693 | 0.6995821 | 12.6693 | -8.741349 | -3.393763 | 0.03249094 | 12.6693 | 4.56103
| 0:08 | 476165 | 7.936083 | 1.659e-11 | 0.002211818 | 303.7778 | 0.1247034 | 0.001689237 | 2.44318e-10 | 0.03257305 | 4473.681 | 1.836485 | 0.02487709 | 17.66724 | 3.668616 | 2.402527 | 7.936083 | 0.08347996 | 7.936083 | 0.1380505 | 7.936083 | -3.668616 | -2.847216 | 0.05482539 | 7.936083 | 0.03605325 | [6 empty] | 0:13 | 772231 | 12.87052 | 2.82993e-13 | 3.77293e-05 | 0.0001222803 | 4.287975e-08 | 7.161331e-10 | 1.57233e-11 | 0.002096268 | 275.9271 | 0.09675874 | 0.001615964 | 28.65223 | 6.426206 | 4.607111 | 12.87052 | 0.009881983 | 12.87052 | 0.04228253 | 12.87052 | -6.426206 | -4.136411 | 0.01572876 | 12.87052 | 0.1232521 | [6 empty] | 0:10 | 587830 | 9.797167 | 3.56157e-12 | 0.000474837 | 200.5614 | 0.08233221 | 0.0009376965 | 0.0004688482 | 8.45364e-12 | 0.001127059 | 476.0469 | 0.1954214 | 0.002225689 | 21.81036 | 6.971146 | 6.140518 | 9.797167 | 0.00218894 | 12.87052 | 0.001669634 | 9.797167 | -6.971146 | -5.309969 | 0.004917775 | 9.797167 | 0.01689355 | [6 empty] | 0:13 | 775380 | 12.923 | 1.23549e-12 | 0.0001647185 | 41.13259 | 0.01442387 | 0.0002345865 | 7.37848e-12 | 0.0009837164 | 245.6483 | 0.08614094 | 0.001400976 | 28.76906 | 8.713798 | 4.346922 | 12.923 | 0.0130145 | 12.923 | 0.6962301 | 12.923 | -8.713798 | -3.382309 | 0.03285295 | 12.923 | 4.535461
| 0:08 | 485470 | 8.091167 | 1.6542e-11 | 0.002205419 | #DIV/0! | #DIV/0! | #DIV/0! | 0 | 0 | 4473.681 | 1.836485 | 0.02487709 | 18.01248 | 3.668616 | 2.376616 | 8.091167 | 0.08549392 | 8.091167 | 0.1477021 | 8.091167 | -3.668616 | -2.821306 | 0.05618365 | 8.091167 | 0.0393977 | [6 empty] | 0:13 | 787453 | 13.12422 | 1.71927e-13 | 2.292172e-05 | 7.408233e-05 | 2.597828e-08 | 4.338624e-10 | 1.60895e-11 | 0.00214509 | 282.3535 | 0.09901228 | 0.001653601 | 29.21701 | 6.403145 | 4.578473 | 13.12422 | 0.01016615 | 13.12422 | 0.04382168 | 13.12422 | -6.403145 | -4.107773 | 0.01617831 | 13.12422 | 0.1275806 | [6 empty] | 0:10 | 599302 | 9.988367 | 3.71364e-12 | 0.0004951113 | 209.1249 | 0.08584759 | 0.0009777337 | 0.0004888669 | 8.12314e-12 | 0.001082996 | 457.4355 | 0.1877813 | 0.002138675 | 22.23601 | 6.929295 | 6.128891 | 9.988367 | 0.002215274 | 13.12422 | 0.001566383 | 9.988367 | -6.929295 | -5.298343 | 0.004975 | 9.988367 | 0.01634201 | [6 empty] | 0:13 | 790602 | 13.1767 | 1.19433e-12 | 0.0001592309 | 39.76227 | 0.01394335 | 0.0002267713 | 7.25286e-12 | 0.0009669685 | 241.4661 | 0.08467438 | 0.001377124 | 29.33385 | 8.747685 | 4.335468 | 13.1767 | 0.01316713 | 13.1767 | 0.738422 | 13.1767 | -8.747685 | -3.370855 | 0.03321886 | 13.1767 | 4.799892
| 0:08 | 494775 | 8.24625 | 1.66712e-11 | 0.002222644 | 305.2646 | 0.1253138 | 0.001697505 | 2.44318e-10 | 0.03257305 | 4473.681 | 1.836485 | 0.02487709 | 18.35773 | 3.668616 | 2.350706 | 8.24625 | 0.08755182 | 8.24625 | 0.1579011 | 8.24625 | -3.668616 | -2.795395 | 0.05757351 | 8.24625 | 0.04297349 | [6 empty] | 0:13 | 802675 | 13.37792 | 2.57436e-13 | 3.432198e-05 | 0.0001162612 | 4.076905e-08 | 6.808824e-10 | 1.56333e-11 | 0.002084269 | 274.3477 | 0.0962049 | 0.001606715 | 29.78179 | 6.431956 | 4.549835 | 13.37792 | 0.01045841 | 13.37792 | 0.04876567 | 13.37792 | -6.431956 | -4.079135 | 0.0166405 | 13.37792 | 0.1406689 | [6 empty] | 0:10 | 610774 | 10.17957 | 3.62873e-12 | 0.0004837909 | 204.3434 | 0.08388474 | 0.0009553785 | 0.0004776892 | 8.14989e-12 | 0.001086563 | 458.9419 | 0.1883996 | 0.002145718 | 22.66166 | 6.952447 | 6.117265 | 10.17957 | 0.002241924 | 13.37792 | 0.001732506 | 10.17957 | -6.952447 | -5.286716 | 0.005032886 | 10.17957 | 0.0174026 | [6 empty] | 0:13 | 805824 | 13.4304 | 1.17234e-12 | 0.0001562991 | 39.03017 | 0.01368662 | 0.000222596 | 7.3415e-12 | 0.0009787862 | 244.4171 | 0.08570921 | 0.001393954 | 29.89863 | 8.766272 | 4.324013 | 13.4304 | 0.01332153 | 13.4304 | 0.7708229 | 13.4304 | -8.766272 | -3.3594 | 0.03358869 | 13.4304 | 5.001422
| 0:08 | 504080 | 8.401333 | 1.67652e-11 | 0.002235176 | 306.9858 | 0.1260203 | 0.001707076 | 2.44318e-10 | 0.03257305 | 4473.681 | 1.836485 | 0.02487709 | 18.70297 | 3.668616 | 2.324795 | 8.401333 | 0.08965441 | 8.401333 | 0.1686732 | 8.401333 | -3.668616 | -2.769485 | 0.0589956 | 8.401333 | 0.04679295 | [6 empty] | 0:14 | 817897 | 13.63162 | 1.74614e-13 | 2.327995e-05 | 7.781431e-05 | 2.728697e-08 | 4.557187e-10 | 1.61546e-11 | 0.00215377 | 283.496 | 0.0994129 | 0.001660291 | 30.34658 | 6.399101 | 4.521198 | 13.63162 | 0.01075898 | 13.63162 | 0.04986238 | 13.63162 | -6.399101 | -4.050497 | 0.01711566 | 13.63162 | 0.1438715 | [6 empty] | 0:10 | 622246 | 10.37077 | 3.62898e-12 | 0.0004838242 | 204.3575 | 0.08389052 | 0.0009554443 | 0.0004777221 | 8.19557e-12 | 0.001092653 | 461.5142 | 0.1894556 | 0.002157744 | 23.08731 | 6.952378 | 6.105638 | 10.37077 | 0.002268894 | 13.63162 | 0.001805599 | 10.37077 | -6.952378 | -5.275089 | 0.005091443 | 10.37077 | 0.01790422 | [6 empty] | 0:14 | 821046 | 13.6841 | 1.29765e-12 | 0.0001730058 | 43.20206 | 0.01514957 | 0.000246389 | 7.29011e-12 | 0.0009719347 | 242.7062 | 0.08510925 | 0.001384197 | 30.46342 | 8.664702 | 4.312559 | 13.6841 | 0.01347771 | 13.6841 | 0.7105349 | 13.6841 | -8.664702 | -3.347946 | 0.0339625 | 13.6841 | 4.613747
| 0:09 | 513385 | 8.556417 | 1.69274e-11 | 0.002256801 | 309.9558 | 0.1272396 | 0.001723592 | 2.44318e-10 | 0.03257305 | 4473.681 | 1.836485 | 0.02487709 | 19.04822 | 3.668616 | 2.298885 | 8.556417 | 0.0918024 | 8.556417 | 0.180045 | 8.556417 | -3.668616 | -2.743574 | 0.06045057 | 8.556417 | 0.05086897 | [6 empty] | 0:14 | 833119 | 13.88532 | 2.69261e-13 | 3.589851e-05 | 0.0001161006 | 4.071276e-08 | 6.799423e-10 | 1.69377e-11 | 0.002258174 | 297.2385 | 0.104232 | 0.001740774 | 30.91136 | 6.351683 | 4.49256 | 13.88532 | 0.01106808 | 13.88532 | 0.04997701 | 13.88532 | -6.351683 | -4.02186 | 0.01760415 | 13.88532 | 0.1445602 | [6 empty] | 0:11 | 631818 | 10.5303 | 3.60573e-12 | 0.0004807245 | 203.0482 | 0.08335305 | 0.000949323 | 0.0004746615 | 8.06668e-12 | 0.001075469 | 454.2561 | 0.1864761 | 0.00212381 | 23.44246 | 6.958812 | 6.095937 | 10.5303 | 0.002291645 | 13.88532 | 0.001898013 | 10.5303 | -6.958812 | -5.265389 | 0.00514082 | 10.5303 | 0.01850651 | [6 empty] | 0:14 | 836268 | 13.9378 | 1.34165e-12 | 0.000178872 | 44.66693 | 0.01566325 | 0.0002547434 | 7.1795e-12 | 0.000957188 | 239.0237 | 0.08381793 | 0.001363195 | 31.0282 | 8.631351 | 4.301104 | 13.9378 | 0.0136357 | 13.9378 | 0.7028646 | 13.9378 | -8.631351 | -3.336491 | 0.03434033 | 13.9378 | 4.560773
| 0:09 | 522690 | 8.7115 | 1.68476e-11 | 0.002246162 | #DIV/0! | #DIV/0! | #DIV/0! | 0 | 0 | 8947.363 | 3.67297 | 0.04975419 | 19.39346 | 2.949626 | 2.272974 | 8.7115 | 0.09399655 | 8.7115 | 0.03934114 | 8.7115 | -2.949626 | -2.717664 | 0.06193906 | 8.7115 | 0.002984092 | [6 empty] | 0:14 | 848341 | 14.13902 | 2.99484e-13 | 3.992792e-05 | 0.000139266 | 4.883609e-08 | 8.156098e-10 | 1.60039e-11 | 0.002133678 | 280.8513 | 0.09848551 | 0.001644803 | 31.47615 | 6.408489 | 4.463922 | 14.13902 | 0.01138597 | 14.13902 | 0.05769101 | 14.13902 | -6.408489 | -3.993222 | 0.01810632 | 14.13902 | 0.1647502 | [6 empty] | 0:11 | 643290 | 10.7215 | 3.49193e-12 | 0.0004655524 | 196.6398 | 0.08072236 | 0.0009193615 | 0.0004596808 | 8.09884e-12 | 0.001079757 | 456.0671 | 0.1872195 | 0.002132277 | 23.8681 | 6.990911 | 6.084311 | 10.7215 | 0.002319211 | 14.13902 | 0.002131457 | 10.7215 | -6.990911 | -5.253762 | 0.005200627 | 10.7215 | 0.01993691 | [6 empty] | 0:14 | 851490 | 14.1915 | 1.37165e-12 | 0.0001828716 | 45.6657 | 0.01601349 | 0.0002604396 | 7.20089e-12 | 0.0009600397 | 239.7359 | 0.08406765 | 0.001367256 | 31.59299 | 8.609233 | 4.28965 | 14.1915 | 0.01379552 | 14.1915 | 0.70342 | 14.1915 | -8.609233 | -3.325037 | 0.0347222 | 14.1915 | 4.560032
| 0:09 | 531995 | 8.866583 | 1.72094e-11 | 0.002294398 | 315.1195 | 0.1293593 | 0.001752306 | 4.88636e-10 | 0.06514611 | 8947.363 | 3.67297 | 0.04975419 | 19.73871 | 2.949626 | 2.247064 | 8.866583 | 0.09623758 | 8.866583 | 0.04342762 | 8.866583 | -2.949626 | -2.691753 | 0.06346173 | 8.866583 | 0.003776497 | [6 empty] | 0:14 | 863563 | 14.39272 | 3.10332e-13 | 4.13742e-05 | 0.0001444826 | 5.066538e-08 | 8.461607e-10 | 1.62583e-11 | 0.002167595 | 285.3158 | 0.100051 | 0.001670949 | 32.04093 | 6.392691 | 4.435284 | 14.39272 | 0.01171288 | 14.39272 | 0.06034916 | 14.39272 | -6.392691 | -3.964584 | 0.01862255 | 14.39272 | 0.1719722 | [6 empty] | 0:11 | 654762 | 10.9127 | 3.33691e-12 | 0.0004448847 | 187.9102 | 0.07713879 | 0.0008785476 | 0.0004392738 | 8.0428e-12 | 0.001072285 | 452.9114 | 0.1859241 | 0.002117523 | 24.29375 | 7.036362 | 6.072684 | 10.9127 | 0.002347109 | 14.39272 | 0.002454816 | 10.9127 | -7.036362 | -5.242135 | 0.005261125 | 10.9127 | 0.0218622 | [6 empty] | 0:14 | 866712 | 14.4452 | 1.32154e-12 | 0.0001761908 | 43.99741 | 0.01542848 | 0.0002509251 | 7.21625e-12 | 0.0009620876 | 240.2472 | 0.08424697 | 0.001370173 | 32.15777 | 8.646456 | 4.278195 | 14.4452 | 0.01395718 | 14.4452 | 0.7486759 | 14.4452 | -8.646456 | -3.313582 | 0.03510817 | 14.4452 | 4.842192
| 0:09 | 541300 | 9.021667 | 1.7481e-11 | 0.002330608 | 320.0928 | 0.1314009 | 0.001779961 | 9.77273e-10 | 0.1302924 | 17894.74 | 7.345948 | 0.09950848 | 20.08395 | 2.202698 | 2.221153 | 9.021667 | 0.09852624 | 9.021667 | 9.695641e-06 | 9.021667 | -2.202698 | -2.665843 | 0.06501923 | 9.021667 | 0.01195384 | [6 empty] | 0:15 | 878785 | 14.64642 | 1.96994e-13 | 2.626371e-05 | 9.506163e-05 | 3.333505e-08 | 5.567275e-10 | 1.59738e-11 | 0.002129665 | 280.3231 | 0.09830028 | 0.001641709 | 32.60572 | 6.410374 | 4.406646 | 14.64642 | 0.01204906 | 14.64642 | 0.0659757 | 14.64642 | -6.410374 | -3.935946 | 0.0191532 | 14.64642 | 0.1867885 | [6 empty] | 0:11 | 666234 | 11.1039 | 3.51575e-12 | 0.0004687281 | 197.9812 | 0.081273 | 0.0009256329 | 0.0004628165 | 7.86395e-12 | 0.00104844 | 442.8398 | 0.1817896 | 0.002070435 | 24.7194 | 6.984107 | 6.061058 | 11.1039 | 0.002375341 | 14.64642 | 0.002270505 | 11.1039 | -6.984107 | -5.230509 | 0.005322323 | 11.1039 | 0.02088397 | [6 empty] | 0:15 | 881934 | 14.6989 | 1.51055e-12 | 0.0002013901 | 50.29004 | 0.0176351 | 0.000286813 | 6.97118e-12 | 0.0009294142 | 232.0882 | 0.08138587 | 0.00132364 | 32.72256 | 8.512755 | 4.266741 | 14.6989 | 0.01412071 | 14.6989 | 0.667253 | 14.6989 | -8.512755 | -3.302128 | 0.03549827 | 14.6989 | 4.322839
| 0:09 | 550605 | 9.17675 | 1.71736e-11 | 0.002289625 | 314.464 | 0.1290902 | 0.001748661 | 4.88636e-10 | 0.06514611 | 8947.363 | 3.67297 | 0.04975419 | 20.4292 | 2.949626 | 2.195243 | 9.17675 | 0.1008632 | 9.17675 | 0.05250081 | 9.17675 | -2.949626 | -2.639932 | 0.06661224 | 9.17675 | 0.005711957 | [6 empty] | 0:15 | 894007 | 14.90012 | 2.47761e-13 | 3.303208e-05 | 0.0001173585 | 4.115385e-08 | 6.87309e-10 | 1.65422e-11 | 0.002205445 | 290.2979 | 0.1017981 | 0.001700127 | 33.1705 | 6.375351 | 4.378009 | 14.90012 | 0.01239477 | 14.90012 | 0.06727459 | 14.90012 | -6.375351 | -3.907308 | 0.01969868 | 14.90012 | 0.1905433 | [6 empty] | 0:11 | 677706 | 11.2951 | 3.49377e-12 | 0.0004657977 | 196.7434 | 0.08076489 | 0.000919846 | 0.000459923 | 7.8183e-12 | 0.001042354 | 440.2692 | 0.1807343 | 0.002058416 | 25.14505 | 6.990384 | 6.049431 | 11.2951 | 0.002403912 | 14.90012 | 0.002394371 | 11.2951 | -6.990384 | -5.218882 | 0.00538423 | 11.2951 | 0.02166746 | [6 empty] | 0:15 | 897156 | 14.9526 | 1.42513e-12 | 0.0001900017 | 47.44619 | 0.01663785 | 0.000270594 | 7.05195e-12 | 0.0009401827 | 234.7773 | 0.08232883 | 0.001338976 | 33.28734 | 8.570977 | 4.255286 | 14.9526 | 0.01428613 | 14.9526 | 0.7259411 | 14.9526 | -8.570977 | -3.290673 | 0.03589254 | 14.9526 | 4.689398
| 0:09 | 559910 | 9.331833 | 1.70643e-11 | 0.002275053 | 312.4626 | 0.1282686 | 0.001737531 | 4.88636e-10 | 0.06514611 | 8947.363 | 3.67297 | 0.04975419 | 20.77444 | 2.949626 | 2.169332 | 9.331833 | 0.1032493 | 9.331833 | 0.05751738 | 9.331833 | -2.949626 | -2.614022 | 0.06824143 | 9.331833 | 0.00686933 | [6 empty] | 0:15 | 909229 | 15.15382 | 3.25064e-13 | 4.33383e-05 | 0.0001583992 | 5.55455e-08 | 9.276634e-10 | 1.63652e-11 | 0.002181847 | 287.1918 | 0.1007089 | 0.001681936 | 33.73529 | 6.386127 | 4.349371 | 15.15382 | 0.01275027 | 15.15382 | 0.07283747 | 15.15382 | -6.386127 | -3.878671 | 0.02025937 | 15.15382 | 0.2051927 | [6 empty] | 0:11 | 689178 | 11.4863 | 3.33711e-12 | 0.0004449114 | 187.9215 | 0.07714341 | 0.0008786002 | 0.0004393001 | 7.66234e-12 | 0.001021561 | 431.4867 | 0.177129 | 0.002017354 | 25.5707 | 7.036302 | 6.037804 | 11.4863 | 0.002432826 | 15.15382 | 0.002749394 | 11.4863 | -7.036302 | -5.207256 | 0.005446852 | 11.4863 | 0.02375247 | [6 empty] | 0:15 | 912378 | 15.2063 | 1.54253e-12 | 0.0002056538 | 51.35473 | 0.01800845 | 0.0002928851 | 7.10195e-12 | 0.0009468488 | 236.4419 | 0.08291256 | 0.00134847 | 33.85212 | 8.491801 | 4.243832 | 15.2063 | 0.01445346 | 15.2063 | 0.6846435 | 15.2063 | -8.491801 | -3.279219 | 0.03629103 | 15.2063 | 4.424486
| 0:09 | 569215 | 9.486917 | 1.75189e-11 | 0.002335661 | 320.7867 | 0.1316857 | 0.00178382 | 2.44318e-10 | 0.03257305 | 4473.681 | 1.836485 | 0.02487709 | 21.11969 | 3.668616 | 2.143422 | 9.486917 | 0.1056852 | 9.486917 | 0.2624887 | 9.486917 | -3.668616 | -2.588111 | 0.06990748 | 9.486917 | 0.08151014 | [6 empty] | 0:15 | 924451 | 15.40752 | 2.16686e-13 | 2.888909e-05 | 0.0001046975 | 3.671405e-08 | 6.131601e-10 | 1.67679e-11 | 0.002235536 | 294.2587 | 0.103187 | 0.001723323 | 34.30007 | 6.361776 | 4.320733 | 15.40752 | 0.01311583 | 15.40752 | 0.07531328 | 15.40752 | -6.361776 | -3.850033 | 0.02083567 | 15.40752 | 0.2119637 | [6 empty] | 0:12 | 700650 | 11.6775 | 3.19405e-12 | 0.0004258383 | 179.8654 | 0.07383632 | 0.0008409352 | 0.0004204676 | 7.711e-12 | 0.001028049 | 434.2268 | 0.1782539 | 0.002030166 | 25.99634 | 7.080155 | 6.026178 | 11.6775 | 0.002462087 | 15.40752 | 0.003125251 | 11.6775 | -7.080155 | -5.195629 | 0.005510199 | 11.6775 | 0.02592593 | [6 empty] | 0:15 | 927600 | 15.46 | 1.48418e-12 | 0.0001978744 | 49.41211 | 0.01732724 | 0.000281806 | 6.99605e-12 | 0.00093273 | 232.9162 | 0.08167622 | 0.001328363 | 34.41691 | 8.53037 | 4.232377 | 15.46 | 0.01462272 | 15.46 | 0.7297991 | 15.46 | -8.53037 | -3.267764 | 0.03669377 | 15.46 | 4.704765
| 0:10 | 578520 | 9.642 | 1.79816e-11 | 0.00239735 | 329.2592 | 0.1351638 | 0.001830933 | 7.32955e-10 | 0.0977193 | 13421.06 | 5.509463 | 0.07463138 | 21.46493 | 2.517631 | 2.117511 | 9.642 | 0.1081717 | 9.642 | 0.01507343 | 9.642 | -2.517631 | -2.562201 | 0.07161108 | 9.642 | 0.0001222308 | [6 empty] | 0:16 | 939673 | 15.66122 | 2.41948e-13 | 3.225708e-05 | 0.0001190134 | 4.173415e-08 | 6.970005e-10 | 1.6753e-11 | 0.00223355 | 293.9972 | 0.1030954 | 0.001721792 | 34.86486 | 6.362666 | 4.292095 | 15.66122 | 0.01349172 | 15.66122 | 0.08045763 | 15.66122 | -6.362666 | -3.821395 | 0.02142802 | 15.66122 | 0.2255414 | [6 empty] | 0:12 | 712122 | 11.8687 | 3.2138e-12 | 0.0004284714 | 180.9776 | 0.07429287 | 0.000846135 | 0.0004230675 | 7.67586e-12 | 0.001023364 | 432.248 | 0.1774416 | 0.002020914 | 26.42199 | 7.073985 | 6.014551 | 11.8687 | 0.002491699 | 15.66122 | 0.003200294 | 11.8687 | -7.073985 | -5.184003 | 0.005574278 | 11.8687 | 0.02642053 | [6 empty] | 0:16 | 942822 | 15.7137 | 1.65587e-12 | 0.0002207645 | 55.12811 | 0.01933165 | 0.0003144054 | 7.04545e-12 | 0.0009393161 | 234.5609 | 0.08225294 | 0.001337742 | 34.98169 | 8.420883 | 4.220923 | 15.7137 | 0.01479393 | 15.7137 | 0.6668355 | 15.7137 | -8.420883 | -3.25631 | 0.03710081 | 15.7137 | 4.304124
FIGURE 11 | 0:10 | 587825 | 9.797083 | 1.81837e-11 | 0.002424294 | 332.9598 | 0.1366829 | 0.001851512 | 7.32955e-10 | 0.0977193 | 13421.06 | 5.509463 | 0.07463138 | 21.81018 | 2.517631 | 2.091601 | 9.797083 | 0.1107094 | 9.797083 | 0.01744066 | 9.797083 | -2.517631 | -2.53629 | 0.07335292 | 9.797083 | 2.19006e-05 | [6 empty] | 0:16 | 954895 | 15.91492 | 2.9323e-13 | 3.909412e-05 | 0.0001472318 | 5.162944e-08 | 8.622613e-10 | 1.66199e-11 | 0.002215804 | 291.6615 | 0.1022763 | 0.001708112 | 35.42964 | 6.370657 | 4.263458 | 15.91492 | 0.01387824 | 15.91492 | 0.08671095 | 15.91492 | -6.370657 | -3.792757 | 0.02203682 | 15.91492 | 0.2419374 | [6 empty] | 0:12 | 721694 | 12.02823 | 3.23361e-12 | 0.0004311125 | 182.0931 | 0.07475082 | 0.0008513506 | 0.0004256753 | 7.61189e-12 | 0.001014835 | 428.6457 | 0.1759628 | 0.002004072 | 26.77714 | 7.067835 | 6.00485 | 12.02823 | 0.002516678 | 15.91492 | 0.003257549 | 12.02823 | -7.067835 | -5.174302 | 0.005628311 | 12.02823 | 0.02680371 | [6 empty] | 0:16 | 958044 | 15.9674 | 1.7339e-12 | 0.0002311677 | 57.72592 | 0.02024262 | 0.0003292212 | 6.97486e-12 | 0.0009299049 | 232.2108 | 0.08142883 | 0.001324339 | 35.54648 | 8.374826 | 4.209469 | 15.9674 | 0.01496712 | 15.9674 | 0.6508329 | 15.9674 | -8.374826 | -3.244855 | 0.03751219 | 15.9674 | 4.199527
| 0:10 | 597130 | 9.952167 | 1.83138e-11 | 0.002441639 | 335.3421 | 0.1376608 | 0.001864759 | 7.32955e-10 | 0.0977193 | 13421.06 | 5.509463 | 0.07463138 | 22.15542 | 2.517631 | 2.06569 | 9.952167 | 0.113299 | 9.952167 | 0.02003429 | 9.952167 | -2.517631 | -2.51038 | 0.0751337 | 9.952167 | 3.380908e-06 | [6 empty] | 0:16 | 970117 | 16.16862 | 2.96577e-13 | 3.954035e-05 | 0.0001541444 | 5.405347e-08 | 9.027451e-10 | 1.6323e-11 | 0.002176221 | 286.4512 | 0.1004492 | 0.001677599 | 35.99443 | 6.388713 | 4.23482 | 16.16862 | 0.01427567 | 16.16862 | 0.09460637 | 16.16862 | -6.388713 | -3.76412 | 0.02266252 | 16.16862 | 0.2624984 | [6 empty] | 0:12 | 733166 | 12.21943 | 3.32505e-12 | 0.0004433035 | 187.2424 | 0.07686462 | 0.0008754251 | 0.0004377125 | 7.65484e-12 | 0.001020561 | 431.0643 | 0.1769556 | 0.00201538 | 27.20279 | 7.039925 | 5.993224 | 12.21943 | 0.002546945 | 16.16862 | 0.003191569 | 12.21943 | -7.039925 | -5.162675 | 0.005693756 | 12.21943 | 0.02652005 | [6 empty] | 0:16 | 973266 | 16.2211 | 1.65565e-12 | 0.0002207352 | 55.12078 | 0.01932908 | 0.0003143636 | 6.95993e-12 | 0.0009279144 | 231.7137 | 0.08125453 | 0.001321504 | 36.11126 | 8.421016 | 4.198014 | 16.2211 | 0.0151423 | 16.2211 | 0.6994055 | 16.2211 | -8.421016 | -3.233401 | 0.03792795 | 16.2211 | 4.500464
| 0:10 | 606435 | 10.10725 | 1.8606e-11 | 0.002480596 | 340.6925 | 0.1398572 | 0.001894511 | 1.22159e-09 | 0.1628653 | 22368.41 | 9.182425 | 0.1243855 | 22.50067 | 1.951541 | 2.03978 | 10.10725 | 0.1159414 | 10.10725 | 0.0005732405 | 10.10725 | -1.951541 | -2.484469 | 0.07695412 | 10.10725 | 0.01808678 | [6 empty] | 0:16 | 985339 | 16.42232 | 2.65939e-13 | 3.545562e-05 | 0.0001397348 | 4.90005e-08 | 8.183556e-10 | 1.63884e-11 | 0.00218494 | 287.5989 | 0.1008517 | 0.00168432 | 36.55921 | 6.384708 | 4.206182 | 16.42232 | 0.01468432 | 16.42232 | 0.1003372 | 16.42232 | -6.384708 | -3.735482 | 0.02330556 | 16.42232 | 0.2775471 | [6 empty] | 0:12 | 744638 | 12.41063 | 3.03911e-12 | 0.0004051813 | 171.1403 | 0.07025459 | 0.0008001423 | 0.0004000711 | 7.6488e-12 | 0.001019756 | 430.7242 | 0.176816 | 0.00201379 | 27.62844 | 7.129921 | 5.981597 | 12.41063 | 0.002577575 | 16.42232 | 0.003948381 | 12.41063 | -7.129921 | -5.151049 | 0.005759958 | 12.41063 | 0.03074425 | [6 empty] | 0:16 | 988488 | 16.4748 | 1.61663e-12 | 0.0002155329 | 53.82171 | 0.01887354 | 0.0003069548 | 7.0713e-12 | 0.0009427625 | 235.4215 | 0.08255473 | 0.001342651 | 36.67605 | 8.444871 | 4.18656 | 16.4748 | 0.0153195 | 16.4748 | 0.7342335 | 16.4748 | -8.444871 | -3.221947 | 0.03834814 | 16.4748 | 4.714479
| 0:10 | 615740 | 10.26233 | 1.88313e-11 | 0.002510634 | 344.818 | 0.1415508 | 0.001917452 | 7.32955e-10 | 0.0977193 | 13421.06 | 5.509463 | 0.07463138 | 22.84591 | 2.517631 | 2.013869 | 10.26233 | 0.1186371 | 10.26233 | 0.02594756 | 10.26233 | -2.517631 | -2.458559 | 0.0788149 | 10.26233 | 0.0002345094 | [6 empty] | 0:17 | 1000560 | 16.676 | 1.8187e-13 | 2.424734e-05 | 9.661426e-05 | 3.387951e-08 | 5.658204e-10 | 1.64713e-11 | 0.002195993 | 289.0537 | 0.1013618 | 0.00169284 | 37.12396 | 6.379653 | 4.177546 | 16.676 | 0.01510445 | 16.676 | 0.1062542 | 16.676 | -6.379653 | -3.706846 | 0.02396636 | 16.676 | 0.2930635 | [6 empty] | 0:13 | 756110 | 12.60183 | 2.91793e-12 | 0.0003890253 | 164.3164 | 0.0674533 | 0.0007682378 | 0.0003841189 | 7.48295e-12 | 0.0009976446 | 421.3847 | 0.1729821 | 0.001970124 | 28.05409 | 7.170643 | 5.969971 | 12.60183 | 0.002608572 | 16.676 | 0.004408571 | 12.60183 | -7.170643 | -5.139422 | 0.005826925 | 12.60183 | 0.03331041 | [6 empty] | 0:17 | 1003710 | 16.7285 | 1.67104e-12 | 0.000222787 | 55.63316 | 0.01950875 | 0.0003172858 | 6.97109e-12 | 0.0009294022 | 232.0852 | 0.08138482 | 0.001323623 | 37.24083 | 8.411761 | 4.175105 | 16.7285 | 0.01549874 | 16.7285 | 0.7264005 | 16.7285 | -8.411761 | -3.210492 | 0.03877279 | 16.7285 | 4.660864
| 0:10 | 625045 | 10.41742 | 1.85863e-11 | 0.00247797 | 340.3318 | 0.1397092 | 0.001892505 | 4.88636e-10 | 0.06514611 | 8947.363 | 3.67297 | 0.04975419 | 23.19116 | 2.949626 | 1.987959 | 10.41742 | 0.1213869 | 10.41742 | 0.1031319 | 10.41742 | -2.949626 | -2.432649 | 0.08071673 | 10.41742 | 0.0192683 | [6 empty] | 0:17 | 1015780 | 16.92967 | 2.33373e-13 | 3.111384e-05 | 0.0001256414 | 4.405838e-08 | 7.358174e-10 | 1.64892e-11 | 0.002198379 | 289.3678 | 0.101472 | 0.00169468 | 37.68867 | 6.378565 | 4.148912 | 16.92967 | 0.01553639 | 16.92967 | 0.1130555 | 16.92967 | -6.378565 | -3.678212 | 0.02464538 | 16.92967 | 0.3108165 | [6 empty] | 0:13 | 767582 | 12.79303 | 2.98534e-12 | 0.0003980126 | 168.1124 | 0.0690116 | 0.0007859856 | 0.0003929928 | 7.43414e-12 | 0.0009911372 | 418.6361 | 0.1718538 | 0.001957274 | 28.47973 | 7.147786 | 5.958344 | 12.79303 | 0.002639941 | 16.92967 | 0.004373046 | 12.79303 | -7.147786 | -5.127795 | 0.005894665 | 12.79303 | 0.03320495 | [6 empty] | 0:17 | 1018930 | 16.98217 | 2.01477e-12 | 0.0002686139 | 67.0768 | 0.02352167 | 0.0003825509 | 6.98923e-12 | 0.0009318207 | 232.6892 | 0.0815966 | 0.001327068 | 37.80554 | 8.224657 | 4.163652 | 16.98217 | 0.01568002 | 16.98217 | 0.6117162 | 16.98217 | -8.224657 | -3.199039 | 0.0392019 | 16.98217 | 3.939193
| 0:11 | 634350 | 10.5725 | 1.88305e-11 | 0.002510527 | 344.8033 | 0.1415448 | 0.00191737 | 9.77273e-10 | 0.1302924 | 17894.74 | 7.345948 | 0.09950848 | 23.5364 | 2.202698 | 1.962048 | 10.5725 | 0.1241914 | 10.5725 | 0.006122579 | 10.5725 | -2.202698 | -2.406738 | 0.08266033 | 10.5725 | 0.002852622 | [6 empty] | 0:17 | 1031010 | 17.1835 | 1.93867e-13 | 2.584681e-05 | 0.0001049741 | 3.681103e-08 | 6.147796e-10 | 1.66512e-11 | 0.002219977 | 292.2108 | 0.1024689 | 0.001711329 | 38.25375 | 6.368772 | 4.120259 | 17.1835 | 0.01598077 | 17.1835 | 0.1189818 | 17.1835 | -6.368772 | -3.649559 | 0.02534359 | 17.1835 | 0.3263451 | [6 empty] | 0:13 | 779054 | 12.98423 | 2.98825e-12 | 0.0003984006 | 168.2763 | 0.06907887 | 0.0007867518 | 0.0003933759 | 7.40173e-12 | 0.0009868162 | 416.811 | 0.1711045 | 0.001948741 | 28.90538 | 7.146811 | 5.946718 | 12.98423 | 0.002671686 | 17.1835 | 0.00451601 | 12.98423 | -7.146811 | -5.116169 | 0.005963189 | 12.98423 | 0.0340584 | [6 empty] | 0:17 | 1034150 | 17.23583 | 1.80275e-12 | 0.0002403469 | 60.01812 | 0.02104642 | 0.000342294 | 6.82766e-12 | 0.0009102798 | 227.3101 | 0.07971033 | 0.00129639 | 38.37025 | 8.335877 | 4.152199 | 17.23583 | 0.01586339 | 17.23583 | 0.7037937 | 17.23583 | -8.335877 | -3.187586 | 0.03963556 | 17.23583 | 4.510628
| 0:11 | 643655 | 10.72758 | 1.95123e-11 | 0.002601426 | 357.2877 | 0.1466697 | 0.001986793 | 1.22159e-09 | 0.1628653 | 22368.41 | 9.182425 | 0.1243855 | 23.88165 | 1.951541 | 1.936138 | 10.72758 | 0.1270514 | 10.72758 | 5.713894e-05 | 10.72758 | -1.951541 | -2.380828 | 0.08464643 | 10.72758 | 0.01269595 | [6 empty] | 0:17 | 1046230 | 17.43717 | 2.45564e-13 | 3.273917e-05 | 0.000130576 | 4.578878e-08 | 7.647168e-10 | 1.71955e-11 | 0.002292545 | 301.7626 | 0.1058184 | 0.00176727 | 38.81846 | 6.336551 | 4.091625 | 17.43717 | 0.01643735 | 17.43717 | 0.1217761 | 17.43717 | -6.336551 | -3.620925 | 0.02606059 | 17.43717 | 0.3339418 | [6 empty] | 0:13 | 790526 | 13.17543 | 2.85348e-12 | 0.0003804327 | 160.687 | 0.06596342 | 0.0007512693 | 0.0003756346 | 7.41736e-12 | 0.0009889 | 417.6912 | 0.1714659 | 0.001952856 | 29.33103 | 7.192995 | 5.935091 | 13.17543 | 0.002703812 | 17.43717 | 0.005074645 | 13.17543 | -7.192995 | -5.104542 | 0.006032504 | 13.17543 | 0.03712576 | [6 empty] | 0:17 | 1049380 | 17.48967 | 1.86842e-12 | 0.0002491022 | 62.20444 | 0.02181309 | 0.0003547629 | 6.82484e-12 | 0.0009099038 | 227.2162 | 0.07967741 | 0.001295854 | 38.93533 | 8.300088 | 4.140739 | 17.48967 | 0.01604899 | 17.48967 | 0.6942908 | 17.48967 | -8.300088 | -3.176126 | 0.04007411 | 17.48967 | 4.446987
| 0:11 | 652960 | 10.88267 | 1.86657e-11 | 0.002488555 | 341.7857 | 0.140306 | 0.00190059 | 9.77273e-10 | 0.1302924 | 17894.74 | 7.345948 | 0.09950848 | 24.22689 | 2.202698 | 1.910227 | 10.88267 | 0.1299675 | 10.88267 | 0.009323333 | 10.88267 | -2.202698 | -2.354917 | 0.08667573 | 10.88267 | 0.001654928 | [6 empty] | 0:18 | 1061450 | 17.69083 | 2.42143e-13 | 3.228308e-05 | 0.0001323437 | 4.640868e-08 | 7.750698e-10 | 1.69624e-11 | 0.002261467 | 297.672 | 0.104384 | 0.001743313 | 39.38317 | 6.350223 | 4.062991 | 17.69083 | 0.01690675 | 17.69083 | 0.1318924 | 17.69083 | -6.350223 | -3.592291 | 0.02679731 | 17.69083 | 0.3600631 | [6 empty] | 0:13 | 801998 | 13.36663 | 2.86445e-12 | 0.0003818953 | 161.3048 | 0.06621701 | 0.0007541575 | 0.0003770787 | 7.34377e-12 | 0.0009790888 | 413.5471 | 0.1697647 | 0.001933481 | 29.75668 | 7.189155 | 5.923464 | 13.36663 | 0.002736324 | 17.69083 | 0.005209764 | 13.36663 | -7.189155 | -5.092916 | 0.00610262 | 13.36663 | 0.03793114 | [6 empty] | 0:18 | 1064600 | 17.74333 | 1.93984e-12 | 0.0002586241 | 64.58219 | 0.02264689 | 0.0003683237 | 6.8668e-12 | 0.0009154981 | 228.6132 | 0.08016727 | 0.001303821 | 39.50004 | 8.262566 | 4.129286 | 17.74333 | 0.0162366 | 17.74333 | 0.6836435 | 17.74333 | -8.262566 | -3.164673 | 0.04051701 | 17.74333 | 4.37636
| 0:11 | 662265 | 11.03775 | 1.89692e-11 | 0.002529019 | 347.343 | 0.1425873 | 0.001931493 | 1.22159e-09 | 0.1628653 | 22368.41 | 9.182425 | 0.1243855 | 24.57214 | 1.951541 | 1.884317 | 11.03775 | 0.1329403 | 11.03775 | 0.0005883704 | 11.03775 | -1.951541 | -2.329007 | 0.08874897 | 11.03775 | 0.01020987 | [6 empty] | 0:18 | 1076670 | 17.9445 | 2.06278e-13 | 2.750147e-05 | 0.000116549 | 4.086998e-08 | 6.82568e-10 | 1.66541e-11 | 0.002220364 | 292.2616 | 0.1024867 | 0.001711627 | 39.94788 | 6.368598 | 4.034357 | 17.9445 | 0.01738931 | 17.9445 | 0.1436001 | 17.9445 | -6.368598 | -3.563657 | 0.02755427 | 17.9445 | 0.3901795 | [6 empty] | 0:14 | 813470 | 13.55783 | 2.81152e-12 | 0.0003748385 | 158.3241 | 0.06499343 | 0.000740222 | 0.000370111 | 7.21886e-12 | 0.0009624355 | 406.5131 | 0.1668772 | 0.001900594 | 30.18232 | 7.20782 | 5.911838 | 13.55783 | 0.002769225 | 17.9445 | 0.005561645 | 13.55783 | -7.20782 | -5.081289 | 0.006173546 | 13.55783 | 0.0398813 | [6 empty] | 0:18 | 1079820 | 17.997 | 1.96425e-12 | 0.0002618785 | 65.39486 | 0.02293187 | 0.0003729585 | 6.94445e-12 | 0.0009258505 | 231.1983 | 0.08107381 | 0.001318565 | 40.06476 | 8.250058 | 4.117833 | 17.997 | 0.01642636 | 17.997 | 0.6909934 | 17.997 | -8.250058 | -3.15322 | 0.0409646 | 17.997 | 4.417868
| 0:11 | 671570 | 11.19283 | 1.9767e-11 | 0.002635383 | 361.9515 | 0.1485842 | 0.002012727 | 7.32955e-10 | 0.0977193 | 13421.06 | 5.509463 | 0.07463138 | 24.91738 | 2.517631 | 1.858406 | 11.19283 | 0.1359705 | 11.19283 | 0.05041419 | 11.19283 | -2.517631 | -2.303096 | 0.09086687 | 11.19283 | 0.003531906 | [6 empty] | 0:18 | 1091890 | 18.19817 | 2.56607e-13 | 3.421145e-05 | 0.0001435391 | 5.033455e-08 | 8.406355e-10 | 1.70495e-11 | 0.00227308 | 299.2005 | 0.10492 | 0.001752265 | 40.51259 | 6.345092 | 4.005723 | 18.19817 | 0.0178854 | 18.19817 | 0.1485382 | 18.19817 | -6.345092 | -3.535023 | 0.02833198 | 18.19817 | 0.4031819 | [6 empty] | 0:14 | 824942 | 13.74903 | 2.68727e-12 | 0.0003582732 | 151.3273 | 0.06212117 | 0.0007075092 | 0.0003537546 | 7.08091e-12 | 0.0009440437 | 398.7448 | 0.1636882 | 0.001864275 | 30.60797 | 7.253052 | 5.900211 | 13.74903 | 0.00280252 | 18.19817 | 0.006203553 | 13.74903 | -7.253052 | -5.069663 | 0.006245291 | 13.74903 | 0.04334506 | [6 empty] | 0:18 | 1095040 | 18.25067 | 2.48705e-12 | 0.0003315794 | 82.8002 | 0.02903536 | 0.0004722242 | 6.67057e-12 | 0.0008893362 | 222.0802 | 0.07787636 | 0.001266563 | 40.62947 | 8.014002 | 4.10638 | 18.25067 | 0.01661831 | 18.25067 | 0.5520601 | 18.25067 | -8.014002 | -3.141767 | 0.04141692 | 18.25067 | 3.550152
| 0:11 | 680875 | 11.34792 | 2.00803e-11 | 0.002677153 | 367.6883 | 0.1509392 | 0.002044628 | 1.22159e-09 | 0.1628653 | 22368.41 | 9.182425 | 0.1243855 | 25.26263 | 1.951541 | 1.832496 | 11.34792 | 0.1390586 | 11.34792 | 0.001730918 | 11.34792 | -1.951541 | -2.277186 | 0.09303015 | 11.34792 | 0.007904107 | [6 empty] | 0:18 | 1107120 | 18.452 | 2.59343e-13 | 3.457622e-05 | 0.0001461297 | 5.124299e-08 | 8.558073e-10 | 1.71723e-11 | 0.002289452 | 301.3555 | 0.1056757 | 0.001764885 | 41.07767 | 6.337903 | 3.97707 | 18.452 | 0.01839572 | 18.452 | 0.1567154 | 18.452 | -6.337903 | -3.50637 | 0.02913153 | 18.452 | 0.4243522 | [6 empty] | 0:14 | 836414 | 13.94023 | 2.69818e-12 | 0.0003597278 | 151.9417 | 0.06237337 | 0.0007103816 | 0.0003551908 | 7.09489e-12 | 0.0009459075 | 399.532 | 0.1640114 | 0.001867955 | 31.03362 | 7.248998 | 5.888585 | 13.94023 | 0.002836215 | 18.452 | 0.006361605 | 13.94023 | -7.248998 | -5.058036 | 0.006317865 | 13.94023 | 0.04426335 | [6 empty] | 0:18 | 1110260 | 18.50433 | 2.08775e-12 | 0.0002783438 | 69.50649 | 0.02437369 | 0.0003964078 | 6.72039e-12 | 0.0008959783 | 223.7388 | 0.07845799 | 0.001276022 | 41.19418 | 8.189065 | 4.094927 | 18.50433 | 0.01681246 | 18.50433 | 0.6798224 | 18.50433 | -8.189065 | -3.130314 | 0.04187401 | 18.50433 | 4.339954
| 0:12 | 690180 | 11.503 | 1.95141e-11 | 0.002601666 | 357.3206 | 0.1466832 | 0.001986976 | 1.22159e-09 | 0.1628653 | 22368.41 | 9.182425 | 0.1243855 | 25.60787 | 1.951541 | 1.806585 | 11.503 | 0.1422054 | 11.503 | 0.002552941 | 11.503 | -1.951541 | -2.251275 | 0.09523954 | 11.503 | 0.006829459 | [6 empty] | 0:19 | 1122340 | 18.70567 | 2.63789e-13 | 3.516897e-05 | 0.0001472566 | 5.163813e-08 | 8.624065e-10 | 1.75611e-11 | 0.002341287 | 308.1785 | 0.1080683 | 0.001804844 | 41.64238 | 6.315474 | 3.948436 | 18.70567 | 0.01891997 | 18.70567 | 0.1623007 | 18.70567 | -6.315474 | -3.477736 | 0.02995239 | 18.70567 | 0.4389765 | [6 empty] | 0:14 | 847886 | 14.13143 | 2.6787e-12 | 0.0003571306 | 150.8447 | 0.06192306 | 0.0007052529 | 0.0003526264 | 7.04986e-12 | 0.000939904 | 396.9963 | 0.1629704 | 0.0018561 | 31.45927 | 7.256249 | 5.876958 | 14.13143 | 0.002870314 | 18.70567 | 0.006646534 | 14.13143 | -7.256249 | -5.046409 | 0.006391277 | 14.13143 | 0.04584294 | [6 empty] | 0:19 | 1125490 | 18.75817 | 2.35157e-12 | 0.0003135169 | 78.28972 | 0.02745368 | 0.0004465002 | 6.72034e-12 | 0.0008959717 | 223.7371 | 0.07845741 | 0.001276013 | 41.75926 | 8.070034 | 4.083466 | 18.75817 | 0.01700898 | 18.75817 | 0.6143684 | 18.75817 | -8.070034 | -3.118853 | 0.04233624 | 18.75817 | 3.93001
| 0:12 | 699485 | 11.65808 | 2.03777e-11 | 0.002716803 | 373.1339 | 0.1531747 | 0.00207491 | 1.46591e-09 | 0.1954386 | 26842.12 | 11.01893 | 0.1492628 | 25.95312 | 1.740395 | 1.780675 | 11.65808 | 0.1454113 | 11.65808 | 9.938013e-05 | 11.65808 | -1.740395 | -2.225365 | 0.09749575 | 11.65808 | 0.01795373 | [6 empty] | 0:19 | 1137560 | 18.95933 | 2.39309e-13 | 3.190524e-05 | 0.000137499 | 4.821646e-08 | 8.052614e-10 | 1.73037e-11 | 0.00230697 | 303.6614 | 0.1064843 | 0.00177839 | 42.20709 | 6.330267 | 3.919802 | 18.95933 | 0.01945886 | 18.95933 | 0.1757764 | 18.95933 | -6.330267 | -3.449102 | 0.03079565 | 18.95933 | 0.4734627 | [6 empty] | 0:14 | 859358 | 14.32263 | 2.78184e-12 | 0.0003708815 | 156.6528 | 0.06430733 | 0.0007324078 | 0.0003662039 | 7.09414e-12 | 0.0009458076 | 399.4898 | 0.163994 | 0.001867758 | 31.88491 | 7.21844 | 5.865332 | 14.32263 | 0.002904821 | 18.95933 | 0.00644365 | 14.32263 | -7.21844 | -5.034783 | 0.006465536 | 14.32263 | 0.04487767 | [6 empty] | 0:19 | 1140710 | 19.01183 | 2.45016e-12 | 0.0003266611 | 81.57203 | 0.02860468 | 0.0004652198 | 6.64364e-12 | 0.0008857458 | 221.1836 | 0.07756196 | 0.001261449 | 42.32397 | 8.02895 | 4.072014 | 19.01183 | 0.01720761 | 19.01183 | 0.6025275 | 19.01183 | -8.02895 | -3.1074 | 0.04280302 | 19.01183 | 3.852996
| 0:12 | 708790 | 11.81317 | 2.08823e-11 | 0.002784078 | 382.3736 | 0.1569677 | 0.00212629 | 1.46591e-09 | 0.1954386 | 26842.12 | 11.01893 | 0.1492628 | 26.29836 | 1.740395 | 1.754764 | 11.81317 | 0.148677 | 11.81317 | 2.298841e-06 | 11.81317 | -1.740395 | -2.199454 | 0.09979952 | 11.81317 | 0.01639131 | [6 empty] | 0:19 | 1152780 | 19.213 | 2.53723e-13 | 3.382695e-05 | 0.0001476118 | 5.176269e-08 | 8.644868e-10 | 1.73079e-11 | 0.00230753 | 303.7351 | 0.1065101 | 0.001778822 | 42.7718 | 6.330024 | 3.891168 | 19.213 | 0.02001279 | 19.213 | 0.1869088 | 19.213 | -6.330024 | -3.420468 | 0.03166188 | 19.213 | 0.502016 | [6 empty] | 0:15 | 870830 | 14.51383 | 2.62414e-12 | 0.0003498566 | 147.7723 | 0.0606618 | 0.0006908882 | 0.0003454441 | 7.12366e-12 | 0.0009497432 | 401.1522 | 0.1646764 | 0.00187553 | 32.31056 | 7.276841 | 5.853705 | 14.51383 | 0.002939742 | 19.213 | 0.00732006 | 14.51383 | -7.276841 | -5.023156 | 0.006540652 | 14.51383 | 0.04953005 | [6 empty] | 0:19 | 1155930 | 19.2655 | 2.22574e-12 | 0.0002967409 | 74.10052 | 0.02598467 | 0.0004226084 | 6.76525e-12 | 0.0009019592 | 225.2323 | 0.07898171 | 0.00128454 | 42.88868 | 8.125044 | 4.060561 | 19.2655 | 0.01740853 | 19.2655 | 0.6827158 | 19.2655 | -8.125044 | -3.095947 | 0.04327473 | 19.2655 | 4.345167
| 0:12 | 718095 | 11.96825 | 2.14573e-11 | 0.002860738 | 392.9024 | 0.1612898 | 0.002184838 | 1.22159e-09 | 0.1628653 | 22368.41 | 9.182425 | 0.1243855 | 26.64361 | 1.951541 | 1.728854 | 11.96825 | 0.152003 | 11.96825 | 0.00613196 | 11.96825 | -1.951541 | -2.173544 | 0.1021516 | 11.96825 | 0.00397431 | [6 empty] | 0:19 | 1168000 | 19.46667 | 2.61345e-13 | 3.484313e-05 | 0.0001526562 | 5.353163e-08 | 8.940298e-10 | 1.74765e-11 | 0.002330008 | 306.6939 | 0.1075477 | 0.00179615 | 43.33651 | 6.320312 | 3.862534 | 19.46667 | 0.02058215 | 19.46667 | 0.1964835 | 19.46667 | -6.320312 | -3.391834 | 0.03255165 | 19.46667 | 0.526627 | [6 empty] | 0:15 | 882302 | 14.70503 | 2.5927e-12 | 0.0003456649 | 146.0018 | 0.05993501 | 0.0006826107 | 0.0003413053 | 6.97757e-12 | 0.0009302662 | 392.9254 | 0.1612993 | 0.001837067 | 32.73621 | 7.288903 | 5.842078 | 14.70503 | 0.002975082 | 19.46667 | 0.007699005 | 14.70503 | -7.288903 | -5.01153 | 0.006616635 | 14.70503 | 0.05158525 | [6 empty] | 0:20 | 1171150 | 19.51917 | 2.60066e-12 | 0.0003467262 | 86.58256 | 0.03036171 | 0.0004937957 | 6.87318e-12 | 0.0009163486 | 228.8256 | 0.08024176 | 0.001305033 | 43.45339 | 7.969318 | 4.049108 | 19.51917 | 0.01761175 | 19.51917 | 0.5934119 | 19.51917 | -7.969318 | -3.084495 | 0.04375139 | 19.51917 | 3.789461
| 0:12 | 727400 | 12.12333 | 2.13769e-11 | 0.002850019 | 391.4302 | 0.1606855 | 0.002176652 | 1.46591e-09 | 0.1954386 | 26842.12 | 11.01893 | 0.1492628 | 26.98885 | 1.740395 | 1.702943 | 12.12333 | 0.1553898 | 12.12333 | 0.000251505 | 12.12333 | -1.740395 | -2.147633 | 0.1045526 | 12.12333 | 0.01339248 | [6 empty] | 0:20 | 1183230 | 19.7205 | 2.14438e-13 | 2.858938e-05 | 0.0001248911 | 4.37953e-08 | 7.314237e-10 | 1.77463e-11 | 0.002365979 | 311.4286 | 0.109208 | 0.001823878 | 43.9016 | 6.304965 | 3.833881 | 19.7205 | 0.02116775 | 19.7205 | 0.2051593 | 19.7205 | -6.304965 | -3.363181 | 0.03346617 | 19.7205 | 0.5489592 | [6 empty] | 0:15 | 893774 | 14.89623 | 2.70952e-12 | 0.0003612396 | 152.5802 | 0.06263552 | 0.0007133672 | 0.0003566836 | 6.95377e-12 | 0.0009270931 | 391.5852 | 0.1607491 | 0.001830801 | 33.16186 | 7.244801 | 5.830452 | 14.89623 | 0.003010845 | 19.7205 | 0.007399279 | 14.89623 | -7.244801 | -4.999903 | 0.006693494 | 14.89623 | 0.05013115 | [6 empty] | 0:20 | 1186370 | 19.77283 | 2.4072e-12 | 0.0003209336 | 80.14179 | 0.02810314 | 0.0004570628 | 6.93366e-12 | 0.000924412 | 230.8391 | 0.08094784 | 0.001316516 | 44.0181 | 8.046645 | 4.037655 | 19.77283 | 0.01781729 | 19.77283 | 0.6593791 | 19.77283 | -8.046645 | -3.073042 | 0.04423306 | 19.77283 | 4.192724
| 0:12 | 736705 | 12.27842 | 2.15696e-11 | 0.00287571 | 394.9587 | 0.162134 | 0.002196273 | 1.71023e-09 | 0.2280119 | 31315.84 | 12.85543 | 0.1741401 | 27.3341 | 1.556565 | 1.677033 | 12.27842 | 0.1588379 | 12.27842 | 0.00134464 | 12.27842 | -1.556565 | -2.121723 | 0.1070034 | 12.27842 | 0.0258834 | [6 empty] | 0:20 | 1198450 | 19.97417 | 2.52086e-13 | 3.36087e-05 | 0.0001487454 | 5.216023e-08 | 8.711261e-10 | 1.77517e-11 | 0.002366699 | 311.5234 | 0.1092412 | 0.001824433 | 44.46631 | 6.30466 | 3.805247 | 19.97417 | 0.02176925 | 19.97417 | 0.2180379 | 19.97417 | -6.30466 | -3.334547 | 0.03440485 | 19.97417 | 0.5818155 | [6 empty] | 0:15 | 905246 | 15.08743 | 2.54807e-12 | 0.0003397147 | 143.4886 | 0.0589033 | 0.0006708604 | 0.0003354302 | 6.96845e-12 | 0.0009290503 | 392.4119 | 0.1610885 | 0.001834666 | 33.5875 | 7.306278 | 5.818825 | 15.08743 | 0.003047036 | 19.97417 | 0.008416375 | 15.08743 | -7.306278 | -4.988277 | 0.006771241 | 15.08743 | 0.055473 | [6 empty] | 0:20 | 1201600 | 20.02667 | 2.09715e-12 | 0.000279597 | 69.81944 | 0.02448343 | 0.0003981926 | 6.6732e-12 | 0.0008896868 | 222.1677 | 0.07790707 | 0.001267062 | 44.58318 | 8.184571 | 4.026194 | 20.02667 | 0.01802534 | 20.02667 | 0.7803162 | 20.02667 | -8.184571 | -3.061581 | 0.04472011 | 20.02667 | 4.933372
| 0:12 | 746010 | 12.4335 | 2.05948e-11 | 0.002745748 | 377.1092 | 0.1548066 | 0.002097016 | 1.22159e-09 | 0.1628653 | 22368.41 | 9.182425 | 0.1243855 | 27.67934 | 1.951541 | 1.651122 | 12.4335 | 0.1623479 | 12.4335 | 0.0115861 | 12.4335 | -1.951541 | -2.095812 | 0.1095045 | 12.4335 | 0.001780292 | [6 empty] | 0:20 | 1213670 | 20.22783 | 3.01855e-13 | 4.024402e-05 | 0.0001793967 | 6.290864e-08 | 1.050635e-09 | 1.78388e-11 | 0.002378311 | 313.0519 | 0.1097772 | 0.001833385 | 45.03102 | 6.299756 | 3.776613 | 20.22783 | 0.02238744 | 20.22783 | 0.2304313 | 20.22783 | -6.299756 | -3.305913 | 0.03536889 | 20.22783 | 0.6134174 | [6 empty] | 0:15 | 916718 | 15.27863 | 2.44541e-12 | 0.0003260279 | 137.7075 | 0.05653013 | 0.0006438319 | 0.0003219159 | 6.92466e-12 | 0.0009232121 | 389.9459 | 0.1600762 | 0.001823137 | 34.01315 | 7.347429 | 5.807199 | 15.27863 | 0.003083662 | 20.22783 | 0.009245846 | 15.27863 | -7.347429 | -4.97665 | 0.006849884 | 15.27863 | 0.05982165 | [6 empty] | 0:20 | 1216820 | 20.28033 | 2.27464e-12 | 0.0003032604 | 75.72853 | 0.02655555 | 0.0004318932 | 6.64041e-12 | 0.0008853152 | 221.0761 | 0.07752426 | 0.001260836 | 45.14789 | 8.103305 | 4.014741 | 20.28033 | 0.01823562 | 20.28033 | 0.7339146 | 20.28033 | -8.103305 | -3.050128 | 0.04521194 | 20.28033 | 4.642936
| 0:13 | 755315 | 12.58858 | 2.23165e-11 | 0.002975289 | 408.6351 | 0.1677483 | 0.002272324 | 1.22159e-09 | 0.1628653 | 22368.41 | 9.182425 | 0.1243855 | 28.02459 | 1.951541 | 1.625212 | 12.58858 | 0.1659201 | 12.58858 | 0.01386916 | 12.58858 | -1.951541 | -2.069902 | 0.1120568 | 12.58858 | 0.001221971 | [6 empty] | 0:20 | 1228890 | 20.4815 | 3.0403e-13 | 4.0534e-05 | 0.0001827021 | 6.406773e-08 | 1.069993e-09 | 1.78734e-11 | 0.002382924 | 313.6591 | 0.1099901 | 0.001836941 | 45.59573 | 6.297815 | 3.747979 | 20.4815 | 0.02302278 | 20.4815 | 0.2443408 | 20.4815 | -6.297815 | -3.277279 | 0.03635893 | 20.4815 | 0.6487785 | [6 empty] | 0:15 | 928190 | 15.46983 | 2.59877e-12 | 0.0003464742 | 146.3436 | 0.06007533 | 0.0006842088 | 0.0003421044 | 6.82689e-12 | 0.0009101772 | 384.4403 | 0.1578161 | 0.001797396 | 34.4388 | 7.286563 | 5.795572 | 15.46983 | 0.003120726 | 20.4815 | 0.008676616 | 15.46983 | -7.286563 | -4.965024 | 0.006929434 | 15.46983 | 0.0570043 | [6 empty] | 0:21 | 1232040 | 20.534 | 2.4752e-12 | 0.0003299995 | 82.40568 | 0.02889702 | 0.0004699742 | 6.59955e-12 | 0.0008798676 | 219.7157 | 0.07704723 | 0.001253078 | 45.7126 | 8.018779 | 4.003288 | 20.534 | 0.01844831 | 20.534 | 0.6877414 | 20.534 | -8.018779 | -3.038675 | 0.04570892 | 20.534 | 4.354628
| 0:13 | 764620 | 12.74367 | 2.23047e-11 | 0.002973715 | 408.419 | 0.1676596 | 0.002271123 | 1.71023e-09 | 0.2280119 | 31315.84 | 12.85543 | 0.1741401 | 28.36983 | 1.556565 | 1.599302 | 12.74367 | 0.169555 | 12.74367 | 0.0001207258 | 12.74367 | -1.556565 | -2.043991 | 0.114661 | 12.74367 | 0.02031563 | [6 empty] | 0:21 | 1244110 | 20.73517 | 2.66893e-13 | 3.558281e-05 | 0.0001624717 | 5.69736e-08 | 9.515141e-10 | 1.7853e-11 | 0.002380204 | 313.3011 | 0.1098646 | 0.001834844 | 46.16044 | 6.298959 | 3.719345 | 20.73517 | 0.02367571 | 20.73517 | 0.2599803 | 20.73517 | -6.298959 | -3.248645 | 0.03737561 | 20.73517 | 0.6884212 | [6 empty] | 0:16 | 939662 | 15.66103 | 2.51336e-12 | 0.0003350871 | 141.534 | 0.05810092 | 0.0006617219 | 0.0003308609 | 6.88739e-12 | 0.0009182432 | 387.8472 | 0.1592146 | 0.001813324 | 34.86445 | 7.320003 | 5.783946 | 15.66103 | 0.003158235 | 20.73517 | 0.009418724 | 15.66103 | -7.320003 | -4.953397 | 0.007009902 | 15.66103 | 0.0609008 | [6 empty] | 0:21 | 1247260 | 20.78767 | 2.19979e-12 | 0.0002932812 | 73.23658 | 0.02568171 | 0.0004176812 | 6.76116e-12 | 0.0009014139 | 225.0961 | 0.07893397 | 0.001283763 | 46.27731 | 8.136775 | 3.991835 | 20.78767 | 0.01866344 | 20.78767 | 0.7970379 | 20.78767 | -8.136775 | -3.027222 | 0.04621111 | 20.78767 | 5.020666
| 0:13 | 773925 | 12.89875 | 2.2517e-11 | 0.00300202 | 412.3064 | 0.1692554 | 0.00229274 | 1.71023e-09 | 0.2280119 | 31315.84 | 12.85543 | 0.1741401 | 28.71508 | 1.556565 | 1.573391 | 12.89875 | 0.1732529 | 12.89875 | 4.519258e-06 | 12.89875 | -1.556565 | -2.018081 | 0.1173176 | 12.89875 | 0.01854135 | [6 empty] | 0:21 | 1259340 | 20.989 | 2.06742e-13 | 2.756333e-05 | 0.0001282475 | 4.497226e-08 | 7.510801e-10 | 1.77438e-11 | 0.002365645 | 311.3847 | 0.1091926 | 0.001823621 | 46.72552 | 6.305106 | 3.690692 | 20.989 | 0.02434714 | 20.989 | 0.2781877 | 20.989 | -6.305106 | -3.219992 | 0.03842028 | 20.989 | 0.734426 | [6 empty] | 0:16 | 951134 | 15.85223 | 2.49677e-12 | 0.0003328753 | 140.5997 | 0.05771741 | 0.000657354 | 0.000328677 | 6.84666e-12 | 0.0009128129 | 385.5536 | 0.1582731 | 0.001802601 | 35.2901 | 7.32663 | 5.772319 | 15.85223 | 0.003196192 | 20.989 | 0.009805523 | 15.85223 | -7.32663 | -4.94177 | 0.007091297 | 15.85223 | 0.06297311 | [6 empty] | 0:21 | 1262480 | 21.04133 | 2.25178e-12 | 0.0003002126 | 74.96746 | 0.02628867 | 0.0004275527 | 6.78805e-12 | 0.0009049989 | 225.9914 | 0.0792479 | 0.001288869 | 46.84202 | 8.113409 | 3.980382 | 21.04133 | 0.01888103 | 21.04133 | 0.7964649 | 21.04133 | -8.113409 | -3.015769 | 0.04671853 | 21.04133 | 5.011908
| 0:13 | 783230 | 13.05383 | 2.24367e-11 | 0.002991314 | 410.8361 | 0.1686518 | 0.002284563 | 1.71023e-09 | 0.2280119 | 31315.84 | 12.85543 | 0.1741401 | 29.06032 | 1.556565 | 1.547481 | 13.05383 | 0.1770144 | 13.05383 | 4.744311e-05 | 13.05383 | -1.556565 | -1.99217 | 0.1200275 | 13.05383 | 0.01681505 | [6 empty] | 0:21 | 1274560 | 21.24267 | 2.04617e-13 | 2.728002e-05 | 0.0001272642 | 4.462746e-08 | 7.453217e-10 | 1.79018e-11 | 0.00238671 | 314.1574 | 0.1101649 | 0.00183986 | 47.29023 | 6.296224 | 3.662058 | 21.24267 | 0.02503667 | 21.24267 | 0.2924636 | 21.24267 | -6.296224 | -3.191358 | 0.03949223 | 21.24267 | 0.7705483 | [6 empty] | 0:16 | 962606 | 16.04343 | 2.39318e-12 | 0.0003190644 | 134.7663 | 0.05532274 | 0.0006300807 | 0.0003150403 | 6.84455e-12 | 0.0009125316 | 385.4347 | 0.1582243 | 0.001802045 | 35.71574 | 7.369032 | 5.760693 | 16.04343 | 0.003234605 | 21.24267 | 0.01076615 | 16.04343 | -7.369032 | -4.930144 | 0.007173631 | 16.04343 | 0.06795646 | [6 empty] | 0:21 | 1277710 | 21.29517 | 2.28311e-12 | 0.0003043896 | 76.01052 | 0.02665444 | 0.0004335015 | 6.64484e-12 | 0.0008859058 | 221.2236 | 0.07757597 | 0.001261677 | 47.4071 | 8.099587 | 3.968922 | 21.29517 | 0.01910125 | 21.29517 | 0.8038837 | 21.29517 | -8.099587 | -3.004309 | 0.0472316 | 21.29517 | 5.052028
| 0:13 | 792535 | 13.20892 | 2.16489e-11 | 0.002886283 | 396.4107 | 0.1627301 | 0.002204347 | 1.95455e-09 | 0.2605852 | 35789.56 | 14.69193 | 0.1990174 | 29.40557 | 1.392447 | 1.52157 | 13.20892 | 0.1808396 | 13.20892 | 0.001660306 | 13.20892 | -1.392447 | -1.96626 | 0.1227912 | 13.20892 | 0.02919558 | [6 empty] | 0:21 | 1289780 | 21.49633 | 2.58366e-13 | 3.444597e-05 | 0.0001597748 | 5.602786e-08 | 9.357193e-10 | 1.82294e-11 | 0.002430387 | 319.9065 | 0.1121809 | 0.001873529 | 47.85494 | 6.278056 | 3.633424 | 21.49633 | 0.02574521 | 21.49633 | 0.3041624 | 21.49633 | -6.278056 | -3.162724 | 0.04059283 | 21.49633 | 0.8001927 | [6 empty] | 0:16 | 974078 | 16.23463 | 2.35339e-12 | 0.0003137595 | 132.5256 | 0.05440292 | 0.0006196047 | 0.0003098023 | 6.81766e-12 | 0.0009089466 | 383.9205 | 0.1576027 | 0.001794966 | 36.14139 | 7.385809 | 5.749066 | 16.23463 | 0.003273477 | 21.49633 | 0.01136699 | 16.23463 | -7.385809 | -4.918517 | 0.007256914 | 16.23463 | 0.07109996 | [6 empty] | 0:22 | 1292930 | 21.54883 | 2.43184e-12 | 0.0003242187 | 80.96212 | 0.0283908 | 0.0004617413 | 6.6205e-12 | 0.0008826608 | 220.4132 | 0.07729181 | 0.001257056 | 47.97181 | 8.036458 | 3.957469 | 21.54883 | 0.01932384 | 21.54883 | 0.7705152 | 21.54883 | -8.036458 | -2.992856 | 0.04774967 | 21.54883 | 4.842859
| 0:13 | 801840 | 13.364 | 2.15574e-11 | 0.002874084 | 394.7353 | 0.1620423 | 0.002195031 | 2.19886e-09 | 0.2931572 | 40263.1 | 16.52835 | 0.2238936 | 29.75081 | 1.243118 | 1.49566 | 13.364 | 0.184729 | 13.364 | 0.006850886 | 13.364 | -1.243118 | -1.940349 | 0.1256095 | 13.364 | 0.04314447 | [6 empty] | 0:22 | 1305000 | 21.75 | 2.98677e-13 | 3.982033e-05 | 0.0001901002 | 6.666202e-08 | 1.11332e-09 | 1.79119e-11 | 0.002388057 | 314.3347 | 0.110227 | 0.001840898 | 48.41965 | 6.295659 | 3.60479 | 21.75 | 0.02647326 | 21.75 | 0.3295963 | 21.75 | -6.295659 | -3.13409 | 0.04172277 | 21.75 | 0.8640152 | [6 empty] | 0:16 | 985550 | 16.42583 | 2.22075e-12 | 0.0002960757 | 125.0563 | 0.0513367 | 0.000584683 | 0.0002923415 | 6.76016e-12 | 0.0009012806 | 380.6825 | 0.1562735 | 0.001779827 | 36.56704 | 7.443856 | 5.737439 | 16.42583 | 0.003312816 | 21.75 | 0.01272947 | 16.42583 | -7.443856 | -4.906891 | 0.007341156 | 16.42583 | 0.07807637 | [6 empty] | 0:22 | 1308150 | 21.8025 | 2.4045e-12 | 0.0003205736 | 80.0519 | 0.02807162 | 0.0004565502 | 6.64939e-12 | 0.0008865124 | 221.375 | 0.07762909 | 0.001262541 | 48.53652 | 8.047768 | 3.946016 | 21.8025 | 0.01954897 | 21.8025 | 0.7984238 | 21.8025 | -8.047768 | -2.981403 | 0.04827314 | 21.8025 | 5.00805
| 0:14 | 811145 | 13.51908 | 2.28314e-11 | 0.003043936 | 418.0634 | 0.1716187 | 0.002324753 | 1.95455e-09 | 0.2605852 | 35789.56 | 14.69193 | 0.1990174 | 30.09606 | 1.392447 | 1.469749 | 13.51908 | 0.1886827 | 13.51908 | 0.0005366598 | 13.51908 | -1.392447 | -1.914439 | 0.128483 | 13.51908 | 0.0249983 | [6 empty] | 0:22 | 1320220 | 22.00367 | 2.89589e-13 | 3.860869e-05 | 0.0001858672 | 6.517764e-08 | 1.088529e-09 | 1.79788e-11 | 0.002396976 | 315.5087 | 0.1106387 | 0.001847774 | 48.98436 | 6.291924 | 3.576156 | 22.00367 | 0.02722132 | 22.00367 | 0.3484283 | 22.00367 | -6.291924 | -3.105456 | 0.04288276 | 22.00367 | 0.9112967 | [6 empty] | 0:17 | 997022 | 16.61703 | 2.26305e-12 | 0.0003017152 | 127.4383 | 0.05231455 | 0.0005958198 | 0.0002979099 | 6.72693e-12 | 0.0008968503 | 378.8112 | 0.1555053 | 0.001771078 | 36.99269 | 7.424976 | 5.725813 | 16.61703 | 0.003352625 | 22.00367 | 0.01275549 | 16.61703 | -7.424976 | -4.895264 | 0.007426369 | 16.61703 | 0.07830622 | [6 empty] | 0:22 | 1323370 | 22.05617 | 2.45539e-12 | 0.0003273584 | 81.74615 | 0.02866574 | 0.0004662128 | 6.66177e-12 | 0.000888163 | 221.7872 | 0.07777362 | 0.001264892 | 49.10123 | 8.026817 | 3.934563 | 22.05617 | 0.01977667 | 22.05617 | 0.7998362 | 22.05617 | -8.026817 | -2.96995 | 0.04880205 | 22.05617 | 5.011344
| 0:14 | 820450 | 13.67417 | 2.3405e-11 | 0.00312041 | 428.5665 | 0.1759303 | 0.002383158 | 1.95455e-09 | 0.2605852 | 35789.56 | 14.69193 | 0.1990174 | 30.4413 | 1.392447 | 1.443839 | 13.67417 | 0.1927011 | 13.67417 | 0.0002004616 | 13.67417 | -1.392447 | -1.888528 | 0.1314124 | 13.67417 | 0.022965 | [6 empty] | 0:22 | 1335440 | 22.25733 | 3.00461e-13 | 4.005817e-05 | 0.0001966651 | 6.896411e-08 | 1.151767e-09 | 1.78241e-11 | 0.002376351 | 312.7939 | 0.1096867 | 0.001831874 | 49.54907 | 6.300582 | 3.547522 | 22.25733 | 0.02798991 | 22.25733 | 0.3735205 | 22.25733 | -6.300582 | -3.076822 | 0.04407351 | 22.25733 | 0.9740603 | [6 empty] | 0:17 | 1008490 | 16.80817 | 2.22085e-12 | 0.000296089 | 125.0619 | 0.05133902 | 0.0005847093 | 0.0002923547 | 6.5658e-12 | 0.000875368 | 369.7376 | 0.1517805 | 0.001728655 | 37.41819 | 7.443811 | 5.71419 | 16.80817 | 0.003392897 | 22.25733 | 0.0134869 | 16.80817 | -7.443811 | -4.883642 | 0.007512533 | 16.80817 | 0.08208308 | [6 empty] | 0:22 | 1338590 | 22.30983 | 2.40784e-12 | 0.0003210189 | 80.16309 | 0.02811061 | 0.0004571843 | 6.62855e-12 | 0.000883734 | 220.6812 | 0.07738579 | 0.001258584 | 49.66595 | 8.046379 | 3.92311 | 22.30983 | 0.02000697 | 22.30983 | 0.8359741 | 22.30983 | -8.046379 | -2.958497 | 0.04933645 | 22.30983 | 5.225864
| 0:14 | 829755 | 13.82925 | 2.36668e-11 | 0.003155314 | 433.3603 | 0.1778982 | 0.002409815 | 1.95455e-09 | 0.2605852 | 35789.56 | 14.69193 | 0.1990174 | 30.78655 | 1.392447 | 1.417928 | 13.82925 | 0.1967843 | 13.82925 | 2.50567e-05 | 13.82925 | -1.392447 | -1.862618 | 0.1343982 | 13.82925 | 0.02098125 | [6 empty] | 0:22 | 1350670 | 22.51117 | 2.11164e-13 | 2.815288e-05 | 0.000137537 | 4.822978e-08 | 8.054838e-10 | 1.81076e-11 | 0.002414148 | 317.769 | 0.1114314 | 0.001861011 | 50.11415 | 6.284773 | 3.518869 | 22.51117 | 0.02878008 | 22.51117 | 0.3893778 | 22.51117 | -6.284773 | -3.048169 | 0.04529658 | 22.51117 | 1.013776 | [6 empty] | 0:17 | 1019970 | 16.9995 | 2.20629e-12 | 0.0002941478 | 124.242 | 0.05100243 | 0.0005808759 | 0.000290438 | 6.5583e-12 | 0.0008743681 | 369.3152 | 0.1516071 | 0.001726681 | 37.84413 | 7.450392 | 5.702556 | 16.9995 | 0.003433694 | 22.51117 | 0.01401086 | 16.9995 | -7.450392 | -4.872007 | 0.007599781 | 16.9995 | 0.08481162 | [6 empty] | 0:23 | 1353820 | 22.56367 | 2.549e-12 | 0.0003398387 | 84.86267 | 0.0297586 | 0.0004839869 | 6.68857e-12 | 0.000891736 | 222.6794 | 0.0780865 | 0.00126998 | 50.23103 | 7.989389 | 3.91165 | 22.56367 | 0.02024006 | 22.56367 | 0.8064315 | 22.56367 | -7.989389 | -2.947036 | 0.04987676 | 22.56367 | 5.040729
| 0:14 | 839060 | 13.98433 | 2.34748e-11 | 0.003129716 | 429.8446 | 0.1764549 | 0.002390265 | 2.6875e-09 | 0.3583039 | 49210.53 | 20.20135 | 0.2736482 | 31.13179 | 0.9761909 | 1.392018 | 13.98433 | 0.2009324 | 13.98433 | 0.01932258 | 13.98433 | -0.9761909 | -1.836707 | 0.1374412 | 13.98433 | 0.06779638 | [6 empty] | 0:23 | 1365890 | 22.76483 | 1.52332e-13 | 2.030926e-05 | 9.91636e-05 | 3.477348e-08 | 5.807506e-10 | 1.83309e-11 | 0.002443919 | 321.6877 | 0.1128055 | 0.001883961 | 50.67886 | 6.272493 | 3.490235 | 22.76483 | 0.02959135 | 22.76483 | 0.4074921 | 22.76483 | -6.272493 | -3.019535 | 0.0465511 | 22.76483 | 1.059021 | [6 empty] | 0:17 | 1031440 | 17.19067 | 2.15496e-12 | 0.0002873044 | 121.3515 | 0.04981585 | 0.0005673617 | 0.0002836808 | 6.64291e-12 | 0.0008856485 | 374.0799 | 0.153563 | 0.001748957 | 38.2697 | 7.473946 | 5.690931 | 17.19067 | 0.003474944 | 22.76483 | 0.0149006 | 17.19067 | -7.473946 | -4.860382 | 0.007687957 | 17.19067 | 0.08936607 | [6 empty] | 0:23 | 1369040 | 22.81733 | 2.48277e-12 | 0.0003310088 | 82.6577 | 0.02898539 | 0.0004714115 | 6.70568e-12 | 0.0008940172 | 223.2491 | 0.07828626 | 0.001273229 | 50.79574 | 8.015725 | 3.900197 | 22.81733 | 0.02047564 | 22.81733 | 0.8488743 | 22.81733 | -8.015725 | -2.935584 | 0.05042231 | 22.81733 | 5.292812
| 0:14 | 848365 | 14.13942 | 2.33068e-11 | 0.003107318 | 426.7684 | 0.1751921 | 0.002373159 | 2.44318e-09 | 0.3257305 | 44736.81 | 18.36485 | 0.2487709 | 31.47704 | 1.105178 | 1.366107 | 14.13942 | 0.2051457 | 14.13942 | 0.007650256 | 14.13942 | -1.105178 | -1.810797 | 0.1405419 | 14.13942 | 0.04708562 | [6 empty] | 0:23 | 1381110 | 23.0185 | 2.62202e-13 | 3.495739e-05 | 0.0001707823 | 5.988784e-08 | 1.000185e-09 | 1.8516e-11 | 0.002468597 | 324.936 | 0.1139446 | 0.001902984 | 51.24357 | 6.262427 | 3.461601 | 23.0185 | 0.03042476 | 23.0185 | 0.4274821 | 23.0185 | -6.262427 | -2.990901 | 0.04783863 | 23.0185 | 1.108828 | [6 empty] | 0:17 | 1042910 | 17.38183 | 2.22117e-12 | 0.0002961316 | 125.08 | 0.05134641 | 0.0005847936 | 0.0002923968 | 6.52477e-12 | 0.0008698978 | 367.4271 | 0.150832 | 0.001717853 | 38.69528 | 7.443667 | 5.679307 | 17.38183 | 0.003516687 | 23.0185 | 0.0146992 | 17.38183 | -7.443667 | -4.848758 | 0.007777149 | 17.38183 | 0.08845852 | [6 empty] | 0:23 | 1382360 | 23.03933 | 2.87239e-12 | 0.0003829538 | 95.62914 | 0.03353406 | 0.00054539 | 6.72425e-12 | 0.0008964929 | 223.8673 | 0.07850306 | 0.001276755 | 51.28995 | 7.869903 | 3.890173 | 23.03933 | 0.02068402 | 23.03933 | 0.7436226 | 23.03933 | -7.869903 | -2.92556 | 0.05090439 | 23.03933 | 4.649938
| 0:14 | 857670 | 14.2945 | 2.43977e-11 | 0.003252759 | 446.7437 | 0.1833922 | 0.002484237 | 2.6875e-09 | 0.3583039 | 49210.53 | 20.20135 | 0.2736482 | 31.82228 | 0.9761909 | 1.340197 | 14.2945 | 0.2094242 | 14.2945 | 0.01507311 | 14.2945 | -0.9761909 | -1.784886 | 0.1437008 | 14.2945 | 0.06170816 | [6 empty] | 0:23 | 1396330 | 23.27217 | 2.69164e-13 | 3.588558e-05 | 0.000179898 | 6.308442e-08 | 1.053571e-09 | 1.82523e-11 | 0.00243344 | 320.3083 | 0.1123218 | 0.001875883 | 51.80828 | 6.276798 | 3.432967 | 23.27217 | 0.03128089 | 23.27217 | 0.4609321 | 23.27217 | -6.276798 | -2.962267 | 0.04915993 | 23.27217 | 1.191855 | [6 empty] | 0:18 | 1054380 | 17.573 | 2.25357e-12 | 0.0003004513 | 126.9045 | 0.0520954 | 0.0005933239 | 0.000296662 | 6.58234e-12 | 0.0008775732 | 370.669 | 0.1521628 | 0.00173301 | 39.12085 | 7.429177 | 5.667682 | 17.573 | 0.00355893 | 23.27217 | 0.01482297 | 17.573 | -7.429177 | -4.837133 | 0.007867367 | 17.573 | 0.08917843 | [6 empty] | 0:23 | 1397580 | 23.293 | 2.94234e-12 | 0.0003922797 | 97.95795 | 0.0343507 | 0.0005586716 | 6.87355e-12 | 0.000916398 | 228.8379 | 0.08024608 | 0.001305103 | 51.85466 | 7.845833 | 3.87872 | 23.293 | 0.02092466 | 23.293 | 0.7424279 | 23.293 | -7.845833 | -2.914107 | 0.05146058 | 23.293 | 4.637794
| 0:14 | 866975 | 14.44958 | 2.59245e-11 | 0.003456316 | 474.7008 | 0.1948688 | 0.0026397 | 1.95455e-09 | 0.2605852 | 35789.56 | 14.69193 | 0.1990174 | 32.16753 | 1.392447 | 1.314286 | 14.44958 | 0.2137679 | 14.44958 | 0.001093258 | 14.44958 | -1.392447 | -1.758976 | 0.1469187 | 14.44958 | 0.01363838 | [6 empty] | 0:24 | 1411560 | 23.526 | 2.63155e-13 | 3.508445e-05 | 0.0001754365 | 6.151993e-08 | 1.027442e-09 | 1.84896e-11 | 0.002465077 | 324.4727 | 0.1137821 | 0.001900271 | 52.37336 | 6.263857 | 3.404314 | 23.526 | 0.0321609 | 23.526 | 0.4818815 | 23.526 | -6.263857 | -2.933614 | 0.05051669 | 23.526 | 1.243799 | [6 empty] | 0:18 | 1065850 | 17.76417 | 2.0661e-12 | 0.0002754573 | 116.3476 | 0.04776169 | 0.0005439665 | 0.0002719832 | 6.54143e-12 | 0.000872119 | 368.3652 | 0.1512171 | 0.001722239 | 39.54642 | 7.516079 | 5.656058 | 17.76417 | 0.003601679 | 23.526 | 0.01718783 | 17.76417 | -7.516079 | -4.825509 | 0.007958623 | 17.76417 | 0.1010671 | [6 empty] | 0:24 | 1412800 | 23.54667 | 2.69443e-12 | 0.0003592278 | 89.7044 | 0.03145644 | 0.0005116001 | 6.60495e-12 | 0.0008805876 | 219.8955 | 0.07711027 | 0.001254103 | 52.41937 | 7.933885 | 3.867267 | 23.54667 | 0.02116804 | 23.54667 | 0.8340273 | 23.54667 | -7.933885 | -2.902654 | 0.0520225 | 23.54667 | 5.18642
| 0:15 | 876130 | 14.60217 | 2.63252e-11 | 0.003509738 | 482.038 | 0.1978808 | 0.0026805 | 2.6875e-09 | 0.3583039 | 49210.53 | 20.20135 | 0.2736482 | 32.50721 | 0.9761909 | 1.288793 | 14.60217 | 0.2181052 | 14.60217 | 0.0112737 | 14.60217 | -0.9761909 | -1.733483 | 0.1501426 | 14.60217 | 0.05574177 | [6 empty] | 0:24 | 1426780 | 23.77967 | 2.00976e-13 | 2.67946e-05 | 0.0001314925 | 4.611019e-08 | 7.700846e-10 | 1.90522e-11 | 0.002540084 | 334.3457 | 0.1172443 | 0.001958092 | 52.93807 | 6.233825 | 3.37568 | 23.77967 | 0.03306422 | 23.77967 | 0.4941498 | 23.77967 | -6.233825 | -2.90498 | 0.05190792 | 23.77967 | 1.274192 | [6 empty] | 0:18 | 1077330 | 17.9555 | 2.10632e-12 | 0.0002808196 | 118.6125 | 0.04869144 | 0.0005545557 | 0.0002772778 | 6.60389e-12 | 0.0008804463 | 371.8825 | 0.152661 | 0.001738684 | 39.97237 | 7.496789 | 5.644423 | 17.9555 | 0.003644977 | 23.77967 | 0.01722226 | 17.9555 | -7.496789 | -4.813874 | 0.008051009 | 17.9555 | 0.1013367 | [6 empty] | 0:24 | 1428030 | 23.8005 | 2.69959e-12 | 0.0003599157 | 89.87619 | 0.03151668 | 0.0005125799 | 6.68773e-12 | 0.000891624 | 222.6515 | 0.0780767 | 0.001269821 | 52.98445 | 7.931971 | 3.855807 | 23.8005 | 0.02141435 | 23.8005 | 0.8523238 | 23.8005 | -7.931971 | -2.891194 | 0.0525906 | 23.8005 | 5.291117
| 0:15 | 885285 | 14.75475 | 2.64302e-11 | 0.003523737 | 483.9606 | 0.19867 | 0.002691192 | 2.6875e-09 | 0.3583039 | 49210.53 | 20.20135 | 0.2736482 | 32.84689 | 0.9761909 | 1.2633 | 14.75475 | 0.2225056 | 14.75475 | 0.00955813 | 14.75475 | -0.9761909 | -1.70799 | 0.1534246 | 14.75475 | 0.05281863 | [6 empty] | 0:24 | 1442000 | 24.03333 | 2.96798e-13 | 3.956981e-05 | 0.0001903515 | 6.675013e-08 | 1.114792e-09 | 1.96345e-11 | 0.002617718 | 344.5645 | 0.1208277 | 0.002017938 | 53.50278 | 6.203659 | 3.347046 | 24.03333 | 0.03399202 | 24.03333 | 0.5066268 | 24.03333 | -6.203659 | -2.876346 | 0.05333532 | 24.03333 | 1.305032 | [6 empty] | 0:18 | 1088800 | 18.14667 | 2.00546e-12 | 0.0002673727 | 112.9328 | 0.04635988 | 0.0005280011 | 0.0002640005 | 6.50561e-12 | 0.0008673433 | 366.3481 | 0.1503891 | 0.001712809 | 40.39794 | 7.545884 | 5.632798 | 18.14667 | 0.003688755 | 24.03333 | 0.01892111 | 18.14667 | -7.545884 | -4.80225 | 0.008144378 | 18.14667 | 0.1098657 | [6 empty] | 0:24 | 1443250 | 24.05417 | 2.78289e-12 | 0.0003710215 | 92.64946 | 0.03248918 | 0.0005283963 | 6.62407e-12 | 0.0008831367 | 220.5321 | 0.07733349 | 0.001257734 | 53.54916 | 7.90157 | 3.844354 | 24.05417 | 0.0216633 | 24.05417 | 0.8453583 | 24.05417 | -7.90157 | -2.879741 | 0.05316417 | 24.05417 | 5.243271
| 0:15 | 894440 | 14.90733 | 2.69702e-11 | 0.003595731 | 493.8485 | 0.2027291 | 0.002746176 | 2.6875e-09 | 0.3583039 | 49210.53 | 20.20135 | 0.2736482 | 33.18657 | 0.9761909 | 1.237808 | 14.90733 | 0.2269691 | 14.90733 | 0.00796257 | 14.90733 | -0.9761909 | -1.682497 | 0.1567651 | 14.90733 | 0.04992422 | [6 empty] | 0:24 | 1457220 | 24.287 | 2.1715e-13 | 2.895095e-05 | 0.000142558 | 4.999049e-08 | 8.348894e-10 | 1.93931e-11 | 0.002585534 | 340.3282 | 0.1193421 | 0.001993128 | 54.0675 | 6.216055 | 3.318412 | 24.287 | 0.03494491 | 24.287 | 0.5447817 | 24.287 | -6.216055 | -2.847712 | 0.0547997 | 24.287 | 1.399074 | [6 empty] | 0:18 | 1100270 | 18.33783 | 2.08516e-12 | 0.0002779985 | 117.4209 | 0.04820229 | 0.0005489846 | 0.0002744923 | 6.56032e-12 | 0.0008746374 | 369.429 | 0.1516538 | 0.001727213 | 40.82352 | 7.506891 | 5.621174 | 18.33783 | 0.003733058 | 24.287 | 0.0184674 | 18.33783 | -7.506891 | -4.790625 | 0.00823882 | 18.33783 | 0.1077144 | [6 empty] | 0:24 | 1458470 | 24.30783 | 3.59498e-12 | 0.0004792913 | 119.686 | 0.04197002 | 0.0006825904 | 6.69011e-12 | 0.0008919413 | 222.7307 | 0.07810448 | 0.001270273 | 54.11387 | 7.645413 | 3.832901 | 24.30783 | 0.02191508 | 24.30783 | 0.6604526 | 24.30783 | -7.645413 | -2.868288 | 0.05374365 | 24.30783 | 4.124693
| 0:15 | 903595 | 15.05992 | 2.72561e-11 | 0.003633848 | 499.0836 | 0.2048782 | 0.002775287 | 2.6875e-09 | 0.3583039 | 49210.53 | 20.20135 | 0.2736482 | 33.52625 | 0.9761909 | 1.212315 | 15.05992 | 0.2314954 | 15.05992 | 0.00649323 | 15.05992 | -0.9761909 | -1.657004 | 0.1601645 | 15.05992 | 0.04706245 | [6 empty] | 0:25 | 1472440 | 24.54067 | 2.06449e-13 | 2.752427e-05 | 0.0001323262 | 4.640255e-08 | 7.749673e-10 | 2.01339e-11 | 0.002684299 | 353.3284 | 0.1239009 | 0.002069264 | 54.63221 | 6.178491 | 3.289778 | 24.54067 | 0.03592352 | 24.54067 | 0.5538735 | 24.54067 | -6.178491 | -2.819078 | 0.05630189 | 24.54067 | 1.421364 | [6 empty] | 0:19 | 1115490 | 18.5915 | 2.0661e-12 | 0.0002754573 | 116.3476 | 0.04776169 | 0.0005439665 | 0.0002719832 | 6.25952e-12 | 0.000834534 | 352.4901 | 0.1447003 | 0.001648018 | 41.38823 | 7.516079 | 5.605749 | 18.5915 | 0.003792663 | 24.54067 | 0.01940199 | 18.5915 | -7.516079 | -4.7752 | 0.008365819 | 18.5915 | 0.1124727 | [6 empty] | 0:25 | 1473690 | 24.5615 | 2.7815e-12 | 0.0003708362 | 92.60318 | 0.03247295 | 0.0005281324 | 6.66964e-12 | 0.0008892122 | 222.0492 | 0.0778655 | 0.001266386 | 54.67858 | 7.902069 | 3.821448 | 24.5615 | 0.02216972 | 24.5615 | 0.8868199 | 24.5615 | -7.902069 | -2.856835 | 0.05432908 | 24.5615 | 5.480713
| 0:15 | 912750 | 15.2125 | 2.73636e-11 | 0.00364818 | 501.052 | 0.2056862 | 0.002786233 | 2.44318e-09 | 0.3257305 | 44736.81 | 18.36485 | 0.2487709 | 33.86593 | 1.105178 | 1.186822 | 15.2125 | 0.2360844 | 15.2125 | 0.0006469705 | 15.2125 | -1.105178 | -1.631512 | 0.1636234 | 15.2125 | 0.02914371 | [6 empty] | 0:25 | 1487660 | 24.79433 | 2.31759e-13 | 3.089866e-05 | 0.0001406194 | 4.931069e-08 | 8.235361e-10 | 2.15554e-11 | 0.002873817 | 378.2742 | 0.1326486 | 0.002215359 | 55.19692 | 6.110123 | 3.261144 | 24.79433 | 0.03692849 | 24.79433 | 0.5439305 | 24.79433 | -6.110123 | -2.790444 | 0.05784275 | 24.79433 | 1.396797 | [6 empty] | 0:19 | 1130710 | 18.84517 | 2.03002e-12 | 0.0002706471 | 114.3158 | 0.04692763 | 0.0005344673 | 0.0002672336 | 6.456e-12 | 0.0008607292 | 363.5545 | 0.1492423 | 0.001699747 | 41.95294 | 7.533705 | 5.590324 | 18.84517 | 0.003853217 | 24.79433 | 0.02060763 | 18.84517 | -7.533705 | -4.759775 | 0.008494757 | 18.84517 | 0.1185596 | [6 empty] | 0:25 | 1488910 | 24.81517 | 2.84098e-12 | 0.0003787662 | 94.58342 | 0.03316736 | 0.000539426 | 6.7455e-12 | 0.000899326 | 224.5748 | 0.07875114 | 0.00128079 | 55.24329 | 7.880903 | 3.809995 | 24.81517 | 0.02242725 | 24.81517 | 0.8881234 | 24.81517 | -7.880903 | -2.845382 | 0.05492051 | 24.81517 | 5.482314
| 0:15 | 921905 | 15.36508 | 2.77568e-11 | 0.003700602 | 508.2519 | 0.2086418 | 0.00282627 | 2.44318e-09 | 0.3257305 | 44736.81 | 18.36485 | 0.2487709 | 34.20561 | 1.105178 | 1.161329 | 15.36508 | 0.2407359 | 15.36508 | 0.0002595215 | 15.36508 | -1.105178 | -1.606019 | 0.1671421 | 15.36508 | 0.02678477 | [6 empty] | 0:25 | 1502890 | 25.04817 | 2.16295e-13 | 2.883696e-05 | 0.0001271947 | 4.460309e-08 | 7.449146e-10 | 2.25356e-11 | 0.0030045 | 395.4757 | 0.1386806 | 0.002316099 | 55.762 | 6.065552 | 3.232491 | 25.04817 | 0.03796115 | 25.04817 | 0.5485818 | 25.04817 | -6.065552 | -2.761791 | 0.05942417 | 25.04817 | 1.408114 | [6 empty] | 0:19 | 1145940 | 19.099 | 1.96329e-12 | 0.0002617505 | 110.5581 | 0.04538504 | 0.0005168985 | 0.0002584492 | 6.44093e-12 | 0.0008587201 | 362.7058 | 0.1488939 | 0.001695779 | 42.51802 | 7.567147 | 5.574889 | 19.099 | 0.003914775 | 25.04817 | 0.02233623 | 19.099 | -7.567147 | -4.74434 | 0.008625753 | 19.099 | 0.1272078 | [6 empty] | 0:25 | 1504140 | 25.069 | 2.77952e-12 | 0.0003705722 | 92.53726 | 0.03244984 | 0.0005277564 | 6.60259e-12 | 0.0008802729 | 219.8169 | 0.07708272 | 0.001253655 | 55.80838 | 7.902782 | 3.798535 | 25.069 | 0.02268788 | 25.069 | 0.9304877 | 25.069 | -7.902782 | -2.833922 | 0.05551841 | 25.069 | 5.729862
| 0:16 | 931060 | 15.51767 | 2.78448e-11 | 0.003712335 | 509.8632 | 0.2093033 | 0.00283523 | 2.93182e-09 | 0.3908772 | 53684.25 | 22.03785 | 0.2985255 | 34.54529 | 0.854329 | 1.135836 | 15.51767 | 0.2454496 | 15.51767 | 0.009436554 | 15.51767 | -0.854329 | -1.580526 | 0.170721 | 15.51767 | 0.0547156 | [6 empty] | 0:25 | 1518110 | 25.30183 | 1.97531e-13 | 2.63353e-05 | 0.0001116618 | 3.915618e-08 | 6.53946e-10 | 2.37711e-11 | 0.003169219 | 417.1574 | 0.1462837 | 0.002443078 | 56.32671 | 6.01205 | 3.203857 | 25.30183 | 0.03902082 | 25.30183 | 0.5476415 | 25.30183 | -6.01205 | -2.733157 | 0.06104494 | 25.30183 | 1.405677 | [6 empty] | 0:19 | 1161160 | 19.35267 | 2.02425e-12 | 0.0002698778 | 113.9909 | 0.04679425 | 0.0005329481 | 0.0002664741 | 6.38216e-12 | 0.0008508847 | 359.3963 | 0.1475353 | 0.001680306 | 43.08273 | 7.536553 | 5.559463 | 19.35267 | 0.003977271 | 25.30183 | 0.02225987 | 19.35267 | -7.536553 | -4.728915 | 0.008758663 | 19.35267 | 0.1269587 | [6 empty] | 0:25 | 1519360 | 25.32267 | 2.88559e-12 | 0.0003847137 | 96.0686 | 0.03368816 | 0.0005478963 | 6.63148e-12 | 0.0008841246 | 220.7788 | 0.07742 | 0.00125914 | 56.37309 | 7.865316 | 3.787082 | 25.32267 | 0.02295128 | 25.32267 | 0.9160708 | 25.32267 | -7.865316 | -2.822469 | 0.05612202 | 25.32267 | 5.636985
| 0:16 | 940215 | 15.67025 | 2.83041e-11 | 0.00377357 | 518.2734 | 0.2127557 | 0.002881997 | 2.93182e-09 | 0.3908772 | 53684.25 | 22.03785 | 0.2985255 | 34.88497 | 0.854329 | 1.110344 | 15.67025 | 0.2502252 | 15.67025 | 0.007814817 | 15.67025 | -0.854329 | -1.555033 | 0.1743605 | 15.67025 | 0.05164368 | [6 empty] | 0:26 | 1533330 | 25.5555 | 1.68604e-13 | 2.247868e-05 | 9.153409e-05 | 3.209806e-08 | 5.360685e-10 | 2.50714e-11 | 0.003342578 | 439.9763 | 0.1542855 | 0.002576716 | 56.89142 | 5.958659 | 3.175223 | 25.5555 | 0.04010883 | 25.5555 | 0.5466878 | 25.5555 | -5.958659 | -2.704523 | 0.06270698 | 25.5555 | 1.4032 | [6 empty] | 0:20 | 1176380 | 19.60633 | 1.97375e-12 | 0.000263145 | 111.1471 | 0.04562685 | 0.0005196524 | 0.0002598262 | 6.31855e-12 | 0.0008424041 | 355.8143 | 0.1460649 | 0.001663559 | 43.64744 | 7.561831 | 5.544038 | 19.60633 | 0.00404076 | 25.5555 | 0.02385864 | 19.60633 | -7.561831 | -4.71349 | 0.008893602 | 19.60633 | 0.1349422 | [6 empty] | 0:26 | 1534580 | 25.57633 | 3.24405e-12 | 0.0004325044 | 108.0026 | 0.03787305 | 0.0006159582 | 6.77591e-12 | 0.0009033804 | 225.5872 | 0.07910617 | 0.001286564 | 56.9378 | 7.748176 | 3.775629 | 25.57633 | 0.02321768 | 25.57633 | 0.8293382 | 25.57633 | -7.748176 | -2.811016 | 0.0567318 | 25.57633 | 5.11234
| 0:16 | 949370 | 15.82283 | 2.8468e-11 | 0.003795421 | 521.2746 | 0.2139877 | 0.002898686 | 3.17614e-09 | 0.4234505 | 58157.97 | 23.87435 | 0.3234028 | 35.22465 | 0.7381773 | 1.084851 | 15.82283 | 0.2550623 | 15.82283 | 0.01444153 | 15.82283 | -0.7381773 | -1.52954 | 0.1780609 | 15.82283 | 0.06531875 | [6 empty] | 0:26 | 1548550 | 25.80917 | 3.17589e-13 | 4.234172e-05 | 0.0001447864 | 5.077191e-08 | 8.479398e-10 | 3.02368e-11 | 0.004031242 | 530.6235 | 0.1860726 | 0.003107591 | 57.45613 | 5.770795 | 3.146589 | 25.80917 | 0.04122588 | 25.80917 | 0.4675659 | 25.80917 | -5.770795 | -2.675889 | 0.06441116 | 25.80917 | 1.209338 | [6 empty] | 0:20 | 1191600 | 19.86 | 1.9847e-12 | 0.0002646049 | 111.7637 | 0.04587998 | 0.0005225353 | 0.0002612677 | 6.30875e-12 | 0.0008410975 | 355.2624 | 0.1458383 | 0.001660979 | 44.21215 | 7.556295 | 5.528613 | 19.86 | 0.004105259 | 25.80917 | 0.02456467 | 19.86 | -7.556295 | -4.698065 | 0.009030602 | 19.86 | 0.1385307 | [6 empty] | 0:26 | 1549800 | 25.83 | 2.97473e-12 | 0.0003965981 | 99.0363 | 0.03472884 | 0.0005648216 | 6.64945e-12 | 0.0008865204 | 221.377 | 0.07762979 | 0.001262553 | 57.50251 | 7.834881 | 3.764176 | 25.83 | 0.02348709 | 25.83 | 0.930259 | 25.83 | -7.834881 | -2.799563 | 0.05734781 | 25.83 | 5.708542
| 0:16 | 958525 | 15.97542 | 2.86095e-11 | 0.003814286 | 523.8656 | 0.2150514 | 0.002913094 | 2.93182e-09 | 0.3908772 | 53684.25 | 22.03785 | 0.2985255 | 35.56433 | 0.854329 | 1.059358 | 15.97542 | 0.2599605 | 15.97542 | 0.004982039 | 15.97542 | -0.854329 | -1.504048 | 0.1818226 | 15.97542 | 0.04562281 | [6 empty] | 0:26 | 1563620 | 26.06033 | 2.08941e-13 | 2.785651e-05 | 8.573712e-05 | 3.006524e-08 | 5.021186e-10 | 3.40164e-11 | 0.004535147 | 596.9514 | 0.2093316 | 0.00349604 | 58.01527 | 5.652622 | 3.118238 | 26.06033 | 0.04236121 | 26.06033 | 0.4320607 | 26.06033 | -5.652622 | -2.647537 | 0.06614095 | 26.06033 | 1.122523 | [6 empty] | 0:20 | 1206820 | 20.11367 | 1.89911e-12 | 0.0002531938 | 106.9439 | 0.04390141 | 0.0005000011 | 0.0002500005 | 6.36823e-12 | 0.0008490275 | 358.6119 | 0.1472133 | 0.001676639 | 44.77686 | 7.6004 | 5.513188 | 20.11367 | 0.004170782 | 26.06033 | 0.02694922 | 20.11367 | -7.6004 | -4.68264 | 0.009169692 | 20.11367 | 0.1503268 | [6 empty] | 0:26 | 1565020 | 26.08367 | 2.85984e-12 | 0.0003812806 | 95.21132 | 0.03338754 | 0.000543007 | 6.75898e-12 | 0.0009011232 | 225.0236 | 0.07890851 | 0.001283349 | 58.06722 | 7.874284 | 3.752723 | 26.08367 | 0.02375955 | 26.08367 | 0.9926352 | 26.08367 | -7.874284 | -2.78811 | 0.05797009 | 26.08367 | 6.073347
| 0:16 | 967680 | 16.128 | 2.92302e-11 | 0.00389704 | 535.2311 | 0.219717 | 0.002976295 | 3.17614e-09 | 0.4234505 | 58157.97 | 23.87435 | 0.3234028 | 35.904 | 0.7381773 | 1.033865 | 16.128 | 0.2649192 | 16.128 | 0.01057607 | 16.128 | -0.7381773 | -1.478555 | 0.1856458 | 16.128 | 0.05867914 | [6 empty] | 0:26 | 1578700 | 26.31167 | 2.57609e-13 | 3.434504e-05 | 9.223204e-05 | 3.23428e-08 | 5.40156e-10 | 3.95036e-11 | 0.005266714 | 693.2459 | 0.243099 | 0.004059988 | 58.57479 | 5.502507 | 3.089867 | 26.31167 | 0.04352717 | 26.31167 | 0.3836609 | 26.31167 | -5.502507 | -2.619167 | 0.06791502 | 26.31167 | 1.004305 | [6 empty] | 0:20 | 1222050 | 20.3675 | 1.80595e-12 | 0.0002407735 | 101.6978 | 0.04174784 | 0.0004754737 | 0.0002377369 | 6.30948e-12 | 0.0008411948 | 355.3035 | 0.1458552 | 0.001661171 | 45.34194 | 7.650723 | 5.497753 | 20.3675 | 0.004237392 | 26.31167 | 0.02976406 | 20.3675 | -7.650723 | -4.667204 | 0.009310998 | 20.3675 | 0.1641867 | [6 empty] | 0:26 | 1580250 | 26.3375 | 3.09159e-12 | 0.0004121781 | 102.9269 | 0.03609313 | 0.0005870102 | 6.57559e-12 | 0.0008766732 | 218.9181 | 0.07676751 | 0.001248528 | 58.6323 | 7.796333 | 3.741262 | 26.3375 | 0.02403528 | 26.3375 | 0.9366469 | 26.3375 | -7.796333 | -2.776649 | 0.05859912 | 26.3375 | 5.73313
| 0:16 | 976835 | 16.28058 | 2.93205e-11 | 0.003909079 | 536.8846 | 0.2203958 | 0.00298549 | 3.17614e-09 | 0.4234505 | 58157.97 | 23.87435 | 0.3234028 | 36.24368 | 0.7381773 | 1.008372 | 16.28058 | 0.2699381 | 16.28058 | 0.008838754 | 16.28058 | -0.7381773 | -1.453062 | 0.1895308 | 16.28058 | 0.05541613 | [6 empty] | 0:27 | 1593770 | 26.56283 | 2.26581e-13 | 3.020832e-05 | 7.181814e-05 | 2.518431e-08 | 4.206022e-10 | 4.51695e-11 | 0.006022105 | 792.6764 | 0.2779661 | 0.004642301 | 59.13393 | 5.367892 | 3.061515 | 26.56283 | 0.04472293 | 26.56283 | 0.3460475 | 26.56283 | -5.367892 | -2.590815 | 0.0697319 | 26.56283 | 0.9126197 | [6 empty] | 0:21 | 1237270 | 20.62117 | 1.7826e-12 | 0.0002376605 | 100.3829 | 0.04120806 | 0.0004693261 | 0.000234663 | 6.2407e-12 | 0.0008320249 | 351.4303 | 0.1442652 | 0.001643063 | 45.90665 | 7.663743 | 5.482328 | 20.62117 | 0.004305016 | 26.56283 | 0.03134817 | 20.62117 | -7.663743 | -4.651779 | 0.009454365 | 20.62117 | 0.1720146 | [6 empty] | 0:27 | 1595470 | 26.59117 | 2.95357e-12 | 0.000393777 | 98.33183 | 0.0344818 | 0.0005608039 | 6.7203e-12 | 0.0008959663 | 223.7358 | 0.07845694 | 0.001276005 | 59.19701 | 7.842022 | 3.729809 | 26.59117 | 0.02431394 | 26.59117 | 1.006076 | 26.59117 | -7.842022 | -2.765196 | 0.05923413 | 26.59117 | 6.138616
| 0:16 | 985990 | 16.43317 | 2.95648e-11 | 0.003941649 | 541.358 | 0.2222321 | 0.003010365 | 3.42045e-09 | 0.4560225 | 62631.5 | 25.71078 | 0.3482791 | 36.58336 | 0.6266122 | 0.9828796 | 16.43317 | 0.2750165 | 16.43317 | 0.01541125 | 16.43317 | -0.6266122 | -1.427569 | 0.1934777 | 16.43317 | 0.06880538 | [6 empty] | 0:27 | 1608840 | 26.814 | 2.37648e-13 | 3.168379e-05 | 6.64488e-05 | 2.330145e-08 | 3.891567e-10 | 5.18248e-11 | 0.006909405 | 909.4698 | 0.3189218 | 0.005326301 | 59.69308 | 5.229758 | 3.033163 | 26.814 | 0.04594995 | 26.814 | 0.3098363 | 26.814 | -5.229758 | -2.562463 | 0.07159365 | 26.814 | 0.8244675 | [6 empty] | 0:21 | 1252490 | 20.87483 | 1.81394e-12 | 0.0002418388 | 102.1478 | 0.04193255 | 0.0004775773 | 0.0002387887 | 6.24305e-12 | 0.0008323382 | 351.5627 | 0.1443195 | 0.001643681 | 46.47136 | 7.646307 | 5.466903 | 20.87483 | 0.004373714 | 26.814 | 0.03178517 | 20.87483 | -7.646307 | -4.636354 | 0.009599919 | 20.87483 | 0.1742485 | [6 empty] | 0:27 | 1610690 | 26.84483 | 3.0148e-12 | 0.0004019403 | 100.3703 | 0.03519664 | 0.0005724298 | 6.6763e-12 | 0.0008901001 | 222.2709 | 0.07794326 | 0.001267651 | 59.76172 | 7.821495 | 3.718356 | 26.84483 | 0.02459575 | 26.84483 | 1.008193 | 26.84483 | -7.821495 | -2.753743 | 0.05987558 | 26.84483 | 6.143748
| 0:17 | 995145 | 16.58575 | 2.99386e-11 | 0.003991485 | 548.2026 | 0.2250419 | 0.003048426 | 3.42045e-09 | 0.4560225 | 62631.5 | 25.71078 | 0.3482791 | 36.92304 | 0.6266122 | 0.9573868 | 16.58575 | 0.2801537 | 16.58575 | 0.01332572 | 16.58575 | -0.6266122 | -1.402076 | 0.1974868 | 16.58575 | 0.06528763 | [6 empty] | 0:27 | 1623910 | 27.06517 | 1.46493e-13 | 1.953079e-05 | 3.608903e-05 | 1.265526e-08 | 2.113551e-10 | 5.95257e-11 | 0.007936107 | 1044.612 | 0.3663119 | 0.006117762 | 60.25222 | 5.090422 | 3.004811 | 27.06517 | 0.04720898 | 27.06517 | 0.2759977 | 27.06517 | -5.090422 | -2.534111 | 0.07350118 | 27.06517 | 0.7421873 | [6 empty] | 0:21 | 1267710 | 21.1285 | 1.73508e-12 | 0.000231325 | 97.70695 | 0.04010955 | 0.0004568149 | 0.0002284075 | 6.41584e-12 | 0.000855375 | 361.2929 | 0.1483139 | 0.001689174 | 47.03607 | 7.690775 | 5.451478 | 21.1285 | 0.004443503 | 27.06517 | 0.03479239 | 21.1285 | -7.690775 | -4.620929 | 0.009747692 | 21.1285 | 0.1889614 | [6 empty] | 0:27 | 1625910 | 27.0985 | 3.14598e-12 | 0.0004194295 | 104.7376 | 0.03672812 | 0.0005973374 | 6.62432e-12 | 0.00088317 | 220.5404 | 0.07733641 | 0.001257781 | 60.32643 | 7.778886 | 3.706904 | 27.0985 | 0.02488075 | 27.0985 | 0.9871875 | 27.0985 | -7.778886 | -2.74229 | 0.06052354 | 27.0985 | 6.011928
| 0:17 | 1004300 | 16.73833 | 3.04005e-11 | 0.004053067 | 556.6604 | 0.2285139 | 0.003095458 | 3.42045e-09 | 0.4560225 | 62631.5 | 25.71078 | 0.3482791 | 37.26272 | 0.6266122 | 0.931894 | 16.73833 | 0.2853492 | 16.73833 | 0.0113707 | 16.73833 | -0.6266122 | -1.376584 | 0.2015582 | 16.73833 | 0.06180966 | [6 empty] | 0:27 | 1638990 | 27.3165 | 2.19129e-13 | 2.92148e-05 | 4.772178e-05 | 1.673449e-08 | 2.794821e-10 | 6.8133e-11 | 0.009083653 | 1195.661 | 0.4192799 | 0.007002378 | 60.81174 | 4.954478 | 2.976441 | 27.3165 | 0.04850162 | 27.3165 | 0.2459431 | 27.3165 | -4.954478 | -2.505741 | 0.07545672 | 27.3165 | 0.6692007 | [6 empty] | 0:21 | 1282930 | 21.38217 | 1.6082e-12 | 0.000214409 | 90.562 | 0.03717649 | 0.0004234098 | 0.0002117049 | 6.30098e-12 | 0.0008400616 | 354.8249 | 0.1456587 | 0.001658933 | 47.60078 | 7.766747 | 5.436053 | 21.38217 | 0.004514401 | 27.3165 | 0.03952722 | 21.38217 | -7.766747 | -4.605504 | 0.009897716 | 21.38217 | 0.2119991 | [6 empty] | 0:27 | 1641130 | 27.35217 | 3.08584e-12 | 0.0004114115 | 102.7354 | 0.03602601 | 0.0005859184 | 6.67702e-12 | 0.0008901961 | 222.2949 | 0.07795166 | 0.001267787 | 60.89114 | 7.798195 | 3.695451 | 27.35217 | 0.02516896 | 27.35217 | 1.031416 | 27.35217 | -7.798195 | -2.730837 | 0.06117804 | 27.35217 | 6.26607
| 0:17 | 1013460 | 16.891 | 3.04345e-11 | 0.0040576 | 557.2829 | 0.2287695 | 0.00309892 | 3.42045e-09 | 0.4560225 | 62631.5 | 25.71078 | 0.3482791 | 37.60259 | 0.6266122 | 0.9063873 | 16.891 | 0.290605 | 16.891 | 0.009550699 | 16.891 | -0.6266122 | -1.351077 | 0.2056944 | 16.891 | 0.0583739 | [6 empty] | 0:28 | 1654060 | 27.56767 | 1.62154e-13 | 2.161876e-05 | 3.104254e-05 | 1.088562e-08 | 1.818003e-10 | 7.8475e-11 | 0.01046247 | 1377.152 | 0.4829229 | 0.008065279 | 61.37089 | 4.812089 | 2.948089 | 27.56767 | 0.04982691 | 27.56767 | 0.2162397 | 27.56767 | -4.812089 | -2.477389 | 0.07745859 | 27.56767 | 0.597057 | [6 empty] | 0:22 | 1298160 | 21.636 | 1.72076e-12 | 0.0002294158 | 96.90055 | 0.03977852 | 0.0004530447 | 0.0002265224 | 6.19293e-12 | 0.0008256561 | 348.7403 | 0.1431609 | 0.001630486 | 48.16586 | 7.699067 | 5.420618 | 21.636 | 0.004586473 | 27.56767 | 0.03771202 | 21.636 | -7.699067 | -4.590069 | 0.01005013 | 21.636 | 0.2033 | [6 empty] | 0:28 | 1656360 | 27.606 | 3.10425e-12 | 0.000413866 | 103.3483 | 0.03624094 | 0.000589414 | 6.55102e-12 | 0.0008733975 | 218.1001 | 0.07648066 | 0.001243863 | 61.45622 | 7.792245 | 3.68399 | 27.606 | 0.02546061 | 27.606 | 1.049477 | 27.606 | -7.792245 | -2.719377 | 0.0618396 | 27.606 | 6.364941
| 0:17 | 1022610 | 17.0435 | 3.08134e-11 | 0.004108116 | 564.2209 | 0.2316176 | 0.003137501 | 3.66477e-09 | 0.4885958 | 67105.22 | 27.54728 | 0.3731564 | 37.94208 | 0.5186994 | 0.8809084 | 17.0435 | 0.2959116 | 17.0435 | 0.01598996 | 17.0435 | -0.5186994 | -1.325598 | 0.2098884 | 17.0435 | 0.07143501 | [6 empty] | 0:28 | 1669130 | 27.81883 | 2.3237e-13 | 3.098012e-05 | 3.91771e-05 | 1.373815e-08 | 2.294403e-10 | 9.01361e-11 | 0.01201716 | 1581.792 | 0.5546835 | 0.00926375 | 61.93003 | 4.672339 | 2.919737 | 27.81883 | 0.05118646 | 27.81883 | 0.1897195 | 27.81883 | -4.672339 | -2.449037 | 0.079509 | 27.81883 | 0.5326564 | [6 empty] | 0:22 | 1313380 | 21.88967 | 1.76285e-12 | 0.0002350273 | 99.27075 | 0.04075151 | 0.0004641263 | 0.0002320631 | 6.14602e-12 | 0.000819402 | 346.0987 | 0.1420765 | 0.001618135 | 48.73057 | 7.67489 | 5.405193 | 21.88967 | 0.004659642 | 27.81883 | 0.03792578 | 21.88967 | -7.67489 | -4.574644 | 0.01020476 | 21.88967 | 0.2044269 | [6 empty] | 0:28 | 1671580 | 27.85967 | 3.14643e-12 | 0.0004194895 | 104.7526 | 0.03673337 | 0.0005974228 | 6.73677e-12 | 0.0008981621 | 224.2841 | 0.07864922 | 0.001279132 | 62.02093 | 7.778743 | 3.672537 | 27.85967 | 0.02575537 | 27.85967 | 1.059421 | 27.85967 | -7.778743 | -2.707924 | 0.06250739 | 27.85967 | 6.415631
| 0:17 | 1031770 | 17.19617 | 3.09307e-11 | 0.004123754 | 566.3688 | 0.2324993 | 0.003149444 | 3.42045e-09 | 0.4560225 | 62631.5 | 25.71078 | 0.3482791 | 38.28195 | 0.6266122 | 0.8554017 | 17.19617 | 0.3012799 | 17.19617 | 0.006342392 | 17.19617 | -0.6266122 | -1.300091 | 0.2141497 | 17.19617 | 0.05165602 | [6 empty] | 0:28 | 1684200 | 28.07 | 2.51891e-13 | 3.358271e-05 | 3.846693e-05 | 1.348911e-08 | 2.252812e-10 | 1.00649e-10 | 0.01341876 | 1766.282 | 0.6193783 | 0.01034421 | 62.48917 | 4.56093 | 2.891385 | 28.07 | 0.05258106 | 28.07 | 0.1724588 | 28.07 | -4.56093 | -2.420685 | 0.08160889 | 28.07 | 0.4909656 | [6 empty] | 0:22 | 1328600 | 22.14333 | 1.59498e-12 | 0.0002126465 | 89.81755 | 0.03687088 | 0.0004199292 | 0.0002099646 | 6.24189e-12 | 0.0008321836 | 351.4974 | 0.1442927 | 0.001643376 | 49.29528 | 7.775004 | 5.389768 | 22.14333 | 0.004733972 | 28.07 | 0.0443193 | 22.14333 | -7.775004 | -4.559219 | 0.01036174 | 22.14333 | 0.2353723 | [6 empty] | 0:28 | 1686800 | 28.11333 | 3.24718e-12 | 0.0004329217 | 108.1068 | 0.03790959 | 0.0006165525 | 6.70723e-12 | 0.0008942238 | 223.3007 | 0.07830435 | 0.001273523 | 62.58564 | 7.747211 | 3.661084 | 28.11333 | 0.02605344 | 28.11333 | 1.04944 | 28.11333 | -7.747211 | -2.696471 | 0.06318191 | 28.11333 | 6.348889
| 0:17 | 1040920 | 17.34867 | 3.09477e-11 | 0.004126021 | 566.6801 | 0.2326271 | 0.003151175 | 3.66477e-09 | 0.4885958 | 67105.22 | 27.54728 | 0.3731564 | 38.62144 | 0.5186994 | 0.8299228 | 17.34867 | 0.3066973 | 17.34867 | 0.01183637 | 17.34867 | -0.5186994 | -1.274612 | 0.2184687 | 17.34867 | 0.06412401 | [6 empty] | 0:28 | 1699270 | 28.32117 | 3.02807e-13 | 4.037095e-05 | 4.127419e-05 | 1.447353e-08 | 2.417219e-10 | 1.14038e-10 | 0.01520382 | 2001.245 | 0.7017721 | 0.01172027 | 63.04832 | 4.434646 | 2.863034 | 28.32117 | 0.05401149 | 28.32117 | 0.1526029 | 28.32117 | -4.434646 | -2.392333 | 0.08375919 | 28.32117 | 0.4427889 | [6 empty] | 0:22 | 1343820 | 22.397 | 1.64382e-12 | 0.000219158 | 92.56786 | 0.03799991 | 0.0004327878 | 0.0002163939 | 6.16405e-12 | 0.0008218058 | 347.114 | 0.1424933 | 0.001622882 | 49.85999 | 7.74483 | 5.374343 | 22.397 | 0.004809482 | 28.32117 | 0.04426061 | 22.397 | -7.74483 | -4.543794 | 0.01052112 | 22.397 | 0.2351601 | [6 empty] | 0:28 | 1702020 | 28.367 | 3.30993e-12 | 0.0004412877 | 110.196 | 0.03864217 | 0.0006284671 | 6.71091e-12 | 0.0008947144 | 223.4232 | 0.07834732 | 0.001274222 | 63.15035 | 7.728062 | 3.649631 | 28.367 | 0.02635487 | 28.367 | 1.053114 | 28.367 | -7.728062 | -2.685018 | 0.06386321 | 28.367 | 6.362517
| 0:18 | 1050080 | 17.50133 | 3.13998e-11 | 0.004186296 | 574.9585 | 0.2360254 | 0.003197209 | 3.90909e-09 | 0.5211691 | 71578.94 | 29.38378 | 0.3980337 | 38.96131 | 0.4136647 | 0.8044161 | 17.50133 | 0.3121745 | 17.50133 | 0.01852055 | 17.50133 | -0.4136647 | -1.249106 | 0.222855 | 17.50133 | 0.07709796 | [6 empty] | 0:29 | 1714340 | 28.57233 | 2.83702e-13 | 3.782382e-05 | 3.482248e-05 | 1.221112e-08 | 2.039375e-10 | 1.28147e-10 | 0.01708486 | 2248.843 | 0.7885967 | 0.01317033 | 63.60746 | 4.316531 | 2.834682 | 28.57233 | 0.05547856 | 28.57233 | 0.1359106 | 28.57233 | -4.316531 | -2.363982 | 0.08596084 | 28.57233 | 0.4023029 | [6 empty] | 0:23 | 1359040 | 22.65067 | 1.61098e-12 | 0.0002147797 | 90.71855 | 0.03724075 | 0.0004241417 | 0.0002120708 | 6.05059e-12 | 0.000806679 | 340.7247 | 0.1398705 | 0.00159301 | 50.42471 | 7.765019 | 5.358917 | 22.65067 | 0.004886191 | 28.57233 | 0.04694159 | 22.65067 | -7.765019 | -4.528369 | 0.01068292 | 22.65067 | 0.2481306 | [6 empty] | 0:29 | 1717240 | 28.62067 | 3.22598e-12 | 0.0004300953 | 107.401 | 0.03766209 | 0.0006125272 | 6.65684e-12 | 0.0008875057 | 221.6231 | 0.07771607 | 0.001263956 | 63.71506 | 7.753764 | 3.638178 | 28.62067 | 0.02665969 | 28.62067 | 1.107632 | 28.62067 | -7.753764 | -2.673565 | 0.06455135 | 28.62067 | 6.674272
| 0:18 | 1059230 | 17.65383 | 3.18223e-11 | 0.004242624 | 582.6948 | 0.2392013 | 0.003240229 | 3.90909e-09 | 0.5211691 | 71578.94 | 29.38378 | 0.3980337 | 39.3008 | 0.4136647 | 0.7789372 | 17.65383 | 0.3176987 | 17.65383 | 0.01621401 | 17.65383 | -0.4136647 | -1.223627 | 0.2272988 | 17.65383 | 0.07323601 | [6 empty] | 0:29 | 1729420 | 28.82367 | 2.29927e-13 | 3.065441e-05 | 2.537054e-05 | 8.89663e-09 | 1.485823e-10 | 1.44123e-10 | 0.01921482 | 2529.205 | 0.8869105 | 0.01481226 | 64.16698 | 4.197377 | 2.806311 | 28.82367 | 0.05698409 | 28.82367 | 0.120067 | 28.82367 | -4.197377 | -2.335611 | 0.08821631 | 28.82367 | 0.3637632 | [6 empty] | 0:23 | 1374270 | 22.9045 | 1.54695e-12 | 0.000206243 | 87.11285 | 0.03576058 | 0.0004072837 | 0.0002036419 | 6.19582e-12 | 0.0008260414 | 348.903 | 0.1432277 | 0.001631246 | 50.98979 | 7.805593 | 5.343482 | 22.9045 | 0.004964169 | 28.82367 | 0.05098461 | 22.9045 | -7.805593 | -4.512934 | 0.01084729 | 22.9045 | 0.2676112 | [6 empty] | 0:29 | 1732470 | 28.8745 | 3.21209e-12 | 0.0004282435 | 106.9386 | 0.03749993 | 0.0006098899 | 6.61973e-12 | 0.0008825581 | 220.3876 | 0.07728282 | 0.001256909 | 64.28015 | 7.758081 | 3.626718 | 28.8745 | 0.02696814 | 28.8745 | 1.139152 | 28.8745 | -7.758081 | -2.662105 | 0.06524685 | 28.8745 | 6.850313
| 0:18 | 1068380 | 17.80633 | 3.22059e-11 | 0.004293767 | 589.7189 | 0.2420847 | 0.003279289 | 3.66477e-09 | 0.4885958 | 67105.22 | 27.54728 | 0.3731564 | 39.64029 | 0.5186994 | 0.7534583 | 17.80633 | 0.3232746 | 17.80633 | 0.006667965 | 17.80633 | -0.5186994 | -1.198148 | 0.2318049 | 17.80633 | 0.05354394 | [6 empty] | 0:29 | 1744490 | 29.07483 | 2.83507e-13 | 3.779783e-05 | 2.838918e-05 | 9.95517e-09 | 1.662609e-10 | 1.60546e-10 | 0.02140437 | 2817.411 | 0.9879751 | 0.01650014 | 64.72613 | 4.087749 | 2.777959 | 29.07483 | 0.0585269 | 29.07483 | 0.1070445 | 29.07483 | -4.087749 | -2.307259 | 0.09052355 | 29.07483 | 0.3320861 | [6 empty] | 0:23 | 1389490 | 23.15817 | 1.59755e-12 | 0.0002129892 | 89.96227 | 0.03693029 | 0.0004206058 | 0.0002103029 | 6.18559e-12 | 0.0008246775 | 348.327 | 0.1429912 | 0.001628553 | 51.5545 | 7.773394 | 5.328057 | 23.15817 | 0.005043332 | 29.07483 | 0.05080672 | 23.15817 | -7.773394 | -4.497509 | 0.01101405 | 23.15817 | 0.2668081 | [6 empty] | 0:29 | 1747690 | 29.12817 | 3.45243e-12 | 0.0004602861 | 114.9401 | 0.0403058 | 0.000655524 | 6.64957e-12 | 0.0008865364 | 221.381 | 0.07763119 | 0.001262575 | 64.84486 | 7.685892 | 3.615265 | 29.12817 | 0.02727986 | 29.12817 | 1.081356 | 29.12817 | -7.685892 | -2.650652 | 0.06594885 | 29.12817 | 6.503527
| 0:18 | 1077540 | 17.959 | 3.23184e-11 | 0.004308766 | 591.7788 | 0.2429304 | 0.003290744 | 4.15341e-09 | 0.5537425 | 76052.66 | 31.22028 | 0.422911 | 39.98016 | 0.3108347 | 0.7279516 | 17.959 | 0.3289074 | 17.959 | 0.02089487 | 17.959 | -0.3108347 | -1.172641 | 0.2363779 | 17.959 | 0.08227404 | [6 empty] | 0:29 | 1759560 | 29.326 | 2.93182e-13 | 3.908772e-05 | 2.660959e-05 | 9.331126e-09 | 1.558388e-10 | 1.79041e-10 | 0.02387017 | 3141.978 | 1.10179 | 0.01840096 | 65.28527 | 3.97678 | 2.749607 | 29.326 | 0.06010882 | 29.326 | 0.09453558 | 29.326 | -3.97678 | -2.278907 | 0.09288499 | 29.326 | 0.3014989 | [6 empty] | 0:23 | 1404710 | 23.41183 | 1.56542e-12 | 0.0002087055 | 88.15295 | 0.03618755 | 0.0004121466 | 0.0002060733 | 6.03155e-12 | 0.0008041405 | 339.6526 | 0.1394303 | 0.001587997 | 52.11921 | 7.793719 | 5.312632 | 23.41183 | 0.005123752 | 29.326 | 0.05386245 | 23.41183 | -7.793719 | -4.482083 | 0.01118334 | 23.41183 | 0.2814986 | [6 empty] | 0:29 | 1762910 | 29.38183 | 3.36091e-12 | 0.0004480845 | 111.8932 | 0.03923734 | 0.0006381468 | 6.6995e-12 | 0.0008931932 | 223.0433 | 0.07821411 | 0.001272056 | 65.40957 | 7.712771 | 3.603812 | 29.38183 | 0.02759507 | 29.38183 | 1.138728 | 29.38183 | -7.712771 | -2.639199 | 0.06665786 | 29.38183 | 6.830095
| 0:18 | 1086700 | 18.11167 | 3.27311e-11 | 0.004363788 | 599.3357 | 0.2460325 | 0.003332766 | 4.64205e-09 | 0.6188891 | 85000.09 | 34.89328 | 0.4726656 | 40.32003 | 0.1094467 | 0.7024448 | 18.11167 | 0.3345899 | 18.11167 | 0.04033486 | 18.11167 | -0.1094467 | -1.147134 | 0.2410129 | 18.11167 | 0.1135327 | [6 empty] | 0:30 | 1774630 | 29.57717 | 1.98289e-13 | 2.643636e-05 | 1.636255e-05 | 5.737818e-09 | 9.582709e-11 | 1.99029e-10 | 0.02653502 | 3492.746 | 1.224794 | 0.02045523 | 65.84442 | 3.868849 | 2.721256 | 29.57717 | 0.0617307 | 29.57717 | 0.08328746 | 29.57717 | -3.868849 | -2.250555 | 0.09530157 | 29.57717 | 0.2738651 | [6 empty] | 0:24 | 1419930 | 23.6655 | 1.56483e-12 | 0.0002086268 | 88.11972 | 0.03617391 | 0.0004119912 | 0.0002059956 | 6.13568e-12 | 0.0008180234 | 345.5164 | 0.1418375 | 0.001615413 | 52.68392 | 7.794096 | 5.297207 | 23.6655 | 0.005205447 | 29.57717 | 0.05577113 | 23.6655 | -7.794096 | -4.466658 | 0.01135521 | 23.6655 | 0.2906713 | [6 empty] | 0:30 | 1778130 | 29.6355 | 3.40584e-12 | 0.0004540747 | 113.389 | 0.03976188 | 0.0006466778 | 6.72675e-12 | 0.0008968263 | 223.9506 | 0.07853224 | 0.00127723 | 65.97428 | 7.699485 | 3.592359 | 29.6355 | 0.02791383 | 29.6355 | 1.149719 | 29.6355 | -7.699485 | -2.627746 | 0.06737395 | 29.6355 | 6.885235
| 0:18 | 1095850 | 18.26417 | 3.26164e-11 | 0.004348496 | 597.2355 | 0.2451704 | 0.003321087 | 3.90909e-09 | 0.5211691 | 71578.94 | 29.38378 | 0.3980337 | 40.65952 | 0.4136647 | 0.676966 | 18.26417 | 0.3403145 | 18.26417 | 0.008369926 | 18.26417 | -0.4136647 | -1.121656 | 0.2457043 | 18.26417 | 0.05829718 | [6 empty] | 0:30 | 1789700 | 29.82833 | 2.80673e-13 | 3.741999e-05 | 2.123039e-05 | 7.444812e-09 | 1.243355e-10 | 2.19574e-10 | 0.02927413 | 3853.289 | 1.351224 | 0.02256675 | 66.40356 | 3.768453 | 2.692904 | 29.82833 | 0.06339339 | 29.82833 | 0.07386154 | 29.82833 | -3.768453 | -2.222204 | 0.09777424 | 29.82833 | 0.2506417 | [6 empty] | 0:24 | 1435150 | 23.91917 | 1.62721e-12 | 0.0002169435 | 91.6325 | 0.03761594 | 0.0004284147 | 0.0002142074 | 5.9988e-12 | 0.0007997742 | 337.8083 | 0.1386732 | 0.001579375 | 53.24863 | 7.75499 | 5.281782 | 23.91917 | 0.005288437 | 29.82833 | 0.05513307 | 23.91917 | -7.75499 | -4.451233 | 0.01152969 | 23.91917 | 0.2876611 | [6 empty] | 0:30 | 1793350 | 29.88917 | 3.30857e-12 | 0.0004411064 | 110.1507 | 0.03862629 | 0.0006282089 | 6.76502e-12 | 0.0009019285 | 225.2247 | 0.07897903 | 0.001284496 | 66.53899 | 7.728473 | 3.580906 | 29.88917 | 0.02823616 | 29.88917 | 1.213289 | 29.88917 | -7.728473 | -2.616293 | 0.06809717 | 29.88917 | 7.246095
| 0:18 | 1105000 | 18.41667 | 3.3237e-11 | 0.004431236 | 608.5992 | 0.2498353 | 0.003384278 | 4.15341e-09 | 0.5537425 | 76052.66 | 31.22028 | 0.422911 | 40.99901 | 0.3108347 | 0.6514871 | 18.41667 | 0.346086 | 18.41667 | 0.01395584 | 18.41667 | -0.3108347 | -1.096177 | 0.250457 | 18.41667 | 0.07032307 | [6 empty] | 0:30 | 1804780 | 30.07967 | 2.46639e-13 | 3.28825e-05 | 1.714649e-05 | 6.01272e-09 | 1.004182e-10 | 2.41402e-10 | 0.03218429 | 4236.347 | 1.48555 | 0.02481012 | 66.96308 | 3.67138 | 2.664533 | 30.07967 | 0.0650989 | 30.07967 | 0.06542432 | 30.07967 | -3.67138 | -2.193833 | 0.1003057 | 30.07967 | 0.2297279 | [6 empty] | 0:24 | 1450380 | 24.173 | 1.57915e-12 | 0.000210536 | 88.92612 | 0.03650494 | 0.0004157614 | 0.0002078807 | 6.00368e-12 | 0.0008004248 | 338.0831 | 0.1387861 | 0.00158066 | 53.81371 | 7.784983 | 5.266347 | 24.173 | 0.0053728 | 30.07967 | 0.05910176 | 24.173 | -7.784983 | -4.435798 | 0.01170693 | 24.173 | 0.3066435 | [6 empty] | 0:30 | 1808580 | 30.143 | 3.34943e-12 | 0.0004465539 | 111.511 | 0.03910332 | 0.0006359671 | 6.65325e-12 | 0.0008870271 | 221.5035 | 0.07767416 | 0.001263274 | 67.10407 | 7.716194 | 3.569446 | 30.143 | 0.02856231 | 30.143 | 1.226291 | 30.143 | -7.716194 | -2.604832 | 0.06882806 | 30.143 | 7.311954
| 0:19 | 1114160 | 18.56933 | 3.34764e-11 | 0.004463153 | 612.9829 | 0.2516348 | 0.003408654 | 4.15341e-09 | 0.5537425 | 76052.66 | 31.22028 | 0.422911 | 41.33888 | 0.3108347 | 0.6259804 | 18.56933 | 0.3519096 | 18.56933 | 0.01192023 | 18.56933 | -0.3108347 | -1.07067 | 0.2552757 | 18.56933 | 0.06644802 | [6 empty] | 0:30 | 1819850 | 30.33083 | 2.2057e-13 | 2.940692e-05 | 1.40636e-05 | 4.931651e-09 | 8.236332e-11 | 2.65934e-10 | 0.03545495 | 4666.857 | 1.636516 | 0.0273314 | 67.52222 | 3.572007 | 2.636181 | 30.33083 | 0.06684584 | 30.33083 | 0.05712809 | 30.33083 | -3.572007 | -2.165481 | 0.1028934 | 30.33083 | 0.2089032 | [6 empty] | 0:24 | 1465600 | 24.42667 | 1.5405e-12 | 0.0002053831 | 86.74963 | 0.03561148 | 0.0004055856 | 0.0002027928 | 6.08225e-12 | 0.0008109 | 342.5076 | 0.1406023 | 0.001601346 | 54.37842 | 7.809773 | 5.250922 | 24.42667 | 0.005458444 | 30.33083 | 0.06294943 | 24.42667 | -7.809773 | -4.420373 | 0.01188675 | 24.42667 | 0.3250044 | [6 empty] | 0:30 | 1823800 | 30.39667 | 3.34316e-12 | 0.000445718 | 111.3023 | 0.03903012 | 0.0006347766 | 6.71089e-12 | 0.0008947118 | 223.4225 | 0.07834708 | 0.001274218 | 67.66878 | 7.718068 | 3.557993 | 30.39667 | 0.02889191 | 30.39667 | 1.257869 | 30.39667 | -7.718068 | -2.593379 | 0.06956572 | 30.39667 | 7.485272
| 0:19 | 1123320 | 18.722 | 3.36743e-11 | 0.004489537 | 616.6066 | 0.2531224 | 0.003428805 | 4.15341e-09 | 0.5537425 | 76052.66 | 31.22028 | 0.422911 | 41.67874 | 0.3108347 | 0.6004736 | 18.722 | 0.3577776 | 18.722 | 0.01003133 | 18.722 | -0.3108347 | -1.045163 | 0.260155 | 18.722 | 0.06263617 | [6 empty] | 0:31 | 1834920 | 30.582 | 2.54848e-13 | 3.397694e-05 | 1.50342e-05 | 5.272011e-09 | 8.804767e-11 | 2.90368e-10 | 0.03871255 | 5095.648 | 1.78688 | 0.02984261 | 68.08137 | 3.481521 | 2.60783 | 30.582 | 0.06863622 | 30.582 | 0.05042938 | 30.582 | -3.481521 | -2.137129 | 0.1055401 | 30.582 | 0.1920109 | [6 empty] | 0:25 | 1480820 | 24.68033 | 1.50942e-12 | 0.0002012395 | 84.99944 | 0.03489301 | 0.0003974028 | 0.0001987014 | 6.06807e-12 | 0.0008090095 | 341.7091 | 0.1402746 | 0.001597612 | 54.94313 | 7.830163 | 5.235497 | 24.68033 | 0.005545446 | 30.582 | 0.06668888 | 24.68033 | -7.830163 | -4.404948 | 0.01206929 | 24.68033 | 0.3428085 | [6 empty] | 0:31 | 1839020 | 30.65033 | 3.57182e-12 | 0.0004762035 | 118.9149 | 0.04169964 | 0.000678193 | 6.73343e-12 | 0.0008977168 | 224.1729 | 0.07861023 | 0.001278498 | 68.23349 | 7.651879 | 3.54654 | 30.65033 | 0.02922519 | 30.65033 | 1.201621 | 30.65033 | -7.651879 | -2.581926 | 0.0703107 | 30.65033 | 7.149419
| 0:19 | 1132470 | 18.8745 | 3.36914e-11 | 0.004491817 | 616.9197 | 0.2532509 | 0.003430546 | 4.64205e-09 | 0.6188891 | 85000.09 | 34.89328 | 0.4726656 | 42.01824 | 0.1094467 | 0.5749947 | 18.8745 | 0.3636821 | 18.8745 | 0.02512857 | 18.8745 | -0.1094467 | -1.019684 | 0.2650889 | 18.8745 | 0.09115978 | [6 empty] | 0:31 | 1849990 | 30.83317 | 2.24968e-13 | 2.999327e-05 | 1.224538e-05 | 4.29406e-09 | 7.171493e-11 | 3.18102e-10 | 0.04241011 | 5582.35 | 1.95755 | 0.03269298 | 68.64051 | 3.387356 | 2.579478 | 30.83317 | 0.07047094 | 30.83317 | 0.04365386 | 30.83317 | -3.387356 | -2.108777 | 0.1082466 | 30.83317 | 0.1746049 | [6 empty] | 0:25 | 1496040 | 24.934 | 1.5599e-12 | 0.0002079696 | 87.8421 | 0.03605995 | 0.0004106932 | 0.0002053466 | 6.04375e-12 | 0.0008057671 | 340.3396 | 0.1397124 | 0.001591209 | 55.50784 | 7.797253 | 5.220072 | 24.934 | 0.005633826 | 30.83317 | 0.066427 | 24.934 | -7.797253 | -4.389523 | 0.01225461 | 24.934 | 0.3415647 | [6 empty] | 0:31 | 1854240 | 30.904 | 3.55405e-12 | 0.0004738344 | 118.3233 | 0.04149218 | 0.0006748189 | 6.75134e-12 | 0.0009001046 | 224.7692 | 0.07881932 | 0.001281899 | 68.7982 | 7.656869 | 3.535087 | 30.904 | 0.0295622 | 30.904 | 1.2366 | 30.904 | -7.656869 | -2.570474 | 0.07106304 | 30.904 | 7.341971
| 0:19 | 1141620 | 19.027 | 3.41264e-11 | 0.004549813 | 624.8849 | 0.2565207 | 0.003474839 | 4.64205e-09 | 0.6188891 | 85000.09 | 34.89328 | 0.4726656 | 42.35773 | 0.1094467 | 0.5495159 | 19.027 | 0.3696279 | 19.027 | 0.02246149 | 19.027 | -0.1094467 | -0.9942055 | 0.2700822 | 19.027 | 0.08682677 | [6 empty] | 0:31 | 1865060 | 31.08433 | 2.75493e-13 | 3.672938e-05 | 1.393108e-05 | 4.885181e-09 | 8.158723e-11 | 3.45841e-10 | 0.04610834 | 6069.14 | 2.128252 | 0.03554386 | 69.19966 | 3.300797 | 2.551126 | 31.08433 | 0.07235089 | 31.08433 | 0.0381151 | 31.08433 | -3.300797 | -2.080426 | 0.111014 | 31.08433 | 0.1602453 | [6 empty] | 0:25 | 1511260 | 25.18767 | 1.51883e-12 | 0.000202494 | 85.52934 | 0.03511054 | 0.0003998803 | 0.0001999401 | 6.22775e-12 | 0.0008302984 | 350.7011 | 0.1439658 | 0.001639653 | 56.07255 | 7.823945 | 5.204647 | 25.18767 | 0.005723608 | 31.08433 | 0.0708764 | 25.18767 | -7.823945 | -4.374098 | 0.01244273 | 25.18767 | 0.3626842 | [6 empty] | 0:31 | 1869460 | 31.15767 | 3.74318e-12 | 0.0004990496 | 124.6199 | 0.0437002 | 0.0007107297 | 6.86777e-12 | 0.0009156274 | 228.6455 | 0.0801786 | 0.001304006 | 69.36291 | 7.604996 | 3.523634 | 31.15767 | 0.02990298 | 31.15767 | 1.199032 | 31.15767 | -7.604996 | -2.559021 | 0.07182281 | 31.15767 | 7.115121
| 0:19 | 1150780 | 19.17967 | 3.43609e-11 | 0.004581077 | 629.1788 | 0.2582834 | 0.003498716 | 4.64205e-09 | 0.6188891 | 85000.09 | 34.89328 | 0.4726656 | 42.6976 | 0.1094467 | 0.5240091 | 19.17967 | 0.3756201 | 19.17967 | 0.01992494 | 19.17967 | -0.1094467 | -0.9686988 | 0.2751399 | 19.17967 | 0.08254543 | [6 empty] | 0:31 | 1880140 | 31.33567 | 2.5883e-13 | 3.450783e-05 | 1.216588e-05 | 4.266184e-09 | 7.124938e-11 | 3.75761e-10 | 0.05009735 | 6594.204 | 2.312375 | 0.03861889 | 69.75917 | 3.214629 | 2.522755 | 31.33567 | 0.07427827 | 31.33567 | 0.03292668 | 31.33567 | -3.214629 | -2.052055 | 0.1138449 | 31.33567 | 0.1465333 | [6 empty] | 0:25 | 1526490 | 25.4415 | 1.45389e-12 | 0.0001938361 | 81.8724 | 0.03360933 | 0.0003827827 | 0.0001913914 | 5.97861e-12 | 0.0007970825 | 336.6714 | 0.1382065 | 0.001574059 | 56.63763 | 7.86766 | 5.189211 | 25.4415 | 0.005814871 | 31.33567 | 0.07708704 | 25.4415 | -7.86766 | -4.358663 | 0.01263383 | 25.4415 | 0.3920976 | [6 empty] | 0:31 | 1884690 | 31.4115 | 3.52445e-12 | 0.000469888 | 117.3379 | 0.04114661 | 0.0006691987 | 6.60998e-12 | 0.0008812582 | 220.063 | 0.077169 | 0.001255058 | 69.92799 | 7.665236 | 3.512173 | 31.4115 | 0.03024779 | 31.4115 | 1.307374 | 31.4115 | -7.665236 | -2.54756 | 0.07259057 | 31.4115 | 7.729668
| 0:19 | 1159940 | 19.33233 | 3.45343e-11 | 0.004604195 | 632.354 | 0.2595868 | 0.003516372 | 4.64205e-09 | 0.6188891 | 85000.09 | 34.89328 | 0.4726656 | 43.03746 | 0.1094467 | 0.4985024 | 19.33233 | 0.3816506 | 19.33233 | 0.01752556 | 19.33233 | -0.1094467 | -0.943192 | 0.280256 | 19.33233 | 0.07832482 | [6 empty] | 0:32 | 1895210 | 31.58683 | 2.11506e-13 | 2.819848e-05 | 9.258315e-06 | 3.246593e-09 | 5.422123e-11 | 4.07455e-10 | 0.05432287 | 7150.399 | 2.507415 | 0.04187624 | 70.31832 | 3.130258 | 2.494403 | 31.58683 | 0.07625146 | 31.58683 | 0.0282178 | 31.58683 | -3.130258 | -2.023703 | 0.1167366 | 31.58683 | 0.1338247 | [6 empty] | 0:26 | 1541710 | 25.69517 | 1.55848e-12 | 0.0002077802 | 87.76214 | 0.03602712 | 0.0004103194 | 0.0002051597 | 6.10373e-12 | 0.0008137637 | 343.7172 | 0.1410989 | 0.001607001 | 57.20234 | 7.798164 | 5.173786 | 25.69517 | 0.00590752 | 31.58683 | 0.07364804 | 25.69517 | -7.798164 | -4.343238 | 0.0128277 | 25.69517 | 0.3757837 | [6 empty] | 0:32 | 1899910 | 31.66517 | 3.51811e-12 | 0.0004690428 | 117.1268 | 0.04107259 | 0.0006679949 | 6.72718e-12 | 0.0008968836 | 223.9649 | 0.07853726 | 0.001277311 | 70.4927 | 7.667038 | 3.50072 | 31.66517 | 0.03059622 | 31.66517 | 1.340877 | 31.66517 | -7.667038 | -2.536107 | 0.07336538 | 31.66517 | 7.911602
| 0:19 | 1169090 | 19.48483 | 3.48616e-11 | 0.004647831 | 638.3471 | 0.262047 | 0.003549699 | 4.88636e-09 | 0.6514611 | 89473.63 | 36.7297 | 0.4975419 | 43.37696 | 0.009832538 | 0.4730235 | 19.48483 | 0.3877112 | 19.48483 | 0.02424476 | 19.48483 | -0.009832538 | -0.9177131 | 0.2854241 | 19.48483 | 0.09043251 | [6 empty] | 0:32 | 1910280 | 31.838 | 2.27069e-13 | 3.027338e-05 | 9.295444e-06 | 3.259613e-09 | 5.443867e-11 | 4.3993e-10 | 0.05865251 | 7720.301 | 2.707261 | 0.04521386 | 70.87746 | 3.050084 | 2.466052 | 31.838 | 0.07827263 | 31.838 | 0.02417138 | 31.838 | -3.050084 | -1.995351 | 0.1196919 | 31.838 | 0.122683 | [6 empty] | 0:26 | 1556930 | 25.94883 | 1.52704e-12 | 0.0002035886 | 85.99167 | 0.03530033 | 0.0004020418 | 0.0002010209 | 6.1635e-12 | 0.0008217324 | 347.083 | 0.1424806 | 0.001622737 | 57.76705 | 7.818552 | 5.158361 | 25.94883 | 0.006001637 | 31.838 | 0.07799056 | 25.94883 | -7.818552 | -4.327813 | 0.0130245 | 25.94883 | 0.3962935 | [6 empty] | 0:32 | 1915130 | 31.91883 | 3.62914e-12 | 0.0004838455 | 120.8233 | 0.04236883 | 0.0006890765 | 6.73648e-12 | 0.0008981235 | 224.2745 | 0.07864584 | 0.001279077 | 71.05741 | 7.635951 | 3.489267 | 31.91883 | 0.03094854 | 31.91883 | 1.328786 | 31.91883 | -7.635951 | -2.524654 | 0.0741478 | 31.91883 | 7.831038
| 0:20 | 1178250 | 19.6375 | 3.50939e-11 | 0.004678802 | 642.6007 | 0.2637932 | 0.003573352 | 4.39773e-09 | 0.5863158 | 80526.37 | 33.05678 | 0.4477883 | 43.71682 | 0.2096109 | 0.4475168 | 19.6375 | 0.3938134 | 19.6375 | 0.006505956 | 19.6375 | -0.2096109 | -0.8922064 | 0.2906547 | 19.6375 | 0.05513982 | [6 empty] | 0:32 | 1925350 | 32.08917 | 2.6787e-13 | 3.571306e-05 | 1.030706e-05 | 3.614355e-09 | 6.03632e-11 | 4.72855e-10 | 0.06304215 | 8298.1 | 2.909876 | 0.04859774 | 71.43661 | 2.97436 | 2.4377 | 32.08917 | 0.08034271 | 32.08917 | 0.02073643 | 32.08917 | -2.97436 | -1.967 | 0.1227115 | 32.08917 | 0.113027 | [6 empty] | 0:26 | 1572150 | 26.2025 | 1.55169e-12 | 0.000206875 | 87.37977 | 0.03587016 | 0.0004085317 | 0.0002042658 | 6.00534e-12 | 0.0008006462 | 338.1766 | 0.1388244 | 0.001581097 | 58.33176 | 7.802532 | 5.142936 | 26.2025 | 0.006097243 | 32.08917 | 0.07921403 | 26.2025 | -7.802532 | -4.312388 | 0.01322429 | 26.2025 | 0.402034 | [6 empty] | 0:32 | 1930350 | 32.1725 | 3.51889e-12 | 0.0004691468 | 117.1528 | 0.0410817 | 0.000668143 | 6.68682e-12 | 0.0008915027 | 222.6212 | 0.07806607 | 0.001269648 | 71.62212 | 7.666816 | 3.477814 | 32.1725 | 0.03130479 | 32.1725 | 1.404795 | 32.1725 | -7.666816 | -2.513201 | 0.07493789 | 32.1725 | 8.255711
| 0:20 | 1187400 | 19.79 | 3.54016e-11 | 0.004719825 | 648.235 | 0.2661061 | 0.003604683 | 4.64205e-09 | 0.6188891 | 85000.09 | 34.89328 | 0.4726656 | 44.05632 | 0.1094467 | 0.4220379 | 19.79 | 0.3999422 | 19.79 | 0.01118908 | 19.79 | -0.1094467 | -0.8667275 | 0.2959357 | 19.79 | 0.06607941 | [6 empty] | 0:32 | 1940420 | 32.34033 | 2.84923e-13 | 3.798661e-05 | 1.029587e-05 | 3.610429e-09 | 6.029764e-11 | 5.08309e-10 | 0.06776896 | 8920.279 | 3.128055 | 0.05224153 | 71.99575 | 2.898222 | 2.409348 | 32.34033 | 0.08246264 | 32.34033 | 0.01748257 | 32.34033 | -2.898222 | -1.938648 | 0.1257965 | 32.34033 | 0.1035638 | [6 empty] | 0:26 | 1587370 | 26.45617 | 1.48831e-12 | 0.000198425 | 83.81068 | 0.03440501 | 0.0003918449 | 0.0001959224 | 6.08895e-12 | 0.0008117932 | 342.8849 | 0.1407572 | 0.00160311 | 58.89647 | 7.844253 | 5.127511 | 26.45617 | 0.006194364 | 32.34033 | 0.08592487 | 26.45617 | -7.844253 | -4.296963 | 0.0134271 | 26.45617 | 0.4336352 | [6 empty] | 0:32 | 1945570 | 32.42617 | 3.59811e-12 | 0.0004797086 | 119.7902 | 0.04200656 | 0.0006831848 | 6.68666e-12 | 0.0008914814 | 222.6159 | 0.07806421 | 0.001269618 | 72.18683 | 7.644542 | 3.466361 | 32.42617 | 0.031665 | 32.42617 | 1.404997 | 32.42617 | -7.644542 | -2.501748 | 0.07573571 | 32.42617 | 8.245034
| 0:20 | 1196560 | 19.94267 | 3.55239e-11 | 0.004736131 | 650.4744 | 0.2670254 | 0.003617136 | 4.88636e-09 | 0.6514611 | 89473.63 | 36.7297 | 0.4975419 | 44.39618 | 0.009832538 | 0.3965312 | 19.94267 | 0.4061092 | 19.94267 | 0.01680246 | 19.94267 | -0.009832538 | -0.8412208 | 0.3012777 | 19.94267 | 0.07741985 | [6 empty] | 0:33 | 1955500 | 32.59167 | 2.47811e-13 | 3.303875e-05 | 8.428806e-06 | 2.955711e-09 | 4.936322e-11 | 5.45134e-10 | 0.07267856 | 9566.519 | 3.35467 | 0.05602622 | 72.55527 | 2.824279 | 2.380977 | 32.59167 | 0.08463482 | 32.59167 | 0.01460838 | 32.59167 | -2.824279 | -1.910277 | 0.1289497 | 32.59167 | 0.09491695 | [6 empty] | 0:27 | 1602600 | 26.71 | 1.47231e-12 | 0.0001962919 | 82.90967 | 0.03403514 | 0.0003876324 | 0.0001938162 | 6.06511e-12 | 0.0008086148 | 341.5424 | 0.1402061 | 0.001596833 | 59.46156 | 7.855065 | 5.112076 | 26.71 | 0.006293086 | 32.59167 | 0.08996767 | 26.71 | -7.855065 | -4.281527 | 0.01363311 | 26.71 | 0.4526003 | [6 empty] | 0:33 | 1960800 | 32.68 | 3.56545e-12 | 0.0004753542 | 118.7029 | 0.04162527 | 0.0006769835 | 6.68755e-12 | 0.0008916 | 222.6455 | 0.0780746 | 0.001269787 | 72.75191 | 7.653665 | 3.454901 | 32.68 | 0.03202945 | 32.68 | 1.451996 | 32.68 | -7.653665 | -2.490288 | 0.07654185 | 32.68 | 8.501652
| 0:20 | 1205710 | 20.09517 | 3.57559e-11 | 0.004767061 | 654.7225 | 0.2687693 | 0.003640759 | 4.64205e-09 | 0.6188891 | 85000.09 | 34.89328 | 0.4726656 | 44.73567 | 0.1094467 | 0.3710523 | 20.09517 | 0.4122992 | 20.09517 | 0.007709674 | 20.09517 | -0.1094467 | -0.8157419 | 0.3066683 | 20.09517 | 0.05829727 | [6 empty] | 0:33 | 1970570 | 32.84283 | 1.45027e-13 | 1.933534e-05 | 4.656992e-06 | 1.633057e-09 | 2.727363e-11 | 5.82827e-10 | 0.07770388 | 10227.99 | 3.586627 | 0.05990012 | 73.11441 | 2.753308 | 2.352625 | 32.84283 | 0.08685731 | 32.84283 | 0.0121317 | 32.84283 | -2.753308 | -1.881925 | 0.1321679 | 32.84283 | 0.08718897 | [6 empty] | 0:27 | 1617820 | 26.96367 | 1.41602e-12 | 0.0001887871 | 79.73984 | 0.0327339 | 0.0003728123 | 0.0001864061 | 6.03616e-12 | 0.0008047552 | 339.9122 | 0.1395369 | 0.001589211 | 60.02627 | 7.894063 | 5.096651 | 26.96367 | 0.006393306 | 32.84283 | 0.09722411 | 26.96367 | -7.894063 | -4.266102 | 0.01384209 | 26.96367 | 0.4866297 | [6 empty] | 0:33 | 1976020 | 32.93367 | 3.66718e-12 | 0.0004889171 | 122.0897 | 0.04281293 | 0.0006962993 | 6.696e-12 | 0.0008927266 | 222.9268 | 0.07817325 | 0.001271391 | 73.31662 | 7.625519 | 3.443448 | 32.93367 | 0.03239772 | 32.93367 | 1.443317 | 32.93367 | -7.625519 | -2.478835 | 0.07735532 | 32.93367 | 8.439769
| 0:20 | 1214860 | 20.24767 | 3.64132e-11 | 0.004854694 | 666.7583 | 0.2737101 | 0.003707687 | 4.88636e-09 | 0.6514611 | 89473.63 | 36.7297 | 0.4975419 | 45.07517 | 0.009832538 | 0.3455734 | 20.24767 | 0.4185171 | 20.24767 | 0.01255154 | 20.24767 | -0.009832538 | -0.790263 | 0.3121122 | 20.24767 | 0.06910809 | [6 empty] | 0:33 | 1982490 | 33.0415 | 1.73539e-13 | 2.313663e-05 | 5.343289e-06 | 1.873719e-09 | 3.129292e-11 | 6.13848e-10 | 0.08183967 | 10772.38 | 3.777525 | 0.06308831 | 73.55668 | 2.698054 | 2.3302 | 33.0415 | 0.08865252 | 33.0415 | 0.01035895 | 33.0415 | -2.698054 | -1.8595 | 0.1347614 | 33.0415 | 0.08142601 | [6 empty] | 0:27 | 1633040 | 27.21733 | 1.56088e-12 | 0.0002081002 | 87.89729 | 0.0360826 | 0.0004109513 | 0.0002054756 | 5.90295e-12 | 0.0007869953 | 332.4107 | 0.1364575 | 0.001554139 | 60.59098 | 7.796625 | 5.081226 | 27.21733 | 0.006495111 | 33.0415 | 0.09007637 | 27.21733 | -7.796625 | -4.250677 | 0.01405424 | 27.21733 | 0.4529474 | [6 empty] | 0:33 | 1991240 | 33.18733 | 3.63091e-12 | 0.0004840815 | 120.8822 | 0.04238949 | 0.0006894126 | 6.77443e-12 | 0.0009031831 | 225.5379 | 0.07908889 | 0.001286283 | 73.88134 | 7.635463 | 3.431995 | 33.18733 | 0.03277008 | 33.18733 | 1.492821 | 33.18733 | -7.635463 | -2.467382 | 0.0781767 | 33.18733 | 8.709269
| 0:20 | 1224020 | 20.40033 | 3.62225e-11 | 0.00482927 | 663.2664 | 0.2722766 | 0.003688269 | 4.88636e-09 | 0.6514611 | 89473.63 | 36.7297 | 0.4975419 | 45.41503 | 0.009832538 | 0.3200667 | 20.40033 | 0.4247678 | 20.40033 | 0.01064446 | 20.40033 | -0.009832538 | -0.7647563 | 0.3176145 | 20.40033 | 0.06506761 | [6 empty] | 0:33 | 1997560 | 33.29267 | 2.04568e-13 | 2.727349e-05 | 5.968869e-06 | 2.09309e-09 | 3.495662e-11 | 6.53716e-10 | 0.08715497 | 11472.02 | 4.022867 | 0.06718575 | 74.11583 | 2.630745 | 2.301848 | 33.29267 | 0.09097002 | 33.29267 | 0.008419817 | 33.29267 | -2.630745 | -1.831148 | 0.1381016 | 33.29267 | 0.07485302 | [6 empty] | 0:27 | 1648260 | 27.471 | 1.56628e-12 | 0.0002088202 | 88.20137 | 0.03620743 | 0.000412373 | 0.0002061865 | 5.89945e-12 | 0.0007865287 | 332.2137 | 0.1363766 | 0.001553218 | 61.15569 | 7.79317 | 5.065801 | 27.471 | 0.006598526 | 33.29267 | 0.09280068 | 27.471 | -7.79317 | -4.235252 | 0.01426959 | 27.471 | 0.4656524 | [6 empty] | 0:33 | 2006460 | 33.441 | 3.71211e-12 | 0.0004949073 | 123.5855 | 0.04333747 | 0.0007048303 | 6.75052e-12 | 0.0008999953 | 224.7419 | 0.07880975 | 0.001281743 | 74.44605 | 7.613335 | 3.420542 | 33.441 | 0.03314658 | 33.441 | 1.49322 | 33.441 | -7.613335 | -2.455929 | 0.07900606 | 33.441 | 8.698664
| 0:21 | 1233180 | 20.553 | 3.655e-11 | 0.004872933 | 669.2632 | 0.2747384 | 0.003721616 | 5.13068e-09 | 0.6840344 | 93947.34 | 38.5662 | 0.5224192 | 45.7549 | -0.0897369 | 0.29456 | 20.553 | 0.4310427 | 20.553 | 0.01598269 | 20.553 | 0.0897369 | -0.7392496 | 0.3231683 | 20.553 | 0.0759944 | [6 empty] | 0:34 | 2012640 | 33.544 | 2.56241e-13 | 3.416266e-05 | 7.096908e-06 | 2.488657e-09 | 4.156297e-11 | 6.94957e-10 | 0.09265331 | 12195.75 | 4.276657 | 0.0714243 | 74.67534 | 2.565014 | 2.273477 | 33.544 | 0.0933435 | 33.544 | 0.006726723 | 33.544 | -2.565014 | -1.802777 | 0.1415133 | 33.544 | 0.06877874 | [6 empty] | 0:28 | 1663480 | 27.72467 | 1.51363e-12 | 0.0002018007 | 85.23651 | 0.03499033 | 0.0003985112 | 0.0001992556 | 5.87541e-12 | 0.0007833236 | 330.8599 | 0.1358209 | 0.001546888 | 61.7204 | 7.827376 | 5.050376 | 27.72467 | 0.006703577 | 33.544 | 0.09975594 | 27.72467 | -7.827376 | -4.219827 | 0.01448819 | 27.72467 | 0.4981519 | [6 empty] | 0:34 | 2021680 | 33.69467 | 3.83939e-12 | 0.0005118766 | 127.823 | 0.04482341 | 0.0007289974 | 6.86261e-12 | 0.0009149394 | 228.4737 | 0.08011836 | 0.001303026 | 75.01076 | 7.579605 | 3.409089 | 33.69467 | 0.03352725 | 33.69467 | 1.475623 | 33.69467 | -7.579605 | -2.444476 | 0.07984345 | 33.69467 | 8.585897
| 0:21 | 1242330 | 20.7055 | 3.65182e-11 | 0.004868693 | 668.6809 | 0.2744993 | 0.003718378 | 5.13068e-09 | 0.6840344 | 93947.34 | 38.5662 | 0.5224192 | 46.09439 | -0.0897369 | 0.2690811 | 20.7055 | 0.4373329 | 20.7055 | 0.01385799 | 20.7055 | 0.0897369 | -0.7137707 | 0.3287662 | 20.7055 | 0.07178427 | [6 empty] | 0:34 | 2027710 | 33.79517 | 2.69434e-13 | 3.592158e-05 | 7.097824e-06 | 2.488978e-09 | 4.156834e-11 | 7.37234e-10 | 0.09828978 | 12937.67 | 4.536823 | 0.07576932 | 75.23449 | 2.501268 | 2.245126 | 33.79517 | 0.09577075 | 33.79517 | 0.005279937 | 33.79517 | -2.501268 | -1.774425 | 0.1449929 | 33.79517 | 0.06324324 | [6 empty] | 0:28 | 1678710 | 27.9785 | 1.53857e-12 | 0.0002051258 | 86.64095 | 0.03556686 | 0.0004050774 | 0.0002025387 | 5.89009e-12 | 0.0007852808 | 331.6866 | 0.1361602 | 0.001550753 | 62.28548 | 7.811027 | 5.034941 | 27.9785 | 0.00681036 | 33.79517 | 0.1012835 | 27.9785 | -7.811027 | -4.204392 | 0.01471024 | 27.9785 | 0.5051816 | [6 empty] | 0:34 | 2036910 | 33.9485 | 3.63657e-12 | 0.0004848361 | 121.0706 | 0.04245557 | 0.0006904873 | 6.82889e-12 | 0.0009104438 | 227.3511 | 0.07972469 | 0.001296623 | 75.57584 | 7.633905 | 3.397629 | 33.9485 | 0.03391239 | 33.9485 | 1.598429 | 33.9485 | -7.633905 | -2.433016 | 0.0806895 | 33.9485 | 9.268587
| 0:21 | 1251490 | 20.85817 | 3.68798e-11 | 0.004916902 | 675.3022 | 0.2772174 | 0.003755197 | 5.375e-09 | 0.7166077 | 98421.06 | 40.4027 | 0.5472965 | 46.43426 | -0.1897532 | 0.2435744 | 20.85817 | 0.4436502 | 20.85817 | 0.0196284 | 20.85817 | 0.1897532 | -0.688264 | 0.3344194 | 20.85817 | 0.08280094 | [6 empty] | 0:34 | 2042780 | 34.04633 | 1.7349e-13 | 2.31301e-05 | 4.337746e-06 | 1.521108e-09 | 2.540396e-11 | 7.82318e-10 | 0.1043005 | 13728.84 | 4.814263 | 0.08040284 | 75.79363 | 2.436886 | 2.216774 | 34.04633 | 0.09825428 | 34.04633 | 0.003963468 | 34.04633 | -2.436886 | -1.746074 | 0.1485431 | 34.04633 | 0.05774794 | [6 empty] | 0:28 | 1690780 | 28.17967 | 1.43561e-12 | 0.0001913989 | 80.843 | 0.03318675 | 0.00037797 | 0.000188985 | 5.9642e-12 | 0.0007951613 | 335.8599 | 0.1378734 | 0.001570265 | 62.73331 | 7.880318 | 5.022708 | 28.17967 | 0.006896185 | 34.04633 | 0.1124087 | 28.17967 | -7.880318 | -4.192159 | 0.01488859 | 28.17967 | 0.5570766 | [6 empty] | 0:34 | 2052130 | 34.20217 | 3.68243e-12 | 0.0004909503 | 122.5974 | 0.04299097 | 0.0006991949 | 6.81636e-12 | 0.0009087733 | 226.9339 | 0.0795784 | 0.001294244 | 76.14055 | 7.621367 | 3.386176 | 34.20217 | 0.03430154 | 34.20217 | 1.614883 | 34.20217 | -7.621367 | -2.421563 | 0.08154315 | 34.20217 | 9.347531
| 0:21 | 1260640 | 21.01067 | 3.71484e-11 | 0.004952713 | 680.2205 | 0.2792364 | 0.003782547 | 4.88636e-09 | 0.6514611 | 89473.63 | 36.7297 | 0.4975419 | 46.77375 | 0.009832538 | 0.2180955 | 21.01067 | 0.4499789 | 21.01067 | 0.004546837 | 21.01067 | -0.009832538 | -0.6627851 | 0.3401143 | 21.01067 | 0.0498118 | [6 empty] | 0:34 | 2057850 | 34.2975 | 1.96774e-13 | 2.623438e-05 | 4.69386e-06 | 1.645985e-09 | 2.748954e-11 | 8.27757e-10 | 0.1103585 | 14526.25 | 5.093888 | 0.08507284 | 76.35278 | 2.375337 | 2.188422 | 34.2975 | 0.100795 | 34.2975 | 0.002905598 | 34.2975 | -2.375337 | -1.717722 | 0.1521649 | 34.2975 | 0.05291159 | [6 empty] | 0:28 | 1706000 | 28.43333 | 1.43373e-12 | 0.0001911483 | 80.73713 | 0.03314329 | 0.000377475 | 0.0001887375 | 5.84202e-12 | 0.000778872 | 328.9796 | 0.135049 | 0.001538097 | 63.29802 | 7.881629 | 5.007283 | 28.43333 | 0.007005941 | 34.2975 | 0.116396 | 28.43333 | -7.881629 | -4.176734 | 0.01511653 | 28.43333 | 0.5755079 | [6 empty] | 0:34 | 2067350 | 34.45583 | 3.7622e-12 | 0.0005015854 | 125.2532 | 0.04392225 | 0.000714341 | 6.68684e-12 | 0.0008915054 | 222.6218 | 0.07806631 | 0.001269652 | 76.70526 | 7.599925 | 3.374723 | 34.45583 | 0.034695 | 34.45583 | 1.616434 | 34.45583 | -7.599925 | -2.41011 | 0.08240503 | 34.45583 | 9.341993
| 0:21 | 1269800 | 21.16333 | 3.7642e-11 | 0.005018521 | 689.2587 | 0.2829467 | 0.003832806 | 5.86364e-09 | 0.7817544 | 107368.5 | 44.0757 | 0.5970511 | 47.11362 | -0.3931929 | 0.1925887 | 21.16333 | 0.4563307 | 21.16333 | 0.03316672 | 21.16333 | 0.3931929 | -0.6372784 | 0.345862 | 21.16333 | 0.1056793 | [6 empty] | 0:35 | 2072920 | 34.54867 | 2.25799e-13 | 3.010406e-05 | 5.159459e-06 | 1.809256e-09 | 3.021632e-11 | 8.71736e-10 | 0.1162219 | 15298.03 | 5.364528 | 0.08959278 | 76.91192 | 2.318617 | 2.16007 | 34.54867 | 0.103394 | 34.54867 | 0.002125978 | 34.54867 | -2.318617 | -1.68937 | 0.1558587 | 34.54867 | 0.04901259 | [6 empty] | 0:29 | 1721220 | 28.687 | 1.50972e-12 | 0.0002012794 | 85.01633 | 0.03489994 | 0.0003974818 | 0.0001987409 | 5.89955e-12 | 0.000786542 | 332.2193 | 0.1363789 | 0.001553244 | 63.86273 | 7.829964 | 4.991858 | 28.687 | 0.007117432 | 34.54867 | 0.1136096 | 28.687 | -7.829964 | -4.161309 | 0.01534791 | 28.687 | 0.5623283 | [6 empty] | 0:35 | 2082570 | 34.7095 | 3.89125e-12 | 0.0005187907 | 129.5496 | 0.04542886 | 0.0007388442 | 6.8022e-12 | 0.0009068854 | 226.4625 | 0.07941309 | 0.001291556 | 77.26997 | 7.566182 | 3.36327 | 34.7095 | 0.0350928 | 34.7095 | 1.597352 | 34.7095 | -7.566182 | -2.398657 | 0.08327519 | 34.7095 | 9.220142
| 0:21 | 1278950 | 21.31583 | 3.76739e-11 | 0.005022774 | 689.8428 | 0.2831865 | 0.003836054 | 5.375e-09 | 0.7166077 | 98421.06 | 40.4027 | 0.5472965 | 47.45311 | -0.1897532 | 0.1671099 | 21.31583 | 0.4626898 | 21.31583 | 0.01307936 | 21.31583 | 0.1897532 | -0.6117995 | 0.3516488 | 21.31583 | 0.06994017 | [6 empty] | 0:35 | 2088000 | 34.8 | 2.343e-13 | 3.123743e-05 | 5.118122e-06 | 1.79476e-09 | 2.997423e-11 | 9.19809e-10 | 0.1226311 | 16141.66 | 5.660362 | 0.09453349 | 77.47144 | 2.259496 | 2.131699 | 34.8 | 0.1060538 | 34.8 | 0.001403911 | 34.8 | -2.259496 | -1.660999 | 0.1596279 | 34.8 | 0.04482308 | [6 empty] | 0:29 | 1736440 | 28.94067 | 1.54455e-12 | 0.0002059231 | 86.9777 | 0.0357051 | 0.0004066519 | 0.0002033259 | 5.95855e-12 | 0.000794408 | 335.5417 | 0.1377428 | 0.001568778 | 64.42744 | 7.807146 | 4.976433 | 28.94067 | 0.007230684 | 34.8 | 0.1145142 | 28.94067 | -7.807146 | -4.145884 | 0.01558277 | 28.94067 | 0.5663677 | [6 empty] | 0:35 | 2097790 | 34.96317 | 3.73211e-12 | 0.0004975738 | 124.2514 | 0.04357096 | 0.0007086278 | 6.80923e-12 | 0.0009078227 | 226.6965 | 0.07949516 | 0.00129289 | 77.83468 | 7.607959 | 3.351817 | 34.96317 | 0.035495 | 34.96317 | 1.707655 | 34.96317 | -7.607959 | -2.387204 | 0.0841537 | 34.96317 | 9.826146
| 0:21 | 1288100 | 21.46833 | 3.76811e-11 | 0.005023734 | 689.9747 | 0.2832406 | 0.003836788 | 5.375e-09 | 0.7166077 | 98421.06 | 40.4027 | 0.5472965 | 47.79261 | -0.1897532 | 0.141631 | 21.46833 | 0.4690611 | 21.46833 | 0.01118366 | 21.46833 | 0.1897532 | -0.5863206 | 0.3574795 | 21.46833 | 0.06583356 | [6 empty] | 0:35 | 2103070 | 35.05117 | 2.28975e-13 | 3.052749e-05 | 4.795458e-06 | 1.681612e-09 | 2.808455e-11 | 9.67677e-10 | 0.129013 | 16981.7 | 5.954934 | 0.09945313 | 78.03058 | 2.203316 | 2.103348 | 35.05117 | 0.1087719 | 35.05117 | 0.0008731645 | 35.05117 | -2.203316 | -1.632647 | 0.163468 | 35.05117 | 0.04120438 | [6 empty] | 0:29 | 1751670 | 29.1945 | 1.54011e-12 | 0.0002053311 | 86.72767 | 0.03560246 | 0.0004054829 | 0.0002027414 | 5.8848e-12 | 0.0007845755 | 331.3887 | 0.1360379 | 0.001549361 | 64.99253 | 7.810026 | 4.960998 | 29.1945 | 0.007345801 | 35.05117 | 0.1187917 | 29.1945 | -7.810026 | -4.130449 | 0.01582132 | 29.1945 | 0.5860866 | [6 empty] | 0:35 | 2113020 | 35.217 | 4.32377e-12 | 0.0005764553 | 143.9493 | 0.05047837 | 0.0008209682 | 6.78723e-12 | 0.0009048896 | 225.9641 | 0.07923832 | 0.001288713 | 78.39976 | 7.460727 | 3.340356 | 35.217 | 0.03590191 | 35.217 | 1.49905 | 35.217 | -7.460727 | -2.375743 | 0.0850412 | 35.217 | 8.639857
| 0:22 | 1297260 | 21.621 | 3.80475e-11 | 0.005072583 | 696.6838 | 0.2859948 | 0.003874095 | 5.375e-09 | 0.7166077 | 98421.06 | 40.4027 | 0.5472965 | 48.13247 | -0.1897532 | 0.1161242 | 21.621 | 0.4754495 | 21.621 | 0.009431809 | 21.621 | 0.1897532 | -0.5608139 | 0.3633592 | 21.621 | 0.0618183 | [6 empty] | 0:35 | 2118140 | 35.30233 | 1.3115e-13 | 1.748523e-05 | 2.632714e-06 | 9.232078e-10 | 1.541846e-11 | 1.01822e-09 | 0.1357515 | 17868.67 | 6.265968 | 0.1046477 | 78.58973 | 2.146618 | 2.074996 | 35.30233 | 0.111551 | 35.30233 | 0.0004553849 | 35.30233 | -2.146618 | -1.604296 | 0.1673821 | 35.30233 | 0.03760814 | [6 empty] | 0:29 | 1766890 | 29.44817 | 1.49835e-12 | 0.0001997636 | 84.37606 | 0.0346371 | 0.0003944882 | 0.0001972441 | 5.87609e-12 | 0.0007834142 | 330.8982 | 0.1358366 | 0.001547067 | 65.55724 | 7.837527 | 4.945573 | 29.44817 | 0.007462659 | 35.30233 | 0.1266427 | 29.44817 | -7.837527 | -4.115024 | 0.01606331 | 29.44817 | 0.6223554 | [6 empty] | 0:35 | 2128240 | 35.47067 | 3.97598e-12 | 0.0005300871 | 132.3704 | 0.04641805 | 0.0007549321 | 6.78193e-12 | 0.000904183 | 225.7876 | 0.07917645 | 0.001287707 | 78.96447 | 7.544629 | 3.328903 | 35.47067 | 0.03631303 | 35.47067 | 1.674824 | 35.47067 | -7.544629 | -2.36429 | 0.08593659 | 35.47067 | 9.611347
| 0:22 | 1306420 | 21.77367 | 3.82845e-11 | 0.00510418 | 701.0235 | 0.2877762 | 0.003898227 | 5.375e-09 | 0.7166077 | 98421.06 | 40.4027 | 0.5472965 | 48.47234 | -0.1897532 | 0.09061752 | 21.77367 | 0.4818459 | 21.77367 | 0.007827173 | 21.77367 | 0.1897532 | -0.5353071 | 0.3692799 | 21.77367 | 0.0579026 | [6 empty] | 0:36 | 2133210 | 35.5535 | 2.61639e-13 | 3.488233e-05 | 5.05324e-06 | 1.772008e-09 | 2.959425e-11 | 1.06789e-09 | 0.1423736 | 18740.33 | 6.571629 | 0.1097525 | 79.14887 | 2.093271 | 2.046644 | 35.5535 | 0.1143919 | 35.5535 | 0.0001961134 | 35.5535 | -2.093271 | -1.575944 | 0.1713707 | 35.5535 | 0.03459418 | [6 empty] | 0:30 | 1782110 | 29.70183 | 1.47414e-12 | 0.0001965358 | 83.01273 | 0.03407745 | 0.0003881142 | 0.0001940571 | 6.02816e-12 | 0.0008036886 | 339.4617 | 0.139352 | 0.001587105 | 66.12195 | 7.853823 | 4.930148 | 29.70183 | 0.007581363 | 35.5535 | 0.1333186 | 29.70183 | -7.853823 | -4.099599 | 0.01630893 | 29.70183 | 0.6530874 | [6 empty] | 0:36 | 2143460 | 35.72433 | 4.3113e-12 | 0.0005747927 | 143.5341 | 0.05033278 | 0.0008186004 | 6.76868e-12 | 0.0009024165 | 225.3465 | 0.07902176 | 0.001285191 | 79.52918 | 7.463617 | 3.31745 | 35.72433 | 0.03672869 | 35.72433 | 1.575292 | 35.72433 | -7.463617 | -2.352837 | 0.08684051 | 35.72433 | 9.039538
| 0:22 | 1315570 | 21.92617 | 3.85361e-11 | 0.005137724 | 705.6305 | 0.2896675 | 0.003923846 | 5.61932e-09 | 0.7491811 | 102894.8 | 42.2392 | 0.5721738 | 48.81183 | -0.2907257 | 0.06513864 | 21.92617 | 0.4882412 | 21.92617 | 0.01231212 | 21.92617 | 0.2907257 | -0.5098283 | 0.3752338 | 21.92617 | 0.06778598 | [6 empty] | 0:36 | 2148280 | 35.80467 | 2.78473e-13 | 3.712668e-05 | 5.169957e-06 | 1.812937e-09 | 3.02778e-11 | 1.12029e-09 | 0.1493597 | 19659.89 | 6.89409 | 0.115138 | 79.70802 | 2.039301 | 2.018292 | 35.80467 | 0.1172957 | 35.80467 | 4.043731e-05 | 35.80467 | -2.039301 | -1.547592 | 0.1754343 | 35.80467 | 0.0315765 | [6 empty] | 0:30 | 1797330 | 29.9555 | 1.44825e-12 | 0.0001930841 | 81.55479 | 0.03347895 | 0.0003812978 | 0.0001906489 | 5.88507e-12 | 0.0007846115 | 331.4039 | 0.1360442 | 0.001549432 | 66.68666 | 7.871548 | 4.914722 | 29.9555 | 0.007701939 | 35.80467 | 0.140551 | 29.9555 | -7.871548 | -4.084174 | 0.01655825 | 29.9555 | 0.686324 | [6 empty] | 0:36 | 2158680 | 35.978 | 4.04657e-12 | 0.0005394983 | 134.7206 | 0.04724216 | 0.0007683353 | 6.89509e-12 | 0.0009192697 | 229.555 | 0.08049755 | 0.001309193 | 80.09389 | 7.527022 | 3.305997 | 35.978 | 0.03714891 | 35.978 | 1.722616 | 35.978 | -7.527022 | -2.341384 | 0.08775303 | 35.978 | 9.847702
| 0:22 | 1324730 | 22.07883 | 3.86241e-11 | 0.005149457 | 707.2419 | 0.2903289 | 0.003932806 | 5.375e-09 | 0.7166077 | 98421.06 | 40.4027 | 0.5472965 | 49.15169 | -0.1897532 | 0.03963191 | 22.07883 | 0.4946474 | 22.07883 | 0.005064753 | 22.07883 | 0.1897532 | -0.4843215 | 0.3812322 | 22.07883 | 0.05038832 | [6 empty] | 0:36 | 2163360 | 36.056 | 1.58562e-13 | 2.113986e-05 | 2.830222e-06 | 9.924676e-10 | 1.657517e-11 | 1.17496e-09 | 0.1566485 | 20619.29 | 7.230521 | 0.1207567 | 80.26753 | 1.985284 | 1.989922 | 36.056 | 0.1202652 | 36.056 | 2.000535e-06 | 36.056 | -1.985284 | -1.519221 | 0.1795762 | 36.056 | 0.02865049 | [6 empty] | 0:30 | 1812550 | 30.20917 | 1.5407e-12 | 0.0002054098 | 86.7609 | 0.0356161 | 0.0004056382 | 0.0002028191 | 5.91614e-12 | 0.0007887538 | 333.1535 | 0.1367624 | 0.001557612 | 67.25137 | 7.809643 | 4.899297 | 30.20917 | 0.007824419 | 36.056 | 0.1356832 | 30.20917 | -7.809643 | -4.068749 | 0.01681132 | 30.20917 | 0.6635132 | [6 empty] | 0:36 | 2173900 | 36.23167 | 3.70443e-12 | 0.0004938834 | 123.3299 | 0.04324781 | 0.0007033721 | 6.87975e-12 | 0.0009172246 | 229.0443 | 0.08031846 | 0.00130628 | 80.6586 | 7.615407 | 3.294544 | 36.23167 | 0.03757376 | 36.23167 | 1.932726 | 36.23167 | -7.615407 | -2.329931 | 0.08867421 | 36.23167 | 11.00252
| 0:22 | 1333880 | 22.23133 | 3.89834e-11 | 0.005197359 | 713.821 | 0.2930297 | 0.003969391 | 5.86364e-09 | 0.7817544 | 107368.5 | 44.0757 | 0.5970511 | 49.49119 | -0.3931929 | 0.01415303 | 22.23133 | 0.5010484 | 22.23133 | 0.01543672 | 22.23133 | 0.3931929 | -0.4588426 | 0.3872604 | 22.23133 | 0.07371584 | [6 empty] | 0:36 | 2178430 | 36.30717 | 2.33373e-13 | 3.111384e-05 | 4.017509e-06 | 1.408811e-09 | 2.35285e-11 | 1.22834e-09 | 0.1637652 | 21556.05 | 7.559013 | 0.1262428 | 80.82668 | 1.934595 | 1.96157 | 36.30717 | 0.1232973 | 36.30717 | 6.87262e-05 | 36.30717 | -1.934595 | -1.490869 | 0.1837913 | 36.30717 | 0.02623376 | [6 empty] | 0:30 | 1827780 | 30.463 | 1.5672e-12 | 0.0002089428 | 88.25318 | 0.0362287 | 0.0004126152 | 0.0002063076 | 5.9208e-12 | 0.0007893751 | 333.4159 | 0.1368701 | 0.001558839 | 67.81645 | 7.792582 | 4.883862 | 30.463 | 0.007948913 | 36.30717 | 0.1376483 | 30.463 | -7.792582 | -4.053314 | 0.01706835 | 30.463 | 0.6723301 | [6 empty] | 0:36 | 2189130 | 36.4855 | 4.34757e-12 | 0.0005796283 | 144.7416 | 0.05075622 | 0.0008254871 | 6.69159e-12 | 0.0008921386 | 222.78 | 0.07812176 | 0.001270554 | 81.22368 | 7.455234 | 3.283084 | 36.4855 | 0.03800356 | 36.4855 | 1.674416 | 36.4855 | -7.455234 | -2.318471 | 0.08960472 | 36.4855 | 9.548001
| 0:22 | 1343040 | 22.384 | 3.9108e-11 | 0.005213971 | 716.1025 | 0.2939663 | 0.003982078 | 5.61932e-09 | 0.7491811 | 102894.8 | 42.2392 | 0.5721738 | 49.83105 | -0.2907257 | -0.0113537 | 22.384 | 0.507456 | 22.384 | 0.007320127 | 22.384 | 0.2907257 | -0.4333359 | 0.39333 | 22.384 | 0.055901 | [6 empty] | 0:37 | 2193500 | 36.55833 | 2.39064e-13 | 3.187258e-05 | 3.96934e-06 | 1.39192e-09 | 2.32464e-11 | 1.28402e-09 | 0.1711886 | 22533.18 | 7.901659 | 0.1319653 | 81.38582 | 1.883692 | 1.933218 | 36.55833 | 0.1263948 | 36.55833 | 0.0002351402 | 36.55833 | -1.883692 | -1.462518 | 0.1880826 | 36.55833 | 0.02386341 | [6 empty] | 0:31 | 1843000 | 30.71667 | 1.61683e-12 | 0.0002155596 | 91.04798 | 0.03737599 | 0.0004256819 | 0.0002128409 | 5.94889e-12 | 0.0007931201 | 334.9977 | 0.1375195 | 0.001566234 | 68.38116 | 7.761392 | 4.868437 | 30.71667 | 0.008075287 | 36.55833 | 0.1374653 | 30.71667 | -7.761392 | -4.037888 | 0.01732908 | 30.71667 | 0.6712166 | [6 empty] | 0:37 | 2204350 | 36.73917 | 4.06591e-12 | 0.0005420768 | 135.3644 | 0.04746795 | 0.0007720074 | 6.90861e-12 | 0.0009210723 | 230.0051 | 0.08065539 | 0.00131176 | 81.78839 | 7.522251 | 3.271631 | 36.73917 | 0.03843779 | 36.73917 | 1.837691 | 36.73917 | -7.522251 | -2.307018 | 0.0905434 | 36.73917 | 10.43889
| 0:23 | 1352190 | 22.5365 | 3.96307e-11 | 0.005283659 | 725.6736 | 0.2978953 | 0.004035301 | 5.86364e-09 | 0.7817544 | 107368.5 | 44.0757 | 0.5970511 | 50.17055 | -0.3931929 | -0.03683258 | 22.5365 | 0.5138542 | 22.5365 | 0.01159317 | 22.5365 | 0.3931929 | -0.407857 | 0.3994261 | 22.5365 | 0.06541424 | [6 empty] | 0:37 | 2208570 | 36.8095 | 1.74834e-13 | 2.330928e-05 | 2.802472e-06 | 9.827366e-10 | 1.641265e-11 | 1.34158e-09 | 0.1788626 | 23543.29 | 8.255875 | 0.1378811 | 81.94497 | 1.833002 | 1.904866 | 36.8095 | 0.1295587 | 36.8095 | 0.0005023267 | 36.8095 | -1.833002 | -1.434166 | 0.1924504 | 36.8095 | 0.02159698 | [6 empty] | 0:31 | 1858220 | 30.97033 | 1.75037e-12 | 0.0002333635 | 98.56797 | 0.04046301 | 0.0004608405 | 0.0002304203 | 5.84218e-12 | 0.0007788933 | 328.9886 | 0.1350527 | 0.00153814 | 68.94587 | 7.681998 | 4.853012 | 30.97033 | 0.008203655 | 36.8095 | 0.1300909 | 30.97033 | -7.681998 | -4.022463 | 0.01759371 | 30.97033 | 0.6369563 | [6 empty] | 0:37 | 2219570 | 36.99283 | 3.87334e-12 | 0.0005164029 | 128.9533 | 0.04521977 | 0.0007354436 | 6.7322e-12 | 0.0008975529 | 224.132 | 0.07859587 | 0.001278265 | 82.3531 | 7.570797 | 3.260178 | 36.99283 | 0.03887678 | 36.99283 | 1.978074 | 36.99283 | -7.570797 | -2.295565 | 0.09149093 | 36.99283 | 11.19944
| 0:23 | 1361340 | 22.689 | 3.98261e-11 | 0.00530971 | 729.2515 | 0.2993641 | 0.004055197 | 5.86364e-09 | 0.7817544 | 107368.5 | 44.0757 | 0.5970511 | 50.51004 | -0.3931929 | -0.06231146 | 22.689 | 0.5202479 | 22.689 | 0.009879774 | 22.689 | 0.3931929 | -0.3823782 | 0.4055534 | 22.689 | 0.06142078 | [6 empty] | 0:37 | 2223640 | 37.06067 | 2.461e-13 | 3.281064e-05 | 3.80217e-06 | 1.333299e-09 | 2.226737e-11 | 1.40315e-09 | 0.1870713 | 24623.78 | 8.634767 | 0.1442089 | 82.50411 | 1.780763 | 1.876514 | 37.06067 | 0.1327898 | 37.06067 | 0.0009042241 | 37.06067 | -1.780763 | -1.405814 | 0.1968951 | 37.06067 | 0.01924871 | [6 empty] | 0:31 | 1873440 | 31.224 | 1.82266e-12 | 0.0002430014 | 102.6388 | 0.04213412 | 0.0004798732 | 0.0002399366 | 5.83243e-12 | 0.0007775934 | 328.4396 | 0.1348273 | 0.001535573 | 69.51058 | 7.641509 | 4.837587 | 31.224 | 0.008334046 | 37.06067 | 0.1285507 | 31.224 | -7.641509 | -4.007038 | 0.01786231 | 31.224 | 0.629644 | [6 empty] | 0:37 | 2234790 | 37.2465 | 3.93077e-12 | 0.0005240596 | 130.8653 | 0.04589024 | 0.000746348 | 6.76773e-12 | 0.0009022898 | 225.3149 | 0.07901067 | 0.001285011 | 82.91781 | 7.556071 | 3.248725 | 37.2465 | 0.03932058 | 37.2465 | 1.99367 | 37.2465 | -7.556071 | -2.284112 | 0.09244737 | 37.2465 | 11.26697
| 0:23 | 1370500 | 22.84167 | 3.97577e-11 | 0.005300591 | 727.9991 | 0.29885 | 0.004048232 | 6.10795e-09 | 0.8143264 | 111842 | 45.91213 | 0.6219274 | 50.84991 | -0.4977369 | -0.08781819 | 22.84167 | 0.5266419 | 22.84167 | 0.01459868 | 22.84167 | 0.4977369 | -0.3568714 | 0.4117171 | 22.84167 | 0.07105065 | [6 empty] | 0:37 | 2238720 | 37.312 | 2.35132e-13 | 3.134836e-05 | 3.516215e-06 | 1.233023e-09 | 2.059268e-11 | 1.46125e-09 | 0.1948173 | 25643.37 | 8.992305 | 0.1501802 | 83.06363 | 1.733189 | 1.848144 | 37.312 | 0.136091 | 37.312 | 0.001321774 | 37.312 | -1.733189 | -1.377443 | 0.2014199 | 37.312 | 0.01748242 | [6 empty] | 0:31 | 1888660 | 31.47767 | 1.89127e-12 | 0.0002521486 | 106.5024 | 0.04372017 | 0.0004979369 | 0.0002489685 | 5.976e-12 | 0.0007967345 | 336.5244 | 0.1381462 | 0.001573372 | 70.07529 | 7.604539 | 4.822162 | 31.47767 | 0.008466491 | 37.312 | 0.1275219 | 31.47767 | -7.604539 | -3.991613 | 0.01813494 | 31.47767 | 0.6247055 | [6 empty] | 0:38 | 2250010 | 37.50017 | 4.15118e-12 | 0.0005534452 | 138.2033 | 0.04846344 | 0.0007881979 | 6.66807e-12 | 0.0008890029 | 221.9969 | 0.07784718 | 0.001266088 | 83.48252 | 7.501485 | 3.237272 | 37.50017 | 0.03976924 | 37.50017 | 1.927843 | 37.50017 | -7.501485 | -2.272659 | 0.09341278 | 37.50017 | 10.88472
| 0:23 | 1379660 | 22.99433 | 4.00143e-11 | 0.005334801 | 732.6977 | 0.3007788 | 0.00407436 | 5.61932e-09 | 0.7491811 | 102894.8 | 42.2392 | 0.5721738 | 51.18977 | -0.2907257 | -0.1133249 | 22.99433 | 0.5330272 | 22.99433 | 0.002678308 | 22.99433 | 0.2907257 | -0.3313647 | 0.4179086 | 22.99433 | 0.04159181 | [6 empty] | 0:38 | 2253790 | 37.56317 | 2.93132e-13 | 3.908105e-05 | 4.244483e-06 | 1.488403e-09 | 2.485777e-11 | 1.52112e-09 | 0.2027993 | 26694.03 | 9.360736 | 0.1563333 | 83.62277 | 1.685767 | 1.819792 | 37.56317 | 0.1394589 | 37.56317 | 0.00182141 | 37.56317 | -1.685767 | -1.349092 | 0.2060189 | 37.56317 | 0.01579101 | [6 empty] | 0:32 | 1903890 | 31.7315 | 1.86767e-12 | 0.0002490022 | 105.1734 | 0.04317461 | 0.0004917235 | 0.0002458617 | 5.65807e-12 | 0.0007543473 | 318.6209 | 0.1307967 | 0.001489667 | 70.64037 | 7.617102 | 4.806727 | 31.7315 | 0.008601112 | 37.56317 | 0.1337382 | 31.7315 | -7.617102 | -3.976178 | 0.01841184 | 31.7315 | 0.6530712 | [6 empty] | 0:38 | 2265240 | 37.754 | 3.94402e-12 | 0.0005258261 | 131.3064 | 0.04604493 | 0.0007488638 | 6.80666e-12 | 0.00090748 | 226.611 | 0.07946516 | 0.001292402 | 84.04761 | 7.552704 | 3.225812 | 37.754 | 0.0402231 | 37.754 | 2.080773 | 37.754 | -7.552704 | -2.261199 | 0.09438786 | 37.754 | 11.70875
| 0:23 | 1388810 | 23.14683 | 4.05005e-11 | 0.005399623 | 741.6004 | 0.3044334 | 0.004123866 | 6.10795e-09 | 0.8143264 | 111842 | 45.91213 | 0.6219274 | 51.52927 | -0.4977369 | -0.1388038 | 23.14683 | 0.5393947 | 23.14683 | 0.01095247 | 23.14683 | 0.4977369 | -0.3058858 | 0.4241193 | 23.14683 | 0.06291416 | [6 empty] | 0:38 | 2268860 | 37.81433 | 2.30148e-13 | 3.068388e-05 | 3.23231e-06 | 1.133467e-09 | 1.892999e-11 | 1.58145e-09 | 0.2108427 | 27752.76 | 9.731997 | 0.1625337 | 84.18192 | 1.639495 | 1.79144 | 37.81433 | 0.1428963 | 37.81433 | 0.002372614 | 37.81433 | -1.639495 | -1.32074 | 0.2106952 | 37.81433 | 0.01427107 | [6 empty] | 0:32 | 1919110 | 31.98517 | 1.91597e-12 | 0.0002554417 | 107.8933 | 0.04429116 | 0.00050444 | 0.00025222 | 5.93884e-12 | 0.0007917802 | 334.4318 | 0.1372872 | 0.001563588 | 71.20508 | 7.591557 | 4.791302 | 31.98517 | 0.008737765 | 37.81433 | 0.134382 | 31.98517 | -7.591557 | -3.960753 | 0.01869269 | 31.98517 | 0.6558015 | [6 empty] | 0:38 | 2280460 | 38.00767 | 3.89298e-12 | 0.0005190213 | 129.6072 | 0.04544906 | 0.0007391727 | 6.8283e-12 | 0.0009103651 | 227.3314 | 0.0797178 | 0.001296511 | 84.61232 | 7.565737 | 3.214359 | 38.00767 | 0.04068162 | 38.00767 | 2.158358 | 38.00767 | -7.565737 | -2.249746 | 0.09537141 | 38.00767 | 12.11525
| 0:23 | 1397960 | 23.29933 | 4.05225e-11 | 0.005402556 | 742.0033 | 0.3045988 | 0.004126106 | 6.10795e-09 | 0.8143264 | 111842 | 45.91213 | 0.6219274 | 51.86876 | -0.4977369 | -0.1642827 | 23.29933 | 0.5457494 | 23.29933 | 0.009330808 | 23.29933 | 0.4977369 | -0.2804069 | 0.430354 | 23.29933 | 0.05901066 | [6 empty] | 0:38 | 2283930 | 38.0655 | 2.38282e-13 | 3.176832e-05 | 3.246872e-06 | 1.138573e-09 | 1.901527e-11 | 1.64274e-09 | 0.219014 | 28828.33 | 10.10917 | 0.1688328 | 84.74106 | 1.593922 | 1.763088 | 38.0655 | 0.146404 | 38.0655 | 0.002979588 | 38.0655 | -1.593922 | -1.292388 | 0.2154489 | 38.0655 | 0.01287107 | [6 empty] | 0:32 | 1934330 | 32.23883 | 2.00749e-12 | 0.0002676433 | 113.0471 | 0.04640681 | 0.0005285355 | 0.0002642678 | 5.85102e-12 | 0.0007800719 | 329.4864 | 0.135257 | 0.001540467 | 71.76979 | 7.544872 | 4.775877 | 32.23883 | 0.008876569 | 38.0655 | 0.1318543 | 32.23883 | -7.544872 | -3.945328 | 0.01897775 | 32.23883 | 0.6439935 | [6 empty] | 0:38 | 2295680 | 38.26133 | 4.41245e-12 | 0.0005882783 | 146.9016 | 0.05151367 | 0.0008378061 | 6.75382e-12 | 0.0009004353 | 224.8518 | 0.07884827 | 0.00128237 | 85.17703 | 7.440413 | 3.202906 | 38.26133 | 0.04114515 | 38.26133 | 1.93921 | 38.26133 | -7.440413 | -2.238293 | 0.09636411 | 38.26133 | 10.89187
| 0:23 | 1407120 | 23.452 | 4.0955e-11 | 0.005460218 | 749.9227 | 0.3078498 | 0.004170145 | 6.10795e-09 | 0.8143264 | 111842 | 45.91213 | 0.6219274 | 52.20863 | -0.4977369 | -0.1897894 | 23.452 | 0.5520961 | 23.452 | 0.00784079 | 23.452 | 0.4977369 | -0.2549002 | 0.4366178 | 23.452 | 0.05521488 | [6 empty] | 0:38 | 2299000 | 38.31667 | 2.88636e-13 | 3.848164e-05 | 3.819112e-06 | 1.33924e-09 | 2.236659e-11 | 1.70485e-09 | 0.2272946 | 29918.29 | 10.49138 | 0.1752162 | 85.30021 | 1.549101 | 1.734736 | 38.31667 | 0.1499828 | 38.31667 | 0.003633944 | 38.31667 | -1.549101 | -1.264036 | 0.2202799 | 38.31667 | 0.01158989 | [6 empty] | 0:32 | 1949550 | 32.4925 | 2.21538e-12 | 0.0002953597 | 124.7539 | 0.05121257 | 0.0005832692 | 0.0002916346 | 5.89266e-12 | 0.0007856234 | 331.8313 | 0.1362196 | 0.00155143 | 72.3345 | 7.446278 | 4.760452 | 32.4925 | 0.009017558 | 38.31667 | 0.1219629 | 32.4925 | -7.446278 | -3.929903 | 0.01926707 | 32.4925 | 0.598496 | [6 empty] | 0:38 | 2310900 | 38.515 | 3.91309e-12 | 0.0005217024 | 130.2767 | 0.04568383 | 0.000742991 | 6.74e-12 | 0.0008985928 | 224.3917 | 0.07868693 | 0.001279746 | 85.74174 | 7.560582 | 3.191453 | 38.515 | 0.04161372 | 38.515 | 2.248232 | 38.515 | -7.560582 | -2.22684 | 0.09736603 | 38.515 | 12.56544
| 0:24 | 1416270 | 23.6045 | 4.10698e-11 | 0.005475523 | 752.0248 | 0.3087127 | 0.004181834 | 6.10795e-09 | 0.8143264 | 111842 | 45.91213 | 0.6219274 | 52.54812 | -0.4977369 | -0.2152683 | 23.6045 | 0.558419 | 23.6045 | 0.006485175 | 23.6045 | 0.4977369 | -0.2294213 | 0.4428949 | 23.6045 | 0.05153755 | [6 empty] | 0:39 | 2314080 | 38.568 | 1.75763e-13 | 2.343314e-05 | 2.254849e-06 | 7.907027e-10 | 1.32055e-11 | 1.77009e-09 | 0.2359926 | 31063.19 | 10.89286 | 0.1819212 | 85.85973 | 1.503385 | 1.706366 | 38.568 | 0.1536357 | 38.568 | 0.0043979 | 38.568 | -1.503385 | -1.235665 | 0.2251914 | 38.568 | 0.01029184 | [6 empty] | 0:33 | 1962870 | 32.7145 | 2.30314e-12 | 0.0003070601 | 129.6959 | 0.0532413 | 0.0006063748 | 0.0003031874 | 5.88361e-12 | 0.0007844168 | 331.3217 | 0.1360104 | 0.001549047 | 72.82872 | 7.407406 | 4.746952 | 32.7145 | 0.009142766 | 38.568 | 0.1201732 | 32.7145 | -7.407406 | -3.916404 | 0.01952381 | 32.7145 | 0.5901786 | [6 empty] | 0:39 | 2326120 | 38.76867 | 4.08498e-12 | 0.0005446192 | 135.9993 | 0.04769058 | 0.0007756283 | 6.77918e-12 | 0.0009038163 | 225.6961 | 0.07914434 | 0.001287185 | 86.30645 | 7.517569 | 3.18 | 38.76867 | 0.0420874 | 38.76867 | 2.200361 | 38.76867 | -7.517569 | -2.215387 | 0.09837723 | 38.76867 | 12.28175
| 0:24 | 1425430 | 23.75717 | 4.12945e-11 | 0.005505481 | 756.1393 | 0.3104017 | 0.004204713 | 6.10795e-09 | 0.8143264 | 111842 | 45.91213 | 0.6219274 | 52.88799 | -0.4977369 | -0.240775 | 23.75717 | 0.5647299 | 23.75717 | 0.005260333 | 23.75717 | 0.4977369 | -0.2039146 | 0.4491973 | 23.75717 | 0.04797294 | [6 empty] | 0:39 | 2329150 | 38.81917 | 2.09161e-13 | 2.788584e-05 | 2.610097e-06 | 9.152768e-10 | 1.5286e-11 | 1.83458e-09 | 0.2445906 | 32194.92 | 11.28972 | 0.1885492 | 86.41887 | 1.459465 | 1.678014 | 38.81917 | 0.1573587 | 38.81917 | 0.005159665 | 38.81917 | -1.459465 | -1.207314 | 0.2301767 | 38.81917 | 0.009190438 | [6 empty] | 0:33 | 1978100 | 32.96833 | 2.3933e-12 | 0.0003190804 | 134.7731 | 0.05532551 | 0.0006301123 | 0.0003150561 | 5.96541e-12 | 0.0007953226 | 335.928 | 0.1379014 | 0.001570584 | 73.3938 | 7.368982 | 4.731517 | 32.96833 | 0.009288039 | 38.81917 | 0.1189625 | 32.96833 | -7.368982 | -3.900968 | 0.01982148 | 32.96833 | 0.5845129 | [6 empty] | 0:39 | 2341350 | 39.0225 | 4.12457e-12 | 0.0005498974 | 137.3174 | 0.04815278 | 0.0007831454 | 6.80205e-12 | 0.0009068654 | 226.4575 | 0.07941134 | 0.001291527 | 86.87153 | 7.507919 | 3.168539 | 39.0225 | 0.04256654 | 39.0225 | 2.229282 | 39.0225 | -7.507919 | -2.203926 | 0.09939846 | 39.0225 | 12.41785
| 0:24 | 1434580 | 23.90967 | 4.1507e-11 | 0.005533812 | 760.0303 | 0.3119991 | 0.004226351 | 6.59659e-09 | 0.879473 | 120789.5 | 49.58513 | 0.671682 | 53.22748 | -0.7158021 | -0.2662539 | 23.90967 | 0.5710131 | 23.90967 | 0.01508783 | 23.90967 | 0.7158021 | -0.1784357 | 0.4555091 | 23.90967 | 0.06957269 | [6 empty] | 0:39 | 2344220 | 39.07033 | 2.46907e-13 | 3.291823e-05 | 3.000504e-06 | 1.05218e-09 | 1.757242e-11 | 1.89816e-09 | 0.2530672 | 33310.68 | 11.68098 | 0.1950836 | 86.97802 | 1.41731 | 1.649662 | 39.07033 | 0.1611546 | 39.07033 | 0.005900945 | 39.07033 | -1.41731 | -1.178962 | 0.2352389 | 39.07033 | 0.008265407 | [6 empty] | 0:33 | 1993320 | 33.222 | 2.50934e-12 | 0.0003345512 | 141.3076 | 0.05800799 | 0.0006606635 | 0.0003303317 | 5.79986e-12 | 0.0007732511 | 326.6055 | 0.1340744 | 0.001526997 | 73.95851 | 7.321605 | 4.716092 | 33.222 | 0.009435502 | 39.07033 | 0.1165461 | 33.222 | -7.321605 | -3.885543 | 0.0201234 | 33.222 | 0.5733602 | [6 empty] | 0:39 | 2356570 | 39.27617 | 3.99068e-12 | 0.0005320469 | 132.8598 | 0.04658967 | 0.0007577233 | 6.95736e-12 | 0.0009275717 | 231.6281 | 0.08122453 | 0.001321016 | 87.43624 | 7.540937 | 3.157086 | 39.27617 | 0.04305058 | 39.27617 | 2.360605 | 39.27617 | -7.540937 | -2.192473 | 0.1004284 | 39.27617 | 13.11065
| 0:24 | 1443740 | 24.06233 | 4.17148e-11 | 0.005561516 | 763.8353 | 0.313561 | 0.004247509 | 6.35227e-09 | 0.8468997 | 116315.8 | 47.74863 | 0.6468047 | 53.56734 | -0.605023 | -0.2917606 | 24.06233 | 0.5772802 | 24.06233 | 0.007473112 | 24.06233 | 0.605023 | -0.152929 | 0.4618421 | 24.06233 | 0.05289255 | [6 empty] | 0:39 | 2359290 | 39.3215 | 2.72341e-13 | 3.630915e-05 | 3.219745e-06 | 1.129061e-09 | 1.88564e-11 | 1.96581e-09 | 0.2620864 | 34497.86 | 12.09729 | 0.2020364 | 87.53716 | 1.373615 | 1.62131 | 39.3215 | 0.1650243 | 39.3215 | 0.006780449 | 39.3215 | -1.373615 | -1.15061 | 0.2403777 | 39.3215 | 0.007276191 | [6 empty] | 0:33 | 2008540 | 33.47567 | 2.7237e-12 | 0.0003631301 | 153.3788 | 0.06296331 | 0.0007171006 | 0.0003585503 | 5.88057e-12 | 0.0007840115 | 331.1505 | 0.1359401 | 0.001548247 | 74.52322 | 7.239577 | 4.700667 | 33.47567 | 0.009585283 | 39.3215 | 0.1096703 | 33.47567 | -7.239577 | -3.870118 | 0.02042982 | 33.47567 | 0.5418924 | [6 empty] | 0:40 | 2371790 | 39.52983 | 3.97341e-12 | 0.0005297444 | 132.2849 | 0.04638805 | 0.0007544442 | 6.85868e-12 | 0.0009144155 | 228.3428 | 0.08007247 | 0.00130228 | 88.00095 | 7.545276 | 3.145633 | 39.52983 | 0.04353987 | 39.52983 | 2.426412 | 39.52983 | -7.545276 | -2.18102 | 0.1014679 | 39.52983 | 13.44459
| 0:24 | 1452890 | 24.21483 | 4.18443e-11 | 0.005578781 | 766.2066 | 0.3145345 | 0.004260695 | 6.10795e-09 | 0.8143264 | 111842 | 45.91213 | 0.6219274 | 53.90684 | -0.4977369 | -0.3172395 | 24.21483 | 0.5835158 | 24.21483 | 0.002372376 | 24.21483 | 0.4977369 | -0.1274501 | 0.4681805 | 24.21483 | 0.03800779 | [6 empty] | 0:40 | 2374360 | 39.57267 | 2.70166e-13 | 3.601917e-05 | 3.114973e-06 | 1.092321e-09 | 1.824281e-11 | 2.03076e-09 | 0.2707457 | 35637.67 | 12.49698 | 0.2087116 | 88.09631 | 1.332709 | 1.592958 | 39.57267 | 0.1689681 | 39.57267 | 0.007568095 | 39.57267 | -1.332709 | -1.122258 | 0.2455927 | 39.57267 | 0.006517175 | [6 empty] | 0:34 | 2023760 | 33.72933 | 2.84816e-12 | 0.0003797234 | 160.3874 | 0.06584043 | 0.0007498686 | 0.0003749343 | 5.95066e-12 | 0.0007933561 | 335.0974 | 0.1375604 | 0.0015667 | 75.08793 | 7.194862 | 4.685242 | 33.72933 | 0.009737418 | 39.57267 | 0.1077203 | 33.72933 | -7.194862 | -3.854693 | 0.02074081 | 33.72933 | 0.5329436 | [6 empty] | 0:40 | 2387010 | 39.7835 | 4.16384e-12 | 0.000555133 | 138.6248 | 0.04861124 | 0.0007906017 | 6.93345e-12 | 0.000924384 | 230.8321 | 0.08094539 | 0.001316477 | 88.56566 | 7.498438 | 3.134181 | 39.7835 | 0.04403446 | 39.7835 | 2.365326 | 39.7835 | -7.498438 | -2.169567 | 0.1025168 | 39.7835 | 13.08905
| 0:24 | 1462040 | 24.36733 | 4.21545e-11 | 0.005620138 | 771.8866 | 0.3168662 | 0.004292281 | 6.35227e-09 | 0.8468997 | 116315.8 | 47.74863 | 0.6468047 | 54.24633 | -0.605023 | -0.3427184 | 24.36733 | 0.5897248 | 24.36733 | 0.005037238 | 24.36733 | 0.605023 | -0.1019712 | 0.4745293 | 24.36733 | 0.04588528 | [6 empty] | 0:40 | 2389440 | 39.824 | 1.4962e-13 | 1.994769e-05 | 1.682766e-06 | 5.900917e-10 | 9.855101e-12 | 2.09728e-09 | 0.2796143 | 36805.02 | 12.90633 | 0.2155482 | 88.65582 | 1.2918 | 1.564588 | 39.824 | 0.1729893 | 39.824 | 0.008403041 | 39.824 | -1.2918 | -1.093888 | 0.2508869 | 39.824 | 0.005793711 | [6 empty] | 0:34 | 2038980 | 33.983 | 3.02248e-12 | 0.0004029642 | 170.2039 | 0.06987016 | 0.0007957639 | 0.000397882 | 6.12368e-12 | 0.0008164235 | 344.8406 | 0.1415601 | 0.001612253 | 75.65264 | 7.135412 | 4.669817 | 33.983 | 0.009891943 | 39.824 | 0.1039762 | 33.983 | -7.135412 | -3.839268 | 0.02105643 | 33.983 | 0.5158497 | [6 empty] | 0:40 | 2402230 | 40.03717 | 4.18352e-12 | 0.0005577568 | 139.28 | 0.048841 | 0.0007943384 | 6.7915e-12 | 0.0009054589 | 226.1062 | 0.07928817 | 0.001289524 | 89.13037 | 7.49372 | 3.122728 | 40.03717 | 0.04453441 | 40.03717 | 2.408537 | 40.03717 | -7.49372 | -2.158114 | 0.1035754 | 40.03717 | 13.29905
| 0:25 | 1471200 | 24.52 | 4.21936e-11 | 0.005625351 | 772.6026 | 0.3171601 | 0.004296262 | 6.35227e-09 | 0.8468997 | 116315.8 | 47.74863 | 0.6468047 | 54.5862 | -0.605023 | -0.3682251 | 24.52 | 0.5959121 | 24.52 | 0.004004387 | 24.52 | 0.605023 | -0.07646449 | 0.4808932 | 24.52 | 0.04255785 | [6 empty] | 0:40 | 2404510 | 40.07517 | 1.7674e-13 | 2.35634e-05 | 1.940329e-06 | 6.804109e-10 | 1.136352e-11 | 2.16544e-09 | 0.2887016 | 38001.16 | 13.32578 | 0.2225534 | 89.21497 | 1.250848 | 1.536236 | 40.07517 | 0.1770831 | 40.07517 | 0.009290103 | 40.07517 | -1.250848 | -1.065536 | 0.256253 | 40.07517 | 0.005102883 | [6 empty] | 0:34 | 2054210 | 34.23683 | 3.22002e-12 | 0.0004293007 | 181.3279 | 0.07443666 | 0.0008477726 | 0.0004238863 | 5.91043e-12 | 0.0007879925 | 332.832 | 0.1366304 | 0.001556109 | 76.21772 | 7.07205 | 4.654382 | 34.23683 | 0.010049 | 40.07517 | 0.09986474 | 34.23683 | -7.07205 | -3.823833 | 0.02137696 | 34.23683 | 0.4971233 | [6 empty] | 0:40 | 2417460 | 40.291 | 4.18932e-12 | 0.0005585301 | 139.4731 | 0.04890871 | 0.0007954397 | 6.86264e-12 | 0.0009149434 | 228.4747 | 0.08011871 | 0.001303032 | 89.69545 | 7.492334 | 3.111267 | 40.291 | 0.0450401 | 40.291 | 2.461017 | 40.291 | -7.492334 | -2.146654 | 0.1046443 | 40.291 | 13.55802
| 0:25 | 1480360 | 24.67267 | 4.24575e-11 | 0.005660535 | 777.4348 | 0.3191438 | 0.004323133 | 6.35227e-09 | 0.8468997 | 116315.8 | 47.74863 | 0.6468047 | 54.92606 | -0.605023 | -0.3937319 | 24.67267 | 0.602069 | 24.67267 | 0.003094105 | 24.67267 | 0.605023 | -0.05095776 | 0.4872633 | 24.67267 | 0.03935259 | [6 empty] | 0:40 | 2419580 | 40.32633 | 2.30855e-13 | 3.077814e-05 | 2.473702e-06 | 8.674476e-10 | 1.448721e-11 | 2.2348e-09 | 0.2979488 | 39218.35 | 13.75261 | 0.2296819 | 89.77411 | 1.210108 | 1.507884 | 40.32633 | 0.1812526 | 40.32633 | 0.0102115 | 40.32633 | -1.210108 | -1.037184 | 0.2616937 | 40.32633 | 0.004461647 | [6 empty] | 0:34 | 2069430 | 34.4905 | 3.37889e-12 | 0.0004504816 | 190.2742 | 0.07810923 | 0.0008896002 | 0.0004448001 | 5.90664e-12 | 0.0007874872 | 332.6185 | 0.1365428 | 0.001555111 | 76.78243 | 7.023848 | 4.638957 | 34.4905 | 0.01020842 | 40.32633 | 0.09761733 | 34.4905 | -7.023848 | -3.808408 | 0.02170204 | 34.4905 | 0.4869129 | [6 empty] | 0:41 | 2432680 | 40.54467 | 4.31075e-12 | 0.0005747194 | 143.5158 | 0.05032636 | 0.000818496 | 6.90875e-12 | 0.0009210909 | 230.0098 | 0.08065702 | 0.001311787 | 90.26016 | 7.463744 | 3.099814 | 40.54467 | 0.04555093 | 40.54467 | 2.444716 | 40.54467 | -7.463744 | -2.135201 | 0.1057222 | 40.54467 | 13.44514
| 0:25 | 1489510 | 24.82517 | 4.26945e-11 | 0.005692132 | 781.7745 | 0.3209252 | 0.004347265 | 6.10795e-09 | 0.8143264 | 111842 | 45.91213 | 0.6219274 | 55.26556 | -0.4977369 | -0.4192107 | 24.82517 | 0.6081871 | 24.82517 | 0.0003035648 | 24.82517 | 0.4977369 | -0.02547888 | 0.4936306 | 24.82517 | 0.0264662 | [6 empty] | 0:41 | 2434650 | 40.5775 | 2.70875e-13 | 3.61137e-05 | 2.836714e-06 | 9.947443e-10 | 1.661319e-11 | 2.30323e-09 | 0.3070721 | 40419.22 | 14.17372 | 0.2367148 | 90.33326 | 1.170776 | 1.479532 | 40.5775 | 0.1854981 | 40.5775 | 0.01108148 | 40.5775 | -1.170776 | -1.008832 | 0.2672085 | 40.5775 | 0.003928215 | [6 empty] | 0:35 | 2084650 | 34.74417 | 3.55743e-12 | 0.000474285 | 200.3283 | 0.08223651 | 0.0009366065 | 0.0004683032 | 5.85225e-12 | 0.0007802358 | 329.5557 | 0.1352855 | 0.001540791 | 77.34714 | 6.97231 | 4.623531 | 34.74417 | 0.01037034 | 40.5775 | 0.09501894 | 34.74417 | -6.97231 | -3.792983 | 0.02203196 | 34.74417 | 0.4751345 | [6 empty] | 0:41 | 2447900 | 40.79833 | 4.14964e-12 | 0.0005532398 | 138.152 | 0.04844546 | 0.0007879055 | 6.93136e-12 | 0.0009241053 | 230.7625 | 0.08092099 | 0.00131608 | 90.82487 | 7.501856 | 3.088361 | 40.79833 | 0.04606727 | 40.79833 | 2.602115 | 40.79833 | -7.501856 | -2.123748 | 0.10681 | 40.79833 | 14.26653
| 0:25 | 1498660 | 24.97767 | 4.28998e-11 | 0.005719503 | 785.5337 | 0.3224684 | 0.004368169 | 6.59659e-09 | 0.879473 | 120789.5 | 49.58513 | 0.671682 | 55.60505 | -0.7158021 | -0.4446896 | 24.97767 | 0.6142714 | 24.97767 | 0.004907044 | 24.97767 | 0.7158021 | 0 | 0.5 | 24.97767 | 0.04388192 | [6 empty] | 0:41 | 2449720 | 40.82867 | 2.81625e-13 | 3.754691e-05 | 2.900429e-06 | 1.017087e-09 | 1.698633e-11 | 2.35889e-09 | 0.3144928 | 41396 | 14.51624 | 0.2424352 | 90.8924 | 1.139374 | 1.45118 | 40.82867 | 0.18982 | 40.82867 | 0.01141899 | 40.82867 | -1.139374 | -0.9804802 | 0.2727965 | 40.82867 | 0.003802281 | [6 empty] | 0:35 | 2099870 | 34.99783 | 3.99418e-12 | 0.0005325135 | 224.9229 | 0.09233279 | 0.001051595 | 0.0005257974 | 5.83711e-12 | 0.0007782173 | 328.7031 | 0.1349355 | 0.001536805 | 77.91185 | 6.856395 | 4.608106 | 34.99783 | 0.0105348 | 40.82867 | 0.08551893 | 34.99783 | -6.856395 | -3.777558 | 0.02236678 | 34.99783 | 0.4320458 | [6 empty] | 0:41 | 2463120 | 41.052 | 4.31548e-12 | 0.00057535 | 143.6733 | 0.05038158 | 0.0008193941 | 6.80445e-12 | 0.0009071854 | 226.5374 | 0.07943936 | 0.001291983 | 91.38958 | 7.462647 | 3.076908 | 41.052 | 0.04658917 | 41.052 | 2.556612 | 41.052 | -7.462647 | -2.112295 | 0.1079075 | 41.052 | 13.99555
| 0:25 | 1507820 | 25.13033 | 4.30316e-11 | 0.005737075 | 787.9471 | 0.3234591 | 0.004381589 | 6.84091e-09 | 0.9120463 | 125263.2 | 51.42163 | 0.6965593 | 55.94492 | -0.8309665 | -0.4701963 | 25.13033 | 0.6203268 | 25.13033 | 0.008342993 | 25.13033 | 0.8309665 | 0.02550673 | 0.5063763 | 25.13033 | 0.05192601 | [6 empty] | 0:41 | 2463680 | 41.06133 | 2.58439e-13 | 3.44557e-05 | 2.540181e-06 | 8.907596e-10 | 1.487654e-11 | 2.49052e-09 | 0.332042 | 43705.96 | 15.32627 | 0.2559635 | 91.41036 | 1.067055 | 1.424917 | 41.06133 | 0.1938919 | 41.06133 | 0.01505247 | 41.06133 | -1.067055 | -0.9542167 | 0.2780376 | 41.06133 | 0.00190365 | [6 empty] | 0:35 | 2115090 | 35.2515 | 4.22059e-12 | 0.0005626991 | 237.6726 | 0.09756667 | 0.001111204 | 0.0005556022 | 6.13402e-12 | 0.0008178021 | 345.4229 | 0.1417991 | 0.001614976 | 78.47656 | 6.801199 | 4.592681 | 35.2515 | 0.01070185 | 41.06133 | 0.08277543 | 35.2515 | -6.801199 | -3.762133 | 0.02270657 | 35.2515 | 0.4196886 | [6 empty] | 0:41 | 2478340 | 41.30567 | 4.4035e-12 | 0.0005870851 | 146.6037 | 0.05140918 | 0.0008361067 | 6.7068e-12 | 0.0008941665 | 223.2864 | 0.07829933 | 0.001273442 | 91.95429 | 7.442444 | 3.065455 | 41.30567 | 0.0471167 | 41.30567 | 2.561746 | 41.30567 | -7.442444 | -2.100842 | 0.109015 | 41.30567 | 13.99662
| 0:25 | 1516980 | 25.283 | 4.32516e-11 | 0.005766406 | 791.9755 | 0.3251128 | 0.00440399 | 6.84091e-09 | 0.9120463 | 125263.2 | 51.42163 | 0.6965593 | 56.28478 | -0.8309665 | -0.4957031 | 25.283 | 0.626345 | 25.283 | 0.007077715 | 25.283 | 0.8309665 | 0.05101346 | 0.5127506 | 25.283 | 0.04850358 | [6 empty] | 0:41 | 2476760 | 41.27933 | 2.77618e-13 | 3.701269e-05 | 2.693545e-06 | 9.445394e-10 | 1.577472e-11 | 2.54091e-09 | 0.3387601 | 44590.25 | 15.63636 | 0.2611424 | 91.89567 | 1.04004 | 1.400309 | 41.27933 | 0.1977671 | 41.27933 | 0.01538021 | 41.27933 | -1.04004 | -0.9296087 | 0.2830041 | 41.27933 | 0.001830172 | [6 empty] | 0:36 | 2130320 | 35.50533 | 4.46086e-12 | 0.0005947324 | 251.2028 | 0.1031209 | 0.001174463 | 0.0005872316 | 5.93159e-12 | 0.0007908136 | 334.0235 | 0.1371196 | 0.00156168 | 79.04165 | 6.745769 | 4.577246 | 35.50533 | 0.01087162 | 41.27933 | 0.08006627 | 35.50533 | -6.745769 | -3.746697 | 0.02305163 | 35.50533 | 0.4075141 | [6 empty] | 0:42 | 2493570 | 41.5595 | 4.23073e-12 | 0.000564051 | 140.8517 | 0.04939216 | 0.0008033024 | 6.90759e-12 | 0.0009209363 | 229.9712 | 0.08064348 | 0.001311566 | 92.51938 | 7.482492 | 3.053995 | 41.5595 | 0.04765025 | 41.5595 | 2.732018 | 41.5595 | -7.482492 | -2.089382 | 0.1101332 | 41.5595 | 14.87985
| 0:25 | 1526130 | 25.4355 | 4.33761e-11 | 0.005783004 | 794.2552 | 0.3260487 | 0.004416667 | 6.84091e-09 | 0.9120463 | 125263.2 | 51.42163 | 0.6965593 | 56.62428 | -0.8309665 | -0.521182 | 25.4355 | 0.6323178 | 25.4355 | 0.005924793 | 25.4355 | 0.8309665 | 0.07649234 | 0.5191138 | 25.4355 | 0.04520348 | [6 empty] | 0:41 | 2489850 | 41.4975 | 2.59148e-13 | 3.455023e-05 | 2.439682e-06 | 8.555178e-10 | 1.428797e-11 | 2.63711e-09 | 0.3515858 | 46278.46 | 16.22836 | 0.2710293 | 92.38135 | 0.9894064 | 1.375682 | 41.4975 | 0.2017034 | 41.4975 | 0.01773273 | 41.4975 | -0.9894064 | -0.904982 | 0.2880278 | 41.4975 | 0.00106611 | [6 empty] | 0:36 | 2145540 | 35.759 | 4.77214e-12 | 0.000636233 | 268.7318 | 0.1103168 | 0.001256417 | 0.0006282087 | 6.0552e-12 | 0.0008072936 | 340.9843 | 0.139977 | 0.001594224 | 79.60636 | 6.678234 | 4.561821 | 35.759 | 0.01104395 | 41.4975 | 0.07624512 | 35.759 | -6.678234 | -3.731272 | 0.02340157 | 35.759 | 0.3903223 | [6 empty] | 0:42 | 2508790 | 41.81317 | 4.4092e-12 | 0.000587845 | 146.7934 | 0.05147573 | 0.000837189 | 7.07434e-12 | 0.0009431678 | 235.5227 | 0.08259022 | 0.001343228 | 93.08409 | 7.44115 | 3.042542 | 41.81317 | 0.04818918 | 41.81317 | 2.678262 | 41.81317 | -7.44115 | -2.077929 | 0.1112606 | 41.81317 | 14.56461
| 0:26 | 1535280 | 25.588 | 4.3733e-11 | 0.005830587 | 800.7904 | 0.3287314 | 0.004453008 | 6.84091e-09 | 0.9120463 | 125263.2 | 51.42163 | 0.6965593 | 56.96377 | -0.8309665 | -0.5466608 | 25.588 | 0.6382502 | 25.588 | 0.004881052 | 25.588 | 0.8309665 | 0.1019712 | 0.5254707 | 25.588 | 0.04202267 | [6 empty] | 0:42 | 2502940 | 41.71567 | 2.70509e-13 | 3.60649e-05 | 2.51351e-06 | 8.814071e-10 | 1.472035e-11 | 2.69055e-09 | 0.3587105 | 47216.28 | 16.55723 | 0.2765216 | 92.86703 | 0.9617816 | 1.351055 | 41.71567 | 0.2056979 | 41.71567 | 0.01813964 | 41.71567 | -0.9617816 | -0.8803552 | 0.2931042 | 41.71567 | 0.0009944275 | [6 empty] | 0:36 | 2160760 | 36.01267 | 5.12298e-12 | 0.0006830078 | 288.4886 | 0.1184271 | 0.001348787 | 0.0006743936 | 5.90086e-12 | 0.0007867166 | 332.2931 | 0.1364092 | 0.001553589 | 80.17107 | 6.6072 | 4.546396 | 36.01267 | 0.01121897 | 41.71567 | 0.07222822 | 36.01267 | -6.6072 | -3.715847 | 0.0237567 | 36.01267 | 0.372271 | [6 empty] | 0:42 | 2524010 | 42.06683 | 4.30632e-12 | 0.0005741288 | 143.3683 | 0.05027464 | 0.0008176549 | 6.88634e-12 | 0.0009181032 | 229.2637 | 0.08039539 | 0.001307532 | 93.6488 | 7.464773 | 3.031089 | 42.06683 | 0.0487339 | 42.06683 | 2.80799 | 42.06683 | -7.464773 | -2.066476 | 0.1123982 | 42.06683 | 15.22673
| 0:26 | 1544440 | 25.74067 | 4.3657e-11 | 0.005820455 | 799.3988 | 0.3281601 | 0.004445269 | 6.84091e-09 | 0.9120463 | 125263.2 | 51.42163 | 0.6965593 | 57.30363 | -0.8309665 | -0.5721676 | 25.74067 | 0.6441473 | 25.74067 | 0.003943693 | 25.74067 | 0.8309665 | 0.1274779 | 0.5318264 | 25.74067 | 0.03895851 | [6 empty] | 0:42 | 2516020 | 41.93367 | 2.39968e-13 | 3.19931e-05 | 2.180856e-06 | 7.647558e-10 | 1.277216e-11 | 2.76995e-09 | 0.3692963 | 48609.66 | 17.04584 | 0.284682 | 93.35234 | 0.9213545 | 1.326447 | 41.93367 | 0.2097476 | 41.93367 | 0.01972433 | 41.93367 | -0.9213545 | -0.8557472 | 0.2982286 | 41.93367 | 0.0006446202 | [6 empty] | 0:36 | 2175980 | 36.26633 | 5.59923e-12 | 0.0007465026 | 315.3075 | 0.1294365 | 0.001474175 | 0.0007370876 | 6.00052e-12 | 0.0008000035 | 337.9052 | 0.138713 | 0.001579828 | 80.73578 | 6.518181 | 4.530971 | 36.26633 | 0.01139674 | 41.93367 | 0.066788 | 36.26633 | -6.518181 | -3.700422 | 0.02411708 | 36.26633 | 0.3477885 | [6 empty] | 0:42 | 2539230 | 42.3205 | 4.37189e-12 | 0.0005828707 | 145.5513 | 0.05104015 | 0.0008301049 | 7.07532e-12 | 0.0009432984 | 235.5553 | 0.08260166 | 0.001343414 | 94.21351 | 7.449653 | 3.019636 | 42.3205 | 0.04928446 | 42.3205 | 2.828347 | 42.3205 | -7.449653 | -2.055023 | 0.1135458 | 42.3205 | 15.3051
| 0:26 | 1553600 | 25.89333 | 4.37255e-11 | 0.005829587 | 800.6531 | 0.328675 | 0.004452244 | 6.84091e-09 | 0.9120463 | 125263.2 | 51.42163 | 0.6965593 | 57.6435 | -0.8309665 | -0.5976743 | 25.89333 | 0.6500009 | 25.89333 | 0.003111984 | 25.89333 | 0.8309665 | 0.1529847 | 0.5381717 | 25.89333 | 0.03601503 | [6 empty] | 0:42 | 2529110 | 42.15183 | 1.57536e-13 | 2.100307e-05 | 1.408841e-06 | 4.940351e-10 | 8.250862e-12 | 2.83561e-09 | 0.3780502 | 49761.92 | 17.4499 | 0.2914302 | 93.83802 | 0.8884481 | 1.301821 | 42.15183 | 0.2138588 | 42.15183 | 0.02064758 | 42.15183 | -0.8884481 | -0.8311205 | 0.3034082 | 42.15183 | 0.0004923053 | [6 empty] | 0:37 | 2191200 | 36.52 | 5.97266e-12 | 0.0007962892 | 336.3363 | 0.138069 | 0.001572493 | 0.0007862463 | 6.03445e-12 | 0.0008045272 | 339.8159 | 0.1394974 | 0.001588761 | 81.30049 | 6.45352 | 4.515546 | 36.52 | 0.01157729 | 42.15183 | 0.06365429 | 36.52 | -6.45352 | -3.684997 | 0.02448279 | 36.52 | 0.3337897 | [6 empty] | 0:43 | 2554450 | 42.57417 | 4.37566e-12 | 0.0005833734 | 145.6768 | 0.05108416 | 0.0008308207 | 6.80834e-12 | 0.000907704 | 226.6669 | 0.07948477 | 0.001292721 | 94.77822 | 7.44879 | 3.008183 | 42.57417 | 0.04984091 | 42.57417 | 2.891103 | 42.57417 | -7.44879 | -2.04357 | 0.1147037 | 42.57417 | 15.6075
| 0:26 | 1562750 | 26.04583 | 4.39625e-11 | 0.005861185 | 804.9927 | 0.3304565 | 0.004476376 | 7.08523e-09 | 0.9446197 | 129736.9 | 53.25813 | 0.7214365 | 57.98299 | -0.9515986 | -0.6231532 | 26.04583 | 0.6558034 | 26.04583 | 0.005971025 | 26.04583 | 0.9515986 | 0.1784636 | 0.5444979 | 26.04583 | 0.04339578 | [6 empty] | 0:42 | 2542200 | 42.37 | 2.709e-13 | 3.611703e-05 | 2.409397e-06 | 8.44898e-10 | 1.411061e-11 | 2.87073e-09 | 0.3827325 | 50378.24 | 17.66603 | 0.2950397 | 94.3237 | 0.8710318 | 1.277194 | 42.37 | 0.2180283 | 42.37 | 0.02010155 | 42.37 | -0.8710318 | -0.8064937 | 0.3086382 | 42.37 | 0.0006267612 | [6 empty] | 0:37 | 2206430 | 36.77383 | 6.54409e-12 | 0.0008724736 | 368.515 | 0.1512786 | 0.00172294 | 0.0008614698 | 6.02182e-12 | 0.0008028433 | 339.1046 | 0.1392054 | 0.001585435 | 81.86557 | 6.361999 | 4.500111 | 36.77383 | 0.01176078 | 42.37 | 0.05848047 | 36.77383 | -6.361999 | -3.669562 | 0.02485416 | 36.77383 | 0.3105467 | [6 empty] | 0:43 | 2569680 | 42.828 | 4.62682e-12 | 0.0006168586 | 154.0386 | 0.05401636 | 0.0008785092 | 6.98475e-12 | 0.0009312234 | 232.54 | 0.08154429 | 0.001326217 | 95.3433 | 7.392944 | 2.996722 | 42.828 | 0.05040368 | 42.828 | 2.791937 | 42.828 | -7.392944 | -2.032109 | 0.1158726 | 42.828 | 15.05238
| 0:26 | 1571900 | 26.19833 | 4.43291e-11 | 0.005910061 | 811.7055 | 0.3332122 | 0.004513704 | 7.08523e-09 | 0.9446197 | 129736.9 | 53.25813 | 0.7214365 | 58.32249 | -0.9515986 | -0.6486321 | 26.19833 | 0.6615597 | 26.19833 | 0.004969578 | 26.19833 | 0.9515986 | 0.2039424 | 0.5508096 | 26.19833 | 0.04035497 | [6 empty] | 0:43 | 2555280 | 42.588 | 3.15584e-13 | 4.207441e-05 | 2.72447e-06 | 9.553837e-10 | 1.595583e-11 | 2.97761e-09 | 0.396982 | 52253.87 | 18.32375 | 0.3060243 | 94.80901 | 0.8187726 | 1.252586 | 42.588 | 0.2222528 | 42.588 | 0.0229317 | 42.588 | -0.8187726 | -0.7818858 | 0.3139136 | 42.588 | 0.000203388 | [6 empty] | 0:37 | 2221650 | 37.0275 | 6.98843e-12 | 0.0009317141 | 393.537 | 0.1615504 | 0.001839926 | 0.0009199631 | 6.01873e-12 | 0.0008024313 | 338.9306 | 0.139134 | 0.001584622 | 82.43028 | 6.296188 | 4.484686 | 37.0275 | 0.01194703 | 42.588 | 0.05552047 | 37.0275 | -6.296188 | -3.654137 | 0.02523076 | 37.0275 | 0.2973657 | [6 empty] | 0:43 | 2584900 | 43.08167 | 4.28473e-12 | 0.0005712504 | 142.6495 | 0.05002259 | 0.0008135555 | 6.97616e-12 | 0.0009300782 | 232.254 | 0.08144401 | 0.001324586 | 95.90801 | 7.469802 | 2.98527 | 43.08167 | 0.05097209 | 43.08167 | 3.092448 | 43.08167 | -7.469802 | -2.020656 | 0.1170511 | 43.08167 | 16.60756
| 0:26 | 1581060 | 26.351 | 4.44095e-11 | 0.00592078 | 813.1777 | 0.3338165 | 0.004521891 | 7.08523e-09 | 0.9446197 | 129736.9 | 53.25813 | 0.7214365 | 58.66235 | -0.9515986 | -0.6741388 | 26.351 | 0.6672749 | 26.351 | 0.004066176 | 26.351 | 0.9515986 | 0.2294492 | 0.5571119 | 26.351 | 0.0374289 | [6 empty] | 0:43 | 2568370 | 42.80617 | 1.99217e-13 | 2.656008e-05 | 1.700938e-06 | 5.964642e-10 | 9.961526e-12 | 3.03107e-09 | 0.4041094 | 53192.04 | 18.65273 | 0.3115186 | 95.29469 | 0.7930291 | 1.227959 | 42.80617 | 0.2265388 | 42.80617 | 0.02318182 | 42.80617 | -0.7930291 | -0.757259 | 0.3192417 | 42.80617 | 0.0001914664 | [6 empty] | 0:37 | 2236870 | 37.28117 | 7.53075e-12 | 0.001004017 | 424.0765 | 0.1740871 | 0.001982709 | 0.0009913546 | 6.0228e-12 | 0.000802974 | 339.1598 | 0.1392281 | 0.001585693 | 82.99499 | 6.221306 | 4.469261 | 37.28117 | 0.01213619 | 42.80617 | 0.05199613 | 37.28117 | -6.221306 | -3.638712 | 0.02561291 | 37.28117 | 0.2816281 | [6 empty] | 0:43 | 2600120 | 43.33533 | 4.34745e-12 | 0.0005796123 | 144.7376 | 0.05075482 | 0.0008254644 | 6.87718e-12 | 0.0009168819 | 228.9587 | 0.08028845 | 0.001305792 | 96.47272 | 7.455262 | 2.973817 | 43.33533 | 0.05154656 | 43.33533 | 3.116584 | 43.33533 | -7.455262 | -2.009203 | 0.11824 | 43.33533 | 16.70111
| 0:26 | 1590220 | 26.50367 | 4.45952e-11 | 0.005945538 | 816.578 | 0.3352124 | 0.004540799 | 7.32955e-09 | 0.977193 | 134210.6 | 55.09463 | 0.7463138 | 59.00222 | -1.079048 | -0.6996455 | 26.50367 | 0.6729412 | 26.50367 | 0.007213512 | 26.50367 | 1.079048 | 0.2549559 | 0.5633959 | 26.50367 | 0.04483229 | [6 empty] | 0:43 | 2581460 | 43.02433 | 1.86097e-13 | 2.481089e-05 | 1.556385e-06 | 5.457742e-10 | 9.114955e-12 | 3.11657e-09 | 0.4155085 | 54692.47 | 19.17889 | 0.3203059 | 95.78037 | 0.7523664 | 1.203332 | 43.02433 | 0.2308829 | 43.02433 | 0.0249651 | 43.02433 | -0.7523664 | -0.7326322 | 0.3246174 | 43.02433 | 5.803449e-05 | [6 empty] | 0:38 | 2252090 | 37.53483 | 7.9863e-12 | 0.001064752 | 449.7297 | 0.184618 | 0.002102647 | 0.001051324 | 6.19868e-12 | 0.0008264227 | 349.0641 | 0.1432938 | 0.001631999 | 83.5597 | 6.162453 | 4.453836 | 37.53483 | 0.01232831 | 43.02433 | 0.04972978 | 37.53483 | -6.162453 | -3.623287 | 0.02600071 | 37.53483 | 0.2716182 | [6 empty] | 0:44 | 2615340 | 43.589 | 4.74902e-12 | 0.0006331506 | 158.1069 | 0.055443 | 0.0009017117 | 6.94077e-12 | 0.0009253599 | 231.0758 | 0.08103084 | 0.001317866 | 97.03743 | 7.36686 | 2.962364 | 43.589 | 0.05212715 | 43.589 | 2.910071 | 43.589 | -7.36686 | -1.997751 | 0.1194393 | 43.589 | 15.58276
| 0:27 | 1599370 | 26.65617 | 4.48005e-11 | 0.005972909 | 820.3373 | 0.3367556 | 0.004561703 | 7.32955e-09 | 0.977193 | 134210.6 | 55.09463 | 0.7463138 | 59.34171 | -1.079048 | -0.7251244 | 26.65617 | 0.6785514 | 26.65617 | 0.006152564 | 26.65617 | 1.079048 | 0.2804348 | 0.5696528 | 26.65617 | 0.04181769 | [6 empty] | 0:43 | 2594540 | 43.24233 | 2.88564e-13 | 3.847204e-05 | 2.393072e-06 | 8.391733e-10 | 1.4015e-11 | 3.16391e-09 | 0.42182 | 55523.24 | 19.47021 | 0.3251713 | 96.26568 | 0.7301069 | 1.178724 | 43.24233 | 0.2352816 | 43.24233 | 0.0248489 | 43.24233 | -0.7301069 | -0.7080243 | 0.3300356 | 43.24233 | 7.276536e-05 | [6 empty] | 0:38 | 2267310 | 37.7885 | 8.75975e-12 | 0.001167871 | 493.2847 | 0.2024977 | 0.002306283 | 0.001153141 | 6.02834e-12 | 0.0008037126 | 339.4718 | 0.1393561 | 0.001587152 | 84.12441 | 6.069809 | 4.438411 | 37.7885 | 0.01252343 | 43.24233 | 0.04526338 | 37.7885 | -6.069809 | -3.607862 | 0.02639421 | 37.7885 | 0.2515859 | [6 empty] | 0:44 | 2630560 | 43.84267 | 4.35161e-12 | 0.000580167 | 144.8761 | 0.05080339 | 0.0008262542 | 7.0612e-12 | 0.0009414159 | 235.0852 | 0.08243682 | 0.001340733 | 97.60214 | 7.454305 | 2.950911 | 43.84267 | 0.05271391 | 43.84267 | 3.258475 | 43.84267 | -7.454305 | -1.986298 | 0.1206491 | 43.84267 | 17.37663
| 0:27 | 1608520 | 26.80867 | 4.47223e-11 | 0.005962483 | 818.9054 | 0.3361678 | 0.004553741 | 7.32955e-09 | 0.977193 | 134210.6 | 55.09463 | 0.7463138 | 59.68121 | -1.079048 | -0.7506033 | 26.80867 | 0.6841106 | 26.80867 | 0.005184471 | 26.80867 | 1.079048 | 0.3059137 | 0.5758875 | 26.80867 | 0.03891812 | [6 empty] | 0:43 | 2607630 | 43.4605 | 2.63032e-13 | 3.506805e-05 | 2.137978e-06 | 7.497201e-10 | 1.252105e-11 | 3.24943e-09 | 0.4332217 | 57024.02 | 19.99649 | 0.3339606 | 96.75136 | 0.6903258 | 1.154098 | 43.4605 | 0.2397414 | 43.4605 | 0.02658174 | 43.4605 | -0.6903258 | -0.6833975 | 0.3355034 | 43.4605 | 7.127609e-06 | [6 empty] | 0:38 | 2282540 | 38.04233 | 9.17341e-12 | 0.001223021 | 516.579 | 0.2120602 | 0.002415192 | 0.001207596 | 6.00193e-12 | 0.0008001915 | 337.9846 | 0.1387456 | 0.001580199 | 84.68949 | 6.023559 | 4.422975 | 38.04233 | 0.01272173 | 43.4605 | 0.04398193 | 38.04233 | -6.023559 | -3.592427 | 0.02679377 | 38.04233 | 0.2460737 | [6 empty] | 0:44 | 2645790 | 44.0965 | 4.50818e-12 | 0.0006010412 | 150.0887 | 0.05263128 | 0.0008559827 | 6.99482e-12 | 0.000932566 | 232.8753 | 0.08166186 | 0.001328129 | 98.16722 | 7.418936 | 2.93945 | 44.0965 | 0.0533073 | 44.0965 | 3.214015 | 44.0965 | -7.418936 | -1.974837 | 0.1218703 | 44.0965 | 17.10836
| 0:27 | 1617680 | 26.96133 | 4.48543e-11 | 0.005980082 | 821.3224 | 0.33716 | 0.004567181 | 7.32955e-09 | 0.977193 | 134210.6 | 55.09463 | 0.7463138 | 60.02107 | -1.079048 | -0.77611 | 26.96133 | 0.6896236 | 26.96133 | 0.004306209 | 26.96133 | 1.079048 | 0.3314204 | 0.5821049 | 26.96133 | 0.03613033 | [6 empty] | 0:44 | 2620720 | 43.67867 | 2.23673e-13 | 2.982061e-05 | 1.818054e-06 | 6.37533e-10 | 1.064742e-11 | 3.2708e-09 | 0.4360708 | 57399.04 | 20.12799 | 0.3361569 | 97.23704 | 0.6804678 | 1.129471 | 43.67867 | 0.2442588 | 43.67867 | 0.025123 | 43.67867 | -0.6804678 | -0.6587707 | 0.3410158 | 43.67867 | 7.023169e-05 | [6 empty] | 0:38 | 2297760 | 38.296 | 9.99307e-12 | 0.0013323 | 562.7362 | 0.2310081 | 0.002630993 | 0.001315497 | 6.1255e-12 | 0.0008166662 | 344.9431 | 0.1416022 | 0.001612733 | 85.2542 | 5.937759 | 4.40755 | 38.296 | 0.012923 | 43.67867 | 0.04026061 | 38.296 | -5.937759 | -3.577002 | 0.02719894 | 38.296 | 0.229413 | [6 empty] | 0:44 | 2661010 | 44.35017 | 4.82745e-12 | 0.0006436071 | 160.718 | 0.05635864 | 0.0009166035 | 6.97041e-12 | 0.0009293116 | 232.0626 | 0.08137688 | 0.001323494 | 98.73193 | 7.350469 | 2.927997 | 44.35017 | 0.0539066 | 44.35017 | 3.063418 | 44.35017 | -7.350469 | -1.963384 | 0.1231013 | 44.35017 | 16.28741
| 0:27 | 1626840 | 27.114 | 4.50252e-11 | 0.006002866 | 824.4517 | 0.3384446 | 0.004584583 | 7.57386e-09 | 1.009765 | 138684.2 | 56.93105 | 0.7711901 | 60.36094 | -1.215044 | -0.8016167 | 27.114 | 0.6950833 | 27.114 | 0.007510798 | 27.114 | 1.215044 | 0.3569271 | 0.5882964 | 27.114 | 0.04337468 | [6 empty] | 0:44 | 2633800 | 43.89667 | 1.88418e-13 | 2.512033e-05 | 1.516711e-06 | 5.318616e-10 | 8.882602e-12 | 3.32425e-09 | 0.4431969 | 58337.03 | 20.45692 | 0.3416502 | 97.72235 | 0.6559488 | 1.104863 | 43.89667 | 0.2488298 | 43.89667 | 0.02521769 | 43.89667 | -0.6559488 | -0.6341628 | 0.3465672 | 43.89667 | 7.076509e-05 | [6 empty] | 0:39 | 2312980 | 38.54967 | 1.07767e-11 | 0.001436775 | 606.8645 | 0.2491232 | 0.002837309 | 0.001418654 | 6.10875e-12 | 0.000814433 | 343.9999 | 0.1412149 | 0.001608323 | 85.81891 | 5.862058 | 4.392125 | 38.54967 | 0.01312741 | 43.89667 | 0.03731921 | 38.54967 | -5.862058 | -3.561577 | 0.02761006 | 38.54967 | 0.2162928 | [6 empty] | 0:45 | 2676230 | 44.60383 | 4.99736e-12 | 0.0006662599 | 166.3748 | 0.05834227 | 0.0009488649 | 7.03311e-12 | 0.0009376709 | 234.1501 | 0.08210888 | 0.001335399 | 99.29664 | 7.315855 | 2.916544 | 44.60383 | 0.05451224 | 44.60383 | 3.02365 | 44.60383 | -7.315855 | -1.951931 | 0.1243429 | 44.60383 | 16.04664
| 0:27 | 1635990 | 27.2665 | 4.52477e-11 | 0.006032531 | 828.5259 | 0.3401171 | 0.004607239 | 7.32955e-09 | 0.977193 | 134210.6 | 55.09463 | 0.7463138 | 60.70043 | -1.079048 | -0.8270956 | 27.2665 | 0.7004827 | 27.2665 | 0.002814487 | 27.2665 | 1.079048 | 0.382406 | 0.5944533 | 27.2665 | 0.03090072 | [6 empty] | 0:44 | 2646890 | 44.11483 | 1.8771e-13 | 2.502594e-05 | 1.492668e-06 | 5.234306e-10 | 8.741796e-12 | 3.38839e-09 | 0.4517482 | 59462.62 | 20.85163 | 0.3482422 | 98.20803 | 0.6267746 | 1.080236 | 44.11483 | 0.2534613 | 44.11483 | 0.02579647 | 44.11483 | -0.6267746 | -0.609536 | 0.352165 | 44.11483 | 4.418893e-05 | [6 empty] | 0:39 | 2328200 | 38.80333 | 1.1475e-11 | 0.001529874 | 646.1876 | 0.2652656 | 0.003021158 | 0.001510579 | 6.08202e-12 | 0.0008108693 | 342.4947 | 0.140597 | 0.001601285 | 86.38362 | 5.799089 | 4.3767 | 38.80333 | 0.01333501 | 44.11483 | 0.03521015 | 38.80333 | -5.799089 | -3.546151 | 0.02802722 | 38.80333 | 0.2069747 | [6 empty] | 0:45 | 2691450 | 44.8575 | 5.12491e-12 | 0.0006832651 | 170.6212 | 0.05983137 | 0.0009730832 | 7.02895e-12 | 0.0009371163 | 234.0116 | 0.08206031 | 0.001334609 | 99.86135 | 7.290635 | 2.905091 | 44.8575 | 0.05512429 | 44.8575 | 3.013466 | 44.8575 | -7.290635 | -1.940478 | 0.1255953 | 44.8575 | 15.9603
| 0:27 | 1645140 | 27.419 | 4.52355e-11 | 0.006030904 | 828.3025 | 0.3400254 | 0.004605996 | 7.57386e-09 | 1.009765 | 138684.2 | 56.93105 | 0.7711901 | 61.03992 | -1.215044 | -0.8525745 | 27.419 | 0.7058271 | 27.419 | 0.005539919 | 27.419 | 1.215044 | 0.4078849 | 0.6005806 | 27.419 | 0.03774375 | [6 empty] | 0:44 | 2659980 | 44.333 | 2.06718e-13 | 2.756013e-05 | 1.629439e-06 | 5.713916e-10 | 9.542791e-12 | 3.44032e-09 | 0.4586716 | 60373.94 | 21.17119 | 0.3535793 | 98.69372 | 0.6033425 | 1.055609 | 44.333 | 0.2581494 | 44.333 | 0.02575625 | 44.333 | -0.6033425 | -0.5849092 | 0.3578038 | 44.333 | 5.047144e-05 | [6 empty] | 0:39 | 2343420 | 39.057 | 1.2673e-11 | 0.001689594 | 713.6502 | 0.2929596 | 0.00333657 | 0.001668285 | 6.16691e-12 | 0.0008221871 | 347.275 | 0.1425594 | 0.001623635 | 86.94833 | 5.69947 | 4.361275 | 39.057 | 0.01354584 | 44.333 | 0.03123843 | 39.057 | -5.69947 | -3.530726 | 0.0284505 | 39.057 | 0.1890293 | [6 empty] | 0:45 | 2706670 | 45.11117 | 5.58027e-12 | 0.0007439748 | 185.7813 | 0.06514752 | 0.001059544 | 7.02807e-12 | 0.0009369989 | 233.9823 | 0.08205004 | 0.001334442 | 100.4261 | 7.20545 | 2.893638 | 45.11117 | 0.05574281 | 45.11117 | 2.822214 | 45.11117 | -7.20545 | -1.929025 | 0.1268585 | 45.11117 | 14.93603
| 0:28 | 1654300 | 27.57167 | 4.55261e-11 | 0.006069648 | 833.6237 | 0.3422098 | 0.004635586 | 7.32955e-09 | 0.977193 | 134210.6 | 55.09463 | 0.7463138 | 61.37979 | -1.079048 | -0.8780812 | 27.57167 | 0.7111211 | 27.57167 | 0.00165953 | 27.57167 | 1.079048 | 0.4333916 | 0.6066833 | 27.57167 | 0.026124 | [6 empty] | 0:45 | 2673060 | 44.551 | 2.20815e-13 | 2.943958e-05 | 1.701121e-06 | 5.965284e-10 | 9.9626e-12 | 3.54261e-09 | 0.4723092 | 62169.02 | 21.80067 | 0.3640922 | 99.17902 | 0.5576464 | 1.031001 | 44.551 | 0.26289 | 44.551 | 0.02812993 | 44.551 | -0.5576464 | -0.5603013 | 0.3634778 | 44.551 | 1.037016e-06 | [6 empty] | 0:39 | 2358650 | 39.31083 | 1.32769e-11 | 0.001770108 | 747.6574 | 0.3069199 | 0.003495566 | 0.001747783 | 6.28582e-12 | 0.0008380404 | 353.9712 | 0.1453082 | 0.001654942 | 87.51341 | 5.652758 | 4.34584 | 39.31083 | 0.01376011 | 44.551 | 0.03014127 | 39.31083 | -5.652758 | -3.515291 | 0.02888027 | 39.31083 | 0.184343 | [6 empty] | 0:45 | 2721900 | 45.365 | 6.39234e-12 | 0.0008522419 | 212.8172 | 0.07462813 | 0.001213734 | 6.99652e-12 | 0.0009327926 | 232.9319 | 0.0816817 | 0.001328452 | 100.9911 | 7.069479 | 2.882178 | 45.365 | 0.05636827 | 45.365 | 2.506333 | 45.365 | -7.069479 | -1.917565 | 0.1281334 | 45.365 | 13.27193
| 0:28 | 1663460 | 27.72433 | 4.5668e-11 | 0.006088566 | 836.222 | 0.3432764 | 0.004650035 | 7.32955e-09 | 0.977193 | 134210.6 | 55.09463 | 0.7463138 | 61.71965 | -1.079048 | -0.903588 | 27.72433 | 0.7163581 | 27.72433 | 0.001202369 | 27.72433 | 1.079048 | 0.4588983 | 0.6127528 | 27.72433 | 0.02390221 | [6 empty] | 0:45 | 2686150 | 44.76917 | 1.92474e-13 | 2.566109e-05 | 1.466932e-06 | 5.144056e-10 | 8.59107e-12 | 3.60368e-09 | 0.4804512 | 63240.73 | 22.17649 | 0.3703687 | 99.66471 | 0.5306354 | 1.006375 | 44.76917 | 0.2676899 | 44.76917 | 0.02846604 | 44.76917 | -0.5306354 | -0.5356745 | 0.3691944 | 44.76917 | 3.723411e-06 | [6 empty] | 0:40 | 2373870 | 39.5645 | 1.41905e-11 | 0.001891911 | 799.1046 | 0.3280394 | 0.0037361 | 0.00186805 | 6.25111e-12 | 0.0008334128 | 352.0166 | 0.1445059 | 0.001645803 | 88.07812 | 5.58597 | 4.330415 | 39.5645 | 0.01397757 | 44.76917 | 0.0280741 | 39.5645 | -5.58597 | -3.499866 | 0.02931604 | 39.5645 | 0.175138 | [6 empty] | 0:46 | 2737120 | 45.61867 | 6.57241e-12 | 0.0008762493 | 218.8122 | 0.07673038 | 0.001247925 | 7.10384e-12 | 0.0009471008 | 236.5048 | 0.08293462 | 0.001348829 | 101.5559 | 7.041675 | 2.870725 | 45.61867 | 0.0569999 | 45.61867 | 2.490762 | 45.61867 | -7.041675 | -1.906112 | 0.1294183 | 45.61867 | 13.16397
| 0:28 | 1672610 | 27.87683 | 4.56898e-11 | 0.006091472 | 836.6211 | 0.3434403 | 0.004652254 | 7.57386e-09 | 1.009765 | 138684.2 | 56.93105 | 0.7711901 | 62.05915 | -1.215044 | -0.9290668 | 27.87683 | 0.7215318 | 27.87683 | 0.00319759 | 27.87683 | 1.215044 | 0.4843772 | 0.618781 | 27.87683 | 0.0301204 | [6 empty] | 0:45 | 2699240 | 44.98733 | 2.29902e-13 | 3.065108e-05 | 1.732436e-06 | 6.075095e-10 | 1.014599e-11 | 3.66934e-09 | 0.4892051 | 64392.99 | 22.58055 | 0.3771169 | 100.1504 | 0.5018036 | 0.981748 | 44.98733 | 0.2725451 | 44.98733 | 0.02899702 | 44.98733 | -0.5018036 | -0.5110478 | 0.3749479 | 44.98733 | 1.247473e-05 | [6 empty] | 0:40 | 2389090 | 39.81817 | 1.50675e-11 | 0.002008835 | 848.4908 | 0.3483129 | 0.003966998 | 0.001983499 | 6.37323e-12 | 0.0008496941 | 358.8935 | 0.1473289 | 0.001677955 | 88.64284 | 5.525771 | 4.31499 | 39.81817 | 0.01419842 | 44.98733 | 0.02638819 | 39.81817 | -5.525771 | -3.484441 | 0.02975818 | 39.81817 | 0.1676798 | [6 empty] | 0:46 | 2749190 | 45.81983 | 7.26148e-12 | 0.0009681177 | 241.7531 | 0.08477501 | 0.001378761 | 7.04066e-12 | 0.0009386775 | 234.4014 | 0.08219702 | 0.001336833 | 102.0037 | 6.94188 | 2.861642 | 45.81983 | 0.05750553 | 45.81983 | 2.284816 | 45.81983 | -6.94188 | -1.897029 | 0.1304451 | 45.81983 | 12.08195
| 0:28 | 1681760 | 28.02933 | 4.60661e-11 | 0.006141642 | 843.5115 | 0.3462688 | 0.00469057 | 7.57386e-09 | 1.009765 | 138684.2 | 56.93105 | 0.7711901 | 62.39864 | -1.215044 | -0.9545457 | 28.02933 | 0.7266471 | 28.02933 | 0.002572752 | 28.02933 | 1.215044 | 0.5098561 | 0.6247727 | 28.02933 | 0.02779866 | [6 empty] | 0:45 | 2712320 | 45.20533 | 1.96407e-13 | 2.618545e-05 | 1.464944e-06 | 5.137088e-10 | 8.579432e-12 | 3.73041e-09 | 0.4973471 | 65464.71 | 22.95636 | 0.3833934 | 100.6357 | 0.4751697 | 0.95714 | 45.20533 | 0.2774512 | 45.20533 | 0.02927476 | 45.20533 | -0.4751697 | -0.4864398 | 0.3807326 | 45.20533 | 1.846588e-05 | [6 empty] | 0:40 | 2404310 | 40.07183 | 1.62669e-11 | 0.002168742 | 916.0322 | 0.3760392 | 0.004282778 | 0.002141389 | 6.29345e-12 | 0.0008390577 | 354.4008 | 0.1454846 | 0.001656951 | 89.20755 | 5.448861 | 4.299565 | 40.07183 | 0.0144227 | 45.20533 | 0.02400733 | 40.07183 | -5.448861 | -3.469016 | 0.03020679 | 40.07183 | 0.1569202 | [6 empty] | 0:46 | 2764410 | 46.0735 | 8.34789e-12 | 0.00111296 | 277.9224 | 0.09745843 | 0.001585041 | 7.12175e-12 | 0.0009494886 | 237.1011 | 0.08314372 | 0.00135223 | 102.5684 | 6.80231 | 2.850189 | 46.0735 | 0.05814912 | 46.0735 | 2.018557 | 46.0735 | -6.80231 | -1.885576 | 0.1317497 | 46.0735 | 10.68921
| 0:28 | 1690920 | 28.182 | 4.57534e-11 | 0.006099952 | 837.7857 | 0.3439183 | 0.00465873 | 7.32955e-09 | 0.977193 | 134210.6 | 55.09463 | 0.7463138 | 62.73851 | -1.079048 | -0.9800525 | 28.182 | 0.7317089 | 28.182 | 0.0002858118 | 28.182 | 1.079048 | 0.5353628 | 0.630733 | 28.182 | 0.01789987 | [6 empty] | 0:45 | 2725410 | 45.4235 | 1.91423e-13 | 2.552097e-05 | 1.411256e-06 | 4.948821e-10 | 8.265008e-12 | 3.79761e-09 | 0.5063064 | 66643.99 | 23.3699 | 0.3902999 | 101.1214 | 0.4460519 | 0.9325132 | 45.4235 | 0.2824151 | 45.4235 | 0.02982097 | 45.4235 | -0.4460519 | -0.461813 | 0.3865558 | 45.4235 | 3.591605e-05 | [6 empty] | 0:40 | 2419530 | 40.3255 | 1.72236e-11 | 0.002296291 | 969.9065 | 0.3981551 | 0.00453466 | 0.00226733 | 6.37945e-12 | 0.0008505234 | 359.2437 | 0.1474727 | 0.001679593 | 89.77226 | 5.39146 | 4.28414 | 40.3255 | 0.01465048 | 45.4235 | 0.02256615 | 40.3255 | -5.39146 | -3.453591 | 0.03066195 | 40.3255 | 0.1505372 | [6 empty] | 0:46 | 2779630 | 46.32717 | 9.31805e-12 | 0.001242305 | 310.2215 | 0.1087847 | 0.001769248 | 7.19673e-12 | 0.0009594851 | 239.5974 | 0.08401908 | 0.001366466 | 103.1331 | 6.692236 | 2.838736 | 46.32717 | 0.05879947 | 46.32717 | 1.838321 | 46.32717 | -6.692236 | -1.874123 | 0.1330653 | 46.32717 | 9.743496
| 0:28 | 1700080 | 28.33467 | 4.6198e-11 | 0.006159227 | 845.9267 | 0.3472603 | 0.004704001 | 7.32955e-09 | 0.977193 | 134210.6 | 55.09463 | 0.7463138 | 63.07837 | -1.079048 | -1.005559 | 28.33467 | 0.7367109 | 28.33467 | 0.0001235634 | 28.33467 | 1.079048 | 0.5608696 | 0.6366537 | 28.33467 | 0.01611299 | [6 empty] | 0:46 | 2738500 | 45.64167 | 2.53845e-13 | 3.384322e-05 | 1.871772e-06 | 6.563702e-10 | 1.096201e-11 | 3.82052e-09 | 0.5093608 | 67046.04 | 23.51089 | 0.3926545 | 101.6071 | 0.4361679 | 0.9078865 | 45.64167 | 0.2874325 | 45.64167 | 0.02819694 | 45.64167 | -0.4361679 | -0.4371863 | 0.3924116 | 45.64167 | 1.501675e-07 | [6 empty] | 0:41 | 2434760 | 40.57933 | 1.85738e-11 | 0.002476303 | 1045.94 | 0.4293674 | 0.004890143 | 0.002445072 | 6.39282e-12 | 0.0008523059 | 359.9966 | 0.1477817 | 0.001683113 | 90.33734 | 5.315632 | 4.268705 | 40.57933 | 0.01488195 | 45.64167 | 0.02041583 | 40.57933 | -5.315632 | -3.438156 | 0.03112405 | 40.57933 | 0.1407357 | [6 empty] | 0:47 | 2794860 | 46.581 | 1.03985e-11 | 0.001386353 | 346.1924 | 0.1213985 | 0.001974397 | 7.1573e-12 | 0.0009542282 | 238.2847 | 0.08355875 | 0.00135898 | 103.6982 | 6.582384 | 2.827276 | 46.581 | 0.05945707 | 46.581 | 1.673553 | 46.581 | -6.582384 | -1.862663 | 0.134393 | 46.581 | 8.881032
| 0:28 | 1709230 | 28.48717 | 4.6027e-11 | 0.006136429 | 842.7956 | 0.3459749 | 0.004686589 | 7.81818e-09 | 1.042338 | 143157.9 | 58.76755 | 0.7960674 | 63.41787 | -1.361894 | -1.031038 | 28.48717 | 0.7416472 | 28.48717 | 0.003720241 | 28.48717 | 1.361894 | 0.5863484 | 0.6425269 | 28.48717 | 0.02961395 | [6 empty] | 0:46 | 2751580 | 45.85967 | 1.44074e-13 | 1.920829e-05 | 1.05291e-06 | 3.692216e-10 | 6.166357e-12 | 3.87855e-09 | 0.5170975 | 68064.4 | 23.86799 | 0.3986185 | 102.0924 | 0.4112247 | 0.8832785 | 45.85967 | 0.2924989 | 45.85967 | 0.02825102 | 45.85967 | -0.4112247 | -0.4125783 | 0.3982941 | 45.85967 | 2.640715e-07 | [6 empty] | 0:41 | 2449980 | 40.833 | 1.97324e-11 | 0.00263077 | 1111.184 | 0.4561506 | 0.005195181 | 0.002597591 | 6.40116e-12 | 0.0008534178 | 360.4663 | 0.1479745 | 0.001685309 | 90.90205 | 5.254815 | 4.253279 | 40.833 | 0.01511687 | 45.85967 | 0.01894833 | 40.833 | -5.254815 | -3.422731 | 0.03159258 | 40.833 | 0.1341286 | [6 empty] | 0:47 | 2810080 | 46.83467 | 1.19779e-11 | 0.001596922 | 398.7746 | 0.1398374 | 0.002274283 | 7.15107e-12 | 0.0009533976 | 238.0772 | 0.08348602 | 0.001357797 | 104.2629 | 6.440772 | 2.815823 | 46.83467 | 0.06012111 | 46.83467 | 1.471345 | 46.83467 | -6.440772 | -1.85121 | 0.1357309 | 46.83467 | 7.831336
| 0:29 | 1718380 | 28.63967 | 4.64107e-11 | 0.006187585 | 849.8215 | 0.3488591 | 0.004725658 | 7.57386e-09 | 1.009765 | 138684.2 | 56.93105 | 0.7711901 | 63.75736 | -1.215044 | -1.056517 | 28.63967 | 0.7465228 | 28.63967 | 0.0007890111 | 28.63967 | 1.215044 | 0.6118273 | 0.6483575 | 28.63967 | 0.01956437 | [6 empty] | 0:46 | 2764670 | 46.07783 | 1.79208e-13 | 2.389244e-05 | 1.291785e-06 | 4.529874e-10 | 7.565326e-12 | 3.95795e-09 | 0.5276833 | 69457.79 | 24.35661 | 0.4067788 | 102.578 | 0.3772976 | 0.8586517 | 46.07783 | 0.2976211 | 46.07783 | 0.02929211 | 46.07783 | -0.3772976 | -0.3879515 | 0.4042105 | 46.07783 | 1.621585e-05 | [6 empty] | 0:41 | 2465200 | 41.08667 | 2.0988e-11 | 0.00279817 | 1181.89 | 0.4851761 | 0.005525758 | 0.002762879 | 6.57368e-12 | 0.0008764186 | 370.1813 | 0.1519627 | 0.00173073 | 91.46676 | 5.192794 | 4.237854 | 41.08667 | 0.01535544 | 46.07783 | 0.01748588 | 41.08667 | -5.192794 | -3.407306 | 0.03206792 | 41.08667 | 0.1274914 | [6 empty] | 0:47 | 2825300 | 47.08833 | 1.37795e-11 | 0.001837116 | 458.7545 | 0.1608704 | 0.002616358 | 7.42839e-12 | 0.0009903706 | 247.3099 | 0.08672362 | 0.001410452 | 104.8276 | 6.300414 | 2.80437 | 47.08833 | 0.06079208 | 47.08833 | 1.29356 | 47.08833 | -6.300414 | -1.839757 | 0.13708 | 47.08833 | 6.910553
| 0:29 | 1727540 | 28.79233 | 4.63836e-11 | 0.006183971 | 849.3252 | 0.3486554 | 0.004722899 | 7.81818e-09 | 1.042338 | 143157.9 | 58.76755 | 0.7960674 | 64.09723 | -1.361894 | -1.082024 | 28.79233 | 0.7513425 | 28.79233 | 0.002512755 | 28.79233 | 1.361894 | 0.6373341 | 0.6541506 | 28.79233 | 0.02529986 | [6 empty] | 0:46 | 2777760 | 46.296 | 2.83848e-13 | 3.784329e-05 | 2.027233e-06 | 7.108852e-10 | 1.187247e-11 | 4.01902e-09 | 0.5358253 | 70529.5 | 24.73242 | 0.4130553 | 103.0637 | 0.351349 | 0.834025 | 46.296 | 0.3027947 | 46.296 | 0.02943288 | 46.296 | -0.351349 | -0.3633248 | 0.410155 | 46.296 | 2.036536e-05 | [6 empty] | 0:41 | 2480420 | 41.34033 | 2.22484e-11 | 0.002966209 | 1252.866 | 0.5143125 | 0.005857598 | 0.002928799 | 6.45505e-12 | 0.0008606026 | 363.501 | 0.1492203 | 0.001699497 | 92.03147 | 5.134141 | 4.222429 | 41.34033 | 0.01559772 | 46.296 | 0.01619605 | 41.34033 | -5.134141 | -3.391881 | 0.03255018 | 41.34033 | 0.1216358 | [6 empty] | 0:47 | 2840520 | 47.342 | 1.5899e-11 | 0.002119692 | 529.318 | 0.1856148 | 0.003018794 | 7.39655e-12 | 0.0009861256 | 246.2499 | 0.0863519 | 0.001404407 | 105.3923 | 6.157057 | 2.792917 | 47.342 | 0.06147006 | 47.342 | 1.13176 | 47.342 | -6.157057 | -1.828304 | 0.1384404 | 47.342 | 6.074949
| 0:29 | 1736700 | 28.945 | 4.65084e-11 | 0.00620061 | 851.6104 | 0.3495935 | 0.004735606 | 7.81818e-09 | 1.042338 | 143157.9 | 58.76755 | 0.7960674 | 64.43709 | -1.361894 | -1.10753 | 28.945 | 0.7561004 | 28.945 | 0.002006565 | 28.945 | 1.361894 | 0.6628408 | 0.6598982 | 28.945 | 0.02329205 | [6 empty] | 0:47 | 2790840 | 46.514 | 2.42777e-13 | 3.236761e-05 | 1.70234e-06 | 5.969559e-10 | 9.969738e-12 | 4.1183e-09 | 0.5490615 | 72271.76 | 25.34338 | 0.4232588 | 103.549 | 0.3094097 | 0.809417 | 46.514 | 0.3080147 | 46.514 | 0.03137844 | 46.514 | -0.3094097 | -0.3387168 | 0.4161212 | 46.514 | 0.0001203653 | [6 empty] | 0:42 | 2495640 | 41.594 | 2.33432e-11 | 0.003112171 | 1314.517 | 0.5396208 | 0.006145839 | 0.00307292 | 6.551e-12 | 0.0008733948 | 368.9042 | 0.1514384 | 0.001724759 | 92.59618 | 5.085815 | 4.207004 | 41.594 | 0.01584376 | 46.514 | 0.01530297 | 41.594 | -5.085815 | -3.376456 | 0.03303944 | 41.594 | 0.1176838 | [6 empty] | 0:48 | 2855740 | 47.59567 | 1.8013e-11 | 0.002401536 | 599.6984 | 0.2102949 | 0.003420186 | 7.57157e-12 | 0.00100946 | 252.0767 | 0.08839519 | 0.001437638 | 105.957 | 6.031938 | 2.781464 | 47.59567 | 0.0621551 | 47.59567 | 1.008655 | 47.59567 | -6.031938 | -1.816851 | 0.1398122 | 47.59567 | 5.439109
| 0:29 | 1745850 | 29.0975 | 4.66695e-11 | 0.006222088 | 854.5603 | 0.3508044 | 0.00475201 | 8.0625e-09 | 1.074912 | 147631.6 | 60.60405 | 0.8209447 | 64.77659 | -1.522761 | -1.133009 | 29.0975 | 0.7607912 | 29.0975 | 0.004407654 | 29.0975 | 1.522761 | 0.6883197 | 0.665593 | 29.0975 | 0.02939802 | [6 empty] | 0:47 | 2803910 | 46.73183 | 1.903e-13 | 2.537125e-05 | 1.323265e-06 | 4.640265e-10 | 7.749691e-12 | 4.17784e-09 | 0.5569995 | 73316.62 | 25.70978 | 0.4293781 | 104.034 | 0.2843891 | 0.7848279 | 46.73183 | 0.3132803 | 46.73183 | 0.0313912 | 46.73183 | -0.2843891 | -0.3141277 | 0.4221075 | 46.73183 | 0.0001231096 | [6 empty] | 0:42 | 2510870 | 41.84783 | 2.43811e-11 | 0.003250546 | 1372.964 | 0.5636138 | 0.006419099 | 0.00320955 | 6.57891e-12 | 0.0008771159 | 370.4758 | 0.1520836 | 0.001732107 | 93.16126 | 5.042038 | 4.191569 | 41.84783 | 0.01609378 | 46.73183 | 0.01458138 | 41.84783 | -5.042038 | -3.36102 | 0.03353613 | 41.84783 | 0.114554 | [6 empty] | 0:48 | 2870970 | 47.8495 | 1.9859e-11 | 0.002647649 | 661.1564 | 0.2318463 | 0.003770692 | 7.55091e-12 | 0.001006705 | 251.3889 | 0.088154 | 0.001433716 | 106.5221 | 5.934128 | 2.770004 | 47.8495 | 0.06284771 | 47.8495 | 0.9255845 | 47.8495 | -5.934128 | -1.805391 | 0.1411961 | 47.8495 | 5.008564
| 0:29 | 1755000 | 29.25 | 4.6882e-11 | 0.006250419 | 858.4514 | 0.3524018 | 0.004773647 | 7.81818e-09 | 1.042338 | 143157.9 | 58.76755 | 0.7960674 | 65.11608 | -1.361894 | -1.158488 | 29.25 | 0.7654198 | 29.25 | 0.001179893 | 29.25 | 1.361894 | 0.7137985 | 0.67124 | 29.25 | 0.01957359 | [6 empty] | 0:47 | 2817000 | 46.95 | 2.49423e-13 | 3.325367e-05 | 1.729016e-06 | 6.063101e-10 | 1.012596e-11 | 4.21752e-09 | 0.5622898 | 74012.97 | 25.95396 | 0.4334562 | 104.5197 | 0.2677637 | 0.7602011 | 46.95 | 0.3186026 | 46.95 | 0.03043294 | 46.95 | -0.2677637 | -0.2895009 | 0.4281261 | 46.95 | 6.554355e-05 | [6 empty] | 0:42 | 2526090 | 42.1015 | 2.50277e-11 | 0.003336752 | 1409.376 | 0.5785611 | 0.006589337 | 0.003294669 | 6.65825e-12 | 0.0008876937 | 374.9437 | 0.1539176 | 0.001752996 | 93.72597 | 5.015691 | 4.176144 | 42.1015 | 0.01634751 | 46.95 | 0.0144509 | 42.1015 | -5.015691 | -3.345595 | 0.0340397 | 42.1015 | 0.1143548 | [6 empty] | 0:48 | 2886190 | 48.10317 | 2.24214e-11 | 0.002989274 | 746.4652 | 0.2617613 | 0.004257224 | 7.52948e-12 | 0.001003848 | 250.6755 | 0.08790381 | 0.001429647 | 107.0868 | 5.812428 | 2.758551 | 48.10317 | 0.06354707 | 48.10317 | 0.8257225 | 48.10317 | -5.812428 | -1.793938 | 0.1425906 | 48.10317 | 4.49498
| 0:29 | 1764160 | 29.40267 | 4.6562e-11 | 0.006207756 | 852.5919 | 0.3499964 | 0.004741064 | 8.0625e-09 | 1.074912 | 147631.6 | 60.60405 | 0.8209447 | 65.45595 | -1.522761 | -1.183995 | 29.40267 | 0.7699909 | 29.40267 | 0.003162566 | 29.40267 | 1.522761 | 0.7393053 | 0.6768439 | 29.40267 | 0.02529408 | [6 empty] | 0:47 | 2830080 | 47.168 | 2.69995e-13 | 3.599637e-05 | 1.855445e-06 | 6.506447e-10 | 1.086639e-11 | 4.26945e-09 | 0.5692132 | 74924.28 | 26.27353 | 0.4387933 | 105.005 | 0.2460608 | 0.7355932 | 47.168 | 0.3239686 | 47.168 | 0.03004768 | 47.168 | -0.2460608 | -0.264893 | 0.4341613 | 47.168 | 4.889649e-05 | [6 empty] | 0:42 | 2535660 | 42.261 | 2.74686e-11 | 0.003662179 | 1546.83 | 0.634987 | 0.007231982 | 0.003615991 | 6.79175e-12 | 0.0009054922 | 382.4614 | 0.1570037 | 0.001788144 | 94.08105 | 4.921984 | 4.166445 | 42.261 | 0.01650906 | 47.168 | 0.01190049 | 42.261 | -4.921984 | -3.335896 | 0.03436005 | 42.261 | 0.1017608 | [6 empty] | 0:48 | 2901410 | 48.35683 | 2.453e-11 | 0.003270398 | 816.6659 | 0.2863784 | 0.00465759 | 7.63077e-12 | 0.001017352 | 254.0477 | 0.08908633 | 0.001448879 | 107.6515 | 5.722266 | 2.747098 | 48.35683 | 0.06425366 | 48.35683 | 0.76256 | 48.35683 | -5.722266 | -1.782485 | 0.1439966 | 48.35683 | 4.168542
| 0:30 | 1773320 | 29.55533 | 4.68675e-11 | 0.006248486 | 858.1859 | 0.3522928 | 0.004772171 | 8.0625e-09 | 1.074912 | 147631.6 | 60.60405 | 0.8209447 | 65.79581 | -1.522761 | -1.209502 | 29.55533 | 0.7744991 | 29.55533 | 0.002627695 | 29.55533 | 1.522761 | 0.764812 | 0.6823976 | 29.55533 | 0.02338198 | [6 empty] | 0:47 | 2843170 | 47.38617 | 3.11823e-13 | 4.157298e-05 | 2.11438e-06 | 7.41445e-10 | 1.238285e-11 | 4.3458e-09 | 0.5793924 | 76264.14 | 26.74338 | 0.4466402 | 105.4906 | 0.2142552 | 0.7109664 | 47.38617 | 0.3293853 | 47.38617 | 0.03078249 | 47.38617 | -0.2142552 | -0.2402662 | 0.4402208 | 47.38617 | 9.226445e-05 | [6 empty] | 0:42 | 2546980 | 42.44967 | 2.87905e-11 | 0.003838418 | 1621.269 | 0.6655451 | 0.007580014 | 0.003790007 | 6.77159e-12 | 0.0009028044 | 381.3262 | 0.1565377 | 0.001782836 | 94.50106 | 4.874631 | 4.154973 | 42.44967 | 0.01670218 | 47.38617 | 0.01097806 | 42.44967 | -4.874631 | -3.324424 | 0.03474274 | 42.44967 | 0.09733675 | [6 empty] | 0:49 | 2916630 | 48.6105 | 2.55145e-11 | 0.003401654 | 849.4424 | 0.2978721 | 0.00484452 | 7.89682e-12 | 0.001052823 | 262.9051 | 0.09219236 | 0.001499395 | 108.2162 | 5.682784 | 2.735645 | 48.6105 | 0.06496757 | 48.6105 | 0.7461588 | 48.6105 | -5.682784 | -1.771032 | 0.1454141 | 48.6105 | 4.078794
| 0:30 | 1782470 | 29.70783 | 4.68357e-11 | 0.006244247 | 857.6036 | 0.3520537 | 0.004768933 | 8.0625e-09 | 1.074912 | 147631.6 | 60.60405 | 0.8209447 | 66.1353 | -1.522761 | -1.234981 | 29.70783 | 0.7789396 | 29.70783 | 0.002149272 | 29.70783 | 1.522761 | 0.7902909 | 0.6878938 | 29.70783 | 0.02156363 | [6 empty] | 0:48 | 2856260 | 47.60433 | 2.9003e-13 | 3.866749e-05 | 1.954586e-06 | 6.854102e-10 | 1.144701e-11 | 4.39314e-09 | 0.5857038 | 77094.91 | 27.0347 | 0.4515056 | 105.9763 | 0.1945895 | 0.6863396 | 47.60433 | 0.3348478 | 47.60433 | 0.03014143 | 47.60433 | -0.1945895 | -0.2156394 | 0.4462981 | 47.60433 | 6.006078e-05 | [6 empty] | 0:43 | 2558300 | 42.63833 | 2.99118e-11 | 0.003987912 | 1684.413 | 0.691466 | 0.007875232 | 0.003937616 | 6.85895e-12 | 0.0009144515 | 386.2456 | 0.1585572 | 0.001805837 | 94.92106 | 4.836126 | 4.1435 | 42.63833 | 0.01689752 | 47.60433 | 0.01033641 | 42.63833 | -4.836126 | -3.312951 | 0.03512954 | 42.63833 | 0.09432071 | [6 empty] | 0:49 | 2928100 | 48.80167 | 3.11602e-11 | 0.004154352 | 1037.402 | 0.3637835 | 0.005916488 | 7.88468e-12 | 0.001051204 | 262.501 | 0.09205063 | 0.00149709 | 108.6418 | 5.482136 | 2.727014 | 48.80167 | 0.06551046 | 48.80167 | 0.6002618 | 48.80167 | -5.482136 | -1.762401 | 0.1464899 | 48.80167 | 3.339971
| 0:30 | 1791620 | 29.86033 | 4.7185e-11 | 0.006290816 | 863.9996 | 0.3546793 | 0.004804499 | 8.30682e-09 | 1.107485 | 152105.3 | 62.44055 | 0.845822 | 66.4748 | -1.702201 | -1.260459 | 29.86033 | 0.783317 | 29.86033 | 0.00461903 | 29.86033 | 1.702201 | 0.8157698 | 0.6933376 | 29.86033 | 0.02748981 | [6 empty] | 0:48 | 2866190 | 47.76983 | 1.95528e-13 | 2.606826e-05 | 1.311533e-06 | 4.599124e-10 | 7.68098e-12 | 4.43282e-09 | 0.5909941 | 77791.25 | 27.27888 | 0.4555837 | 106.3448 | 0.1781349 | 0.6676579 | 47.76983 | 0.3390215 | 47.76983 | 0.02982272 | 47.76983 | -0.1781349 | -0.1969577 | 0.4509191 | 47.76983 | 4.775823e-05 | [6 empty] | 0:43 | 2569630 | 42.82717 | 3.09966e-11 | 0.00413254 | 1745.501 | 0.7165432 | 0.00816084 | 0.00408042 | 6.86352e-12 | 0.0009150608 | 386.503 | 0.1586628 | 0.00180704 | 95.34144 | 4.800214 | 4.132017 | 42.82717 | 0.01709528 | 47.76983 | 0.009781367 | 42.82717 | -4.800214 | -3.301469 | 0.03552084 | 42.82717 | 0.09172701 | [6 empty] | 0:49 | 2939430 | 48.9905 | 3.32711e-11 | 0.004435782 | 1107.679 | 0.3884274 | 0.006317291 | 7.93645e-12 | 0.001058106 | 264.2245 | 0.09265503 | 0.001506919 | 109.0622 | 5.416307 | 2.718488 | 48.9905 | 0.06605085 | 48.9905 | 0.5648146 | 48.9905 | -5.416307 | -1.753875 | 0.1475591 | 48.9905 | 3.157882
| 0:30 | 1800780 | 30.013 | 4.73023e-11 | 0.006306455 | 866.1475 | 0.3555611 | 0.004816443 | 8.0625e-09 | 1.074912 | 147631.6 | 60.60405 | 0.8209447 | 66.81466 | -1.522761 | -1.285966 | 30.013 | 0.7876361 | 30.013 | 0.00135145 | 30.013 | 1.522761 | 0.8412765 | 0.698734 | 30.013 | 0.01819302 | [6 empty] | 0:48 | 2879280 | 47.988 | 2.74734e-13 | 3.662819e-05 | 1.823688e-06 | 6.395088e-10 | 1.068041e-11 | 4.4985e-09 | 0.5997507 | 78943.86 | 27.68307 | 0.4623339 | 106.8304 | 0.1509502 | 0.6430311 | 47.988 | 0.3445617 | 47.988 | 0.03000063 | 47.988 | -0.1509502 | -0.1723309 | 0.4570236 | 47.988 | 6.099486e-05 | [6 empty] | 0:43 | 2580950 | 43.01583 | 3.24527e-11 | 0.004326671 | 1827.497 | 0.7502036 | 0.008544204 | 0.004272102 | 6.85384e-12 | 0.0009137702 | 385.9579 | 0.1584391 | 0.001804491 | 95.76145 | 4.753921 | 4.120545 | 43.01583 | 0.01729513 | 47.988 | 0.008962655 | 43.01583 | -4.753921 | -3.289996 | 0.03591598 | 43.01583 | 0.08768679 | [6 empty] | 0:49 | 2950750 | 49.17917 | 3.61541e-11 | 0.00482015 | 1203.662 | 0.4220853 | 0.006864696 | 7.93911e-12 | 0.001058461 | 264.3131 | 0.09268608 | 0.001507424 | 109.4822 | 5.33282 | 2.70997 | 49.17917 | 0.06659491 | 49.17917 | 0.5197169 | 49.17917 | -5.33282 | -1.745357 | 0.1486338 | 49.17917 | 2.927804
| 0:30 | 1809940 | 30.16567 | 4.72168e-11 | 0.006295056 | 864.5819 | 0.3549184 | 0.004807737 | 8.0625e-09 | 1.074912 | 147631.6 | 60.60405 | 0.8209447 | 67.15453 | -1.522761 | -1.311473 | 30.16567 | 0.7918919 | 30.16567 | 0.001028162 | 30.16567 | 1.522761 | 0.8667832 | 0.7040759 | 30.16567 | 0.01663732 | [6 empty] | 0:48 | 2892370 | 48.20617 | 2.77177e-13 | 3.695389e-05 | 1.810967e-06 | 6.350479e-10 | 1.060591e-11 | 4.59164e-09 | 0.6121683 | 80578.37 | 28.25624 | 0.4719064 | 107.3161 | 0.1124928 | 0.6184044 | 48.20617 | 0.3501444 | 48.20617 | 0.0314172 | 48.20617 | -0.1124928 | -0.1477042 | 0.4631409 | 48.20617 | 0.0001628151 | [6 empty] | 0:43 | 2592270 | 43.2045 | 3.39455e-11 | 0.004525695 | 1911.561 | 0.7847124 | 0.008937232 | 0.004468616 | 6.90955e-12 | 0.0009211976 | 389.0951 | 0.1597269 | 0.001819159 | 96.18146 | 4.708552 | 4.109072 | 43.2045 | 0.01749728 | 48.20617 | 0.008198793 | 43.2045 | -4.708552 | -3.278524 | 0.03631535 | 43.2045 | 0.0838695 | [6 empty] | 0:49 | 2962070 | 49.36783 | 3.83041e-11 | 0.005106793 | 1275.241 | 0.4471858 | 0.007272923 | 8.15989e-12 | 0.001087896 | 271.6634 | 0.0952636 | 0.001549345 | 109.9022 | 5.274767 | 2.701451 | 49.36783 | 0.06714312 | 49.36783 | 0.4928473 | 49.36783 | -5.274767 | -1.736838 | 0.149715 | 49.36783 | 2.789764
| 0:30 | 1819090 | 30.31817 | 4.7383e-11 | 0.006317214 | 867.6252 | 0.3561677 | 0.00482466 | 8.30682e-09 | 1.107485 | 152105.3 | 62.44055 | 0.845822 | 67.49402 | -1.702201 | -1.336952 | 30.31817 | 0.79608 | 30.31817 | 0.002925277 | 30.31817 | 1.702201 | 0.8922621 | 0.7093568 | 30.31817 | 0.02201736 | [6 empty] | 0:48 | 2905450 | 48.42417 | 2.36914e-13 | 3.158594e-05 | 1.539623e-06 | 5.39896e-10 | 9.016784e-12 | 4.63593e-09 | 0.6180732 | 81355.61 | 28.52879 | 0.4764583 | 107.8014 | 0.09423637 | 0.5937964 | 48.42417 | 0.3557643 | 48.42417 | 0.03057363 | 48.42417 | -0.09423637 | -0.1230962 | 0.4692647 | 48.42417 | 0.0001086088 | [6 empty] | 0:43 | 2603590 | 43.39317 | 3.50841e-11 | 0.004677495 | 1975.679 | 0.8110332 | 0.009237004 | 0.004618502 | 7.0595e-12 | 0.0009411893 | 397.5391 | 0.1631933 | 0.001858638 | 96.60147 | 4.675258 | 4.0976 | 43.39317 | 0.01770176 | 48.42417 | 0.007757064 | 43.39317 | -4.675258 | -3.267051 | 0.03671899 | 43.39317 | 0.08176454 | [6 empty] | 0:50 | 2973390 | 49.5565 | 4.1583e-11 | 0.005543944 | 1384.403 | 0.4854657 | 0.007895498 | 8.29902e-12 | 0.001106445 | 276.2954 | 0.09688789 | 0.001575762 | 110.3222 | 5.192194 | 2.692933 | 49.5565 | 0.06769552 | 49.5565 | 0.4529217 | 49.5565 | -5.192194 | -1.72832 | 0.1508026 | 49.5565 | 2.586592
| 0:30 | 1828250 | 30.47083 | 4.74611e-11 | 0.006327626 | 869.0552 | 0.3567547 | 0.004832613 | 7.81818e-09 | 1.042338 | 143157.9 | 58.76755 | 0.7960674 | 67.83389 | -1.361894 | -1.362458 | 30.47083 | 0.8002096 | 30.47083 | 2.155305e-05 | 30.47083 | 1.361894 | 0.9177688 | 0.7145873 | 30.47083 | 0.008339765 | [6 empty] | 0:49 | 2918540 | 48.64233 | 2.32541e-13 | 3.100292e-05 | 1.491068e-06 | 5.228696e-10 | 8.732426e-12 | 4.71839e-09 | 0.6290669 | 82802.7 | 29.03624 | 0.4849332 | 108.2871 | 0.06028559 | 0.5691696 | 48.64233 | 0.3614284 | 48.64233 | 0.03145467 | 48.64233 | -0.06028559 | -0.09846944 | 0.4754025 | 48.64233 | 0.0001873111 | [6 empty] | 0:44 | 2614910 | 43.58183 | 3.68748e-11 | 0.004916236 | 2076.518 | 0.8524285 | 0.009708463 | 0.004854231 | 7.13964e-12 | 0.0009518737 | 402.052 | 0.1650459 | 0.001879737 | 97.02148 | 4.625001 | 4.086127 | 43.58183 | 0.01790857 | 48.64233 | 0.006926104 | 43.58183 | -4.625001 | -3.255579 | 0.03712694 | 43.58183 | 0.07743481 | [6 empty] | 0:50 | 2984710 | 49.74517 | 4.48275e-11 | 0.005976509 | 1492.421 | 0.523344 | 0.008511542 | 8.3862e-12 | 0.001118068 | 279.1978 | 0.09790569 | 0.001592315 | 110.7422 | 5.116629 | 2.684415 | 49.74517 | 0.06825213 | 49.74517 | 0.4193056 | 49.74517 | -5.116629 | -1.719802 | 0.1518967 | 49.74517 | 2.415461
| 0:31 | 1837400 | 30.62333 | 4.73511e-11 | 0.006312961 | 867.041 | 0.3559279 | 0.004821412 | 8.0625e-09 | 1.074912 | 147631.6 | 60.60405 | 0.8209447 | 68.17338 | -1.522761 | -1.387937 | 30.62333 | 0.8042717 | 30.62333 | 0.0003386218 | 30.62333 | 1.522761 | 0.9432477 | 0.7197552 | 30.62333 | 0.0124726 | [6 empty] | 0:49 | 2931620 | 48.86033 | 2.70484e-13 | 3.606157e-05 | 1.728345e-06 | 6.06075e-10 | 1.012204e-11 | 4.75655e-09 | 0.6341545 | 83472.37 | 29.27107 | 0.4888551 | 108.7724 | 0.04458713 | 0.5445617 | 48.86033 | 0.3671271 | 48.86033 | 0.03031104 | 48.86033 | -0.04458713 | -0.07386149 | 0.481543 | 48.86033 | 0.0001093699 | [6 empty] | 0:44 | 2626240 | 43.77067 | 3.87341e-11 | 0.005164122 | 2181.22 | 0.8954097 | 0.01019798 | 0.005098991 | 7.12189e-12 | 0.0009495073 | 401.0525 | 0.1646355 | 0.001875064 | 97.44185 | 4.575315 | 4.074645 | 43.77067 | 0.01811795 | 48.86033 | 0.006150812 | 43.77067 | -4.575315 | -3.244096 | 0.03753962 | 43.77067 | 0.07330519 | [6 empty] | 0:50 | 2996040 | 49.934 | 4.82064e-11 | 0.006426991 | 1604.913 | 0.5627913 | 0.009153105 | 8.50291e-12 | 0.001133628 | 283.0834 | 0.09926823 | 0.001614475 | 111.1626 | 5.043507 | 2.675889 | 49.934 | 0.06881347 | 49.934 | 0.3888691 | 49.934 | -5.043507 | -1.711276 | 0.1529983 | 49.934 | 2.260591
| 0:31 | 1846560 | 30.776 | 4.73391e-11 | 0.006311361 | 866.8213 | 0.3558377 | 0.00482019 | 8.0625e-09 | 1.074912 | 147631.6 | 60.60405 | 0.8209447 | 68.51325 | -1.522761 | -1.413444 | 30.776 | 0.8082753 | 30.776 | 0.0001955231 | 30.776 | 1.522761 | 0.9687544 | 0.7248712 | 30.776 | 0.0112433 | [6 empty] | 0:49 | 2944710 | 49.0785 | 2.02393e-13 | 2.698351e-05 | 1.275731e-06 | 4.473577e-10 | 7.471304e-12 | 4.84209e-09 | 0.6455589 | 84973.5 | 29.79747 | 0.4976464 | 109.2581 | 0.009414274 | 0.5199349 | 49.0785 | 0.3728675 | 49.0785 | 0.03128687 | 49.0785 | -0.009414274 | -0.04923472 | 0.4876938 | 49.0785 | 0.0001990472 | [6 empty] | 0:44 | 2637560 | 43.95933 | 3.99239e-11 | 0.005322749 | 2248.221 | 0.9229141 | 0.01051124 | 0.005255618 | 6.98309e-12 | 0.0009310021 | 393.2363 | 0.1614269 | 0.00183852 | 97.86186 | 4.544744 | 4.063172 | 43.95933 | 0.01832954 | 49.0785 | 0.005815289 | 43.95933 | -4.544744 | -3.232624 | 0.03795633 | 43.95933 | 0.07165982 | [6 empty] | 0:50 | 3007360 | 50.12267 | 5.17636e-11 | 0.006901246 | 1723.341 | 0.6043203 | 0.009828522 | 8.60432e-12 | 0.001147148 | 286.4596 | 0.1004522 | 0.00163373 | 111.5826 | 4.971836 | 2.667371 | 50.12267 | 0.06937859 | 50.12267 | 0.3608082 | 50.12267 | -4.971836 | -1.702758 | 0.1541054 | 50.12267 | 2.117899
| 0:31 | 1855710 | 30.9285 | 4.73782e-11 | 0.006316574 | 867.5373 | 0.3561316 | 0.004824172 | 8.0625e-09 | 1.074912 | 147631.6 | 60.60405 | 0.8209447 | 68.85274 | -1.522761 | -1.438923 | 30.9285 | 0.8122119 | 30.9285 | 9.28955e-05 | 30.9285 | 1.522761 | 0.9942333 | 0.7299233 | 30.9285 | 0.01009191 | [6 empty] | 0:49 | 2957800 | 49.29667 | 2.1219e-13 | 2.828967e-05 | 1.327998e-06 | 4.656859e-10 | 7.777404e-12 | 4.89702e-09 | 0.6528823 | 85937.46 | 30.1355 | 0.5032919 | 109.7438 | -0.01316774 | 0.4953082 | 49.29667 | 0.3786439 | 49.29667 | 0.03087099 | 49.29667 | 0.01316774 | -0.02460795 | 0.4938483 | 49.29667 | 0.0001771952 | [6 empty] | 0:44 | 2648880 | 44.148 | 4.13532e-11 | 0.005513307 | 2328.708 | 0.955955 | 0.01088754 | 0.005443772 | 7.06898e-12 | 0.0009424532 | 398.073 | 0.1634124 | 0.001861134 | 98.28187 | 4.509189 | 4.0517 | 44.148 | 0.01854355 | 49.29667 | 0.005383626 | 44.148 | -4.509189 | -3.221151 | 0.03837748 | 44.148 | 0.0694093 | [6 empty] | 0:50 | 3018680 | 50.31133 | 5.51841e-11 | 0.007357275 | 1837.219 | 0.6442533 | 0.01047798 | 8.74498e-12 | 0.001165901 | 291.1425 | 0.1020943 | 0.001660438 | 112.0026 | 4.90739 | 2.658853 | 50.31133 | 0.069948 | 50.31133 | 0.3375347 | 50.31133 | -4.90739 | -1.69424 | 0.1552191 | 50.31133 | 1.999429
| 0:31 | 1864860 | 31.081 | 4.7603e-11 | 0.006346545 | 871.6535 | 0.3578214 | 0.004847061 | 8.30682e-09 | 1.107485 | 152105.3 | 62.44055 | 0.845822 | 69.19224 | -1.702201 | -1.464402 | 31.081 | 0.8160861 | 31.081 | 0.001045406 | 31.081 | 1.702201 | 1.019712 | 0.7349165 | 31.081 | 0.0145421 | [6 empty] | 0:49 | 2970880 | 49.51467 | 1.91497e-13 | 2.553083e-05 | 1.208442e-06 | 4.237616e-10 | 7.077227e-12 | 4.8787e-09 | 0.6504398 | 85615.97 | 30.02276 | 0.501409 | 110.2291 | -0.005636201 | 0.4707002 | 49.51467 | 0.3844505 | 49.51467 | 0.02728171 | 49.51467 | 0.005636201 | 0 | 0.5 | 49.51467 | 3.959665e-06 | [6 empty] | 0:44 | 2660200 | 44.33667 | 4.32516e-11 | 0.005766406 | 2435.612 | 0.99984 | 0.01138736 | 0.005693679 | 7.1563e-12 | 0.0009540949 | 402.9902 | 0.165431 | 0.001884123 | 98.70188 | 4.463799 | 4.040227 | 44.33667 | 0.01876002 | 49.51467 | 0.004773373 | 44.33667 | -4.463799 | -3.209679 | 0.03880312 | 44.33667 | 0.06600514 | [6 empty] | 0:50 | 3030000 | 50.5 | 5.93277e-11 | 0.00790971 | 1975.169 | 0.6926283 | 0.01126474 | 8.93982e-12 | 0.001191878 | 297.6293 | 0.104369 | 0.001697432 | 112.4226 | 4.834433 | 2.650335 | 50.5 | 0.07052173 | 50.5 | 0.3117152 | 50.5 | -4.834433 | -1.685721 | 0.1563393 | 50.5 | 1.868364
| 0:31 | 1874020 | 31.23367 | 4.80427e-11 | 0.006405167 | 879.7048 | 0.3611265 | 0.004891833 | 8.30682e-09 | 1.107485 | 152105.3 | 62.44055 | 0.845822 | 69.5321 | -1.702201 | -1.489909 | 31.23367 | 0.8199021 | 31.23367 | 0.000794305 | 31.23367 | 1.702201 | 1.045219 | 0.7398557 | 31.23367 | 0.01327567 | [6 empty] | 0:50 | 2980820 | 49.68033 | 2.01709e-13 | 2.689232e-05 | 1.257677e-06 | 4.410269e-10 | 7.365575e-12 | 4.95811e-09 | 0.661027 | 87009.53 | 30.51144 | 0.5095704 | 110.5979 | -0.03828636 | 0.4519997 | 49.68033 | 0.3888854 | 49.68033 | 0.02858263 | 49.68033 | 0.03828636 | 0.01870054 | 0.504675 | 49.68033 | 4.70301e-05 | [6 empty] | 0:45 | 2671520 | 44.52533 | 4.4908e-11 | 0.005987241 | 2528.888 | 1.038131 | 0.01182346 | 0.005911729 | 7.31532e-12 | 0.0009752958 | 411.945 | 0.169107 | 0.00192599 | 99.12189 | 4.425776 | 4.028755 | 44.52533 | 0.01897896 | 49.68033 | 0.004330477 | 44.52533 | -4.425776 | -3.198206 | 0.03923329 | 44.52533 | 0.06354308 | [6 empty] | 0:51 | 3041320 | 50.68867 | 6.49398e-11 | 0.008657928 | 2162.01 | 0.7581474 | 0.01233033 | 9.01595e-12 | 0.001202028 | 300.1638 | 0.1052578 | 0.001711888 | 112.8426 | 4.743297 | 2.641816 | 50.68867 | 0.07109981 | 50.68867 | 0.2801102 | 50.68867 | -4.743297 | -1.677203 | 0.1574662 | 50.68867 | 1.708341
| 0:31 | 1883180 | 31.38633 | 4.77348e-11 | 0.006364117 | 874.0669 | 0.3588121 | 0.004860482 | 7.81818e-09 | 1.042338 | 143157.9 | 58.76755 | 0.7960674 | 69.87197 | -1.361894 | -1.515415 | 31.38633 | 0.8236561 | 31.38633 | 0.0009561214 | 31.38633 | 1.361894 | 1.070726 | 0.7447349 | 31.38633 | 0.003310057 | [6 empty] | 0:50 | 2993910 | 49.8985 | 2.63227e-13 | 3.509405e-05 | 1.629927e-06 | 5.71563e-10 | 9.545653e-12 | 5.01311e-09 | 0.6683597 | 87974.72 | 30.8499 | 0.5152231 | 111.0836 | -0.06091103 | 0.4273729 | 49.8985 | 0.3947538 | 49.8985 | 0.02816806 | 49.8985 | 0.06091103 | 0.04332731 | 0.5108301 | 49.8985 | 3.745512e-05 | [6 empty] | 0:45 | 2682850 | 44.71417 | 4.67966e-11 | 0.006239034 | 2635.24 | 1.081789 | 0.01232069 | 0.006160346 | 7.51002e-12 | 0.001001254 | 422.9091 | 0.1736079 | 0.001977251 | 99.54227 | 4.384078 | 4.017272 | 44.71417 | 0.0192006 | 49.8985 | 0.003841765 | 44.71417 | -4.384078 | -3.186723 | 0.03966841 | 44.71417 | 0.06070259 | [6 empty] | 0:51 | 3052650 | 50.8775 | 6.79889e-11 | 0.009064441 | 2263.523 | 0.7937445 | 0.01290927 | 9.17009e-12 | 0.001222578 | 305.2955 | 0.1070573 | 0.001741155 | 113.263 | 4.697004 | 2.633291 | 50.8775 | 0.07168277 | 50.8775 | 0.2675848 | 50.8775 | -4.697004 | -1.668677 | 0.1586006 | 50.8775 | 1.644241
| 0:32 | 1892330 | 31.53883 | 4.7962e-11 | 0.006394408 | 878.2272 | 0.3605199 | 0.004883616 | 8.0625e-09 | 1.074912 | 147631.6 | 60.60405 | 0.8209447 | 70.21146 | -1.522761 | -1.540894 | 31.53883 | 0.8273444 | 31.53883 | 4.988832e-05 | 31.53883 | 1.522761 | 1.096205 | 0.7495483 | 31.53883 | 0.006209252 | [6 empty] | 0:50 | 3006970 | 50.11617 | 1.88443e-13 | 2.512367e-05 | 1.163924e-06 | 4.081507e-10 | 6.816511e-12 | 5.04823e-09 | 0.673042 | 88591.04 | 31.06602 | 0.5188325 | 111.5681 | -0.07536571 | 0.4028026 | 50.11617 | 0.4006392 | 50.11617 | 0.02692519 | 50.11617 | 0.07536571 | 0.06789763 | 0.5169679 | 50.11617 | 6.701247e-06 | [6 empty] | 0:45 | 2694170 | 44.90283 | 4.86584e-11 | 0.006487253 | 2740.083 | 1.124828 | 0.01281087 | 0.006405435 | 7.36932e-12 | 0.0009824952 | 414.9859 | 0.1703553 | 0.001940208 | 99.96227 | 4.344568 | 4.0058 | 44.90283 | 0.01942459 | 50.11617 | 0.003414387 | 44.90283 | -4.344568 | -3.175251 | 0.04010777 | 44.90283 | 0.05816318 | [6 empty] | 0:51 | 3063970 | 51.06617 | 7.17025e-11 | 0.009559547 | 2387.158 | 0.8370994 | 0.01361438 | 9.24602e-12 | 0.001232701 | 307.8234 | 0.1079438 | 0.001755572 | 113.683 | 4.643324 | 2.624772 | 51.06617 | 0.07226963 | 51.06617 | 0.252706 | 51.06617 | -4.643324 | -1.660159 | 0.1597406 | 51.06617 | 1.568405
| 0:32 | 1901490 | 31.6915 | 4.7923e-11 | 0.006389208 | 877.513 | 0.3602267 | 0.004879645 | 8.30682e-09 | 1.107485 | 152105.3 | 62.44055 | 0.845822 | 70.55132 | -1.702201 | -1.566401 | 31.6915 | 0.8309752 | 31.6915 | 0.0002606069 | 31.6915 | 1.702201 | 1.121711 | 0.754306 | 31.6915 | 0.009901825 | [6 empty] | 0:50 | 3020060 | 50.33433 | 2.06425e-13 | 2.752107e-05 | 1.265274e-06 | 4.436907e-10 | 7.410063e-12 | 5.10777e-09 | 0.68098 | 89635.9 | 31.43242 | 0.5249517 | 112.0538 | -0.09988996 | 0.3781758 | 50.33433 | 0.4065669 | 50.33433 | 0.02669762 | 50.33433 | 0.09988996 | 0.0925244 | 0.5231146 | 50.33433 | 6.429277e-06 | [6 empty] | 0:45 | 2705490 | 45.0915 | 5.03589e-11 | 0.006713968 | 2835.843 | 1.164138 | 0.01325858 | 0.00662929 | 7.50807e-12 | 0.001000994 | 422.7993 | 0.1735628 | 0.001976738 | 100.3823 | 4.309763 | 3.994327 | 45.0915 | 0.01965113 | 50.33433 | 0.003082133 | 45.0915 | -4.309763 | -3.163778 | 0.04055179 | 45.0915 | 0.05618395 | [6 empty] | 0:51 | 3075290 | 51.25483 | 7.621e-11 | 0.0101605 | 2537.224 | 0.8897227 | 0.01447024 | 9.44727e-12 | 0.001259532 | 314.5236 | 0.1102933 | 0.001793784 | 114.103 | 4.581752 | 2.616254 | 51.25483 | 0.07286091 | 51.25483 | 0.2356195 | 51.25483 | -4.581752 | -1.651641 | 0.1608873 | 51.25483 | 1.48152
| 0:32 | 1910640 | 31.844 | 4.7818e-11 | 0.006375209 | 875.5904 | 0.3594375 | 0.004868953 | 7.81818e-09 | 1.042338 | 143157.9 | 58.76755 | 0.7960674 | 70.89082 | -1.361894 | -1.59188 | 31.844 | 0.8345411 | 31.844 | 0.001859424 | 31.844 | 1.361894 | 1.14719 | 0.7589973 | 31.844 | 0.001726227 | [6 empty] | 0:51 | 3033150 | 50.5525 | 1.70656e-13 | 2.275226e-05 | 1.032991e-06 | 3.622368e-10 | 6.049703e-12 | 5.19327e-09 | 0.6923791 | 91136.33 | 31.95858 | 0.533739 | 112.5395 | -0.1351615 | 0.353549 | 50.5525 | 0.4125221 | 50.5525 | 0.02752947 | 50.5525 | 0.1351615 | 0.1171512 | 0.5292543 | 50.5525 | 3.768198e-05 | [6 empty] | 0:45 | 2716810 | 45.28017 | 5.25186e-11 | 0.007001904 | 2957.461 | 1.214064 | 0.01382719 | 0.006913595 | 7.59064e-12 | 0.001012002 | 427.449 | 0.1754715 | 0.001998477 | 100.8023 | 4.267195 | 3.982855 | 45.28017 | 0.01988026 | 50.5525 | 0.002649829 | 45.28017 | -4.267195 | -3.152306 | 0.04100052 | 45.28017 | 0.05340129 | [6 empty] | 0:51 | 3086610 | 51.4435 | 8.11159e-11 | 0.01081456 | 2700.554 | 0.9469972 | 0.01540174 | 9.51657e-12 | 0.001268772 | 316.8307 | 0.1111023 | 0.001806942 | 114.523 | 4.518706 | 2.607736 | 51.4435 | 0.07345664 | 51.4435 | 0.2188306 | 51.4435 | -4.518706 | -1.643123 | 0.1620406 | 51.4435 | 1.396138
| 0:32 | 1919800 | 31.99667 | 4.78325e-11 | 0.006377142 | 875.8559 | 0.3595465 | 0.00487043 | 8.30682e-09 | 1.107485 | 152105.3 | 62.44055 | 0.845822 | 71.23068 | -1.702201 | -1.617387 | 31.99667 | 0.8380503 | 31.99667 | 7.140974e-05 | 31.99667 | 1.702201 | 1.172697 | 0.7636321 | 31.99667 | 0.007986521 | [6 empty] | 0:51 | 3046230 | 50.7705 | 1.37966e-13 | 1.839395e-05 | 8.288128e-07 | 2.906379e-10 | 4.853934e-12 | 5.25589e-09 | 0.7007277 | 92235.25 | 32.34393 | 0.5401748 | 113.0248 | -0.1610464 | 0.3289411 | 50.7705 | 0.4184983 | 50.7705 | 0.02740811 | 50.7705 | 0.1610464 | 0.1417591 | 0.5353806 | 50.7705 | 4.25507e-05 | [6 empty] | 0:45 | 2728130 | 45.46883 | 5.49836e-11 | 0.007330544 | 3096.272 | 1.271047 | 0.01447618 | 0.00723809 | 7.79948e-12 | 0.001039845 | 439.2094 | 0.1802993 | 0.002053461 | 101.2223 | 4.220669 | 3.971382 | 45.46883 | 0.02011201 | 50.7705 | 0.002194129 | 45.46883 | -4.220669 | -3.140833 | 0.04145399 | 45.46883 | 0.05027587 | [6 empty] | 0:52 | 3097930 | 51.63217 | 8.60561e-11 | 0.0114732 | 2865.026 | 1.004672 | 0.01633975 | 9.78093e-12 | 0.001304017 | 325.6319 | 0.1141886 | 0.001857137 | 114.9431 | 4.458922 | 2.599218 | 51.63217 | 0.07405686 | 51.63217 | 0.2038749 | 51.63217 | -4.458922 | -1.634605 | 0.1632006 | 51.63217 | 1.319977
| 0:32 | 1928950 | 32.14917 | 4.78398e-11 | 0.006378116 | 875.9896 | 0.3596013 | 0.004871173 | 8.30682e-09 | 1.107485 | 152105.3 | 62.44055 | 0.845822 | 71.57018 | -1.702201 | -1.642865 | 32.14917 | 0.8414954 | 32.14917 | 2.21319e-05 | 32.14917 | 1.702201 | 1.198176 | 0.7682001 | 32.14917 | 0.007123439 | [6 empty] | 0:51 | 3059320 | 50.98867 | 1.42657e-13 | 1.901937e-05 | 8.495896e-07 | 2.979237e-10 | 4.975613e-12 | 5.32307e-09 | 0.7096843 | 93414.19 | 32.75734 | 0.5470792 | 113.5105 | -0.1888764 | 0.3043143 | 50.98867 | 0.4245032 | 50.98867 | 0.02746384 | 50.98867 | 0.1888764 | 0.1663859 | 0.5415008 | 50.98867 | 5.688245e-05 | [6 empty] | 0:46 | 2739460 | 45.65767 | 5.64398e-11 | 0.007524688 | 3178.275 | 1.304709 | 0.01485957 | 0.007429785 | 7.7363e-12 | 0.001031422 | 435.6515 | 0.1788387 | 0.002036827 | 101.6427 | 4.19414 | 3.959899 | 45.65767 | 0.02034662 | 50.98867 | 0.002026146 | 45.65767 | -4.19414 | -3.129351 | 0.04191267 | 45.65767 | 0.04925246 | [6 empty] | 0:52 | 3109260 | 51.821 | 9.10573e-11 | 0.01213998 | 3031.528 | 1.063059 | 0.01728934 | 9.87475e-12 | 0.001316525 | 328.7554 | 0.1152839 | 0.001874951 | 115.3634 | 4.401759 | 2.590692 | 51.821 | 0.07466212 | 51.821 | 0.1903852 | 51.821 | -4.401759 | -1.626079 | 0.1643682 | 51.821 | 1.251187
| 0:32 | 1938100 | 32.30167 | 4.7945e-11 | 0.006392141 | 877.9159 | 0.3603921 | 0.004881885 | 8.30682e-09 | 1.107485 | 152105.3 | 62.44055 | 0.845822 | 71.90967 | -1.702201 | -1.668344 | 32.30167 | 0.8448808 | 32.30167 | 1.047389e-06 | 32.30167 | 1.702201 | 1.223655 | 0.7727061 | 32.30167 | 0.006320412 | [6 empty] | 0:51 | 3072410 | 51.20683 | 1.90666e-13 | 2.542004e-05 | 1.132596e-06 | 3.971648e-10 | 6.633035e-12 | 5.35818e-09 | 0.7143653 | 94030.33 | 32.97341 | 0.5506877 | 113.9962 | -0.2034495 | 0.2796875 | 51.20683 | 0.4305304 | 51.20683 | 0.02621772 | 51.20683 | 0.2034495 | 0.1910127 | 0.5476085 | 51.20683 | 1.721716e-05 | [6 empty] | 0:46 | 2750780 | 45.84633 | 5.82748e-11 | 0.007769334 | 3281.608 | 1.347129 | 0.01534269 | 0.007671346 | 7.72382e-12 | 0.001029758 | 434.9488 | 0.1785502 | 0.002033541 | 102.0627 | 4.161654 | 3.948427 | 45.84633 | 0.02058369 | 51.20683 | 0.001790299 | 45.84633 | -4.161654 | -3.117878 | 0.04237579 | 45.84633 | 0.04763105 | [6 empty] | 0:52 | 3120580 | 52.00967 | 9.63102e-11 | 0.0128403 | 3206.411 | 1.124385 | 0.01828673 | 1.00168e-11 | 0.001335464 | 333.4847 | 0.1169423 | 0.001901922 | 115.7834 | 4.344967 | 2.582174 | 52.00967 | 0.07527139 | 52.00967 | 0.1775742 | 52.00967 | -4.344967 | -1.617561 | 0.1655416 | 52.00967 | 1.185777
| 0:32 | 1947260 | 32.45433 | 4.79668e-11 | 0.006395047 | 878.3151 | 0.360556 | 0.004884104 | 8.55114e-09 | 1.140058 | 156579 | 64.27705 | 0.8706993 | 72.24954 | -1.907156 | -1.693851 | 32.45433 | 0.8482105 | 32.45433 | 0.0005808499 | 32.45433 | 1.907156 | 1.249161 | 0.7771547 | 32.45433 | 0.01005009 | [6 empty] | 0:51 | 3085490 | 51.42483 | 2.12313e-13 | 2.830607e-05 | 1.25701e-06 | 4.407928e-10 | 7.361664e-12 | 5.39943e-09 | 0.7198648 | 94754.22 | 33.22725 | 0.5549271 | 114.4815 | -0.2205988 | 0.2550796 | 51.42483 | 0.4365736 | 51.42483 | 0.02524215 | 51.42483 | 0.2205988 | 0.2156206 | 0.5536973 | 51.42483 | 2.72573e-06 | [6 empty] | 0:46 | 2762100 | 46.035 | 6.03857e-11 | 0.008050765 | 3400.479 | 1.395926 | 0.01589845 | 0.007949227 | 7.96445e-12 | 0.001061839 | 448.4993 | 0.1841128 | 0.002096895 | 102.4827 | 4.125507 | 3.936954 | 46.035 | 0.02082346 | 51.42483 | 0.001525663 | 46.035 | -4.125507 | -3.106406 | 0.0428438 | 46.035 | 0.04566807 | [6 empty] | 0:52 | 3131900 | 52.19833 | 1.0107e-10 | 0.01347489 | 3364.876 | 1.179954 | 0.01919049 | 1.03013e-11 | 0.001373394 | 342.9564 | 0.1202638 | 0.001955941 | 116.2034 | 4.296086 | 2.573655 | 52.19833 | 0.07588522 | 52.19833 | 0.1674941 | 52.19833 | -4.296086 | -1.609042 | 0.1667216 | 52.19833 | 1.134178
| 0:33 | 1956420 | 32.607 | 4.80866e-11 | 0.006411019 | 880.5087 | 0.3614565 | 0.004896303 | 8.79545e-09 | 1.17263 | 161052.6 | 66.11348 | 0.8955756 | 72.5894 | -2.149003 | -1.719358 | 32.607 | 0.8514814 | 32.607 | 0.002171009 | 32.607 | 2.149003 | 1.274668 | 0.7815408 | 32.607 | 0.0145202 | [6 empty] | 0:52 | 3098580 | 51.643 | 1.92914e-13 | 2.571975e-05 | 1.142185e-06 | 4.005275e-10 | 6.689195e-12 | 5.4208e-09 | 0.7227139 | 95129.24 | 33.35876 | 0.5571234 | 114.9672 | -0.2294958 | 0.2304528 | 51.643 | 0.4426404 | 51.643 | 0.02352506 | 51.643 | 0.2294958 | 0.2402474 | 0.5597746 | 51.643 | 1.2616e-05 | [6 empty] | 0:46 | 2773420 | 46.22367 | 6.3122e-11 | 0.008415575 | 3554.567 | 1.459181 | 0.01661887 | 0.008309436 | 7.92123e-12 | 0.001056077 | 446.0654 | 0.1831137 | 0.002085516 | 102.9027 | 4.080458 | 3.925482 | 46.22367 | 0.02106597 | 51.643 | 0.001190012 | 46.22367 | -4.080458 | -3.094933 | 0.04331674 | 46.22367 | 0.04288957 | [6 empty] | 0:52 | 3141320 | 52.35533 | 1.05768e-10 | 0.01410124 | 3521.285 | 1.234801 | 0.02008251 | 1.0519e-11 | 0.001402418 | 350.2042 | 0.1228053 | 0.001997276 | 116.553 | 4.250018 | 2.566567 | 52.35533 | 0.07639952 | 52.35533 | 0.1579287 | 52.35533 | -4.250018 | -1.601954 | 0.1677087 | 52.35533 | 1.085198
| 0:33 | 1965570 | 32.7595 | 4.82111e-11 | 0.006427618 | 882.7884 | 0.3623923 | 0.00490898 | 8.30682e-09 | 1.107485 | 152105.3 | 62.44055 | 0.845822 | 72.9289 | -1.702201 | -1.744837 | 32.7595 | 0.8546903 | 32.7595 | 9.298214e-05 | 32.7595 | 1.702201 | 1.300147 | 0.7858597 | 32.7595 | 0.004250868 | [6 empty] | 0:52 | 3111670 | 51.86117 | 1.73613e-13 | 2.31465e-05 | 1.025346e-06 | 3.595559e-10 | 6.00493e-12 | 5.45591e-09 | 0.7273949 | 95745.39 | 33.57482 | 0.5607319 | 115.4529 | -0.2441329 | 0.2058261 | 51.86117 | 0.4487244 | 51.86117 | 0.02237376 | 51.86117 | 0.2441329 | 0.2648741 | 0.5658341 | 51.86117 | 4.64259e-05 | [6 empty] | 0:46 | 2784740 | 46.41233 | 6.5157e-11 | 0.008686886 | 3669.163 | 1.506223 | 0.01715465 | 0.008577325 | 7.93659e-12 | 0.001058125 | 446.9304 | 0.1834688 | 0.00208956 | 103.3227 | 4.048182 | 3.914009 | 46.41233 | 0.02131124 | 51.86117 | 0.001007145 | 46.41233 | -4.048182 | -3.083461 | 0.04379467 | 46.41233 | 0.04137015 | [6 empty] | 0:53 | 3152640 | 52.544 | 1.12237e-10 | 0.0149637 | 3736.654 | 1.310324 | 0.0213108 | 1.06582e-11 | 0.001420976 | 354.8385 | 0.1244304 | 0.002023707 | 116.973 | 4.189781 | 2.558049 | 52.544 | 0.07702178 | 52.544 | 0.1456404 | 52.544 | -4.189781 | -1.593436 | 0.1689011 | 52.544 | 1.022153
| 0:33 | 1974730 | 32.91217 | 4.82723e-11 | 0.006435777 | 883.909 | 0.3628523 | 0.004915211 | 8.55114e-09 | 1.140058 | 156579 | 64.27705 | 0.8706993 | 73.26876 | -1.907156 | -1.770343 | 32.91217 | 0.8578449 | 32.91217 | 0.0001897741 | 32.91217 | 1.907156 | 1.325654 | 0.7901208 | 32.91217 | 0.007457106 | [6 empty] | 0:52 | 3124750 | 52.07917 | 1.31883e-13 | 1.758295e-05 | 7.708124e-07 | 2.702991e-10 | 4.514255e-12 | 5.53686e-09 | 0.7381873 | 97165.97 | 34.07298 | 0.5690515 | 115.9382 | -0.2779825 | 0.1812181 | 52.07917 | 0.4548191 | 52.07917 | 0.02293124 | 52.07917 | 0.2779825 | 0.2894821 | 0.5718693 | 52.07917 | 1.395312e-05 | [6 empty] | 0:47 | 2796070 | 46.60117 | 6.74243e-11 | 0.008989167 | 3796.841 | 1.558636 | 0.01775159 | 0.008875795 | 8.13886e-12 | 0.001085092 | 458.3208 | 0.1881447 | 0.002142814 | 103.7431 | 4.013369 | 3.902527 | 46.60117 | 0.02155952 | 52.07917 | 0.0008168482 | 46.60117 | -4.013369 | -3.071978 | 0.04427805 | 46.60117 | 0.03963888 | [6 empty] | 0:53 | 3163970 | 52.73283 | 1.17436e-10 | 0.01565685 | 3909.742 | 1.371021 | 0.02229795 | 1.09265e-11 | 0.001456747 | 363.7709 | 0.1275627 | 0.00207465 | 117.3933 | 4.143798 | 2.549523 | 52.73283 | 0.07764925 | 52.73283 | 0.1374012 | 52.73283 | -4.143798 | -1.58491 | 0.1701012 | 52.73283 | 0.9797229
| 0:33 | 1983880 | 33.06467 | 4.826e-11 | 0.006434138 | 883.6838 | 0.3627599 | 0.004913959 | 8.55114e-09 | 1.140058 | 156579 | 64.27705 | 0.8706993 | 73.60826 | -1.907156 | -1.795822 | 33.06467 | 0.8609388 | 33.06467 | 0.0001094152 | 33.06467 | 1.907156 | 1.351133 | 0.7943147 | 33.06467 | 0.006701056 | [6 empty] | 0:52 | 3137840 | 52.29733 | 1.92132e-13 | 2.561549e-05 | 1.110822e-06 | 3.895296e-10 | 6.50552e-12 | 5.61932e-09 | 0.7491811 | 98613.06 | 34.58042 | 0.5775264 | 116.4238 | -0.3126271 | 0.1565913 | 52.29733 | 0.460932 | 52.29733 | 0.02353876 | 52.29733 | 0.3126271 | 0.3141089 | 0.5778879 | 52.29733 | 2.262849e-07 | [6 empty] | 0:47 | 2807390 | 46.78983 | 6.94327e-11 | 0.009256932 | 3909.939 | 1.605064 | 0.01828036 | 0.009140182 | 8.12357e-12 | 0.001083054 | 457.4597 | 0.1877912 | 0.002138788 | 104.1631 | 3.983478 | 3.891054 | 46.78983 | 0.02181041 | 52.29733 | 0.000681673 | 46.78983 | -3.983478 | -3.060505 | 0.04476608 | 46.78983 | 0.03837414 | [6 empty] | 0:53 | 3175290 | 52.9215 | 1.23625e-10 | 0.01648198 | 4115.789 | 1.443275 | 0.02347308 | 1.1133e-11 | 0.001484278 | 370.6458 | 0.1299735 | 0.002113859 | 117.8134 | 4.091602 | 2.541005 | 52.9215 | 0.07828083 | 52.9215 | 0.1279717 | 52.9215 | -4.091602 | -1.576392 | 0.1713071 | 52.9215 | 0.9310626
| 0:33 | 1993040 | 33.21733 | 4.8138e-11 | 0.006417872 | 881.4499 | 0.3618428 | 0.004901536 | 8.30682e-09 | 1.107485 | 152105.3 | 62.44055 | 0.845822 | 73.94812 | -1.702201 | -1.821329 | 33.21733 | 0.8639793 | 33.21733 | 0.0003897841 | 33.21733 | 1.702201 | 1.376639 | 0.7984507 | 33.21733 | 0.002653088 | [6 empty] | 0:52 | 3150930 | 52.5155 | 2.09992e-13 | 2.799663e-05 | 1.214223e-06 | 4.25789e-10 | 7.111086e-12 | 5.64068e-09 | 0.7520288 | 98987.9 | 34.71187 | 0.5797216 | 116.9095 | -0.3216308 | 0.1319646 | 52.5155 | 0.4670567 | 52.5155 | 0.02189568 | 52.5155 | 0.3216308 | 0.3387356 | 0.5838834 | 52.5155 | 2.987622e-05 | [6 empty] | 0:47 | 2818710 | 46.9785 | 7.17439e-11 | 0.009565067 | 4040.089 | 1.658492 | 0.01888886 | 0.009444431 | 8.31302e-12 | 0.001108312 | 468.1282 | 0.1921707 | 0.002188667 | 104.5831 | 3.950113 | 3.879582 | 46.9785 | 0.02206415 | 52.5155 | 0.0005337793 | 46.9785 | -3.950113 | -3.049033 | 0.04525924 | 46.9785 | 0.03681519 | [6 empty] | 0:53 | 3186610 | 53.11017 | 1.2956e-10 | 0.01727325 | 4313.381 | 1.512564 | 0.02459998 | 1.13422e-11 | 0.001512169 | 377.6106 | 0.1324159 | 0.00215358 | 118.2334 | 4.043908 | 2.532487 | 53.11017 | 0.0789171 | 53.11017 | 0.1199331 | 53.11017 | -4.043908 | -1.567873 | 0.1725198 | 53.11017 | 0.8894425
| 0:33 | 2002190 | 33.36983 | 4.82111e-11 | 0.006427618 | 882.7884 | 0.3623923 | 0.00490898 | 8.79545e-09 | 1.17263 | 161052.6 | 66.11348 | 0.8955756 | 74.28761 | -2.149003 | -1.846808 | 33.36983 | 0.8669604 | 33.36983 | 0.0009143034 | 33.36983 | 2.149003 | 1.402118 | 0.8025198 | 33.36983 | 0.009669068 | [6 empty] | 0:53 | 3164010 | 52.7335 | 2.43218e-13 | 3.24264e-05 | 1.387537e-06 | 4.865645e-10 | 8.126096e-12 | 5.74148e-09 | 0.7654677 | 100756.8 | 35.33217 | 0.5900814 | 117.3948 | -0.3643018 | 0.1073566 | 52.7335 | 0.4731866 | 52.7335 | 0.02315679 | 52.7335 | 0.3643018 | 0.3633436 | 0.5898496 | 52.7335 | 9.105409e-08 | [6 empty] | 0:47 | 2830030 | 47.16717 | 7.4258e-11 | 0.009900253 | 4181.665 | 1.71661 | 0.01955078 | 0.009775389 | 8.29295e-12 | 0.001105636 | 466.998 | 0.1917067 | 0.002183383 | 105.0031 | 3.914996 | 3.868109 | 47.16717 | 0.02232078 | 52.7335 | 0.000392461 | 47.16717 | -3.914996 | -3.03756 | 0.04575757 | 47.16717 | 0.03512884 | [6 empty] | 0:53 | 3197930 | 53.29883 | 1.35675e-10 | 0.01808851 | 4516.965 | 1.583954 | 0.02576105 | 1.14843e-11 | 0.001531114 | 382.3414 | 0.1340748 | 0.002180561 | 118.6534 | 3.996963 | 2.523968 | 53.29883 | 0.07955811 | 53.29883 | 0.1123449 | 53.29883 | -3.996963 | -1.559355 | 0.1737392 | 53.29883 | 0.8500248
| 0:34 | 2011340 | 33.52233 | 4.80598e-11 | 0.006407446 | 880.018 | 0.361255 | 0.004893574 | 8.55114e-09 | 1.140058 | 156579 | 64.27705 | 0.8706993 | 74.62711 | -1.907156 | -1.872287 | 33.52233 | 0.869886 | 33.52233 | 7.59656e-07 | 33.52233 | 1.907156 | 1.427597 | 0.8065266 | 33.52233 | 0.004729684 | [6 empty] | 0:53 | 3177100 | 52.95167 | 1.54531e-13 | 2.060244e-05 | 8.836025e-07 | 3.098509e-10 | 5.174809e-12 | 5.75064e-09 | 0.766689 | 100917.6 | 35.38854 | 0.5910228 | 117.8805 | -0.3681952 | 0.08272984 | 52.95167 | 0.4793293 | 52.95167 | 0.02110821 | 52.95167 | 0.3681952 | 0.3879704 | 0.595794 | 52.95167 | 3.851706e-05 | [6 empty] | 0:47 | 2841350 | 47.35583 | 7.64911e-11 | 0.01019797 | 4307.416 | 1.768232 | 0.02013871 | 0.01006936 | 8.40248e-12 | 0.001120239 | 473.1659 | 0.1942387 | 0.00221222 | 105.4231 | 3.884767 | 3.856637 | 47.35583 | 0.02258032 | 52.95167 | 0.0002960203 | 47.35583 | -3.884767 | -3.026088 | 0.04626113 | 47.35583 | 0.03388402 | [6 empty] | 0:53 | 3209250 | 53.4875 | 1.4243e-10 | 0.01898911 | 4741.856 | 1.662816 | 0.02704364 | 1.19443e-11 | 0.001592442 | 397.656 | 0.1394451 | 0.002267903 | 119.0734 | 3.947459 | 2.51545 | 53.4875 | 0.08020386 | 53.4875 | 0.1044981 | 53.4875 | -3.947459 | -1.550837 | 0.1749654 | 53.4875 | 0.809094
| 0:34 | 2020500 | 33.675 | 4.80011e-11 | 0.00639962 | 878.9431 | 0.3608138 | 0.004887597 | 8.55114e-09 | 1.140058 | 156579 | 64.27705 | 0.8706993 | 74.96697 | -1.907156 | -1.897793 | 33.675 | 0.8727599 | 33.675 | 4.876304e-06 | 33.675 | 1.907156 | 1.453104 | 0.8104757 | 33.675 | 0.00416549 | [6 empty] | 0:53 | 3190190 | 53.16983 | 2.08159e-13 | 2.775225e-05 | 1.18635e-06 | 4.160148e-10 | 6.947848e-12 | 5.79186e-09 | 0.7721845 | 101640.9 | 35.64221 | 0.5952592 | 118.3662 | -0.38575 | 0.05810308 | 53.16983 | 0.4854783 | 53.16983 | 0.02024637 | 53.16983 | 0.38575 | 0.4125971 | 0.6017105 | 53.16983 | 6.991721e-05 | [6 empty] | 0:48 | 2852680 | 47.54467 | 7.92568e-11 | 0.0105667 | 4463.16 | 1.832166 | 0.02086687 | 0.01043344 | 8.47995e-12 | 0.001130567 | 477.5284 | 0.1960296 | 0.002232616 | 105.8435 | 3.848505 | 3.845154 | 47.54467 | 0.02284305 | 53.16983 | 0.000187152 | 47.54467 | -3.848505 | -3.014605 | 0.0467704 | 47.54467 | 0.03215589 | [6 empty] | 0:54 | 3220580 | 53.67633 | 1.49203e-10 | 0.0198921 | 4967.346 | 1.741888 | 0.02832965 | 1.20249e-11 | 0.001603188 | 400.3394 | 0.1403861 | 0.002283207 | 119.4938 | 3.900084 | 2.506924 | 53.67633 | 0.08085498 | 53.67633 | 0.09738592 | 53.67633 | -3.900084 | -1.542311 | 0.1761995 | 53.67633 | 0.7718239
| 0:34 | 2029660 | 33.82767 | 4.80743e-11 | 0.00640938 | 880.2835 | 0.361364 | 0.00489505 | 8.30682e-09 | 1.107485 | 152105.3 | 62.44055 | 0.845822 | 75.30684 | -1.702201 | -1.9233 | 33.82767 | 0.8755793 | 33.82767 | 0.001046904 | 33.82767 | 1.702201 | 1.478611 | 0.8143626 | 33.82767 | 0.001170097 | [6 empty] | 0:53 | 3203270 | 53.38783 | 1.37453e-13 | 1.832556e-05 | 7.82277e-07 | 2.743193e-10 | 4.581397e-12 | 5.82239e-09 | 0.7762548 | 102176.7 | 35.83008 | 0.5983969 | 118.8515 | -0.39879 | 0.03349512 | 53.38783 | 0.491627 | 53.38783 | 0.01905059 | 53.38783 | 0.39879 | 0.4372051 | 0.6075929 | 53.38783 | 0.0001413198 | [6 empty] | 0:48 | 2864000 | 47.73333 | 8.16755e-11 | 0.01088917 | 4599.364 | 1.888079 | 0.02150367 | 0.01075184 | 8.70136e-12 | 0.001160086 | 489.9966 | 0.2011479 | 0.00229091 | 106.2635 | 3.817793 | 3.833681 | 47.73333 | 0.02310852 | 53.38783 | 0.0001197723 | 47.73333 | -3.817793 | -3.003133 | 0.04728455 | 47.73333 | 0.03090884 | [6 empty] | 0:54 | 3231900 | 53.865 | 1.55755e-10 | 0.02076563 | 5185.479 | 1.81838 | 0.0295737 | 1.22283e-11 | 0.001630306 | 407.1111 | 0.1427607 | 0.002321827 | 119.9138 | 3.856218 | 2.498406 | 53.865 | 0.08151033 | 53.865 | 0.09120984 | 53.865 | -3.856218 | -1.533793 | 0.1774394 | 53.865 | 0.7393144
| 0:34 | 2038810 | 33.98017 | 4.8155e-11 | 0.006420139 | 881.7612 | 0.3619706 | 0.004903267 | 8.79545e-09 | 1.17263 | 161052.6 | 66.11348 | 0.8955756 | 75.64633 | -2.149003 | -1.948779 | 33.98017 | 0.8783419 | 33.98017 | 0.0003316291 | 33.98017 | 2.149003 | 1.504089 | 0.8181836 | 33.98017 | 0.0066879 | [6 empty] | 0:54 | 3216360 | 53.606 | 2.1825e-13 | 2.909761e-05 | 1.238543e-06 | 4.343171e-10 | 7.253514e-12 | 5.86364e-09 | 0.7817544 | 102900.6 | 36.08393 | 0.6026364 | 119.3372 | -0.4164622 | 0.008868355 | 53.606 | 0.4977829 | 53.606 | 0.01824358 | 53.606 | 0.4164622 | 0.4618318 | 0.6134487 | 53.606 | 0.0001939893 | [6 empty] | 0:48 | 2875320 | 47.922 | 8.41041e-11 | 0.01121296 | 4736.125 | 1.94422 | 0.02214308 | 0.01107154 | 8.82005e-12 | 0.00117591 | 496.6804 | 0.2038916 | 0.002322158 | 106.6835 | 3.787838 | 3.822209 | 47.922 | 0.023377 | 53.606 | 6.876089e-05 | 47.922 | -3.787838 | -2.99166 | 0.04780406 | 47.922 | 0.02973779 | [6 empty] | 0:54 | 3243220 | 54.05367 | 1.62777e-10 | 0.02170182 | 5419.259 | 1.900359 | 0.03090699 | 1.2396e-11 | 0.001652664 | 412.6942 | 0.1447186 | 0.002353669 | 120.3338 | 3.811167 | 2.489888 | 54.05367 | 0.08217052 | 54.05367 | 0.08502764 | 54.05367 | -3.811167 | -1.525275 | 0.1786861 | 54.05367 | 0.7065929
| 0:34 | 2047970 | 34.13283 | 4.80768e-11 | 0.006409713 | 880.3293 | 0.3613828 | 0.004895305 | 8.55114e-09 | 1.140058 | 156579 | 64.27705 | 0.8706993 | 75.9862 | -1.907156 | -1.974286 | 34.13283 | 0.8810545 | 34.13283 | 0.0001231544 | 34.13283 | 1.907156 | 1.529596 | 0.8219472 | 34.13283 | 0.002729722 | [6 empty] | 0:54 | 3229450 | 53.82417 | 1.52797e-13 | 2.037126e-05 | 8.594573e-07 | 3.01384e-10 | 5.033403e-12 | 5.93845e-09 | 0.7917282 | 104213.4 | 36.5443 | 0.610325 | 119.8229 | -0.4486785 | -0.01575841 | 53.82417 | 0.5039395 | 53.82417 | 0.018544 | 53.82417 | 0.4486785 | 0.4864586 | 0.6192718 | 53.82417 | 0.0001311525 | [6 empty] | 0:48 | 2886640 | 48.11067 | 8.67989e-11 | 0.01157224 | 4887.876 | 2.006516 | 0.02285257 | 0.01142628 | 8.71809e-12 | 0.001162316 | 490.9387 | 0.2015346 | 0.002295314 | 107.1035 | 3.755574 | 3.810736 | 48.11067 | 0.02364853 | 53.82417 | 2.772372e-05 | 48.11067 | -3.755574 | -2.980188 | 0.04832899 | 48.11067 | 0.02840154 | [6 empty] | 0:54 | 3254540 | 54.24233 | 1.70173e-10 | 0.02268787 | 5665.49 | 1.986705 | 0.0323113 | 1.26439e-11 | 0.001685715 | 420.9475 | 0.1476127 | 0.002400738 | 120.7538 | 3.765727 | 2.48137 | 54.24233 | 0.08283557 | 54.24233 | 0.07900339 | 54.24233 | -3.765727 | -1.516757 | 0.1799396 | 54.24233 | 0.6745048
| 0:34 | 2057120 | 34.28533 | 4.82136e-11 | 0.006427951 | 882.8342 | 0.3624111 | 0.004909234 | 8.55114e-09 | 1.140058 | 156579 | 64.27705 | 0.8706993 | 76.32569 | -1.907156 | -1.999765 | 34.28533 | 0.8837118 | 34.28533 | 0.0001944688 | 34.28533 | 1.907156 | 1.555075 | 0.8256455 | 34.28533 | 0.002331281 | [6 empty] | 0:54 | 3242530 | 54.04217 | 1.81553e-13 | 2.420508e-05 | 1.011829e-06 | 3.548159e-10 | 5.925768e-12 | 6.01632e-09 | 0.80211 | 105580 | 37.0235 | 0.6183281 | 120.3082 | -0.4824579 | -0.04036637 | 54.04217 | 0.5100902 | 54.04217 | 0.01894696 | 54.04217 | 0.4824579 | 0.5110666 | 0.6250565 | 54.04217 | 7.321521e-05 | [6 empty] | 0:48 | 2897960 | 48.29933 | 8.95352e-11 | 0.01193705 | 5041.964 | 2.06977 | 0.02357299 | 0.01178649 | 8.76914e-12 | 0.001169123 | 493.8135 | 0.2027147 | 0.002308755 | 107.5235 | 3.723799 | 3.799264 | 48.29933 | 0.02392314 | 54.04217 | 5.201084e-06 | 48.29933 | -3.723799 | -2.968715 | 0.0488594 | 48.29933 | 0.02712437 | [6 empty] | 0:54 | 3265860 | 54.431 | 1.77597e-10 | 0.02367765 | 5912.654 | 2.073377 | 0.03372092 | 1.30203e-11 | 0.001735897 | 433.4788 | 0.152007 | 0.002472206 | 121.1738 | 3.722015 | 2.472851 | 54.431 | 0.08350551 | 54.431 | 0.07350056 | 54.431 | -3.722015 | -1.508238 | 0.1812 | 54.431 | 0.6450029
| 0:34 | 2066280 | 34.438 | 4.80793e-11 | 0.006410046 | 880.375 | 0.3614016 | 0.004895559 | 8.79545e-09 | 1.17263 | 161052.6 | 66.11348 | 0.8955756 | 76.66556 | -2.149003 | -2.025271 | 34.438 | 0.8863201 | 34.438 | 9.56522e-05 | 34.438 | 2.149003 | 1.580582 | 0.8292869 | 34.438 | 0.004906556 | [6 empty] | 0:54 | 3255620 | 54.26033 | 1.67358e-13 | 2.231257e-05 | 9.36815e-07 | 3.285108e-10 | 5.486447e-12 | 6.01482e-09 | 0.8019101 | 105553.7 | 37.01427 | 0.6181739 | 120.7939 | -0.4818047 | -0.06499313 | 54.26033 | 0.5162426 | 54.26033 | 0.01680757 | 54.26033 | 0.4818047 | 0.5356933 | 0.63081 | 54.26033 | 0.0002582937 | [6 empty] | 0:48 | 2909290 | 48.48817 | 9.26527e-11 | 0.01235268 | 5217.519 | 2.141837 | 0.02439377 | 0.01219688 | 8.91816e-12 | 0.00118899 | 502.2052 | 0.2061596 | 0.002347989 | 107.9439 | 3.688731 | 3.787781 | 48.48817 | 0.0242011 | 54.26033 | 1.521774e-06 | 48.48817 | -3.688731 | -2.957233 | 0.04939579 | 48.48817 | 0.02562545 | [6 empty] | 0:55 | 3277190 | 54.61983 | 1.85359e-10 | 0.0247125 | 6171.071 | 2.163996 | 0.03519471 | 1.32983e-11 | 0.001772961 | 442.7341 | 0.1552526 | 0.002524991 | 121.5942 | 3.67818 | 2.464326 | 54.61983 | 0.08418098 | 54.61983 | 0.06818224 | 54.61983 | -3.67818 | -1.499713 | 0.1824684 | 54.61983 | 0.6162727
| 0:35 | 2075430 | 34.5905 | 4.79009e-11 | 0.006386262 | 877.1084 | 0.3600606 | 0.004877394 | 8.79545e-09 | 1.17263 | 161052.6 | 66.11348 | 0.8955756 | 77.00505 | -2.149003 | -2.05075 | 34.5905 | 0.8888746 | 34.5905 | 5.013959e-05 | 34.5905 | 2.149003 | 1.606061 | 0.8328637 | 34.5905 | 0.00439134 | [6 empty] | 0:54 | 3268710 | 54.4785 | 2.22769e-13 | 2.970009e-05 | 1.240682e-06 | 4.350671e-10 | 7.26604e-12 | 6.06825e-09 | 0.8090335 | 106491.3 | 37.34307 | 0.6236652 | 121.2795 | -0.5051345 | -0.0896199 | 54.4785 | 0.52239 | 54.4785 | 0.01644579 | 54.4785 | 0.5051345 | 0.5603201 | 0.6365266 | 54.4785 | 0.0002652312 | [6 empty] | 0:49 | 2920610 | 48.67683 | 9.50275e-11 | 0.01266929 | 5351.25 | 2.196735 | 0.02501901 | 0.0125095 | 9.10295e-12 | 0.001213627 | 512.6112 | 0.2104314 | 0.002396641 | 108.3639 | 3.662782 | 3.776309 | 48.67683 | 0.02448196 | 54.4785 | 1.152823e-05 | 48.67683 | -3.662782 | -2.94576 | 0.04993729 | 48.67683 | 0.02481795 | [6 empty] | 0:55 | 3288510 | 54.8085 | 1.92501e-10 | 0.02566469 | 6408.846 | 2.247376 | 0.03655079 | 1.36082e-11 | 0.001814277 | 453.0515 | 0.1588705 | 0.002583833 | 122.0142 | 3.639399 | 2.455807 | 54.8085 | 0.0848608 | 54.8085 | 0.06385245 | 54.8085 | -3.639399 | -1.491194 | 0.1837425 | 54.8085 | 0.5927482
| 0:35 | 2084580 | 34.743 | 4.82136e-11 | 0.006427951 | 882.8342 | 0.3624111 | 0.004909234 | 8.55114e-09 | 1.140058 | 156579 | 64.27705 | 0.8706993 | 77.34455 | -1.907156 | -2.076229 | 34.743 | 0.8913786 | 34.743 | 0.0004911393 | 34.743 | 1.907156 | 1.63154 | 0.8363804 | 34.743 | 0.00135269 | [6 empty] | 0:55 | 3281790 | 54.6965 | 2.51305e-13 | 3.350458e-05 | 1.386735e-06 | 4.862832e-10 | 8.121397e-12 | 6.14766e-09 | 0.8196206 | 107884.9 | 37.83174 | 0.6318266 | 121.7648 | -0.5400609 | -0.1142279 | 54.6965 | 0.528526 | 54.6965 | 0.01688916 | 54.6965 | 0.5400609 | 0.5849281 | 0.6422006 | 54.6965 | 0.0001703307 | [6 empty] | 0:49 | 2931930 | 48.8655 | 9.80766e-11 | 0.0130758 | 5522.953 | 2.26722 | 0.02582178 | 0.01291089 | 9.25259e-12 | 0.001233577 | 521.0378 | 0.2138906 | 0.002436038 | 108.7839 | 3.630376 | 3.764836 | 48.8655 | 0.02476599 | 54.6965 | 4.316853e-05 | 48.8655 | -3.630376 | -2.934288 | 0.0504844 | 48.8655 | 0.0235555 | [6 empty] | 0:55 | 3299830 | 54.99717 | 2.00505e-10 | 0.0267318 | 6675.319 | 2.340819 | 0.03807053 | 1.37611e-11 | 0.001834662 | 458.1419 | 0.1606556 | 0.002612864 | 122.4342 | 3.597569 | 2.447289 | 54.99717 | 0.0855456 | 54.99717 | 0.05920279 | 54.99717 | -3.597569 | -1.482676 | 0.1850236 | 54.99717 | 0.5672416
| 0:35 | 2093740 | 34.89567 | 4.78448e-11 | 0.006378782 | 876.0811 | 0.3596389 | 0.004871682 | 8.30682e-09 | 1.107485 | 152105.3 | 62.44055 | 0.845822 | 77.68441 | -1.702201 | -2.101736 | 34.89567 | 0.8938357 | 34.89567 | 0.002725529 | 34.89567 | 1.702201 | 1.657046 | 0.8398411 | 34.89567 | 4.229187e-05 | [6 empty] | 0:55 | 3294880 | 54.91467 | 2.54114e-13 | 3.387908e-05 | 1.414303e-06 | 4.959503e-10 | 8.282849e-12 | 6.12016e-09 | 0.8159542 | 107402.3 | 37.66251 | 0.6290003 | 122.2505 | -0.5279303 | -0.1388546 | 54.91467 | 0.534658 | 54.91467 | 0.01415018 | 54.91467 | 0.5279303 | 0.6095548 | 0.6478392 | 54.91467 | 0.0005642401 | [6 empty] | 0:49 | 2943250 | 49.05417 | 1.01245e-10 | 0.01349822 | 5701.374 | 2.340464 | 0.02665596 | 0.01332798 | 9.33739e-12 | 0.001244883 | 525.8132 | 0.2158509 | 0.002458365 | 109.2039 | 3.597725 | 3.753364 | 49.05417 | 0.02505324 | 54.91467 | 9.636569e-05 | 49.05417 | -3.597725 | -2.922815 | 0.05103719 | 49.05417 | 0.02230061 | [6 empty] | 0:55 | 3311150 | 55.18583 | 2.08631e-10 | 0.02781518 | 6945.855 | 2.435687 | 0.03961344 | 1.42e-11 | 0.001893178 | 472.754 | 0.1657796 | 0.0026962 | 122.8542 | 3.55673 | 2.438771 | 55.18583 | 0.0862354 | 55.18583 | 0.05487044 | 55.18583 | -3.55673 | -1.474158 | 0.1863115 | 55.18583 | 0.5432578
| 0:35 | 2102900 | 35.04833 | 4.77909e-11 | 0.006371596 | 875.0942 | 0.3592338 | 0.004866194 | 8.55114e-09 | 1.140058 | 156579 | 64.27705 | 0.8706993 | 78.02428 | -1.907156 | -2.127243 | 35.04833 | 0.8962436 | 35.04833 | 0.0007494112 | 35.04833 | 1.907156 | 1.682553 | 0.8432423 | 35.04833 | 0.0008658422 | [6 empty] | 0:55 | 3307970 | 55.13283 | 2.29268e-13 | 3.056655e-05 | 1.25266e-06 | 4.392674e-10 | 7.336189e-12 | 6.25759e-09 | 0.8342767 | 109814 | 38.50824 | 0.6431247 | 122.7362 | -0.588952 | -0.1634814 | 55.13283 | 0.5407796 | 55.13283 | 0.01628691 | 55.13283 | 0.588952 | 0.6341816 | 0.653437 | 55.13283 | 0.0001653566 | [6 empty] | 0:49 | 2954570 | 49.24283 | 1.04429e-10 | 0.01392272 | 5880.673 | 2.414068 | 0.02749425 | 0.01374713 | 9.53586e-12 | 0.001271343 | 536.9895 | 0.2204389 | 0.002510618 | 109.6239 | 3.565899 | 3.741891 | 49.24283 | 0.02534373 | 55.13283 | 0.0001682073 | 49.24283 | -3.565899 | -2.911343 | 0.0515957 | 49.24283 | 0.02112732 | [6 empty] | 0:55 | 3322470 | 55.3745 | 2.16573e-10 | 0.02887403 | 7210.264 | 2.528407 | 0.04112141 | 1.44483e-11 | 0.001926282 | 481.0205 | 0.1686784 | 0.002743345 | 123.2742 | 3.518283 | 2.430253 | 55.3745 | 0.08693023 | 55.3745 | 0.05103054 | 55.3745 | -3.518283 | -1.46564 | 0.1876063 | 55.3745 | 0.5218161
| 0:35 | 2112050 | 35.20083 | 4.78105e-11 | 0.006374209 | 875.4531 | 0.3593811 | 0.004868189 | 8.55114e-09 | 1.140058 | 156579 | 64.27705 | 0.8706993 | 78.36377 | -1.907156 | -2.152721 | 35.20083 | 0.8986006 | 35.20083 | 0.0008940875 | 35.20083 | 1.907156 | 1.708032 | 0.8465808 | 35.20083 | 0.0006680851 | [6 empty] | 0:55 | 3321050 | 55.35083 | 1.88247e-13 | 2.509754e-05 | 1.029348e-06 | 3.609592e-10 | 6.028367e-12 | 6.27591e-09 | 0.8367192 | 110135.5 | 38.62097 | 0.6450075 | 123.2215 | -0.5971652 | -0.1880893 | 55.35083 | 0.5468842 | 55.35083 | 0.01492724 | 55.35083 | 0.5971652 | 0.6587895 | 0.6589884 | 55.35083 | 0.0003030452 | [6 empty] | 0:49 | 2965900 | 49.43167 | 1.07588e-10 | 0.01434389 | 6058.565 | 2.487094 | 0.02832596 | 0.01416298 | 9.4695e-12 | 0.001262496 | 533.2526 | 0.2189048 | 0.002493147 | 110.0443 | 3.535242 | 3.730409 | 49.43167 | 0.02563777 | 55.35083 | 0.0002551153 | 49.43167 | -3.535242 | -2.89986 | 0.05216049 | 49.43167 | 0.02005527 | [6 empty] | 0:56 | 3333800 | 55.56333 | 2.24949e-10 | 0.02999073 | 7489.122 | 2.626194 | 0.04271179 | 1.47631e-11 | 0.001968251 | 491.501 | 0.1723536 | 0.002803117 | 123.6946 | 3.479189 | 2.421727 | 55.56333 | 0.08763075 | 55.56333 | 0.04724019 | 55.56333 | -3.479189 | -1.457114 | 0.1889091 | 55.56333 | 0.5004161
| 0:35 | 2121200 | 35.35333 | 4.79277e-11 | 0.006389835 | 877.5991 | 0.3602621 | 0.004880123 | 8.55114e-09 | 1.140058 | 156579 | 64.27705 | 0.8706993 | 78.70326 | -1.907156 | -2.1782 | 35.35333 | 0.9009099 | 35.35333 | 0.001048217 | 35.35333 | 1.907156 | 1.733511 | 0.8498609 | 35.35333 | 0.0004987235 | [6 empty] | 0:56 | 3334140 | 55.569 | 1.95088e-13 | 2.600959e-05 | 1.06357e-06 | 3.729598e-10 | 6.228789e-12 | 6.32018e-09 | 0.8426214 | 110912.4 | 38.8934 | 0.6495573 | 123.7072 | -0.617094 | -0.2127161 | 55.569 | 0.5529794 | 55.569 | 0.01435947 | 55.569 | 0.617094 | 0.6834163 | 0.6645008 | 55.569 | 0.000343781 | [6 empty] | 0:50 | 2977220 | 49.62033 | 1.10979e-10 | 0.01479598 | 6249.521 | 2.565483 | 0.02921875 | 0.01460937 | 9.66048e-12 | 0.001287958 | 544.0072 | 0.2233197 | 0.002543428 | 110.4643 | 3.503291 | 3.718936 | 49.62033 | 0.02593486 | 55.569 | 0.0003690765 | 49.62033 | -3.503291 | -2.888387 | 0.05273061 | 49.62033 | 0.01891962 | [6 empty] | 0:56 | 3345120 | 55.752 | 2.33573e-10 | 0.03114051 | 7776.237 | 2.726876 | 0.04434926 | 1.48636e-11 | 0.00198165 | 494.8469 | 0.1735269 | 0.0028222 | 124.1146 | 3.440386 | 2.413209 | 55.752 | 0.08833574 | 55.752 | 0.04362668 | 55.752 | -3.440386 | -1.448596 | 0.1902178 | 55.752 | 0.4797742
| 0:36 | 2130360 | 35.506 | 4.7835e-11 | 0.006377476 | 875.9017 | 0.3595653 | 0.004870684 | 8.55114e-09 | 1.140058 | 156579 | 64.27705 | 0.8706993 | 79.04313 | -1.907156 | -2.203707 | 35.506 | 0.9031748 | 35.506 | 0.001211276 | 35.506 | 1.907156 | 1.759017 | 0.8530866 | 35.506 | 0.0003562758 | [6 empty] | 0:56 | 3347230 | 55.78717 | 1.13413e-13 | 1.512049e-05 | 6.158218e-07 | 2.159488e-10 | 3.606554e-12 | 6.36905e-09 | 0.8491368 | 111770 | 39.19414 | 0.65458 | 124.1929 | -0.6392326 | -0.2373429 | 55.78717 | 0.5590587 | 55.78717 | 0.01393917 | 55.78717 | 0.6392326 | 0.7080431 | 0.6699686 | 55.78717 | 0.0003617743 | [6 empty] | 0:50 | 2988540 | 49.809 | 1.13962e-10 | 0.01519368 | 6417.502 | 2.63444 | 0.03000412 | 0.01500206 | 9.86277e-12 | 0.001314928 | 555.3987 | 0.227996 | 0.002596688 | 110.8843 | 3.475957 | 3.707464 | 49.809 | 0.02623529 | 55.78717 | 0.0004734026 | 49.809 | -3.475957 | -2.876915 | 0.05330661 | 49.809 | 0.01809773 | [6 empty] | 0:56 | 3356440 | 55.94067 | 2.42073e-10 | 0.03227375 | 8059.224 | 2.82611 | 0.04596318 | 1.51356e-11 | 0.002017914 | 503.9025 | 0.1767024 | 0.002873845 | 124.5346 | 3.403474 | 2.404691 | 55.94067 | 0.08904585 | 55.94067 | 0.04038269 | 55.94067 | -3.403474 | -1.440077 | 0.1915334 | 55.94067 | 0.4610359
| 0:36 | 2139520 | 35.65867 | 4.80232e-11 | 0.006402567 | 879.3478 | 0.3609799 | 0.004889847 | 8.55114e-09 | 1.140058 | 156579 | 64.27705 | 0.8706993 | 79.38299 | -1.907156 | -2.229214 | 35.65867 | 0.9053933 | 35.65867 | 0.001382424 | 35.65867 | 1.907156 | 1.784524 | 0.8562546 | 35.65867 | 0.0002396343 | [6 empty] | 0:56 | 3360310 | 56.00517 | 1.73319e-13 | 2.31073e-05 | 9.452484e-07 | 3.314682e-10 | 5.535838e-12 | 6.36448e-09 | 0.8485276 | 111689.8 | 39.16602 | 0.6541103 | 124.6782 | -0.637156 | -0.2619508 | 56.00517 | 0.5651158 | 56.00517 | 0.01210808 | 56.00517 | 0.637156 | 0.732651 | 0.6753868 | 56.00517 | 0.0006920669 | [6 empty] | 0:50 | 2999860 | 49.99767 | 1.17275e-10 | 0.01563538 | 6604.066 | 2.711026 | 0.03087637 | 0.01543819 | 9.98264e-12 | 0.001330909 | 562.1489 | 0.230767 | 0.002628247 | 111.3043 | 3.446401 | 3.695991 | 49.99767 | 0.02653912 | 56.00517 | 0.0006092601 | 49.99767 | -3.446401 | -2.865442 | 0.05388855 | 49.99767 | 0.01715099 | [6 empty] | 0:56 | 3367760 | 56.12933 | 2.49805e-10 | 0.03330459 | 8316.641 | 2.916378 | 0.04743128 | 1.56442e-11 | 0.002085722 | 520.8351 | 0.1826401 | 0.002970415 | 124.9546 | 3.37097 | 2.396172 | 56.12933 | 0.08976111 | 56.12933 | 0.03777706 | 56.12933 | -3.37097 | -1.431559 | 0.1928559 | 56.12933 | 0.4458726
| 0:36 | 2148670 | 35.81117 | 4.78423e-11 | 0.006378449 | 876.0353 | 0.3596201 | 0.004871427 | 8.55114e-09 | 1.140058 | 156579 | 64.27705 | 0.8706993 | 79.72249 | -1.907156 | -2.254693 | 35.81117 | 0.9075639 | 35.81117 | 0.001560811 | 35.81117 | 1.907156 | 1.810003 | 0.8593622 | 35.81117 | 0.000147616 | [6 empty] | 0:56 | 3373400 | 56.22333 | 1.21841e-13 | 1.624413e-05 | 6.578444e-07 | 2.306848e-10 | 3.852659e-12 | 6.45457e-09 | 0.8605386 | 113270.8 | 39.72042 | 0.6633693 | 125.1639 | -0.6783454 | -0.2865776 | 56.22333 | 0.5711581 | 56.22333 | 0.01281776 | 56.22333 | 0.6783454 | 0.7572778 | 0.6807624 | 56.22333 | 0.0004560368 | [6 empty] | 0:50 | 3011180 | 50.18633 | 1.2095e-10 | 0.01612534 | 6811.015 | 2.795981 | 0.03184393 | 0.01592197 | 1.01092e-11 | 0.001347783 | 569.2758 | 0.2336927 | 0.002661568 | 111.7244 | 3.414546 | 3.684519 | 50.18633 | 0.02684637 | 56.22333 | 0.0007843143 | 50.18633 | -3.414546 | -2.85397 | 0.05447647 | 50.18633 | 0.0160857 | [6 empty] | 0:56 | 3379080 | 56.318 | 2.58623e-10 | 0.03448023 | 8610.215 | 3.019325 | 0.04910558 | 1.57553e-11 | 0.002100534 | 524.5339 | 0.1839371 | 0.00299151 | 125.3746 | 3.335065 | 2.387654 | 56.318 | 0.09048154 | 56.318 | 0.03486304 | 56.318 | -3.335065 | -1.423041 | 0.1941853 | 56.318 | 0.42863
| 0:36 | 2157820 | 35.96367 | 4.77543e-11 | 0.006366716 | 874.424 | 0.3589586 | 0.004862467 | 9.03977e-09 | 1.205204 | 165526.3 | 67.94998 | 0.9204529 | 80.06198 | -2.448516 | -2.280172 | 35.96367 | 0.9096896 | 35.96367 | 0.0001258598 | 35.96367 | 2.448516 | 1.835482 | 0.8624135 | 35.96367 | 0.00365969 | [6 empty] | 0:56 | 3386490 | 56.4415 | 1.76275e-13 | 2.35014e-05 | 9.498312e-07 | 3.330752e-10 | 5.562677e-12 | 6.4912e-09 | 0.8654222 | 113913.6 | 39.94584 | 0.667134 | 125.6495 | -0.6952507 | -0.3112044 | 56.4415 | 0.5771792 | 56.4415 | 0.01212928 | 56.4415 | 0.6952507 | 0.7819046 | 0.6860904 | 56.4415 | 0.0005386456 | [6 empty] | 0:50 | 3022510 | 50.37517 | 1.24219e-10 | 0.01656117 | 6995.101 | 2.87155 | 0.0327046 | 0.0163523 | 1.02278e-11 | 0.001363595 | 575.9545 | 0.2364343 | 0.002692793 | 112.1447 | 3.386988 | 3.673036 | 50.37517 | 0.02715735 | 56.4415 | 0.0009409076 | 50.37517 | -3.386988 | -2.842487 | 0.05507097 | 50.37517 | 0.01529615 | [6 empty] | 0:56 | 3390410 | 56.50683 | 2.67777e-10 | 0.03570066 | 8914.975 | 3.126194 | 0.05084368 | 1.61431e-11 | 0.002152236 | 537.4447 | 0.1884645 | 0.003065142 | 125.795 | 3.299021 | 2.379128 | 56.50683 | 0.09120782 | 56.50683 | 0.03204456 | 56.50683 | -3.299021 | -1.414515 | 0.1955229 | 56.50683 | 0.4116945
| 0:36 | 2166980 | 36.11633 | 4.77445e-11 | 0.00636541 | 874.2445 | 0.358885 | 0.004861469 | 8.30682e-09 | 1.107485 | 152105.3 | 62.44055 | 0.845822 | 80.40185 | -1.702201 | -2.305678 | 36.11633 | 0.9117735 | 36.11633 | 0.005142445 | 36.11633 | 1.702201 | 1.860989 | 0.8654121 | 36.11633 | 0.000453728 | [6 empty] | 0:57 | 3399570 | 56.6595 | 1.97189e-13 | 2.62897e-05 | 1.062888e-06 | 3.727207e-10 | 6.224794e-12 | 6.51259e-09 | 0.8682739 | 114289 | 40.07747 | 0.6693323 | 126.1349 | -0.7051668 | -0.3358123 | 56.6595 | 0.5831729 | 56.6595 | 0.01109081 | 56.6595 | 0.7051668 | 0.8065125 | 0.6913658 | 56.6595 | 0.0007253149 | [6 empty] | 0:51 | 3033830 | 50.56383 | 1.27285e-10 | 0.01696994 | 7167.755 | 2.942426 | 0.03351182 | 0.01675591 | 1.02924e-11 | 0.001372207 | 579.5923 | 0.2379277 | 0.002709801 | 112.5647 | 3.361771 | 3.661563 | 50.56383 | 0.02747155 | 56.6595 | 0.001088717 | 50.56383 | -3.361771 | -2.831015 | 0.05567103 | 50.56383 | 0.01465246 | [6 empty] | 0:57 | 3401730 | 56.6955 | 2.75016e-10 | 0.03666578 | 9155.979 | 3.210707 | 0.05221817 | 1.64553e-11 | 0.00219386 | 547.8386 | 0.1921094 | 0.003124421 | 126.215 | 3.271348 | 2.37061 | 56.6955 | 0.09193869 | 56.6955 | 0.03021399 | 56.6955 | -3.271348 | -1.405997 | 0.1968662 | 56.6955 | 0.4006853
| 0:36 | 2176140 | 36.269 | 4.79523e-11 | 0.006393114 | 878.0495 | 0.360447 | 0.004882628 | 8.55114e-09 | 1.140058 | 156579 | 64.27705 | 0.8706993 | 80.74171 | -1.907156 | -2.331185 | 36.269 | 0.9138138 | 36.269 | 0.002134901 | 36.269 | 1.907156 | 1.886495 | 0.8683554 | 36.269 | 6.309676e-06 | [6 empty] | 0:57 | 3412660 | 56.87767 | 2.34984e-13 | 3.132862e-05 | 1.256593e-06 | 4.406468e-10 | 7.359227e-12 | 6.59048e-09 | 0.8786584 | 115655.9 | 40.55679 | 0.6773375 | 126.6205 | -0.7415626 | -0.3604391 | 56.87767 | 0.5891467 | 56.87767 | 0.01148262 | 56.87767 | 0.7415626 | 0.8311393 | 0.6965958 | 56.87767 | 0.0005475592 | [6 empty] | 0:51 | 3045150 | 50.7525 | 1.31626e-10 | 0.01754869 | 7412.209 | 3.042776 | 0.03465473 | 0.01732736 | 1.04067e-11 | 0.001387446 | 586.0288 | 0.2405699 | 0.002739894 | 112.9847 | 3.327052 | 3.650091 | 50.7525 | 0.02778928 | 56.87767 | 0.001360113 | 50.7525 | -3.327052 | -2.819542 | 0.05627724 | 50.7525 | 0.01349118 | [6 empty] | 0:57 | 3411150 | 56.8525 | 2.84114e-10 | 0.03787875 | 9458.875 | 3.316923 | 0.05394564 | 1.67075e-11 | 0.002227483 | 556.235 | 0.1950537 | 0.003172307 | 126.5645 | 3.237545 | 2.363522 | 56.8525 | 0.09255089 | 56.8525 | 0.02762717 | 56.8525 | -3.237545 | -1.398908 | 0.1979894 | 56.8525 | 0.3846205
| 0:36 | 2185290 | 36.4215 | 4.75223e-11 | 0.006335786 | 870.1759 | 0.3572148 | 0.004838844 | 8.79545e-09 | 1.17263 | 161052.6 | 66.11348 | 0.8955756 | 81.08121 | -2.149003 | -2.356664 | 36.4215 | 0.9158091 | 36.4215 | 0.0004571308 | 36.4215 | 2.149003 | 1.911974 | 0.8712408 | 36.4215 | 0.0006612316 | [6 empty] | 0:57 | 3425750 | 57.09583 | 2.55166e-13 | 3.401934e-05 | 1.366602e-06 | 4.792234e-10 | 8.003493e-12 | 6.6042e-09 | 0.8804876 | 115896.6 | 40.64122 | 0.6787475 | 127.1062 | -0.748022 | -0.3850659 | 57.09583 | 0.5950943 | 57.09583 | 0.01030996 | 57.09583 | 0.748022 | 0.8557661 | 0.7017753 | 57.09583 | 0.0007812594 | [6 empty] | 0:51 | 3056470 | 50.94117 | 1.3482e-10 | 0.01797452 | 7592.071 | 3.116611 | 0.03549565 | 0.01774782 | 1.05483e-11 | 0.001406324 | 594.0027 | 0.2438433 | 0.002777175 | 113.4048 | 3.302204 | 3.638618 | 50.94117 | 0.02811058 | 57.09583 | 0.001536503 | 50.94117 | -3.302204 | -2.80807 | 0.05688966 | 50.94117 | 0.01289465 | [6 empty] | 0:57 | 3422470 | 57.04117 | 2.94305e-10 | 0.03923744 | 9798.159 | 3.435899 | 0.05588064 | 1.71138e-11 | 0.002281652 | 569.7618 | 0.1997971 | 0.003249452 | 126.9845 | 3.200895 | 2.355003 | 57.04117 | 0.09329142 | 57.04117 | 0.02504564 | 57.04117 | -3.200895 | -1.39039 | 0.1993455 | 57.04117 | 0.3683235
| 0:37 | 2194440 | 36.574 | 4.75784e-11 | 0.006343265 | 871.2031 | 0.3576364 | 0.004844556 | 8.79545e-09 | 1.17263 | 161052.6 | 66.11348 | 0.8955756 | 81.4207 | -2.149003 | -2.382143 | 36.574 | 0.9177624 | 36.574 | 0.0005496515 | 36.574 | 2.149003 | 1.937453 | 0.8740721 | 36.574 | 0.0005163172 | [6 empty] | 0:57 | 3438830 | 57.31383 | 1.48057e-13 | 1.973931e-05 | 7.874292e-07 | 2.761261e-10 | 4.611571e-12 | 6.67448e-09 | 0.8898575 | 117130 | 41.07371 | 0.6859706 | 127.5915 | -0.781348 | -0.4096738 | 57.31383 | 0.6010097 | 57.31383 | 0.01052284 | 57.31383 | 0.781348 | 0.880374 | 0.7068997 | 57.31383 | 0.0006385536 | [6 empty] | 0:51 | 3067800 | 51.13 | 1.38367e-10 | 0.01844742 | 7791.812 | 3.198607 | 0.03642951 | 0.01821475 | 1.06687e-11 | 0.001422376 | 600.7827 | 0.2466265 | 0.002808874 | 113.8251 | 3.275267 | 3.627136 | 51.13 | 0.02843578 | 57.31383 | 0.001754064 | 51.13 | -3.275267 | -2.796587 | 0.05750889 | 51.13 | 0.01219726 | [6 empty] | 0:57 | 3433790 | 57.22983 | 3.03882e-10 | 0.04051427 | 10117 | 3.547706 | 0.05769906 | 1.74467e-11 | 0.002326035 | 580.8448 | 0.2036836 | 0.003312661 | 127.4045 | 3.167546 | 2.346485 | 57.22983 | 0.09403726 | 57.22983 | 0.02288539 | 57.22983 | -3.167546 | -1.381872 | 0.2007085 | 57.22983 | 0.3544548
| 0:37 | 2203600 | 36.72667 | 4.74466e-11 | 0.006325693 | 868.7897 | 0.3566457 | 0.004831136 | 8.55114e-09 | 1.140058 | 156579 | 64.27705 | 0.8706993 | 81.76057 | -1.907156 | -2.40765 | 36.72667 | 0.9196764 | 36.72667 | 0.002754977 | 36.72667 | 1.907156 | 1.96296 | 0.8768529 | 36.72667 | 4.349023e-05 | [6 empty] | 0:58 | 3451900 | 57.53167 | 2.19105e-13 | 2.92116e-05 | 1.15741e-06 | 4.058663e-10 | 6.778358e-12 | 6.74623e-09 | 0.8994234 | 118389.1 | 41.51525 | 0.6933447 | 128.0765 | -0.8158029 | -0.4342629 | 57.53167 | 0.6068912 | 57.53167 | 0.01077994 | 57.53167 | 0.8158029 | 0.9049631 | 0.7119684 | 57.53167 | 0.0005002433 | [6 empty] | 0:51 | 3079120 | 51.31867 | 1.41201e-10 | 0.01882525 | 7951.402 | 3.26412 | 0.03717565 | 0.01858783 | 1.0988e-11 | 0.001464946 | 618.7634 | 0.2540077 | 0.00289294 | 114.2451 | 3.254217 | 3.615663 | 51.31867 | 0.02876434 | 57.53167 | 0.001903133 | 51.31867 | -3.254217 | -2.785114 | 0.05813388 | 51.31867 | 0.01181546 | [6 empty] | 0:57 | 3445120 | 57.41867 | 3.13639e-10 | 0.04181509 | 10441.84 | 3.661616 | 0.05955165 | 1.78263e-11 | 0.002376645 | 593.4827 | 0.2081153 | 0.003384737 | 127.8249 | 3.13459 | 2.337959 | 57.41867 | 0.0947891 | 57.41867 | 0.02085044 | 57.41867 | -3.13459 | -1.373346 | 0.2020797 | 57.41867 | 0.34112
| 0:37 | 2212760 | 36.87933 | 4.751e-11 | 0.006334146 | 869.9506 | 0.3571223 | 0.004837592 | 8.79545e-09 | 1.17263 | 161052.6 | 66.11348 | 0.8955756 | 82.10043 | -2.149003 | -2.433156 | 36.87933 | 0.9215497 | 36.87933 | 0.000753319 | 36.87933 | 2.149003 | 1.988467 | 0.8795808 | 36.87933 | 0.000285663 | [6 empty] | 0:58 | 3464980 | 57.74967 | 2.21548e-13 | 2.95373e-05 | 1.168677e-06 | 4.098173e-10 | 6.844344e-12 | 6.77982e-09 | 0.9039017 | 118978.6 | 41.72196 | 0.6967969 | 128.5618 | -0.8320911 | -0.4588709 | 57.74967 | 0.6127463 | 57.74967 | 0.01013854 | 57.74967 | 0.8320911 | 0.9295711 | 0.7169883 | 57.74967 | 0.0005850927 | [6 empty] | 0:52 | 3090440 | 51.50733 | 1.45406e-10 | 0.01938587 | 8188.197 | 3.361326 | 0.03828275 | 0.01914137 | 1.09467e-11 | 0.00145944 | 616.4377 | 0.253053 | 0.002882067 | 114.6651 | 3.223721 | 3.604191 | 51.50733 | 0.02909657 | 57.74967 | 0.002204278 | 51.50733 | -3.223721 | -2.773642 | 0.05876525 | 51.50733 | 0.01095879 | [6 empty] | 0:58 | 3456440 | 57.60733 | 3.22982e-10 | 0.04306073 | 10752.89 | 3.770692 | 0.06132563 | 1.81623e-11 | 0.002421441 | 604.669 | 0.2120379 | 0.003448534 | 128.2449 | 3.103938 | 2.329441 | 57.60733 | 0.09554565 | 57.60733 | 0.01909495 | 57.60733 | -3.103938 | -1.364828 | 0.2034567 | 57.60733 | 0.3294096
| 0:37 | 2221910 | 37.03183 | 4.74098e-11 | 0.006320787 | 868.1159 | 0.3563691 | 0.004827389 | 9.03977e-09 | 1.205204 | 165526.3 | 67.94998 | 0.9204529 | 82.43993 | -2.448516 | -2.458635 | 37.03183 | 0.923381 | 37.03183 | 9.314458e-06 | 37.03183 | 2.448516 | 2.013946 | 0.8822535 | 37.03183 | 0.001585299 | [6 empty] | 0:58 | 3478070 | 57.96783 | 2.408e-13 | 3.210403e-05 | 1.270747e-06 | 4.456099e-10 | 7.442115e-12 | 6.8012e-09 | 0.9067521 | 119353.8 | 41.85353 | 0.6989942 | 129.0475 | -0.8425131 | -0.4834977 | 57.96783 | 0.6185735 | 57.96783 | 0.009252583 | 57.96783 | 0.8425131 | 0.9541979 | 0.7219586 | 57.96783 | 0.0007544592 | [6 empty] | 0:52 | 3101760 | 51.696 | 1.48966e-10 | 0.0198605 | 8388.67 | 3.443622 | 0.03922003 | 0.01961002 | 1.10098e-11 | 0.001467853 | 619.991 | 0.2545117 | 0.00289868 | 115.0852 | 3.198558 | 3.592718 | 51.696 | 0.02943253 | 57.96783 | 0.002442505 | 51.696 | -3.198558 | -2.762169 | 0.05940303 | 51.696 | 0.01038636 | [6 empty] | 0:58 | 3467760 | 57.796 | 3.32482e-10 | 0.04432729 | 11069.17 | 3.881601 | 0.06312943 | 1.84593e-11 | 0.002461038 | 614.5569 | 0.2155053 | 0.003504927 | 128.6649 | 3.073629 | 2.320923 | 57.796 | 0.0963076 | 57.796 | 0.01743705 | 57.796 | -3.073629 | -1.35631 | 0.2048407 | 57.796 | 0.3181097
| 0:37 | 2231060 | 37.18433 | 4.73439e-11 | 0.006312001 | 866.9092 | 0.3558738 | 0.004820679 | 8.30682e-09 | 1.107485 | 152105.3 | 62.44055 | 0.845822 | 82.77942 | -1.702201 | -2.484114 | 37.18433 | 0.9251729 | 37.18433 | 0.007444316 | 37.18433 | 1.702201 | 2.039424 | 0.8848746 | 37.18433 | 0.001803107 | [6 empty] | 0:58 | 3491160 | 58.186 | 2.73343e-13 | 3.644274e-05 | 1.446116e-06 | 5.071064e-10 | 8.469166e-12 | 6.81036e-09 | 0.9079733 | 119514.5 | 41.9099 | 0.6999357 | 129.5331 | -0.8469915 | -0.5081244 | 58.186 | 0.6243667 | 58.186 | 0.008158848 | 58.186 | 0.8469915 | 0.9788246 | 0.7268749 | 58.186 | 0.001036845 | [6 empty] | 0:52 | 3113080 | 51.88467 | 1.5353e-10 | 0.02046898 | 8645.681 | 3.549127 | 0.04042165 | 0.02021083 | 1.12193e-11 | 0.001495784 | 631.7885 | 0.2593547 | 0.002953837 | 115.5052 | 3.167128 | 3.581246 | 51.88467 | 0.02977225 | 58.186 | 0.002805667 | 51.88467 | -3.167128 | -2.750697 | 0.0600473 | 51.88467 | 0.009528709 | [6 empty] | 0:58 | 3479080 | 57.98467 | 3.43e-10 | 0.04572957 | 11419.34 | 4.004394 | 0.06512652 | 1.87307e-11 | 0.002497221 | 623.5925 | 0.2186738 | 0.003556458 | 129.0849 | 3.04102 | 2.312405 | 57.98467 | 0.09707497 | 57.98467 | 0.01567263 | 57.98467 | -3.04102 | -1.347792 | 0.2062317 | 57.98467 | 0.3057228
| 0:37 | 2240220 | 37.337 | 4.73048e-11 | 0.006306788 | 866.1932 | 0.3555799 | 0.004816698 | 9.03977e-09 | 1.205204 | 165526.3 | 67.94998 | 0.9204529 | 83.11928 | -2.448516 | -2.509621 | 37.337 | 0.9269282 | 37.337 | 4.555324e-05 | 37.337 | 2.448516 | 2.064931 | 0.8874477 | 37.337 | 0.001183489 | [6 empty] | 0:58 | 3504240 | 58.404 | 1.98313e-13 | 2.643956e-05 | 1.045614e-06 | 3.66663e-10 | 6.123626e-12 | 6.85768e-09 | 0.9142822 | 120345 | 42.2011 | 0.704799 | 130.0184 | -0.8702561 | -0.5327324 | 58.404 | 0.6301202 | 58.404 | 0.007912787 | 58.404 | 0.8702561 | 1.003433 | 0.7317329 | 58.404 | 0.001029283 | [6 empty] | 0:52 | 3124400 | 52.07333 | 1.57077e-10 | 0.02094188 | 8845.422 | 3.631123 | 0.04135551 | 0.02067776 | 1.12978e-11 | 0.001506249 | 636.209 | 0.2611693 | 0.002974505 | 115.9252 | 3.143315 | 3.569773 | 52.07333 | 0.03011577 | 58.404 | 0.003054774 | 52.07333 | -3.143315 | -2.739224 | 0.06069811 | 52.07333 | 0.009046823 | [6 empty] | 0:58 | 3490400 | 58.17333 | 3.52852e-10 | 0.04704306 | 11747.34 | 4.119413 | 0.06699715 | 1.91184e-11 | 0.00254891 | 636.5 | 0.2232 | 0.003630072 | 129.5049 | 3.011328 | 2.303886 | 58.17333 | 0.09784779 | 58.17333 | 0.01420601 | 58.17333 | -3.011328 | -1.339273 | 0.2076296 | 58.17333 | 0.2951989
| 0:37 | 2249380 | 37.48967 | 4.74782e-11 | 0.006329906 | 869.3683 | 0.3568833 | 0.004834354 | 8.55114e-09 | 1.140058 | 156579 | 64.27705 | 0.8706993 | 83.45915 | -1.907156 | -2.535127 | 37.48967 | 0.9286455 | 37.48967 | 0.003856392 | 37.48967 | 1.907156 | 2.090438 | 0.8899703 | 37.48967 | 0.0004265206 | [6 empty] | 0:59 | 3517330 | 58.62217 | 1.89347e-13 | 2.524419e-05 | 9.91914e-07 | 3.478323e-10 | 5.809135e-12 | 6.92641e-09 | 0.9234454 | 121551.1 | 42.62405 | 0.7118627 | 130.5041 | -0.904448 | -0.5573592 | 58.62217 | 0.6358413 | 58.62217 | 0.008118501 | 58.62217 | 0.904448 | 1.028059 | 0.7365395 | 58.62217 | 0.0008554221 | [6 empty] | 0:52 | 3135730 | 52.26217 | 1.60879e-10 | 0.02144877 | 9059.522 | 3.719013 | 0.04235651 | 0.02117825 | 1.16153e-11 | 0.001548579 | 654.0883 | 0.2685089 | 0.003058097 | 116.3456 | 3.118353 | 3.55829 | 52.26217 | 0.03046344 | 58.62217 | 0.003339395 | 52.26217 | -3.118353 | -2.727742 | 0.06135609 | 52.26217 | 0.008522516 | [6 empty] | 0:58 | 3501730 | 58.36217 | 3.64009e-10 | 0.04853054 | 12118.78 | 4.249666 | 0.06911556 | 1.93825e-11 | 0.002584121 | 645.2925 | 0.2262833 | 0.003680218 | 129.9253 | 2.97864 | 2.295361 | 58.36217 | 0.09862679 | 58.36217 | 0.01260081 | 58.36217 | -2.97864 | -1.330748 | 0.2090357 | 58.36217 | 0.2832597
| 0:38 | 2258530 | 37.64217 | 4.72902e-11 | 0.006304842 | 865.9259 | 0.3554701 | 0.004815211 | 9.03977e-09 | 1.205204 | 165526.3 | 67.94998 | 0.9204529 | 83.79864 | -2.448516 | -2.560606 | 37.64217 | 0.9303236 | 37.64217 | 0.0001058513 | 37.64217 | 2.448516 | 2.115917 | 0.8924406 | 37.64217 | 0.0008525025 | [6 empty] | 0:59 | 3530420 | 58.84033 | 2.16442e-13 | 2.885656e-05 | 1.129231e-06 | 3.959848e-10 | 6.613328e-12 | 6.98139e-09 | 0.9307755 | 122515.9 | 42.96239 | 0.7175133 | 130.9898 | -0.93216 | -0.5819859 | 58.84033 | 0.6415242 | 58.84033 | 0.008047706 | 58.84033 | 0.93216 | 1.052686 | 0.7412904 | 58.84033 | 0.0007879291 | [6 empty] | 0:52 | 3147050 | 52.45083 | 1.64942e-10 | 0.02199046 | 9288.321 | 3.812936 | 0.04342622 | 0.02171311 | 1.17042e-11 | 0.001560432 | 659.0945 | 0.270564 | 0.003081503 | 116.7656 | 3.092294 | 3.546818 | 52.45083 | 0.03081468 | 58.84033 | 0.003662557 | 52.45083 | -3.092294 | -2.716269 | 0.06202014 | 52.45083 | 0.007961407 | [6 empty] | 0:59 | 3513050 | 58.55083 | 3.74448e-10 | 0.04992229 | 12466.32 | 4.371538 | 0.07109765 | 1.99865e-11 | 0.002664648 | 665.4012 | 0.2333348 | 0.003794901 | 130.3453 | 2.948906 | 2.286842 | 58.55083 | 0.0994106 | 58.55083 | 0.01127496 | 58.55083 | -2.948906 | -1.322229 | 0.2104476 | 58.55083 | 0.2731232
| 0:38 | 2267680 | 37.79467 | 4.75932e-11 | 0.006345238 | 871.4741 | 0.3577477 | 0.004846063 | 8.79545e-09 | 1.17263 | 161052.6 | 66.11348 | 0.8955756 | 84.13814 | -2.149003 | -2.586085 | 37.79467 | 0.9319652 | 37.79467 | 0.001478604 | 37.79467 | 2.149003 | 2.141396 | 0.894862 | 37.79467 | 5.68612e-07 | [6 empty] | 0:59 | 3543480 | 59.058 | 1.97727e-13 | 2.636143e-05 | 1.029793e-06 | 3.611151e-10 | 6.03097e-12 | 7.01802e-09 | 0.9356591 | 123158.7 | 43.1878 | 0.7212779 | 131.4744 | -0.9508095 | -0.6065563 | 59.058 | 0.6471548 | 59.058 | 0.007617362 | 59.058 | 0.9508095 | 1.077256 | 0.7459744 | 59.058 | 0.0008456059 | [6 empty] | 0:53 | 3158370 | 52.6395 | 1.6912e-10 | 0.02254748 | 9523.595 | 3.909519 | 0.04452621 | 0.02226311 | 1.1834e-11 | 0.001577737 | 666.4039 | 0.2735646 | 0.003115677 | 117.1856 | 3.066129 | 3.535345 | 52.6395 | 0.03116984 | 59.058 | 0.004006465 | 52.6395 | -3.066129 | -2.704797 | 0.0626909 | 52.6395 | 0.007410374 | [6 empty] | 0:59 | 3524370 | 58.7395 | 3.84195e-10 | 0.05122179 | 12790.82 | 4.48533 | 0.07294834 | 2.0291e-11 | 0.002705244 | 675.5388 | 0.2368897 | 0.003852718 | 130.7653 | 2.921844 | 2.278324 | 58.7395 | 0.1002 | 58.7395 | 0.0101805 | 58.7395 | -2.921844 | -1.313711 | 0.2118665 | 58.7395 | 0.2645468
| 0:38 | 2276840 | 37.94733 | 4.71484e-11 | 0.006285936 | 863.3294 | 0.3544042 | 0.004800773 | 8.79545e-09 | 1.17263 | 161052.6 | 66.11348 | 0.8955756 | 84.478 | -2.149003 | -2.611592 | 37.94733 | 0.9335726 | 37.94733 | 0.001612113 | 37.94733 | 2.149003 | 2.166902 | 0.8972377 | 37.94733 | 3.084738e-06 | [6 empty] | 0:59 | 3556570 | 59.27617 | 2.33225e-13 | 3.109411e-05 | 1.213355e-06 | 4.254843e-10 | 7.105998e-12 | 7.05011e-09 | 0.9399374 | 123721.9 | 43.38528 | 0.724576 | 131.9601 | -0.9672749 | -0.631183 | 59.27617 | 0.6527577 | 59.27617 | 0.007118472 | 59.27617 | 0.9672749 | 1.101883 | 0.7506128 | 59.27617 | 0.0009356021 | [6 empty] | 0:53 | 3169690 | 52.82817 | 1.7359e-10 | 0.02314343 | 9775.313 | 4.012851 | 0.04570308 | 0.02285154 | 1.20514e-11 | 0.001606721 | 678.6462 | 0.2785902 | 0.003172914 | 117.6056 | 3.038809 | 3.523873 | 52.82817 | 0.03152896 | 59.27617 | 0.004395891 | 52.82817 | -3.038809 | -2.693324 | 0.06336843 | 52.82817 | 0.006828082 | [6 empty] | 0:59 | 3535690 | 58.92817 | 3.94816e-10 | 0.0526378 | 13144.42 | 4.609326 | 0.07496499 | 2.03943e-11 | 0.002719016 | 678.9779 | 0.2380957 | 0.003872332 | 131.1853 | 2.893085 | 2.269806 | 58.92817 | 0.1009949 | 58.92817 | 0.009038287 | 58.92817 | -2.893085 | -1.305193 | 0.2132924 | 58.92817 | 0.2552453
| 0:38 | 2286000 | 38.1 | 4.71166e-11 | 0.006281697 | 862.7471 | 0.3541652 | 0.004797535 | 9.03977e-09 | 1.205204 | 165526.3 | 67.94998 | 0.9204529 | 84.81787 | -2.448516 | -2.637099 | 38.1 | 0.9351446 | 38.1 | 0.0002345005 | 38.1 | 2.448516 | 2.192409 | 0.8995658 | 38.1 | 0.0004739753 | [6 empty] | 0:59 | 3569660 | 59.49433 | 2.69898e-13 | 3.598344e-05 | 1.401272e-06 | 4.91381e-10 | 8.206537e-12 | 7.09132e-09 | 0.9454316 | 124445.1 | 43.63888 | 0.7288114 | 132.4457 | -0.9886003 | -0.6558098 | 59.49433 | 0.6583185 | 59.49433 | 0.006818287 | 59.49433 | 0.9886003 | 1.12651 | 0.7551943 | 59.49433 | 0.0009550577 | [6 empty] | 0:53 | 3181020 | 53.017 | 1.77888e-10 | 0.02371645 | 10017.34 | 4.112207 | 0.04683467 | 0.02341733 | 1.20458e-11 | 0.001605975 | 678.3309 | 0.2784607 | 0.00317144 | 118.026 | 3.013165 | 3.51239 | 53.017 | 0.03189241 | 59.49433 | 0.004767221 | 53.017 | -3.013165 | -2.681842 | 0.06405338 | 53.017 | 0.006330441 | [6 empty] | 0:59 | 3547010 | 59.11683 | 4.06032e-10 | 0.05413315 | 13517.83 | 4.740269 | 0.07709461 | 2.09152e-11 | 0.002788464 | 696.32 | 0.244177 | 0.003971236 | 131.6053 | 2.863498 | 2.261288 | 59.11683 | 0.1017954 | 59.11683 | 0.007914024 | 59.11683 | -2.863498 | -1.296675 | 0.2147252 | 59.11683 | 0.2457004
| 0:38 | 2295150 | 38.2525 | 4.7273e-11 | 0.006302548 | 865.611 | 0.3553408 | 0.00481346 | 8.79545e-09 | 1.17263 | 161052.6 | 66.11348 | 0.8955756 | 85.15736 | -2.149003 | -2.662578 | 38.2525 | 0.9366803 | 38.2525 | 0.001886607 | 38.2525 | 2.149003 | 2.217888 | 0.9018444 | 38.2525 | 4.387998e-05 | [6 empty] | 1:00 | 3582740 | 59.71233 | 1.5651e-13 | 2.086628e-05 | 8.145113e-07 | 2.856229e-10 | 4.770177e-12 | 7.09895e-09 | 0.9464488 | 124579 | 43.68583 | 0.7295955 | 132.931 | -0.9925715 | -0.6804177 | 59.71233 | 0.6638319 | 59.71233 | 0.00592774 | 59.71233 | 0.9925715 | 1.151118 | 0.7597151 | 59.71233 | 0.001243408 | [6 empty] | 0:53 | 3192340 | 53.20567 | 1.81548e-10 | 0.02420441 | 10223.45 | 4.196815 | 0.04779828 | 0.02389914 | 1.23234e-11 | 0.001642985 | 693.9633 | 0.284878 | 0.003244527 | 118.446 | 2.991787 | 3.500918 | 53.20567 | 0.03225957 | 59.71233 | 0.005051466 | 53.20567 | -2.991787 | -2.670369 | 0.06474462 | 53.20567 | 0.00600813 | [6 empty] | 0:59 | 3558340 | 59.30567 | 4.16823e-10 | 0.05557183 | 13877.09 | 4.86625 | 0.07914353 | 2.13187e-11 | 0.00284226 | 709.7535 | 0.2488877 | 0.00404785 | 132.0257 | 2.83575 | 2.252762 | 59.30567 | 0.1026022 | 59.30567 | 0.006953327 | 59.30567 | -2.83575 | -1.288149 | 0.2161663 | 59.30567 | 0.2372302
| 0:38 | 2304300 | 38.405 | 4.72241e-11 | 0.006296029 | 864.7156 | 0.3549733 | 0.004808481 | 8.79545e-09 | 1.17263 | 161052.6 | 66.11348 | 0.8955756 | 85.49686 | -2.149003 | -2.688056 | 38.405 | 0.9381821 | 38.405 | 0.002026978 | 38.405 | 2.149003 | 2.243367 | 0.9040768 | 38.405 | 8.06979e-05 | [6 empty] | 1:00 | 3595830 | 59.9305 | 2.39161e-13 | 3.188551e-05 | 1.240128e-06 | 4.348728e-10 | 7.262795e-12 | 7.14936e-09 | 0.9531696 | 125463.6 | 43.99605 | 0.7347764 | 133.4167 | -1.018993 | -0.7050445 | 59.9305 | 0.6693053 | 59.9305 | 0.005833713 | 59.9305 | 1.018993 | 1.175745 | 0.7641818 | 59.9305 | 0.00117679 | [6 empty] | 0:53 | 3203660 | 53.39433 | 1.86525e-10 | 0.02486796 | 10503.72 | 4.311867 | 0.04910863 | 0.02455432 | 1.24515e-11 | 0.001660063 | 701.1769 | 0.2878392 | 0.003278253 | 118.866 | 2.963365 | 3.489445 | 53.39433 | 0.03263083 | 59.9305 | 0.005528928 | 53.39433 | -2.963365 | -2.658897 | 0.06544279 | 53.39433 | 0.005432946 | [6 empty] | 0:59 | 3569660 | 59.49433 | 4.27684e-10 | 0.05701984 | 14238.68 | 4.993048 | 0.08120574 | 2.1553e-11 | 0.002873497 | 717.554 | 0.2516231 | 0.004092338 | 132.4457 | 2.808497 | 2.244244 | 59.49433 | 0.103414 | 59.49433 | 0.006073556 | 59.49433 | -2.808497 | -1.279631 | 0.2176131 | 59.49433 | 0.2291336
| 0:39 | 2313460 | 38.55767 | 4.71093e-11 | 0.006280724 | 862.6135 | 0.3541103 | 0.004796791 | 8.79545e-09 | 1.17263 | 161052.6 | 66.11348 | 0.8955756 | 85.83672 | -2.149003 | -2.713563 | 38.55767 | 0.9396521 | 38.55767 | 0.002169261 | 38.55767 | 2.149003 | 2.268874 | 0.9062661 | 38.55767 | 0.0001276138 | [6 empty] | 1:00 | 3608920 | 60.14867 | 1.40239e-13 | 1.8697e-05 | 7.290612e-07 | 2.556583e-10 | 4.26974e-12 | 7.15545e-09 | 0.9539816 | 125570.5 | 44.03353 | 0.7354023 | 133.9024 | -1.022207 | -0.7296713 | 60.14867 | 0.6747331 | 60.14867 | 0.005005086 | 60.14867 | 1.022207 | 1.200371 | 0.7685909 | 60.14867 | 0.00149779 | [6 empty] | 0:54 | 3214980 | 53.583 | 1.91225e-10 | 0.02549457 | 10768.39 | 4.420516 | 0.05034606 | 0.02517303 | 1.25702e-11 | 0.001675889 | 707.8612 | 0.2905832 | 0.003309505 | 119.286 | 2.937177 | 3.477973 | 53.583 | 0.03300621 | 60.14867 | 0.005972075 | 53.583 | -2.937177 | -2.647424 | 0.06614795 | 53.583 | 0.004959672 | [6 empty] | 1:00 | 3580980 | 59.683 | 4.38264e-10 | 0.0584304 | 14590.92 | 5.116565 | 0.0832146 | 2.18838e-11 | 0.0029176 | 728.5671 | 0.255485 | 0.004155148 | 132.8657 | 2.782568 | 2.235726 | 59.683 | 0.1042315 | 59.683 | 0.005308075 | 59.683 | -2.782568 | -1.271112 | 0.2190669 | 59.683 | 0.2217861
| 0:39 | 2322620 | 38.71033 | 4.72218e-11 | 0.006295722 | 864.6734 | 0.354956 | 0.004808247 | 9.03977e-09 | 1.205204 | 165526.3 | 67.94998 | 0.9204529 | 86.17659 | -2.448516 | -2.73907 | 38.71033 | 0.9410893 | 38.71033 | 0.000462667 | 38.71033 | 2.448516 | 2.29438 | 0.9084105 | 38.71033 | 0.0001575508 | [6 empty] | 1:00 | 3622000 | 60.36667 | 1.80527e-13 | 2.406829e-05 | 9.374071e-07 | 3.287185e-10 | 5.489915e-12 | 7.19059e-09 | 0.9586665 | 126187.2 | 44.24977 | 0.7390139 | 134.3877 | -1.040849 | -0.7542792 | 60.36667 | 0.6801104 | 60.36667 | 0.004694926 | 60.36667 | 1.040849 | 1.224979 | 0.7729386 | 60.36667 | 0.001557335 | [6 empty] | 0:54 | 3226300 | 53.77167 | 1.9535e-10 | 0.02604452 | 11000.68 | 4.515873 | 0.05143209 | 0.02571605 | 1.27058e-11 | 0.001693967 | 715.4972 | 0.2937178 | 0.003345206 | 119.706 | 2.914691 | 3.4665 | 53.77167 | 0.03338576 | 60.36667 | 0.006332046 | 53.77167 | -2.914691 | -2.635952 | 0.06686018 | 53.77167 | 0.00462796 | [6 empty] | 1:00 | 3592300 | 59.87167 | 4.49627e-10 | 0.05994534 | 14969.22 | 5.249224 | 0.08537213 | 2.21736e-11 | 0.002956237 | 738.2153 | 0.2588683 | 0.004210173 | 133.2858 | 2.755365 | 2.227207 | 59.87167 | 0.1050546 | 59.87167 | 0.004537799 | 59.87167 | -2.755365 | -1.262594 | 0.2205276 | 59.87167 | 0.2139692
| 0:39 | 2331770 | 38.86283 | 4.71045e-11 | 0.006280084 | 862.5256 | 0.3540742 | 0.004796303 | 8.79545e-09 | 1.17263 | 161052.6 | 66.11348 | 0.8955756 | 86.51608 | -2.149003 | -2.764549 | 38.86283 | 0.942493 | 38.86283 | 0.002457903 | 38.86283 | 2.149003 | 2.319859 | 0.9105085 | 38.86283 | 0.0002489914 | [6 empty] | 1:01 | 3635090 | 60.58483 | 2.31857e-13 | 3.091172e-05 | 1.202685e-06 | 4.21743e-10 | 7.043514e-12 | 7.22266e-09 | 0.9629421 | 126750 | 44.44713 | 0.7423098 | 134.8734 | -1.058009 | -0.778906 | 60.58483 | 0.6854443 | 60.58483 | 0.004356257 | 60.58483 | 1.058009 | 1.249606 | 0.7772317 | 60.58483 | 0.001642891 | [6 empty] | 0:54 | 3237620 | 53.96033 | 1.99234e-10 | 0.02656235 | 11219.39 | 4.605659 | 0.05245468 | 0.02622734 | 1.29838e-11 | 0.001731031 | 731.1522 | 0.3001443 | 0.003418398 | 120.126 | 2.893925 | 3.455028 | 53.96033 | 0.03376952 | 60.58483 | 0.006655943 | 53.96033 | -2.893925 | -2.624479 | 0.06757951 | 53.96033 | 0.004361107 | [6 empty] | 1:00 | 3603620 | 60.06033 | 4.60868e-10 | 0.06144401 | 15343.46 | 5.380458 | 0.08750649 | 2.25585e-11 | 0.003007553 | 751.0296 | 0.2633619 | 0.004283255 | 133.7058 | 2.729081 | 2.218689 | 60.06033 | 0.1058835 | 60.06033 | 0.003859327 | 60.06033 | -2.729081 | -1.254076 | 0.2219954 | 60.06033 | 0.2066961
| 0:39 | 2340920 | 39.01533 | 4.70384e-11 | 0.006271271 | 861.3152 | 0.3535774 | 0.004789572 | 8.79545e-09 | 1.17263 | 161052.6 | 66.11348 | 0.8955756 | 86.85557 | -2.149003 | -2.790028 | 39.01533 | 0.9438651 | 39.01533 | 0.002603774 | 39.01533 | 2.149003 | 2.345338 | 0.912563 | 39.01533 | 0.0003222179 | [6 empty] | 1:01 | 3648180 | 60.803 | 2.63252e-13 | 3.509738e-05 | 1.355559e-06 | 4.753508e-10 | 7.938817e-12 | 7.30055e-09 | 0.9733266 | 128116.8 | 44.92645 | 0.750315 | 135.3591 | -1.100293 | -0.8035328 | 60.803 | 0.6907297 | 60.803 | 0.004731896 | 60.803 | 1.100293 | 1.274233 | 0.7814665 | 60.803 | 0.001293344 | [6 empty] | 0:54 | 3248950 | 54.14917 | 2.04187e-10 | 0.02722269 | 11498.31 | 4.720156 | 0.05375872 | 0.02687936 | 1.30811e-11 | 0.001744003 | 736.6314 | 0.3023936 | 0.003444015 | 120.5464 | 2.867992 | 3.443545 | 54.14917 | 0.03415788 | 60.803 | 0.007146615 | 54.14917 | -2.867992 | -2.612996 | 0.06830666 | 54.14917 | 0.003936902 | [6 empty] | 1:00 | 3614950 | 60.24917 | 4.7307e-10 | 0.06307081 | 15749.7 | 5.522912 | 0.08982333 | 2.30311e-11 | 0.003070561 | 766.7637 | 0.2688793 | 0.004372989 | 134.1261 | 2.701219 | 2.210163 | 60.24917 | 0.1067189 | 60.24917 | 0.003178039 | 60.24917 | -2.701219 | -1.24555 | 0.2234714 | 60.24917 | 0.1988548
| 0:39 | 2350080 | 39.168 | 4.70482e-11 | 0.006272578 | 861.4947 | 0.353651 | 0.00479057 | 8.79545e-09 | 1.17263 | 161052.6 | 66.11348 | 0.8955756 | 87.19544 | -2.149003 | -2.815534 | 39.168 | 0.9452079 | 39.168 | 0.002750592 | 39.168 | 2.149003 | 2.370845 | 0.9145769 | 39.168 | 0.0004031474 | [6 empty] | 1:01 | 3661260 | 61.021 | 2.34716e-13 | 3.129289e-05 | 1.211566e-06 | 4.248571e-10 | 7.095523e-12 | 7.3097e-09 | 0.9745465 | 128277.4 | 44.98276 | 0.7512554 | 135.8444 | -1.105319 | -0.8281407 | 61.021 | 0.6959617 | 61.021 | 0.004069719 | 61.021 | 1.105319 | 1.298841 | 0.7856398 | 61.021 | 0.001573753 | [6 empty] | 0:54 | 3260270 | 54.33783 | 2.08631e-10 | 0.02781518 | 11748.56 | 4.822888 | 0.05492874 | 0.02746437 | 1.31642e-11 | 0.001755082 | 741.311 | 0.3043146 | 0.003465894 | 120.9664 | 2.845224 | 3.432073 | 54.33783 | 0.0345502 | 61.021 | 0.007560432 | 54.33783 | -2.845224 | -2.601524 | 0.06904041 | 54.33783 | 0.00362541 | [6 empty] | 1:00 | 3626270 | 60.43783 | 4.85259e-10 | 0.06469588 | 16155.5 | 5.665214 | 0.09213769 | 2.32511e-11 | 0.003099892 | 774.088 | 0.2714477 | 0.004414761 | 134.5461 | 2.674049 | 2.201645 | 60.43783 | 0.1075594 | 60.43783 | 0.002581236 | 60.43783 | -2.674049 | -1.237032 | 0.224953 | 60.43783 | 0.1914517
| 0:39 | 2359240 | 39.32067 | 4.68089e-11 | 0.006240673 | 857.1129 | 0.3518523 | 0.004766204 | 8.55114e-09 | 1.140058 | 156579 | 64.27705 | 0.8706993 | 87.53531 | -1.907156 | -2.841041 | 39.32067 | 0.9465203 | 39.32067 | 0.00660254 | 39.32067 | 1.907156 | 2.396352 | 0.9165487 | 39.32067 | 0.002414338 | [6 empty] | 1:01 | 3674350 | 61.23917 | 2.01074e-13 | 2.680766e-05 | 1.030865e-06 | 3.61491e-10 | 6.037248e-12 | 7.3845e-09 | 0.984519 | 129590.1 | 45.44306 | 0.758943 | 136.3301 | -1.146893 | -0.8527675 | 61.23917 | 0.7011474 | 61.23917 | 0.004401296 | 61.23917 | 1.146893 | 1.323468 | 0.7897581 | 61.23917 | 0.001251173 | [6 empty] | 0:55 | 3271590 | 54.5265 | 2.1359e-10 | 0.02847633 | 12027.82 | 4.937524 | 0.05623435 | 0.02811718 | 1.3377e-11 | 0.001783453 | 753.2943 | 0.3092339 | 0.00352192 | 121.3864 | 2.82035 | 3.4206 | 54.5265 | 0.03494686 | 61.23917 | 0.008058374 | 54.5265 | -2.82035 | -2.590051 | 0.06978145 | 54.5265 | 0.003263552 | [6 empty] | 1:01 | 3637590 | 60.6265 | 4.95823e-10 | 0.0661043 | 16507.2 | 5.788544 | 0.09414351 | 2.36336e-11 | 0.003150888 | 786.8224 | 0.2759133 | 0.004487388 | 134.9662 | 2.65101 | 2.193127 | 60.6265 | 0.1084057 | 60.6265 | 0.002160629 | 60.6265 | -2.65101 | -1.228514 | 0.2264417 | 60.6265 | 0.1859161
| 0:39 | 2368390 | 39.47317 | 4.70166e-11 | 0.006268365 | 860.916 | 0.3534135 | 0.004787353 | 8.79545e-09 | 1.17263 | 161052.6 | 66.11348 | 0.8955756 | 87.8748 | -2.149003 | -2.86652 | 39.47317 | 0.9478017 | 39.47317 | 0.003045603 | 39.47317 | 2.149003 | 2.42183 | 0.9184769 | 39.47317 | 0.0005856233 | [6 empty] | 1:01 | 3687440 | 61.45733 | 2.13827e-13 | 2.850792e-05 | 1.103356e-06 | 3.869115e-10 | 6.461795e-12 | 7.36159e-09 | 0.9814646 | 129188 | 45.30208 | 0.7565884 | 136.8157 | -1.134066 | -0.8773943 | 61.45733 | 0.706282 | 61.45733 | 0.003344934 | 61.45733 | 1.134066 | 1.348094 | 0.7938179 | 61.45733 | 0.001831957 | [6 empty] | 0:55 | 3282910 | 54.71517 | 2.18484e-10 | 0.0291288 | 12303.41 | 5.050658 | 0.05752286 | 0.02876143 | 1.35966e-11 | 0.001812731 | 765.6605 | 0.3143103 | 0.003579737 | 121.8064 | 2.796329 | 3.409128 | 54.71517 | 0.03534791 | 61.45733 | 0.008548398 | 54.71517 | -2.796329 | -2.578579 | 0.07052984 | 54.71517 | 0.002941119 | [6 empty] | 1:01 | 3648910 | 60.81517 | 5.08034e-10 | 0.0677323 | 16913.74 | 5.931103 | 0.09646205 | 2.38736e-11 | 0.003182885 | 794.8126 | 0.2787152 | 0.004532957 | 135.3862 | 2.624941 | 2.184609 | 60.81517 | 0.1092578 | 60.81517 | 0.001697359 | 60.81517 | -2.624941 | -1.219996 | 0.2279372 | 60.81517 | 0.1791971
| 0:40 | 2377540 | 39.62567 | 4.67941e-11 | 0.0062387 | 856.8419 | 0.351741 | 0.004764697 | 9.03977e-09 | 1.205204 | 165526.3 | 67.94998 | 0.9204529 | 88.21429 | -2.448516 | -2.891999 | 39.62567 | 0.9490541 | 39.62567 | 0.0008887214 | 39.62567 | 2.448516 | 2.447309 | 0.9203645 | 39.62567 | 8.496185e-09 | [6 empty] | 1:02 | 3700520 | 61.67533 | 2.98068e-13 | 3.973913e-05 | 1.525626e-06 | 5.34988e-10 | 8.934816e-12 | 7.44864e-09 | 0.9930703 | 130715.7 | 45.83777 | 0.765535 | 137.3011 | -1.183268 | -0.9020022 | 61.67533 | 0.7113608 | 61.67533 | 0.003833715 | 61.67533 | 1.183268 | 1.372702 | 0.7978164 | 61.67533 | 0.001361259 | [6 empty] | 0:55 | 3294240 | 54.904 | 2.22877e-10 | 0.02971449 | 12550.79 | 5.15221 | 0.05867945 | 0.02933973 | 1.37165e-11 | 0.001828716 | 772.4124 | 0.317082 | 0.003611304 | 122.2268 | 2.775194 | 3.397645 | 54.904 | 0.03575375 | 61.67533 | 0.008956931 | 54.904 | -2.775194 | -2.567096 | 0.07128631 | 54.904 | 0.002708492 | [6 empty] | 1:01 | 3660230 | 61.00383 | 5.19864e-10 | 0.0693095 | 17307.59 | 6.069214 | 0.09870825 | 2.40039e-11 | 0.003200257 | 799.1506 | 0.2802364 | 0.004557698 | 135.8062 | 2.600234 | 2.17609 | 61.00383 | 0.1101158 | 61.00383 | 0.001318343 | 61.00383 | -2.600234 | -1.211477 | 0.2294398 | 61.00383 | 0.1731438
| 0:40 | 2386700 | 39.77833 | 4.68186e-11 | 0.006241967 | 857.2905 | 0.3519252 | 0.004767192 | 8.79545e-09 | 1.17263 | 161052.6 | 66.11348 | 0.8955756 | 88.55416 | -2.149003 | -2.917506 | 39.77833 | 0.9502792 | 39.77833 | 0.003341413 | 39.77833 | 2.149003 | 2.472816 | 0.922214 | 39.77833 | 0.0007923454 | [6 empty] | 1:02 | 3713610 | 61.8935 | 2.11873e-13 | 2.824741e-05 | 1.084066e-06 | 3.801472e-10 | 6.348824e-12 | 7.47614e-09 | 0.9967367 | 131198.3 | 46.007 | 0.7683613 | 137.7867 | -1.199081 | -0.926629 | 61.8935 | 0.7163909 | 61.8935 | 0.003515174 | 61.8935 | 1.199081 | 1.397329 | 0.8017597 | 61.8935 | 0.001451733 | [6 empty] | 0:55 | 3305560 | 55.09267 | 2.27957e-10 | 0.03039177 | 12836.86 | 5.269644 | 0.06001692 | 0.03000846 | 1.38495e-11 | 0.001846448 | 779.902 | 0.3201566 | 0.003646321 | 122.6468 | 2.751235 | 3.386172 | 55.09267 | 0.03616371 | 61.8935 | 0.009480254 | 55.09267 | -2.751235 | -2.555624 | 0.07204959 | 55.09267 | 0.002412403 | [6 empty] | 1:01 | 3671560 | 61.19267 | 5.31875e-10 | 0.07091084 | 17707.47 | 6.209438 | 0.1009888 | 2.44552e-11 | 0.003260425 | 814.1756 | 0.2855051 | 0.004643388 | 136.2265 | 2.575675 | 2.167565 | 61.19267 | 0.1109804 | 61.19267 | 0.0009885441 | 61.19267 | -2.575675 | -1.202952 | 0.2309506 | 61.19267 | 0.1672468
| 0:40 | 2395860 | 39.931 | 4.69798e-11 | 0.006263458 | 860.2422 | 0.3531369 | 0.004783605 | 8.55114e-09 | 1.140058 | 156579 | 64.27705 | 0.8706993 | 88.89402 | -1.907156 | -2.943012 | 39.931 | 0.9514765 | 39.931 | 0.007493916 | 39.931 | 1.907156 | 2.498323 | 0.9240242 | 39.931 | 0.00326581 | [6 empty] | 1:02 | 3726700 | 62.11167 | 3.0618e-13 | 4.082064e-05 | 1.574065e-06 | 5.51974e-10 | 9.218498e-12 | 7.46543e-09 | 0.9953088 | 131010.3 | 45.9411 | 0.7672606 | 138.2724 | -1.192907 | -0.9512557 | 62.11167 | 0.7213676 | 62.11167 | 0.002745039 | 62.11167 | 1.192907 | 1.421956 | 0.8056449 | 62.11167 | 0.001920279 | [6 empty] | 0:55 | 3316880 | 55.28133 | 2.32643e-10 | 0.03101652 | 13100.74 | 5.377969 | 0.06125066 | 0.03062533 | 1.4124e-11 | 0.001883045 | 795.3598 | 0.3265021 | 0.003718592 | 123.0668 | 2.729574 | 3.3747 | 55.28133 | 0.0365782 | 62.11167 | 0.00993835 | 55.28133 | -2.729574 | -2.544151 | 0.0728204 | 55.28133 | 0.002185426 | [6 empty] | 1:01 | 3682880 | 61.38133 | 5.43173e-10 | 0.07241711 | 18083.61 | 6.341338 | 0.103134 | 2.55361e-11 | 0.003404533 | 850.1615 | 0.2981242 | 0.004848622 | 136.6466 | 2.553038 | 2.159046 | 61.38133 | 0.1118502 | 61.38133 | 0.0007366379 | 61.38133 | -2.553038 | -1.194433 | 0.232467 | 61.38133 | 0.1621872
| 0:40 | 2405010 | 40.0835 | 4.66891e-11 | 0.006224701 | 854.9192 | 0.3509518 | 0.004754006 | 8.79545e-09 | 1.17263 | 161052.6 | 66.11348 | 0.8955756 | 89.23352 | -2.149003 | -2.968491 | 40.0835 | 0.952645 | 40.0835 | 0.003636679 | 40.0835 | 2.149003 | 2.523802 | 0.9257936 | 40.0835 | 0.001019602 | [6 empty] | 1:02 | 3739780 | 62.32967 | 2.10016e-13 | 2.799983e-05 | 1.071974e-06 | 3.759069e-10 | 6.278008e-12 | 7.54636e-09 | 1.006099 | 132430.5 | 46.43913 | 0.7755782 | 138.7577 | -1.240081 | -0.9758637 | 62.32967 | 0.7262867 | 62.32967 | 0.003132691 | 62.32967 | 1.240081 | 1.446564 | 0.8094691 | 62.32967 | 0.00148095 | [6 empty] | 0:55 | 3328200 | 55.47 | 2.37793e-10 | 0.03170313 | 13390.75 | 5.497021 | 0.06260656 | 0.03130328 | 1.42006e-11 | 0.001893258 | 799.6734 | 0.3282729 | 0.003738759 | 123.4868 | 2.706233 | 3.363227 | 55.47 | 0.03699725 | 62.32967 | 0.01047553 | 55.47 | -2.706233 | -2.532679 | 0.0735988 | 55.47 | 0.001929978 | [6 empty] | 1:02 | 3694050 | 61.5675 | 5.55205e-10 | 0.07402125 | 18484.18 | 6.481807 | 0.1054186 | 2.61443e-11 | 0.00348562 | 870.41 | 0.3052247 | 0.004964103 | 137.061 | 2.529403 | 2.150641 | 61.5675 | 0.1127143 | 61.5675 | 0.0005049247 | 61.5675 | -2.529403 | -1.186028 | 0.2339701 | 61.5675 | 0.1567607
| 0:40 | 2414160 | 40.236 | 4.69041e-11 | 0.006253366 | 858.8561 | 0.3525679 | 0.004775897 | 9.03977e-09 | 1.205204 | 165526.3 | 67.94998 | 0.9204529 | 89.57301 | -2.448516 | -2.99397 | 40.236 | 0.9537868 | 40.236 | 0.001207179 | 40.236 | 2.448516 | 2.549281 | 0.9275252 | 40.236 | 5.433955e-05 | [6 empty] | 1:03 | 3752870 | 62.54783 | 1.95406e-13 | 2.605199e-05 | 1.001101e-06 | 3.51054e-10 | 5.86294e-12 | 7.54332e-09 | 1.005693 | 132377.2 | 46.42042 | 0.7752657 | 139.2434 | -1.238287 | -1.00049 | 62.54783 | 0.731155 | 62.54783 | 0.002509792 | 62.54783 | 1.238287 | 1.471191 | 0.8132383 | 62.54783 | 0.001859899 | [6 empty] | 0:56 | 3339520 | 55.65867 | 2.43002e-10 | 0.0323976 | 13684.09 | 5.617436 | 0.063978 | 0.031989 | 1.44095e-11 | 0.001921109 | 811.4371 | 0.333102 | 0.003793759 | 123.9068 | 2.6831 | 3.351755 | 55.65867 | 0.03742092 | 62.54783 | 0.01102377 | 55.65867 | -2.6831 | -2.521206 | 0.07438486 | 55.65867 | 0.001692812 | [6 empty] | 1:02 | 3705220 | 61.75367 | 5.67605e-10 | 0.07567444 | 18897.01 | 6.626572 | 0.107773 | 2.63105e-11 | 0.003507778 | 875.9432 | 0.3071651 | 0.004995659 | 137.4754 | 2.505533 | 2.142236 | 61.75367 | 0.1135843 | 61.75367 | 0.0003133547 | 61.75367 | -2.505533 | -1.177623 | 0.2354799 | 61.75367 | 0.1513279
| 0:40 | 2423320 | 40.38867 | 4.66525e-11 | 0.006219822 | 854.249 | 0.3506767 | 0.004750279 | 8.79545e-09 | 1.17263 | 161052.6 | 66.11348 | 0.8955756 | 89.91288 | -2.149003 | -3.019477 | 40.38867 | 0.9549036 | 40.38867 | 0.003930224 | 40.38867 | 2.149003 | 2.574787 | 0.9292212 | 40.38867 | 0.001264021 | [6 empty] | 1:03 | 3765960 | 62.766 | 1.92669e-13 | 2.568709e-05 | 9.837607e-07 | 3.449732e-10 | 5.761385e-12 | 7.5937e-09 | 1.01241 | 133261.3 | 46.73045 | 0.7804435 | 139.7291 | -1.268253 | -1.025117 | 62.766 | 0.7359682 | 62.766 | 0.00253453 | 62.766 | 1.268253 | 1.495817 | 0.8169498 | 62.766 | 0.001707631 | [6 empty] | 0:56 | 3350850 | 55.8475 | 2.47998e-10 | 0.03306368 | 13965.42 | 5.732928 | 0.06529335 | 0.03264668 | 1.46947e-11 | 0.001959132 | 827.4975 | 0.3396949 | 0.003868847 | 124.3272 | 2.661342 | 3.340272 | 55.8475 | 0.03784963 | 62.766 | 0.01153499 | 55.8475 | -2.661342 | -2.509724 | 0.07517933 | 55.8475 | 0.001496822 | [6 empty] | 1:02 | 3716390 | 61.93983 | 5.78752e-10 | 0.07716059 | 19268.12 | 6.756709 | 0.1098895 | 2.67552e-11 | 0.003567067 | 890.7484 | 0.3123568 | 0.005080096 | 137.8899 | 2.48448 | 2.13383 | 61.93983 | 0.1144601 | 61.93983 | 0.0001901011 | 61.93983 | -2.48448 | -1.169217 | 0.2369965 | 61.93983 | 0.1470221
| 0:41 | 2432480 | 40.54133 | 4.65523e-11 | 0.006206463 | 852.4143 | 0.3499235 | 0.004740076 | 9.03977e-09 | 1.205204 | 165526.3 | 67.94998 | 0.9204529 | 90.25274 | -2.448516 | -3.044984 | 40.54133 | 0.9559946 | 40.54133 | 0.001372385 | 40.54133 | 2.448516 | 2.600294 | 0.9308805 | 40.54133 | 0.0001181319 | [6 empty] | 1:03 | 3779040 | 62.984 | 1.95455e-13 | 2.605852e-05 | 1.003576e-06 | 3.519218e-10 | 5.877434e-12 | 7.57845e-09 | 1.010377 | 132993.7 | 46.6366 | 0.7788762 | 140.2144 | -1.259129 | -1.049725 | 62.984 | 0.7407221 | 62.984 | 0.001869019 | 62.984 | 1.259129 | 1.520425 | 0.8206011 | 62.984 | 0.002235229 | [6 empty] | 0:56 | 3362170 | 56.03617 | 2.53477e-10 | 0.03379415 | 14273.96 | 5.859585 | 0.06673587 | 0.03336794 | 1.473e-11 | 0.001963839 | 829.4853 | 0.3405109 | 0.003878141 | 124.7472 | 2.637946 | 3.3288 | 56.03617 | 0.03828267 | 62.984 | 0.01213118 | 56.03617 | -2.637946 | -2.498251 | 0.07598088 | 56.03617 | 0.001280723 | [6 empty] | 1:02 | 3727570 | 62.12617 | 5.90941e-10 | 0.07878565 | 19673.92 | 6.899011 | 0.1122039 | 2.72511e-11 | 0.003633181 | 907.2582 | 0.3181462 | 0.005174254 | 138.3047 | 2.46188 | 2.125417 | 62.12617 | 0.1153425 | 62.12617 | 8.779742e-05 | 62.12617 | -2.46188 | -1.160804 | 0.2385212 | 62.12617 | 0.1422059
| 0:41 | 2441630 | 40.69383 | 4.66377e-11 | 0.006217849 | 853.978 | 0.3505654 | 0.004748772 | 9.03977e-09 | 1.205204 | 165526.3 | 67.94998 | 0.9204529 | 90.59224 | -2.448516 | -3.070462 | 40.69383 | 0.9570593 | 40.69383 | 0.001455838 | 40.69383 | 2.448516 | 2.625773 | 0.932502 | 40.69383 | 0.0001577269 | [6 empty] | 1:03 | 3792130 | 63.20217 | 2.24577e-13 | 2.994114e-05 | 1.150851e-06 | 4.035662e-10 | 6.739945e-12 | 7.61814e-09 | 1.015668 | 133690.2 | 46.88085 | 0.7829554 | 140.7001 | -1.282973 | -1.074352 | 63.20217 | 0.7454237 | 63.20217 | 0.001799118 | 63.20217 | 1.282973 | 1.545052 | 0.824198 | 63.20217 | 0.002172476 | [6 empty] | 0:56 | 3373490 | 56.22483 | 2.58025e-10 | 0.0344005 | 14530.07 | 5.96472 | 0.06793328 | 0.03396664 | 1.47861e-11 | 0.001971318 | 832.6444 | 0.3418078 | 0.003892911 | 125.1672 | 2.618878 | 3.317327 | 56.22483 | 0.03872046 | 63.20217 | 0.01256216 | 56.22483 | -2.618878 | -2.486778 | 0.07679027 | 56.22483 | 0.001154755 | [6 empty] | 1:02 | 3738740 | 62.31233 | 6.02866e-10 | 0.08037552 | 20070.94 | 7.038231 | 0.1144681 | 2.74832e-11 | 0.003664125 | 914.9854 | 0.3208559 | 0.005218324 | 138.7191 | 2.440179 | 2.117012 | 62.31233 | 0.1162301 | 62.31233 | 2.712223e-05 | 62.31233 | -2.440179 | -1.152399 | 0.2400512 | 62.31233 | 0.1377773
| 0:41 | 2450780 | 40.84633 | 4.64766e-11 | 0.00619637 | 851.0282 | 0.3493545 | 0.004732368 | 8.79545e-09 | 1.17263 | 161052.6 | 66.11348 | 0.8955756 | 90.93173 | -2.149003 | -3.095941 | 40.84633 | 0.9580994 | 40.84633 | 0.004365037 | 40.84633 | 2.149003 | 2.651252 | 0.9340881 | 40.84633 | 0.001656156 | [6 empty] | 1:03 | 3805220 | 63.42033 | 2.0166e-13 | 2.688579e-05 | 1.030379e-06 | 3.613207e-10 | 6.034404e-12 | 7.66548e-09 | 1.02198 | 134521 | 47.17217 | 0.7878207 | 141.1858 | -1.311839 | -1.098979 | 63.42033 | 0.7500687 | 63.42033 | 0.001809061 | 63.42033 | 1.311839 | 1.569679 | 0.8277378 | 63.42033 | 0.002022509 | [6 empty] | 0:56 | 3384810 | 56.4135 | 2.63923e-10 | 0.03518684 | 14862.2 | 6.101064 | 0.06948612 | 0.03474306 | 1.52127e-11 | 0.002028193 | 856.6674 | 0.3516694 | 0.004005227 | 125.5872 | 2.59461 | 3.305855 | 56.4135 | 0.03916306 | 63.42033 | 0.01323268 | 56.4135 | -2.59461 | -2.475306 | 0.07760756 | 56.4135 | 0.0009492226 | [6 empty] | 1:02 | 3749910 | 62.4985 | 6.15164e-10 | 0.08201512 | 20480.37 | 7.181805 | 0.1168032 | 2.80207e-11 | 0.003735786 | 932.8801 | 0.327131 | 0.005320381 | 139.1336 | 2.418206 | 2.108607 | 62.4985 | 0.1171236 | 62.4985 | 8.790542e-07 | 62.4985 | -2.418206 | -1.143994 | 0.2415879 | 62.4985 | 0.1333116
| 0:41 | 2459940 | 40.999 | 4.67502e-11 | 0.006232847 | 856.038 | 0.351411 | 0.004760227 | 9.28409e-09 | 1.237777 | 170000 | 69.78648 | 0.9453302 | 91.2716 | -2.850223 | -3.121448 | 40.999 | 0.9591164 | 40.999 | 0.0002010505 | 40.999 | 2.850223 | 2.676758 | 0.9356412 | 40.999 | 9.930551e-05 | [6 empty] | 1:04 | 3818300 | 63.63833 | 2.32541e-13 | 3.100292e-05 | 1.1776e-06 | 4.129463e-10 | 6.896602e-12 | 7.76168e-09 | 1.034806 | 136209.2 | 47.76417 | 0.7977077 | 141.6711 | -1.372029 | -1.123587 | 63.63833 | 0.7546534 | 63.63833 | 0.002323749 | 63.63833 | 1.372029 | 1.594287 | 0.8312184 | 63.63833 | 0.001407741 | [6 empty] | 0:57 | 3396130 | 56.60217 | 2.69182e-10 | 0.03588798 | 15158.35 | 6.222635 | 0.07087071 | 0.03543536 | 1.53426e-11 | 0.002045512 | 863.9824 | 0.3546723 | 0.004039427 | 126.0072 | 2.573391 | 3.294382 | 56.60217 | 0.03961051 | 63.63833 | 0.01378849 | 56.60217 | -2.573391 | -2.463833 | 0.0784328 | 56.60217 | 0.000806894 | [6 empty] | 1:03 | 3761080 | 62.68467 | 6.27752e-10 | 0.08369338 | 20899.45 | 7.328765 | 0.1191933 | 2.84043e-11 | 0.003786929 | 945.6511 | 0.3316094 | 0.005393216 | 139.548 | 2.396125 | 2.100201 | 62.68467 | 0.1180231 | 62.68467 | 1.148952e-05 | 62.68467 | -2.396125 | -1.135588 | 0.2431313 | 62.68467 | 0.1288715
| 0:41 | 2469100 | 41.15167 | 4.6325e-11 | 0.006176159 | 848.2522 | 0.3482149 | 0.004716932 | 9.03977e-09 | 1.205204 | 165526.3 | 67.94998 | 0.9204529 | 91.61146 | -2.448516 | -3.146955 | 41.15167 | 0.9601098 | 41.15167 | 0.001708579 | 41.15167 | 2.448516 | 2.702265 | 0.9371602 | 41.15167 | 0.0003032564 | [6 empty] | 1:04 | 3831390 | 63.8565 | 2.34325e-13 | 3.124076e-05 | 1.199207e-06 | 4.205233e-10 | 7.023145e-12 | 7.70518e-09 | 1.027273 | 135217.7 | 47.41648 | 0.7919009 | 142.1568 | -1.336422 | -1.148213 | 63.8565 | 0.7591844 | 63.8565 | 0.001351643 | 63.8565 | 1.336422 | 1.618914 | 0.8346453 | 63.8565 | 0.002307207 | [6 empty] | 0:57 | 3407460 | 56.791 | 2.74445e-10 | 0.03658966 | 15454.72 | 6.344299 | 0.07225637 | 0.03612818 | 1.53907e-11 | 0.002051925 | 866.6911 | 0.3557842 | 0.004052091 | 126.4276 | 2.552535 | 3.2829 | 56.791 | 0.04006326 | 63.8565 | 0.01434332 | 56.791 | -2.552535 | -2.452351 | 0.07926681 | 56.791 | 0.0006801655 | [6 empty] | 1:03 | 3772250 | 62.87083 | 6.41309e-10 | 0.08550084 | 21350.8 | 7.487038 | 0.1217674 | 2.86168e-11 | 0.00381526 | 952.7258 | 0.3340902 | 0.005433564 | 139.9625 | 2.37279 | 2.091796 | 62.87083 | 0.1189285 | 62.87083 | 6.618795e-05 | 62.87083 | -2.37279 | -1.127183 | 0.2446813 | 62.87083 | 0.1240713
| 0:41 | 2478250 | 41.30417 | 4.62273e-11 | 0.006163133 | 846.4633 | 0.3474805 | 0.004706984 | 9.03977e-09 | 1.205204 | 165526.3 | 67.94998 | 0.9204529 | 91.95095 | -2.448516 | -3.172434 | 41.30417 | 0.9610789 | 41.30417 | 0.001793111 | 41.30417 | 2.448516 | 2.727744 | 0.938644 | 41.30417 | 0.0003595164 | [6 empty] | 1:04 | 3841330 | 64.02217 | 2.65059e-13 | 3.533829e-05 | 1.345409e-06 | 4.717917e-10 | 7.879375e-12 | 7.79375e-09 | 1.039081 | 136772 | 47.96153 | 0.8010037 | 142.5256 | -1.392579 | -1.166914 | 64.02217 | 0.7625868 | 64.02217 | 0.001842516 | 64.02217 | 1.392579 | 1.637614 | 0.83721 | 64.02217 | 0.00163657 | [6 empty] | 0:57 | 3418780 | 56.97967 | 2.79514e-10 | 0.03726547 | 15740.17 | 6.461478 | 0.07359094 | 0.03679547 | 1.55503e-11 | 0.002073203 | 875.6786 | 0.3594737 | 0.004094111 | 126.8476 | 2.532794 | 3.271427 | 56.97967 | 0.04052056 | 64.02217 | 0.01486121 | 56.97967 | -2.532794 | -2.440878 | 0.08010816 | 56.97967 | 0.000577166 | [6 empty] | 1:03 | 3783430 | 63.05717 | 6.52657e-10 | 0.08701378 | 21728.61 | 7.619522 | 0.1239221 | 2.9252e-11 | 0.003899946 | 973.8732 | 0.3415059 | 0.005554172 | 140.3773 | 2.353599 | 2.083383 | 63.05717 | 0.1198407 | 63.05717 | 0.0001344197 | 63.05717 | -2.353599 | -1.11877 | 0.2462395 | 63.05717 | 0.1207335
| 0:41 | 2487400 | 41.45667 | 4.64498e-11 | 0.006192797 | 850.5374 | 0.349153 | 0.004729639 | 9.03977e-09 | 1.205204 | 165526.3 | 67.94998 | 0.9204529 | 92.29045 | -2.448516 | -3.197913 | 41.45667 | 0.9620255 | 41.45667 | 0.00187764 | 41.45667 | 2.448516 | 2.753223 | 0.9400951 | 41.45667 | 0.0004191597 | [6 empty] | 1:04 | 3854410 | 64.24017 | 2.15782e-13 | 2.876857e-05 | 1.097623e-06 | 3.849011e-10 | 6.428219e-12 | 7.80445e-09 | 1.040508 | 136959.8 | 48.02737 | 0.8021034 | 143.0109 | -1.399493 | -1.191522 | 64.24017 | 0.7670132 | 64.24017 | 0.00153512 | 64.24017 | 1.399493 | 1.662222 | 0.8405361 | 64.24017 | 0.001841497 | [6 empty] | 0:57 | 3430100 | 57.16833 | 2.86059e-10 | 0.03813806 | 16108.74 | 6.612778 | 0.07531412 | 0.03765706 | 1.59879e-11 | 0.002131545 | 900.321 | 0.3695896 | 0.004209323 | 127.2676 | 2.507786 | 3.259954 | 57.16833 | 0.04098286 | 64.24017 | 0.0156496 | 57.16833 | -2.507786 | -2.429406 | 0.08095767 | 57.16833 | 0.0004228902 | [6 empty] | 1:03 | 3794600 | 63.24333 | 6.66548e-10 | 0.08886576 | 22191.07 | 7.781694 | 0.1265596 | 2.96407e-11 | 0.003951768 | 986.814 | 0.3460439 | 0.005627975 | 140.7917 | 2.330514 | 2.074978 | 63.24333 | 0.1207582 | 63.24333 | 0.0002659354 | 63.24333 | -2.330514 | -1.110365 | 0.2478029 | 63.24333 | 0.1161503
| 0:42 | 2496560 | 41.60933 | 4.61491e-11 | 0.006152707 | 845.0313 | 0.3468927 | 0.004699021 | 8.79545e-09 | 1.17263 | 161052.6 | 66.11348 | 0.8955756 | 92.63031 | -2.149003 | -3.223419 | 41.60933 | 0.9629509 | 41.60933 | 0.005068729 | 41.60933 | 2.149003 | 2.77873 | 0.9415155 | 41.60933 | 0.00235656 | [6 empty] | 1:04 | 3867500 | 64.45833 | 1.76813e-13 | 2.357313e-05 | 8.991195e-07 | 3.152922e-10 | 5.265684e-12 | 7.83191e-09 | 1.044169 | 137441.6 | 48.19636 | 0.8049256 | 143.4965 | -1.417369 | -1.216149 | 64.45833 | 0.7713851 | 64.45833 | 0.001397603 | 64.45833 | 1.417369 | 1.686849 | 0.8438093 | 64.45833 | 0.001878364 | [6 empty] | 0:57 | 3441420 | 57.357 | 2.90486e-10 | 0.03872828 | 16358.04 | 6.715116 | 0.07647967 | 0.03823983 | 1.61795e-11 | 0.002157089 | 911.1105 | 0.3740188 | 0.004259767 | 127.6876 | 2.491168 | 3.248482 | 57.357 | 0.0414502 | 64.45833 | 0.01604431 | 57.357 | -2.491168 | -2.417933 | 0.08181538 | 57.357 | 0.0003722527 | [6 empty] | 1:03 | 3805770 | 63.4295 | 6.79577e-10 | 0.09060282 | 22624.84 | 7.933802 | 0.1290335 | 2.9885e-11 | 0.003984339 | 994.9474 | 0.348896 | 0.005674361 | 141.2062 | 2.309253 | 2.066572 | 63.4295 | 0.1216817 | 63.4295 | 0.0004188736 | 63.4295 | -2.309253 | -1.101959 | 0.2493729 | 63.4295 | 0.1122312
| 0:42 | 2505720 | 41.762 | 4.62005e-11 | 0.00615956 | 845.9725 | 0.3472791 | 0.004704255 | 9.03977e-09 | 1.205204 | 165526.3 | 67.94998 | 0.9204529 | 92.97018 | -2.448516 | -3.248926 | 41.762 | 0.9638546 | 41.762 | 0.002046501 | 41.762 | 2.448516 | 2.804236 | 0.9429043 | 41.762 | 0.0005476289 | [6 empty] | 1:05 | 3880590 | 64.6765 | 1.83678e-13 | 2.448839e-05 | 9.317458e-07 | 3.267332e-10 | 5.45676e-12 | 7.8762e-09 | 1.050074 | 138218.9 | 48.46891 | 0.8094775 | 143.9822 | -1.446619 | -1.240775 | 64.6765 | 0.775699 | 64.6765 | 0.001409539 | 64.6765 | 1.446619 | 1.711476 | 0.8470276 | 64.6765 | 0.001741874 | [6 empty] | 0:58 | 3452740 | 57.54567 | 2.95964e-10 | 0.03945862 | 16666.52 | 6.84175 | 0.07792193 | 0.03896096 | 1.62099e-11 | 0.002161142 | 912.8224 | 0.3747215 | 0.004267771 | 128.1076 | 2.470923 | 3.237009 | 57.54567 | 0.04192264 | 64.6765 | 0.01663138 | 57.54567 | -2.470923 | -2.406461 | 0.08268136 | 57.54567 | 0.0002907032 | [6 empty] | 1:04 | 3816940 | 63.61567 | 6.91959e-10 | 0.09225361 | 23037.07 | 8.078358 | 0.1313845 | 3.04052e-11 | 0.004053693 | 1012.266 | 0.3549691 | 0.005773133 | 141.6206 | 2.289385 | 2.058167 | 63.61567 | 0.1226113 | 63.61567 | 0.000585831 | 63.61567 | -2.289385 | -1.093554 | 0.2509496 | 63.61567 | 0.1088091
| 0:42 | 2514870 | 41.9145 | 4.57705e-11 | 0.006102232 | 838.0988 | 0.3440469 | 0.004660471 | 9.28409e-09 | 1.237777 | 170000 | 69.78648 | 0.9453302 | 93.30967 | -2.850223 | -3.274405 | 41.9145 | 0.9647361 | 41.9145 | 0.0003983688 | 41.9145 | 2.850223 | 2.829715 | 0.9442606 | 41.9145 | 1.210146e-06 | [6 empty] | 1:05 | 3893670 | 64.8945 | 2.30098e-13 | 3.067721e-05 | 1.169688e-06 | 4.10172e-10 | 6.850267e-12 | 7.88691e-09 | 1.051502 | 138406.8 | 48.53482 | 0.8105782 | 144.4675 | -1.453772 | -1.265383 | 64.8945 | 0.7799514 | 64.8945 | 0.001157199 | 64.8945 | 1.453772 | 1.736084 | 0.8501889 | 64.8945 | 0.001935664 | [6 empty] | 0:58 | 3464060 | 57.73433 | 3.02232e-10 | 0.04029429 | 17019.48 | 6.986646 | 0.07957218 | 0.03978609 | 1.6511e-11 | 0.002201286 | 929.7781 | 0.381682 | 0.004347045 | 128.5276 | 2.448174 | 3.225537 | 57.73433 | 0.04240022 | 64.8945 | 0.01736479 | 57.73433 | -2.448174 | -2.394988 | 0.08355567 | 57.73433 | 0.0001994187 | [6 empty] | 1:04 | 3828110 | 63.80183 | 7.05477e-10 | 0.09405587 | 23487.12 | 8.236175 | 0.1339512 | 3.08352e-11 | 0.004111022 | 1026.582 | 0.3599892 | 0.005854779 | 142.0351 | 2.268057 | 2.049762 | 63.80183 | 0.123547 | 63.80183 | 0.0008081133 | 63.80183 | -2.268057 | -1.085149 | 0.2525329 | 63.80183 | 0.1049757
| 0:42 | 2524020 | 42.067 | 4.59977e-11 | 0.006132522 | 842.2591 | 0.3457547 | 0.004683605 | 9.03977e-09 | 1.205204 | 165526.3 | 67.94998 | 0.9204529 | 93.64917 | -2.448516 | -3.299884 | 42.067 | 0.9655969 | 42.067 | 0.002214108 | 42.067 | 2.448516 | 2.855194 | 0.9455866 | 42.067 | 0.0006862936 | [6 empty] | 1:05 | 3903610 | 65.06017 | 2.12655e-13 | 2.835167e-05 | 1.082566e-06 | 3.79621e-10 | 6.340037e-12 | 7.90064e-09 | 1.053332 | 138647.8 | 48.61931 | 0.8119893 | 144.8363 | -1.462989 | -1.284084 | 65.06017 | 0.7831442 | 65.06017 | 0.001024699 | 65.06017 | 1.462989 | 1.754784 | 0.8525552 | 65.06017 | 0.002026615 | [6 empty] | 0:58 | 3475390 | 57.92317 | 3.07177e-10 | 0.04095357 | 17297.95 | 7.100959 | 0.08087411 | 0.04043705 | 1.67924e-11 | 0.002238803 | 945.6245 | 0.3881871 | 0.004421133 | 128.948 | 2.430529 | 3.214054 | 57.92317 | 0.04288344 | 65.06017 | 0.01784614 | 57.92317 | -2.430529 | -2.383506 | 0.08443915 | 57.92317 | 0.0001571525 | [6 empty] | 1:04 | 3839290 | 63.98817 | 7.17161e-10 | 0.0956136 | 23876.11 | 8.372581 | 0.1361697 | 3.12507e-11 | 0.004166417 | 1040.415 | 0.36484 | 0.005933671 | 142.4499 | 2.249914 | 2.041349 | 63.98817 | 0.1244896 | 63.98817 | 0.001001861 | 63.98817 | -2.249914 | -1.076736 | 0.2541242 | 63.98817 | 0.102176
| 0:42 | 2533180 | 42.21967 | 4.59341e-11 | 0.006124043 | 841.0945 | 0.3452766 | 0.00467713 | 9.28409e-09 | 1.237777 | 170000 | 69.78648 | 0.9453302 | 93.98903 | -2.850223 | -3.325391 | 42.21967 | 0.9664383 | 42.21967 | 0.0004713205 | 42.21967 | 2.850223 | 2.880701 | 0.9468841 | 42.21967 | 2.554356e-06 | [6 empty] | 1:05 | 3916700 | 65.27833 | 2.52355e-13 | 3.364457e-05 | 1.27567e-06 | 4.473363e-10 | 7.470948e-12 | 7.98155e-09 | 1.064119 | 140067.7 | 49.11722 | 0.8203049 | 145.322 | -1.518414 | -1.308711 | 65.27833 | 0.7872973 | 65.27833 | 0.001328162 | 65.27833 | 1.518414 | 1.779411 | 0.8556241 | 65.27833 | 0.001520714 | [6 empty] | 0:58 | 3486710 | 58.11183 | 3.13182e-10 | 0.04175417 | 17636.11 | 7.239776 | 0.08245511 | 0.04122756 | 1.66576e-11 | 0.002220831 | 938.0336 | 0.3850709 | 0.004385643 | 129.368 | 2.409447 | 3.202582 | 58.11183 | 0.04337147 | 65.27833 | 0.01852561 | 58.11183 | -2.409447 | -2.372033 | 0.08533032 | 58.11183 | 0.0001002586 | [6 empty] | 1:04 | 3850460 | 64.17433 | 7.30577e-10 | 0.09740226 | 24322.76 | 8.529208 | 0.138717 | 3.18102e-11 | 0.004241011 | 1059.042 | 0.371372 | 0.006039905 | 142.8643 | 2.229406 | 2.032944 | 64.17433 | 0.1254376 | 64.17433 | 0.001271237 | 64.17433 | -2.229406 | -1.06833 | 0.2557207 | 64.17433 | 0.09868917
| 0:42 | 2542340 | 42.37233 | 4.61664e-11 | 0.006155014 | 845.3481 | 0.3470228 | 0.004700783 | 9.28409e-09 | 1.237777 | 170000 | 69.78648 | 0.9453302 | 94.3289 | -2.850223 | -3.350897 | 42.37233 | 0.9672599 | 42.37233 | 0.0005087224 | 42.37233 | 2.850223 | 2.906208 | 0.9481525 | 42.37233 | 8.425776e-06 | [6 empty] | 1:05 | 3929780 | 65.49633 | 2.65011e-13 | 3.533189e-05 | 1.346575e-06 | 4.722004e-10 | 7.886201e-12 | 7.96782e-09 | 1.062289 | 139826.7 | 49.03272 | 0.8188938 | 145.8073 | -1.508871 | -1.333319 | 65.49633 | 0.7913891 | 65.49633 | 0.0009238185 | 65.49633 | 1.508871 | 1.804019 | 0.8586374 | 65.49633 | 0.001928895 | [6 empty] | 0:58 | 3498030 | 58.3005 | 3.18584e-10 | 0.04247437 | 17940.31 | 7.364653 | 0.08387736 | 0.04193868 | 1.70814e-11 | 0.002277333 | 961.8989 | 0.3948678 | 0.004497221 | 129.788 | 2.390794 | 3.191109 | 58.3005 | 0.04386481 | 65.49633 | 0.01908744 | 58.3005 | -2.390794 | -2.360561 | 0.08623001 | 58.3005 | 6.598884e-05 | [6 empty] | 1:04 | 3861630 | 64.3605 | 7.42755e-10 | 0.09902586 | 24728.2 | 8.671381 | 0.1410293 | 3.22132e-11 | 0.00429474 | 1072.459 | 0.3760768 | 0.006116424 | 143.2788 | 2.21108 | 2.024538 | 64.3605 | 0.1263918 | 64.3605 | 0.001519236 | 64.3605 | -2.21108 | -1.059925 | 0.2573238 | 64.3605 | 0.09589786
| 0:43 | 2551490 | 42.52483 | 4.56898e-11 | 0.006091472 | 836.6211 | 0.3434403 | 0.004652254 | 8.79545e-09 | 1.17263 | 161052.6 | 66.11348 | 0.8955756 | 94.66839 | -2.149003 | -3.376376 | 42.52483 | 0.9680611 | 42.52483 | 0.005866783 | 42.52483 | 2.149003 | 2.931687 | 0.9493908 | 42.52483 | 0.003233756 | [6 empty] | 1:06 | 3942870 | 65.7145 | 1.84338e-13 | 2.457638e-05 | 9.303323e-07 | 3.262375e-10 | 5.448481e-12 | 8.04723e-09 | 1.072876 | 141220.3 | 49.5214 | 0.8270551 | 146.293 | -1.564899 | -1.357945 | 65.7145 | 0.7954256 | 65.7145 | 0.001209628 | 65.7145 | 1.564899 | 1.828646 | 0.8616003 | 65.7145 | 0.001442913 | [6 empty] | 0:58 | 3509350 | 58.48917 | 3.25155e-10 | 0.04335044 | 18310.34 | 7.516553 | 0.08560739 | 0.04280369 | 1.74164e-11 | 0.002321996 | 980.7636 | 0.402612 | 0.004585421 | 130.208 | 2.368488 | 3.179637 | 58.48917 | 0.0443635 | 65.7145 | 0.01987046 | 58.48917 | -2.368488 | -2.349088 | 0.08713828 | 58.48917 | 2.737673e-05 | [6 empty] | 1:05 | 3872800 | 64.54667 | 7.54695e-10 | 0.1006177 | 25125.71 | 8.810776 | 0.1432964 | 3.24136e-11 | 0.004321458 | 1079.131 | 0.3784164 | 0.006154475 | 143.6932 | 2.193369 | 2.016133 | 64.54667 | 0.1273521 | 64.54667 | 0.001774078 | 64.54667 | -2.193369 | -1.05152 | 0.2589334 | 64.54667 | 0.0933165
| 0:43 | 2560640 | 42.67733 | 4.60539e-11 | 0.006140015 | 843.2881 | 0.3461771 | 0.004689328 | 9.28409e-09 | 1.237777 | 170000 | 69.78648 | 0.9453302 | 95.00789 | -2.850223 | -3.401855 | 42.67733 | 0.9688433 | 42.67733 | 0.0005848415 | 42.67733 | 2.850223 | 2.957165 | 0.9506011 | 42.67733 | 2.938866e-05 | [6 empty] | 1:06 | 3955960 | 65.93267 | 2.31295e-13 | 3.08368e-05 | 1.174768e-06 | 4.119532e-10 | 6.880016e-12 | 8.02127e-09 | 1.069415 | 140764.7 | 49.36165 | 0.8243871 | 146.7787 | -1.546358 | -1.382572 | 65.93267 | 0.7994038 | 65.93267 | 0.0007571268 | 65.93267 | 1.546358 | 1.853272 | 0.8645109 | 65.93267 | 0.001952865 | [6 empty] | 0:59 | 3520680 | 58.678 | 3.3122e-10 | 0.04415904 | 18651.88 | 7.656757 | 0.08720419 | 0.04360209 | 1.75184e-11 | 0.002335595 | 986.5075 | 0.4049699 | 0.004612275 | 130.6284 | 2.34826 | 3.168154 | 58.678 | 0.04486803 | 65.93267 | 0.02055349 | 58.678 | -2.34826 | -2.337605 | 0.08805601 | 58.678 | 8.32076e-06 | [6 empty] | 1:05 | 3883970 | 64.73283 | 7.6923e-10 | 0.1025556 | 25609.62 | 8.980467 | 0.1460562 | 3.2983e-11 | 0.004397372 | 1098.088 | 0.385064 | 0.006262589 | 144.1076 | 2.172142 | 2.007727 | 64.73283 | 0.1283187 | 64.73283 | 0.002154088 | 64.73283 | -2.172142 | -1.043114 | 0.2605495 | 64.73283 | 0.08975125
| 0:43 | 2569800 | 42.83 | 4.57411e-11 | 0.006098312 | 837.5605 | 0.3438259 | 0.004657478 | 9.28409e-09 | 1.237777 | 170000 | 69.78648 | 0.9453302 | 95.34775 | -2.850223 | -3.427362 | 42.83 | 0.9696079 | 42.83 | 0.0006234914 | 42.83 | 2.850223 | 2.982672 | 0.9517851 | 42.83 | 4.407602e-05 | [6 empty] | 1:06 | 3969040 | 66.15067 | 2.62543e-13 | 3.500285e-05 | 1.331313e-06 | 4.668485e-10 | 7.79682e-12 | 8.05943e-09 | 1.074502 | 141434.4 | 49.59648 | 0.828309 | 147.264 | -1.57369 | -1.40718 | 66.15067 | 0.8033208 | 66.15067 | 0.0007538369 | 66.15067 | 1.57369 | 1.87788 | 0.8673675 | 66.15067 | 0.001841782 | [6 empty] | 0:59 | 3532000 | 58.86667 | 3.36848e-10 | 0.04490937 | 18968.8 | 7.786858 | 0.08868594 | 0.04434297 | 1.77314e-11 | 0.002363992 | 998.5021 | 0.4098938 | 0.004668354 | 131.0484 | 2.329786 | 3.156682 | 58.86667 | 0.04537758 | 66.15067 | 0.02114894 | 58.86667 | -2.329786 | -2.326133 | 0.08898165 | 58.86667 | 9.85978e-07 | [6 empty] | 1:05 | 3895150 | 64.91917 | 7.81536e-10 | 0.1041962 | 26019.31 | 9.124135 | 0.1483928 | 3.3425e-11 | 0.0044563 | 1112.803 | 0.3902241 | 0.006346513 | 144.5224 | 2.154447 | 1.999315 | 64.91917 | 0.1292924 | 64.91917 | 0.002458498 | 64.91917 | -2.154447 | -1.034701 | 0.2621736 | 64.91917 | 0.08724204
| 0:43 | 2578960 | 42.98267 | 4.55677e-11 | 0.006075194 | 834.3854 | 0.3425225 | 0.004639822 | 9.03977e-09 | 1.205204 | 165526.3 | 67.94998 | 0.9204529 | 95.68762 | -2.448516 | -3.452868 | 42.98267 | 0.9703542 | 42.98267 | 0.002705342 | 42.98267 | 2.448516 | 3.008179 | 0.9529423 | 42.98267 | 0.001146782 | [6 empty] | 1:06 | 3982110 | 66.3685 | 1.95064e-13 | 2.600639e-05 | 9.906224e-07 | 3.473794e-10 | 5.80157e-12 | 8.0747e-09 | 1.076538 | 141702.3 | 49.69045 | 0.8298784 | 147.7489 | -1.584766 | -1.431769 | 66.3685 | 0.8071768 | 66.3685 | 0.0006210059 | 66.3685 | 1.584766 | 1.90247 | 0.8701708 | 66.3685 | 0.001956283 | [6 empty] | 0:59 | 3543320 | 59.05533 | 3.43382e-10 | 0.0457805 | 19336.75 | 7.937904 | 0.09040622 | 0.04520311 | 1.7946e-11 | 0.002392603 | 1010.587 | 0.4148547 | 0.004724855 | 131.4684 | 2.308685 | 3.145209 | 59.05533 | 0.04589264 | 66.3685 | 0.02191728 | 59.05533 | -2.308685 | -2.31466 | 0.08991605 | 59.05533 | 2.657677e-06 | [6 empty] | 1:05 | 3906320 | 65.10533 | 7.94486e-10 | 0.1059228 | 26450.45 | 9.275321 | 0.1508516 | 3.37525e-11 | 0.004499963 | 1123.706 | 0.3940476 | 0.006408696 | 144.9369 | 2.136089 | 1.990909 | 65.10533 | 0.1302715 | 65.10533 | 0.002807662 | 65.10533 | -2.136089 | -1.026296 | 0.2638028 | 65.10533 | 0.08457297
| 0:43 | 2588110 | 43.13517 | 4.55823e-11 | 0.00607714 | 834.6527 | 0.3426322 | 0.004641308 | 9.03977e-09 | 1.205204 | 165526.3 | 67.94998 | 0.9204529 | 96.02711 | -2.448516 | -3.478347 | 43.13517 | 0.971082 | 43.13517 | 0.002784827 | 43.13517 | 2.448516 | 3.033658 | 0.9540717 | 43.13517 | 0.001227901 | [6 empty] | 1:07 | 3995200 | 66.58667 | 2.33934e-13 | 3.118864e-05 | 1.182319e-06 | 4.14601e-10 | 6.924237e-12 | 8.13884e-09 | 1.085089 | 142827.9 | 50.08516 | 0.8364704 | 148.2346 | -1.632197 | -1.456396 | 66.58667 | 0.8109808 | 66.58667 | 0.0007767351 | 66.58667 | 1.632197 | 1.927096 | 0.8729277 | 66.58667 | 0.00158898 | [6 empty] | 0:59 | 3554640 | 59.244 | 3.47693e-10 | 0.04635525 | 19579.51 | 8.037561 | 0.09154123 | 0.04577062 | 1.81342e-11 | 0.002417695 | 1021.185 | 0.4192052 | 0.004774404 | 131.8884 | 2.29496 | 3.133737 | 59.244 | 0.04641327 | 66.58667 | 0.02224717 | 59.244 | -2.29496 | -2.303188 | 0.09085928 | 59.244 | 5.080221e-06 | [6 empty] | 1:05 | 3917490 | 65.2915 | 8.07564e-10 | 0.1076663 | 26885.85 | 9.428002 | 0.1533348 | 3.43534e-11 | 0.004580077 | 1143.712 | 0.4010628 | 0.006522791 | 145.3513 | 2.117816 | 1.982504 | 65.2915 | 0.1312569 | 65.2915 | 0.003178872 | 65.2915 | -2.117816 | -1.017891 | 0.2654385 | 65.2915 | 0.08195944
| 0:43 | 2597260 | 43.28767 | 4.55116e-11 | 0.006067714 | 833.3581 | 0.3421008 | 0.004634109 | 9.28409e-09 | 1.237777 | 170000 | 69.78648 | 0.9453302 | 96.3666 | -2.850223 | -3.503826 | 43.28767 | 0.9717924 | 43.28767 | 0.0007407436 | 43.28767 | 2.850223 | 3.059137 | 0.9551753 | 43.28767 | 0.0001025325 | [6 empty] | 1:07 | 4008280 | 66.80467 | 2.19618e-13 | 2.927999e-05 | 1.113192e-06 | 3.903606e-10 | 6.519398e-12 | 8.14036e-09 | 1.085292 | 142854.6 | 50.09451 | 0.8366266 | 148.7199 | -1.633339 | -1.481004 | 66.80467 | 0.8147242 | 66.80467 | 0.0005733923 | 66.80467 | 1.633339 | 1.951704 | 0.8756324 | 66.80467 | 0.001818553 | [6 empty] | 0:59 | 3565960 | 59.43267 | 3.53302e-10 | 0.04710306 | 19895.37 | 8.167223 | 0.09301798 | 0.04650899 | 1.8273e-11 | 0.0024362 | 1029.001 | 0.4224139 | 0.004810948 | 132.3085 | 2.27733 | 3.122264 | 59.43267 | 0.0469395 | 66.80467 | 0.02282597 | 59.43267 | -2.27733 | -2.291715 | 0.09181142 | 59.43267 | 1.565061e-05 | [6 empty] | 1:05 | 3928660 | 65.47767 | 8.21998e-10 | 0.1095907 | 27366.4 | 9.596513 | 0.1560754 | 3.46223e-11 | 0.004615927 | 1152.664 | 0.4042022 | 0.006573848 | 145.7658 | 2.097948 | 1.974099 | 65.47767 | 0.1322487 | 65.47767 | 0.003637436 | 65.47767 | -2.097948 | -1.009485 | 0.2670806 | 65.47767 | 0.07894994
| 0:43 | 2606420 | 43.44033 | 4.56264e-11 | 0.00608302 | 835.4602 | 0.3429637 | 0.004645799 | 9.03977e-09 | 1.205204 | 165526.3 | 67.94998 | 0.9204529 | 96.70647 | -2.448516 | -3.529333 | 43.44033 | 0.9724866 | 43.44033 | 0.002941492 | 43.44033 | 2.448516 | 3.084643 | 0.9562548 | 43.44033 | 0.001392552 | [6 empty] | 1:07 | 4021370 | 67.02283 | 2.48495e-13 | 3.312994e-05 | 1.262142e-06 | 4.425925e-10 | 7.391722e-12 | 8.15107e-09 | 1.08672 | 143042.6 | 50.16042 | 0.8377273 | 149.2056 | -1.641414 | -1.505631 | 67.02283 | 0.8184128 | 67.02283 | 0.0004453129 | 67.02283 | 1.641414 | 1.976331 | 0.8782895 | 67.02283 | 0.001963994 | [6 empty] | 1:00 | 3577280 | 59.62133 | 3.60002e-10 | 0.04799632 | 20272.67 | 8.322106 | 0.09478197 | 0.04739098 | 1.84362e-11 | 0.002457958 | 1038.191 | 0.4261865 | 0.004853915 | 132.7285 | 2.256597 | 3.110792 | 59.62133 | 0.04747141 | 67.02283 | 0.02361513 | 59.62133 | -2.256597 | -2.280243 | 0.09277251 | 59.62133 | 4.260213e-05 | [6 empty] | 1:06 | 3939830 | 65.66383 | 8.34482e-10 | 0.1112551 | 27782.02 | 9.742259 | 0.1584458 | 3.50961e-11 | 0.004679095 | 1168.438 | 0.4097336 | 0.00666381 | 146.1802 | 2.081009 | 1.965693 | 65.66383 | 0.1332467 | 65.66383 | 0.004007635 | 65.66383 | -2.081009 | -1.00108 | 0.2687291 | 65.66383 | 0.07676072
| 0:44 | 2615580 | 43.593 | 4.5343e-11 | 0.006045236 | 830.2709 | 0.3408334 | 0.004616942 | 9.28409e-09 | 1.237777 | 170000 | 69.78648 | 0.9453302 | 97.04633 | -2.850223 | -3.55484 | 43.593 | 0.9731642 | 43.593 | 0.0008195349 | 43.593 | 2.850223 | 3.11015 | 0.9573095 | 43.593 | 0.0001518026 | [6 empty] | 1:07 | 4034460 | 67.241 | 2.03419e-13 | 2.71203e-05 | 1.03289e-06 | 3.622011e-10 | 6.049107e-12 | 8.17855e-09 | 1.090384 | 143524.8 | 50.32952 | 0.8405516 | 149.6913 | -1.662338 | -1.530258 | 67.241 | 0.822044 | 67.241 | 0.0004075066 | 67.241 | 1.662338 | 2.000958 | 0.8808976 | 67.241 | 0.001936588 | [6 empty] | 1:00 | 3588610 | 59.81017 | 3.661e-10 | 0.04880932 | 20616.06 | 8.463072 | 0.09638746 | 0.04819373 | 1.8786e-11 | 0.002504594 | 1057.889 | 0.4342728 | 0.004946011 | 133.1488 | 2.238025 | 3.099309 | 59.81017 | 0.04800952 | 67.241 | 0.02428143 | 59.81017 | -2.238025 | -2.26876 | 0.09374349 | 59.81017 | 7.252595e-05 | [6 empty] | 1:06 | 3951010 | 65.85017 | 8.49186e-10 | 0.1132155 | 28271.55 | 9.913923 | 0.1612377 | 3.54652e-11 | 0.004728305 | 1180.726 | 0.4140427 | 0.006733892 | 146.595 | 2.061341 | 1.95728 | 65.85017 | 0.1342521 | 65.85017 | 0.004516461 | 65.85017 | -2.061341 | -0.9926672 | 0.2703856 | 65.85017 | 0.07388634
| 0:44 | 2624730 | 43.7455 | 4.53893e-11 | 0.006051409 | 831.1187 | 0.3411815 | 0.004621657 | 9.03977e-09 | 1.205204 | 165526.3 | 67.94998 | 0.9204529 | 97.38583 | -2.448516 | -3.580319 | 43.7455 | 0.9738248 | 43.7455 | 0.003094741 | 43.7455 | 2.448516 | 3.135629 | 0.9583387 | 43.7455 | 0.001559379 | [6 empty] | 1:07 | 4047540 | 67.459 | 2.13265e-13 | 2.8433e-05 | 1.078553e-06 | 3.782136e-10 | 6.316532e-12 | 8.23657e-09 | 1.098119 | 144543 | 50.68657 | 0.8465146 | 150.1766 | -1.707522 | -1.554866 | 67.459 | 0.8256154 | 67.459 | 0.000515972 | 67.459 | 1.707522 | 2.025566 | 0.8834553 | 67.459 | 0.00161204 | [6 empty] | 1:00 | 3599930 | 59.99883 | 3.72268e-10 | 0.04963165 | 20963.4 | 8.605657 | 0.09801138 | 0.04900569 | 1.8942e-11 | 0.002525392 | 1066.674 | 0.437879 | 0.004987083 | 133.5688 | 2.219518 | 3.087836 | 59.99883 | 0.04855293 | 67.459 | 0.02495769 | 59.99883 | -2.219518 | -2.257288 | 0.09472269 | 59.99883 | 0.000110349 | [6 empty] | 1:06 | 3962180 | 66.03633 | 8.61786e-10 | 0.1148954 | 28691.04 | 10.06102 | 0.1636301 | 3.59416e-11 | 0.004791819 | 1196.587 | 0.4196045 | 0.006824348 | 147.0095 | 2.044722 | 1.948875 | 66.03633 | 0.1352629 | 66.03633 | 0.004917785 | 66.03633 | -2.044722 | -0.9842618 | 0.272047 | 66.03633 | 0.07183409
| 0:44 | 2633880 | 43.898 | 4.50448e-11 | 0.006005479 | 824.8106 | 0.3385919 | 0.004586579 | 9.03977e-09 | 1.205204 | 165526.3 | 67.94998 | 0.9204529 | 97.72532 | -2.448516 | -3.605797 | 43.898 | 0.9744696 | 43.898 | 0.00316997 | 43.898 | 2.448516 | 3.161108 | 0.9593442 | 43.898 | 0.001643247 | [6 empty] | 1:08 | 4060630 | 67.67717 | 2.23062e-13 | 2.973915e-05 | 1.133334e-06 | 3.974238e-10 | 6.637361e-12 | 8.22586e-09 | 1.096691 | 144355 | 50.62066 | 0.8454139 | 150.6623 | -1.699075 | -1.579492 | 67.67717 | 0.8291326 | 67.67717 | 0.0003135499 | 67.67717 | 1.699075 | 2.050192 | 0.8859671 | 67.67717 | 0.001945275 | [6 empty] | 1:00 | 3611250 | 60.1875 | 3.78566e-10 | 0.05047132 | 21318.05 | 8.751246 | 0.09966953 | 0.04983476 | 1.92349e-11 | 0.002564442 | 1083.168 | 0.4446499 | 0.005064199 | 133.9889 | 2.200902 | 3.076364 | 60.1875 | 0.04910218 | 67.67717 | 0.02565535 | 60.1875 | -2.200902 | -2.245815 | 0.09571105 | 60.1875 | 0.0001572152 | [6 empty] | 1:06 | 3973350 | 66.2225 | 8.74314e-10 | 0.1165656 | 29108.13 | 10.20728 | 0.1660088 | 3.61982e-11 | 0.00482603 | 1205.13 | 0.4226002 | 0.006873069 | 147.4239 | 2.028406 | 1.94047 | 66.2225 | 0.1362801 | 66.2225 | 0.005323779 | 66.2225 | -2.028406 | -0.9758565 | 0.2737147 | 66.2225 | 0.06987919
| 0:44 | 2643040 | 44.05067 | 4.51573e-11 | 0.006020478 | 826.8706 | 0.3394376 | 0.004598034 | 9.28409e-09 | 1.237777 | 170000 | 69.78648 | 0.9453302 | 98.06519 | -2.850223 | -3.631304 | 44.05067 | 0.9750996 | 44.05067 | 0.0009374717 | 44.05067 | 2.850223 | 3.186615 | 0.9603274 | 44.05067 | 0.0002379248 | [6 empty] | 1:08 | 4073720 | 67.89533 | 2.784e-13 | 3.711695e-05 | 1.418272e-06 | 4.973423e-10 | 8.306095e-12 | 8.22895e-09 | 1.097103 | 144409.3 | 50.63968 | 0.8457314 | 151.148 | -1.701507 | -1.604119 | 67.89533 | 0.8325933 | 67.89533 | 0.0002040965 | 67.89533 | 1.701507 | 2.074819 | 0.8884315 | 67.89533 | 0.002155884 | [6 empty] | 1:00 | 3622570 | 60.37617 | 3.84177e-10 | 0.05121939 | 21634.02 | 8.880955 | 0.1011468 | 0.0505734 | 1.93406e-11 | 0.002578535 | 1089.12 | 0.4470934 | 0.005092028 | 134.4089 | 2.184547 | 3.064891 | 60.37617 | 0.04965732 | 67.89533 | 0.02621108 | 60.37617 | -2.184547 | -2.234343 | 0.09670862 | 60.37617 | 0.0001947417 | [6 empty] | 1:06 | 3984520 | 66.40867 | 8.86198e-10 | 0.11815 | 29503.78 | 10.34602 | 0.1682653 | 3.67943e-11 | 0.004905503 | 1224.975 | 0.4295594 | 0.006986252 | 147.8384 | 2.013116 | 1.932064 | 66.40867 | 0.1373038 | 66.40867 | 0.005697025 | 66.40867 | -2.013116 | -0.9674511 | 0.2753888 | 66.40867 | 0.06819861
| 0:44 | 2652200 | 44.20333 | 4.5128e-11 | 0.006016572 | 826.3341 | 0.3392173 | 0.00459505 | 9.28409e-09 | 1.237777 | 170000 | 69.78648 | 0.9453302 | 98.40505 | -2.850223 | -3.656811 | 44.20333 | 0.9757145 | 44.20333 | 0.0009765961 | 44.20333 | 2.850223 | 3.212121 | 0.9612879 | 44.20333 | 0.0002693746 | [6 empty] | 1:08 | 4086800 | 68.11333 | 2.60516e-13 | 3.473261e-05 | 1.321634e-06 | 4.634544e-10 | 7.740135e-12 | 8.28848e-09 | 1.10504 | 145454 | 51.00602 | 0.8518496 | 151.6333 | -1.749182 | -1.628727 | 68.11333 | 0.8359952 | 68.11333 | 0.0002950803 | 68.11333 | 1.749182 | 2.099427 | 0.8908475 | 68.11333 | 0.00178533 | [6 empty] | 1:01 | 3633900 | 60.565 | 3.913e-10 | 0.05216904 | 22035.14 | 9.045616 | 0.1030222 | 0.05151108 | 1.9563e-11 | 0.002608186 | 1101.644 | 0.4522346 | 0.005150581 | 134.8292 | 2.164087 | 3.053409 | 60.565 | 0.0502189 | 68.11333 | 0.02706393 | 60.565 | -2.164087 | -2.22286 | 0.09771635 | 60.565 | 0.0002732577 | [6 empty] | 1:07 | 3995690 | 66.59483 | 9.00639e-10 | 0.1200753 | 29984.55 | 10.51462 | 0.1710072 | 3.71411e-11 | 0.004951739 | 1236.521 | 0.4336082 | 0.0070521 | 148.2528 | 1.994772 | 1.923659 | 66.59483 | 0.138334 | 66.59483 | 0.006242675 | 66.59483 | -1.994772 | -0.9590458 | 0.2770693 | 66.59483 | 0.06578178
| 0:44 | 2661350 | 44.35583 | 4.48591e-11 | 0.005980722 | 821.4103 | 0.3371961 | 0.00456767 | 9.28409e-09 | 1.237777 | 170000 | 69.78648 | 0.9453302 | 98.74455 | -2.850223 | -3.68229 | 44.35583 | 0.9763139 | 44.35583 | 0.001015507 | 44.35583 | 2.850223 | 3.2376 | 0.962225 | 44.35583 | 0.0003019408 | [6 empty] | 1:08 | 4099890 | 68.3315 | 3.01782e-13 | 4.023429e-05 | 1.535189e-06 | 5.383412e-10 | 8.990818e-12 | 8.29307e-09 | 1.105652 | 145534.5 | 51.03426 | 0.8523214 | 152.119 | -1.752925 | -1.653354 | 68.3315 | 0.8393438 | 68.3315 | 0.0001975984 | 68.3315 | 1.752925 | 2.124054 | 0.8932192 | 68.3315 | 0.001962443 | [6 empty] | 1:01 | 3645220 | 60.75367 | 3.97391e-10 | 0.05298111 | 22378.14 | 9.186421 | 0.1046258 | 0.0523129 | 1.97675e-11 | 0.00263545 | 1113.16 | 0.456962 | 0.005204423 | 135.2493 | 2.146851 | 3.041936 | 60.75367 | 0.05078599 | 68.3315 | 0.02770565 | 60.75367 | -2.146851 | -2.211388 | 0.09873254 | 60.75367 | 0.0003319511 | [6 empty] | 1:07 | 4006870 | 66.78117 | 9.13173e-10 | 0.1217464 | 30401.84 | 10.66095 | 0.1733871 | 3.76493e-11 | 0.005019494 | 1253.441 | 0.4395412 | 0.007148594 | 148.6676 | 1.979057 | 1.915246 | 66.78117 | 0.1393715 | 66.78117 | 0.006673279 | 66.78117 | -1.979057 | -0.9506329 | 0.2787576 | 66.78117 | 0.06403552
| 0:44 | 2670500 | 44.50833 | 4.50252e-11 | 0.006002866 | 824.4517 | 0.3384446 | 0.004584583 | 9.28409e-09 | 1.237777 | 170000 | 69.78648 | 0.9453302 | 99.08404 | -2.850223 | -3.707769 | 44.50833 | 0.9768988 | 44.50833 | 0.001054212 | 44.50833 | 2.850223 | 3.263079 | 0.9631403 | 44.50833 | 0.0003355424 | [6 empty] | 1:09 | 4112980 | 68.54967 | 1.27607e-13 | 1.701287e-05 | 6.458738e-07 | 2.264871e-10 | 3.782553e-12 | 8.36025e-09 | 1.114608 | 146713.4 | 51.44768 | 0.8592258 | 152.6046 | -1.808875 | -1.677981 | 68.54967 | 0.8426369 | 68.54967 | 0.0003202777 | 68.54967 | 1.808875 | 2.148681 | 0.8955454 | 68.54967 | 0.001535236 | [6 empty] | 1:01 | 3656540 | 60.94233 | 4.03368e-10 | 0.05377798 | 22714.72 | 9.32459 | 0.1061994 | 0.05309972 | 1.9974e-11 | 0.002662981 | 1124.789 | 0.4617356 | 0.00525879 | 135.6693 | 2.130164 | 3.030464 | 60.94233 | 0.05135913 | 68.54967 | 0.02831898 | 60.94233 | -2.130164 | -2.199915 | 0.09975812 | 60.94233 | 0.000390686 | [6 empty] | 1:07 | 4018040 | 66.96733 | 9.28236e-10 | 0.1237546 | 30903.33 | 10.8368 | 0.1762472 | 3.79595e-11 | 0.005060851 | 1263.768 | 0.4431627 | 0.007207493 | 149.0821 | 1.960414 | 1.906841 | 66.96733 | 0.1404146 | 66.96733 | 0.007285052 | 66.96733 | -1.960414 | -0.9422275 | 0.2804506 | 66.96733 | 0.0616087
| 0:45 | 2679660 | 44.661 | 4.50425e-11 | 0.006005173 | 824.7685 | 0.3385746 | 0.004586345 | 9.03977e-09 | 1.205204 | 165526.3 | 67.94998 | 0.9204529 | 99.42391 | -2.448516 | -3.733275 | 44.661 | 0.9774703 | 44.661 | 0.003531937 | 44.661 | 2.448516 | 3.288586 | 0.9640352 | 44.661 | 0.002063564 | [6 empty] | 1:09 | 4126060 | 68.76767 | 2.20009e-13 | 2.933212e-05 | 1.118954e-06 | 3.923812e-10 | 6.553144e-12 | 8.34498e-09 | 1.112573 | 146445.5 | 51.35371 | 0.8576564 | 153.0899 | -1.79596 | -1.702588 | 68.76767 | 0.8458725 | 68.76767 | 0.0001619075 | 68.76767 | 1.79596 | 2.173289 | 0.8978251 | 68.76767 | 0.00188131 | [6 empty] | 1:01 | 3667860 | 61.131 | 4.10382e-10 | 0.0547131 | 23109.7 | 9.486732 | 0.1080461 | 0.05402305 | 2.02873e-11 | 0.002704751 | 1142.432 | 0.4689781 | 0.005341276 | 136.0893 | 2.110856 | 3.018991 | 61.131 | 0.05193839 | 68.76767 | 0.02913641 | 61.131 | -2.110856 | -2.188443 | 0.1007932 | 61.131 | 0.000486876 | [6 empty] | 1:07 | 4029210 | 67.1535 | 9.42166e-10 | 0.1256118 | 31367.09 | 10.99943 | 0.1788921 | 3.83211e-11 | 0.00510906 | 1275.807 | 0.4473842 | 0.007276151 | 149.4965 | 1.943403 | 1.898435 | 67.1535 | 0.1414643 | 67.1535 | 0.007830647 | 67.1535 | -1.943403 | -0.9338222 | 0.2821499 | 67.1535 | 0.05960117
| 0:45 | 2688820 | 44.81367 | 4.47418e-11 | 0.005965083 | 819.2624 | 0.3363143 | 0.004555726 | 9.28409e-09 | 1.237777 | 170000 | 69.78648 | 0.9453302 | 99.76377 | -2.850223 | -3.758782 | 44.81367 | 0.9780279 | 44.81367 | 0.001130971 | 44.81367 | 2.850223 | 3.314093 | 0.9649091 | 44.81367 | 0.000405503 | [6 empty] | 1:09 | 4139150 | 68.98583 | 2.78498e-13 | 3.713001e-05 | 1.414333e-06 | 4.95961e-10 | 8.283026e-12 | 8.38468e-09 | 1.117865 | 147142.2 | 51.59802 | 0.8617366 | 153.5756 | -1.829789 | -1.727215 | 68.98583 | 0.8490559 | 68.98583 | 0.0001866011 | 68.98583 | 1.829789 | 2.197915 | 0.9000622 | 68.98583 | 0.001704521 | [6 empty] | 1:01 | 3679180 | 61.31967 | 4.14809e-10 | 0.05530332 | 23358.99 | 9.58907 | 0.1092117 | 0.05460583 | 2.06974e-11 | 0.002759426 | 1165.525 | 0.4784583 | 0.005449248 | 136.5093 | 2.098819 | 3.007519 | 61.31967 | 0.05252382 | 68.98583 | 0.02942461 | 61.31967 | -2.098819 | -2.17697 | 0.1018377 | 61.31967 | 0.0004978825 | [6 empty] | 1:07 | 4040380 | 67.33967 | 9.54614e-10 | 0.1272714 | 31781.52 | 11.14475 | 0.1812556 | 3.90052e-11 | 0.005200266 | 1298.582 | 0.4553708 | 0.007406043 | 149.9109 | 1.928383 | 1.89003 | 67.33967 | 0.1425205 | 67.33967 | 0.008277878 | 67.33967 | -1.928383 | -0.9254168 | 0.2838555 | 67.33967 | 0.05807667
| 0:45 | 2697970 | 44.96617 | 4.48518e-11 | 0.005979748 | 821.2766 | 0.3371412 | 0.004566927 | 9.03977e-09 | 1.205204 | 165526.3 | 67.94998 | 0.9204529 | 100.1033 | -2.448516 | -3.784261 | 44.96617 | 0.9785715 | 44.96617 | 0.00366968 | 44.96617 | 2.448516 | 3.339571 | 0.9657617 | 44.96617 | 0.002230299 | [6 empty] | 1:09 | 4152230 | 69.20383 | 3.30318e-13 | 4.403878e-05 | 1.676102e-06 | 5.87755e-10 | 9.816074e-12 | 8.41675e-09 | 1.122141 | 147705 | 51.79537 | 0.8650326 | 154.0609 | -1.857734 | -1.751823 | 69.20383 | 0.8521826 | 69.20383 | 0.0001908857 | 69.20383 | 1.857734 | 2.222523 | 0.902254 | 69.20383 | 0.001601592 | [6 empty] | 1:01 | 3690500 | 61.50833 | 4.23036e-10 | 0.05640016 | 23822.28 | 9.779252 | 0.1113777 | 0.05568883 | 2.06386e-11 | 0.002751587 | 1162.214 | 0.477099 | 0.005433767 | 136.9293 | 2.076745 | 2.996046 | 61.50833 | 0.05311548 | 69.20383 | 0.03047723 | 61.50833 | -2.076745 | -2.165497 | 0.1028919 | 61.50833 | 0.000646524 | [6 empty] | 1:08 | 4051550 | 67.52583 | 9.67907e-10 | 0.1290437 | 32224.08 | 11.29995 | 0.1837796 | 3.91886e-11 | 0.005224717 | 1304.688 | 0.457512 | 0.007440866 | 150.3254 | 1.912528 | 1.881625 | 67.52583 | 0.1435832 | 67.52583 | 0.008791772 | 67.52583 | -1.912528 | -0.9170115 | 0.2855672 | 67.52583 | 0.05637575
| 0:45 | 2707120 | 45.11867 | 4.46882e-11 | 0.005957937 | 818.281 | 0.3359114 | 0.004550269 | 9.03977e-09 | 1.205204 | 165526.3 | 67.94998 | 0.9204529 | 100.4428 | -2.448516 | -3.80974 | 45.11867 | 0.9791018 | 45.11867 | 0.003736964 | 45.11867 | 2.448516 | 3.36505 | 0.9665942 | 45.11867 | 0.002313017 | [6 empty] | 1:09 | 4165320 | 69.422 | 2.07304e-13 | 2.763826e-05 | 1.050086e-06 | 3.682314e-10 | 6.149819e-12 | 8.45645e-09 | 1.127434 | 148401.7 | 52.03968 | 0.8691128 | 154.5466 | -1.893137 | -1.77645 | 69.422 | 0.855258 | 69.422 | 0.0002208645 | 69.422 | 1.893137 | 2.24715 | 0.9044044 | 69.422 | 0.001433071 | [6 empty] | 1:02 | 3701830 | 61.69717 | 4.28311e-10 | 0.05710344 | 24119.33 | 9.901193 | 0.1127665 | 0.05638324 | 2.10474e-11 | 0.002806089 | 1185.235 | 0.4865492 | 0.005541397 | 137.3497 | 2.062789 | 2.984564 | 61.69717 | 0.05371396 | 69.422 | 0.03092408 | 61.69717 | -2.062789 | -2.154015 | 0.1039566 | 61.69717 | 0.0006882644 | [6 empty] | 1:08 | 4062730 | 67.71217 | 9.82173e-10 | 0.1309456 | 32699.03 | 11.4665 | 0.1864884 | 3.97309e-11 | 0.005297018 | 1322.742 | 0.4638431 | 0.007543834 | 150.7402 | 1.895717 | 1.873212 | 67.71217 | 0.1446536 | 67.71217 | 0.009384768 | 67.71217 | -1.895717 | -0.9085986 | 0.2872867 | 67.71217 | 0.05448225
| 0:45 | 2716280 | 45.27133 | 4.4483e-11 | 0.005930579 | 814.5236 | 0.334369 | 0.004529375 | 9.28409e-09 | 1.237777 | 170000 | 69.78648 | 0.9453302 | 100.7826 | -2.850223 | -3.835247 | 45.27133 | 0.9796199 | 45.27133 | 0.001243784 | 45.27133 | 2.850223 | 3.390557 | 0.9674081 | 45.27133 | 0.0005156235 | [6 empty] | 1:10 | 4178410 | 69.64017 | 2.67795e-13 | 3.570306e-05 | 1.368559e-06 | 4.799097e-10 | 8.014954e-12 | 8.40911e-09 | 1.121122 | 147570.9 | 51.74835 | 0.8642474 | 155.0323 | -1.851025 | -1.801077 | 69.64017 | 0.85828 | 69.64017 | 4.1204e-05 | 69.64017 | 1.851025 | 2.271777 | 0.9065125 | 69.64017 | 0.002066928 | [6 empty] | 1:02 | 3713150 | 61.88583 | 4.35466e-10 | 0.05805736 | 24522.24 | 10.06659 | 0.1146503 | 0.05732513 | 2.1032e-11 | 0.002804036 | 1184.368 | 0.4861932 | 0.005537342 | 137.7697 | 2.044096 | 2.973091 | 61.88583 | 0.05431826 | 69.64017 | 0.0317483 | 61.88583 | -2.044096 | -2.142542 | 0.1050302 | 61.88583 | 0.0008072034 | [6 empty] | 1:08 | 4073900 | 67.89833 | 9.94075e-10 | 0.1325324 | 33095.28 | 11.60545 | 0.1887482 | 4.01048e-11 | 0.005346867 | 1335.19 | 0.4682083 | 0.007614828 | 151.1546 | 1.88185 | 1.864806 | 67.89833 | 0.1457295 | 67.89833 | 0.00980464 | 67.89833 | -1.88185 | -0.9001932 | 0.2890108 | 67.89833 | 0.05325921
| 0:45 | 2725440 | 45.424 | 4.4517e-11 | 0.005935112 | 815.1461 | 0.3346246 | 0.004532837 | 9.28409e-09 | 1.237777 | 170000 | 69.78648 | 0.9453302 | 101.1225 | -2.850223 | -3.860753 | 45.424 | 0.9801254 | 45.424 | 0.001280726 | 45.424 | 2.850223 | 3.416064 | 0.9682028 | 45.424 | 0.0005534116 | [6 empty] | 1:10 | 4191500 | 69.85833 | 2.65402e-13 | 3.538402e-05 | 1.349078e-06 | 4.730782e-10 | 7.900861e-12 | 8.47936e-09 | 1.130488 | 148803.7 | 52.18066 | 0.8714674 | 155.518 | -1.913996 | -1.825704 | 69.85833 | 0.8612491 | 69.85833 | 0.0001198127 | 69.85833 | 1.913996 | 2.296404 | 0.9085788 | 69.85833 | 0.001580387 | [6 empty] | 1:02 | 3724470 | 62.0745 | 4.42041e-10 | 0.05893395 | 24892.5 | 10.21859 | 0.1163813 | 0.05819067 | 2.14002e-11 | 0.002853125 | 1205.102 | 0.4947048 | 0.005634283 | 138.1897 | 2.027153 | 2.961619 | 62.0745 | 0.05492896 | 69.85833 | 0.03244846 | 62.0745 | -2.027153 | -2.13107 | 0.1061135 | 62.0745 | 0.0009058932 | [6 empty] | 1:08 | 4085070 | 68.0845 | 1.00817e-09 | 0.1344116 | 33564.53 | 11.77 | 0.1914245 | 4.07816e-11 | 0.0054371 | 1357.723 | 0.4761096 | 0.007743334 | 151.5691 | 1.865609 | 1.856401 | 68.0845 | 0.1468121 | 68.0845 | 0.01039712 | 68.0845 | -1.865609 | -0.8917879 | 0.290741 | 68.0845 | 0.05152826
| 0:46 | 2734590 | 45.5765 | 4.43705e-11 | 0.00591558 | 812.4636 | 0.3335234 | 0.00451792 | 9.28409e-09 | 1.237777 | 170000 | 69.78648 | 0.9453302 | 101.462 | -2.850223 | -3.886232 | 45.5765 | 0.9806181 | 45.5765 | 0.001317252 | 45.5765 | 2.850223 | 3.441543 | 0.9689779 | 45.5765 | 0.0005915552 | [6 empty] | 1:10 | 4204580 | 70.07633 | 2.30416e-13 | 3.071961e-05 | 1.170059e-06 | 4.103021e-10 | 6.852441e-12 | 8.51298e-09 | 1.134971 | 149393.7 | 52.38755 | 0.8749227 | 156.0033 | -1.945203 | -1.850311 | 70.07633 | 0.8641637 | 70.07633 | 0.0001323041 | 70.07633 | 1.945203 | 2.321012 | 0.9106023 | 70.07633 | 0.00145503 | [6 empty] | 1:02 | 3735790 | 62.26317 | 4.48257e-10 | 0.05976269 | 25242.54 | 10.36228 | 0.1180179 | 0.05900895 | 2.14011e-11 | 0.002853245 | 1205.153 | 0.4947256 | 0.00563452 | 138.6097 | 2.011335 | 2.950146 | 62.26317 | 0.05554613 | 70.07633 | 0.0330689 | 62.26317 | -2.011335 | -2.119597 | 0.1072066 | 62.26317 | 0.0009903921 | [6 empty] | 1:08 | 4096240 | 68.27067 | 1.02204e-09 | 0.1362608 | 34026.3 | 11.93193 | 0.194058 | 4.085e-11 | 0.005446219 | 1360 | 0.4769082 | 0.007756321 | 151.9835 | 1.849813 | 1.847996 | 68.27067 | 0.1479014 | 68.27067 | 0.01097835 | 68.27067 | -1.849813 | -0.8833825 | 0.2924773 | 68.27067 | 0.04991475
| 0:46 | 2743740 | 45.729 | 4.42459e-11 | 0.005898968 | 810.182 | 0.3325868 | 0.004505233 | 9.03977e-09 | 1.205204 | 165526.3 | 67.94998 | 0.9204529 | 101.8015 | -2.448516 | -3.911711 | 45.729 | 0.9810988 | 45.729 | 0.003995783 | 45.729 | 2.448516 | 3.467022 | 0.9697347 | 45.729 | 0.002638591 | [6 empty] | 1:10 | 4217670 | 70.2945 | 2.48716e-13 | 3.315941e-05 | 1.270692e-06 | 4.455906e-10 | 7.441793e-12 | 8.48855e-09 | 1.131714 | 148965 | 52.23722 | 0.8724119 | 156.489 | -1.922454 | -1.874938 | 70.2945 | 0.8670286 | 70.2945 | 3.321721e-05 | 70.2945 | 1.922454 | 2.345638 | 0.9125869 | 70.2945 | 0.001850084 | [6 empty] | 1:02 | 3747120 | 62.452 | 4.54157e-10 | 0.06054929 | 25574.78 | 10.49867 | 0.1195713 | 0.05978563 | 2.16392e-11 | 0.002884989 | 1218.561 | 0.5002297 | 0.005697207 | 139.0301 | 1.996496 | 2.938663 | 62.452 | 0.05617037 | 70.2945 | 0.03361739 | 62.452 | -1.996496 | -2.108115 | 0.1083106 | 62.452 | 0.001060473 | [6 empty] | 1:08 | 4107410 | 68.45683 | 1.03542e-09 | 0.1380446 | 34471.76 | 12.08813 | 0.1965985 | 4.149e-11 | 0.005531545 | 1381.307 | 0.4843799 | 0.00787784 | 152.398 | 1.834745 | 1.83959 | 68.45683 | 0.1489973 | 68.45683 | 0.01152541 | 68.45683 | -1.834745 | -0.8749772 | 0.2942197 | 68.45683 | 0.04847388
| 0:46 | 2752900 | 45.88167 | 4.43632e-11 | 0.005914607 | 812.3299 | 0.3334685 | 0.004517176 | 9.28409e-09 | 1.237777 | 170000 | 69.78648 | 0.9453302 | 102.1413 | -2.850223 | -3.937218 | 45.88167 | 0.9815683 | 45.88167 | 0.001389148 | 45.88167 | 2.850223 | 3.492528 | 0.9704744 | 45.88167 | 0.0006687954 | [6 empty] | 1:10 | 4230760 | 70.51267 | 2.55825e-13 | 3.41072e-05 | 1.308264e-06 | 4.58766e-10 | 7.661834e-12 | 8.50532e-09 | 1.133949 | 149259.3 | 52.34042 | 0.8741354 | 156.9746 | -1.938029 | -1.899565 | 70.51267 | 0.8698423 | 70.51267 | 2.108466e-05 | 70.51267 | 1.938029 | 2.370265 | 0.9145316 | 70.51267 | 0.001866818 | [6 empty] | 1:03 | 3758440 | 62.64067 | 4.612e-10 | 0.06148828 | 25971.39 | 10.66148 | 0.1214256 | 0.06071278 | 2.20268e-11 | 0.002936665 | 1240.387 | 0.5091898 | 0.005799255 | 139.4501 | 1.978999 | 2.927191 | 62.64067 | 0.05680064 | 70.51267 | 0.03439457 | 62.64067 | -1.978999 | -2.096642 | 0.1094236 | 62.64067 | 0.001186295 | [6 empty] | 1:09 | 4118590 | 68.64317 | 1.05155e-09 | 0.1401951 | 35008.76 | 12.27645 | 0.1996612 | 4.1617e-11 | 0.005548477 | 1385.535 | 0.4858626 | 0.007901954 | 152.8128 | 1.816797 | 1.831177 | 68.64317 | 0.1501009 | 68.64317 | 0.01230196 | 68.64317 | -1.816797 | -0.8665643 | 0.2959697 | 68.64317 | 0.04645535
| 0:46 | 2762060 | 46.03433 | 4.40652e-11 | 0.005874877 | 806.8733 | 0.3312285 | 0.004486833 | 9.03977e-09 | 1.205204 | 165526.3 | 67.94998 | 0.9204529 | 102.4812 | -2.448516 | -3.962725 | 46.03433 | 0.9820264 | 46.03433 | 0.004118949 | 46.03433 | 2.448516 | 3.518035 | 0.9711966 | 46.03433 | 0.002797451 | [6 empty] | 1:11 | 4243840 | 70.73067 | 1.41142e-13 | 1.881739e-05 | 7.168196e-07 | 2.513655e-10 | 4.198047e-12 | 8.58932e-09 | 1.145148 | 150733.4 | 52.85734 | 0.8827685 | 157.46 | -2.018913 | -1.924173 | 70.73067 | 0.8726031 | 70.73067 | 0.0001170597 | 70.73067 | 2.018913 | 2.394873 | 0.9164355 | 70.73067 | 0.001283992 | [6 empty] | 1:03 | 3769760 | 62.82933 | 4.68205e-10 | 0.0624222 | 26365.86 | 10.82342 | 0.1232698 | 0.06163492 | 2.2095e-11 | 0.002945758 | 1244.228 | 0.5107664 | 0.005817211 | 139.8701 | 1.961823 | 2.915718 | 62.82933 | 0.05743756 | 70.73067 | 0.03515774 | 62.82933 | -1.961823 | -2.08517 | 0.1105466 | 62.82933 | 0.001313217 | [6 empty] | 1:09 | 4129760 | 68.82933 | 1.06245e-09 | 0.1416484 | 35371.65 | 12.4037 | 0.2017308 | 4.22964e-11 | 0.005639056 | 1408.154 | 0.4937943 | 0.008030954 | 153.2272 | 1.804798 | 1.822772 | 68.82933 | 0.1512102 | 68.82933 | 0.01265216 | 68.82933 | -1.804798 | -0.8581589 | 0.2977241 | 68.82933 | 0.0456783
| 0:46 | 2771210 | 46.18683 | 4.44707e-11 | 0.005928939 | 814.2983 | 0.3342765 | 0.004528122 | 9.03977e-09 | 1.205204 | 165526.3 | 67.94998 | 0.9204529 | 102.8207 | -2.448516 | -3.988203 | 46.18683 | 0.9824728 | 46.18683 | 0.004178889 | 46.18683 | 2.448516 | 3.543514 | 0.9719008 | 46.18683 | 0.002875639 | [6 empty] | 1:11 | 4256930 | 70.94883 | 2.43852e-13 | 3.251093e-05 | 1.248612e-06 | 4.378479e-10 | 7.312482e-12 | 8.54657e-09 | 1.139449 | 149983.2 | 52.59426 | 0.8783749 | 157.9456 | -1.97713 | -1.9488 | 70.94883 | 0.8753157 | 70.94883 | 1.065436e-05 | 70.94883 | 1.97713 | 2.4195 | 0.9183022 | 70.94883 | 0.001814936 | [6 empty] | 1:03 | 3781080 | 63.018 | 4.74834e-10 | 0.06330599 | 26739.16 | 10.97666 | 0.1250151 | 0.06250757 | 2.24202e-11 | 0.002989114 | 1262.541 | 0.518284 | 0.00590283 | 140.2901 | 1.945772 | 2.904246 | 63.018 | 0.05808118 | 70.94883 | 0.0358369 | 63.018 | -1.945772 | -2.073697 | 0.1116797 | 63.018 | 0.001422493 | [6 empty] | 1:09 | 4140930 | 69.0155 | 1.07642e-09 | 0.1435109 | 35836.75 | 12.56679 | 0.2043833 | 4.2477e-11 | 0.005663134 | 1414.167 | 0.4959028 | 0.008065245 | 153.6417 | 1.78957 | 1.814367 | 69.0155 | 0.1523263 | 69.0155 | 0.0132591 | 69.0155 | -1.78957 | -0.8497536 | 0.2994846 | 69.0155 | 0.04425136
| 0:46 | 2780370 | 46.3395 | 4.39111e-11 | 0.005854332 | 804.0516 | 0.3300702 | 0.004471142 | 9.28409e-09 | 1.237777 | 170000 | 69.78648 | 0.9453302 | 103.1606 | -2.850223 | -4.01371 | 46.3395 | 0.9829088 | 46.3395 | 0.001493818 | 46.3395 | 2.850223 | 3.569021 | 0.9725891 | 46.3395 | 0.000786019 | [6 empty] | 1:11 | 4270020 | 71.167 | 2.19349e-13 | 2.924413e-05 | 1.121209e-06 | 3.93172e-10 | 6.566351e-12 | 8.58625e-09 | 1.144739 | 150679.5 | 52.83845 | 0.882453 | 158.4313 | -2.015867 | -1.973426 | 71.167 | 0.8779787 | 71.167 | 2.268621e-05 | 71.167 | 2.015867 | 2.444127 | 0.9201309 | 71.167 | 0.001608724 | [6 empty] | 1:03 | 3792400 | 63.20667 | 4.81359e-10 | 0.06417592 | 27106.6 | 11.12749 | 0.1267331 | 0.06336653 | 2.23202e-11 | 0.002975782 | 1256.91 | 0.5159723 | 0.005876502 | 140.7101 | 1.930158 | 2.892773 | 63.20667 | 0.05873156 | 71.167 | 0.03648774 | 63.20667 | -1.930158 | -2.062225 | 0.112823 | 63.20667 | 0.001526756 | [6 empty] | 1:09 | 4152100 | 69.20167 | 1.0885e-09 | 0.1451214 | 36238.92 | 12.70782 | 0.206677 | 4.31611e-11 | 0.00575434 | 1436.942 | 0.5038894 | 0.008195137 | 154.0561 | 1.776534 | 1.805961 | 69.20167 | 0.1534491 | 69.20167 | 0.01370842 | 69.20167 | -1.776534 | -0.8413482 | 0.3012509 | 69.20167 | 0.04327633
| 0:46 | 2789520 | 46.492 | 4.41873e-11 | 0.005891156 | 809.109 | 0.3321463 | 0.004499266 | 9.28409e-09 | 1.237777 | 170000 | 69.78648 | 0.9453302 | 103.5001 | -2.850223 | -4.039189 | 46.492 | 0.9833337 | 46.492 | 0.001527787 | 46.492 | 2.850223 | 3.594499 | 0.9732602 | 46.492 | 0.0008252004 | [6 empty] | 1:11 | 4283100 | 71.385 | 2.55311e-13 | 3.403867e-05 | 1.302332e-06 | 4.566858e-10 | 7.627093e-12 | 8.629e-09 | 1.150439 | 151429.7 | 53.10152 | 0.8868466 | 158.9166 | -2.058928 | -1.998034 | 71.385 | 0.8805906 | 71.385 | 4.413221e-05 | 71.385 | 2.058928 | 2.468735 | 0.9219207 | 71.385 | 0.001387153 | [6 empty] | 1:03 | 3803720 | 63.39533 | 4.8885e-10 | 0.06517464 | 27528.44 | 11.30066 | 0.1287053 | 0.06435265 | 2.27143e-11 | 0.003028324 | 1279.102 | 0.5250826 | 0.005980261 | 141.1301 | 1.912455 | 2.881301 | 63.39533 | 0.05938876 | 71.385 | 0.03733165 | 63.39533 | -1.912455 | -2.050752 | 0.1139764 | 63.39533 | 0.001685557 | [6 empty] | 1:09 | 4163270 | 69.38783 | 1.10225e-09 | 0.1469546 | 36696.7 | 12.86835 | 0.2092878 | 4.36132e-11 | 0.005814615 | 1451.994 | 0.5091675 | 0.008280979 | 154.4706 | 1.761841 | 1.797556 | 69.38783 | 0.1545786 | 69.38783 | 0.01430132 | 69.38783 | -1.761841 | -0.8329429 | 0.3030232 | 69.38783 | 0.04198204
| 0:47 | 2798680 | 46.64467 | 4.39357e-11 | 0.005857612 | 804.502 | 0.3302551 | 0.004473647 | 9.28409e-09 | 1.237777 | 170000 | 69.78648 | 0.9453302 | 103.8399 | -2.850223 | -4.064696 | 46.64467 | 0.9837486 | 46.64467 | 0.00156133 | 46.64467 | 2.850223 | 3.620006 | 0.9739161 | 46.64467 | 0.0008644102 | [6 empty] | 1:12 | 4296190 | 71.60317 | 2.19593e-13 | 2.927666e-05 | 1.125461e-06 | 3.946629e-10 | 6.59125e-12 | 8.61527e-09 | 1.148608 | 151188.8 | 53.01703 | 0.8854355 | 159.4023 | -2.044942 | -2.022661 | 71.60317 | 0.8831559 | 71.60317 | 5.86907e-06 | 71.60317 | 2.044942 | 2.493361 | 0.9236751 | 71.60317 | 0.001651465 | [6 empty] | 1:04 | 3815050 | 63.58417 | 4.95541e-10 | 0.0660667 | 27905.23 | 11.45534 | 0.1304669 | 0.06523346 | 2.29545e-11 | 0.003060348 | 1292.629 | 0.5306353 | 0.006043502 | 141.5505 | 1.896837 | 2.869818 | 63.58417 | 0.06005344 | 71.60317 | 0.03800241 | 63.58417 | -1.896837 | -2.039269 | 0.1151411 | 63.58417 | 0.001800298 | [6 empty] | 1:10 | 4174450 | 69.57417 | 1.11435e-09 | 0.1485678 | 37099.53 | 13.00961 | 0.2115852 | 4.38405e-11 | 0.005844919 | 1459.561 | 0.5118211 | 0.008324137 | 154.8854 | 1.749036 | 1.789143 | 69.57417 | 0.155716 | 69.57417 | 0.01475231 | 69.57417 | -1.749036 | -0.82453 | 0.3048029 | 69.57417 | 0.04106873
| 0:47 | 2807830 | 46.79717 | 4.38795e-11 | 0.005850119 | 803.4729 | 0.3298326 | 0.004467925 | 9.03977e-09 | 1.205204 | 165526.3 | 67.94998 | 0.9204529 | 104.1794 | -2.448516 | -4.090175 | 46.79717 | 0.9841529 | 46.79717 | 0.004408363 | 46.79717 | 2.448516 | 3.645485 | 0.9745556 | 46.79717 | 0.003180065 | [6 empty] | 1:12 | 4309280 | 71.82133 | 1.15953e-13 | 1.545913e-05 | 5.956814e-07 | 2.088863e-10 | 3.488602e-12 | 8.61984e-09 | 1.149217 | 151269 | 53.04515 | 0.8859052 | 159.888 | -2.04958 | -2.047288 | 71.82133 | 0.8856733 | 71.82133 | 6.071019e-08 | 71.82133 | 2.04958 | 2.517988 | 0.9253933 | 71.82133 | 0.001760129 | [6 empty] | 1:04 | 3826370 | 63.77283 | 5.01707e-10 | 0.06688877 | 28252.45 | 11.59788 | 0.1320903 | 0.06604515 | 2.31255e-11 | 0.003083146 | 1302.258 | 0.5345883 | 0.006088523 | 141.9705 | 1.882602 | 2.858346 | 63.77283 | 0.06072449 | 71.82133 | 0.03855757 | 63.77283 | -1.882602 | -2.027797 | 0.1163152 | 63.77283 | 0.001883975 | [6 empty] | 1:10 | 4185620 | 69.76033 | 1.12593e-09 | 0.1501117 | 37485.06 | 13.1448 | 0.213784 | 4.4378e-11 | 0.00591658 | 1477.456 | 0.5180962 | 0.008426194 | 155.2998 | 1.736889 | 1.780738 | 69.76033 | 0.1568592 | 69.76033 | 0.01515752 | 69.76033 | -1.736889 | -0.8161246 | 0.3065869 | 69.76033 | 0.04028547
| 0:47 | 2816980 | 46.94967 | 4.40186e-11 | 0.005868664 | 806.02 | 0.3308782 | 0.004482088 | 9.28409e-09 | 1.237777 | 170000 | 69.78648 | 0.9453302 | 104.5189 | -2.850223 | -4.115654 | 46.94967 | 0.9845473 | 46.94967 | 0.001626927 | 46.94967 | 2.850223 | 3.670964 | 0.9751798 | 46.94967 | 0.0009425267 | [6 empty] | 1:12 | 4322360 | 72.03933 | 1.98533e-13 | 2.646889e-05 | 1.017084e-06 | 3.566586e-10 | 5.956542e-12 | 8.6687e-09 | 1.155732 | 152126.4 | 53.34583 | 0.8909268 | 160.3733 | -2.100243 | -2.071896 | 72.03933 | 0.8881415 | 72.03933 | 8.707976e-06 | 72.03933 | 2.100243 | 2.542596 | 0.9270745 | 72.03933 | 0.001466629 | [6 empty] | 1:04 | 3837690 | 63.9615 | 5.09377e-10 | 0.06791135 | 28684.37 | 11.77518 | 0.1341097 | 0.06705484 | 2.33002e-11 | 0.003106438 | 1312.096 | 0.5386268 | 0.006134518 | 142.3905 | 1.8651 | 2.846873 | 63.9615 | 0.06140254 | 72.03933 | 0.03941795 | 63.9615 | -1.8651 | -2.016324 | 0.1174996 | 63.9615 | 0.002057235 | [6 empty] | 1:10 | 4196790 | 69.9465 | 1.13916e-09 | 0.1518755 | 37925.52 | 13.29926 | 0.216296 | 4.46636e-11 | 0.005954657 | 1486.964 | 0.5214305 | 0.008480422 | 155.7143 | 1.723136 | 1.772332 | 69.9465 | 0.1580091 | 69.9465 | 0.01570698 | 69.9465 | -1.723136 | -0.8077193 | 0.3083767 | 69.9465 | 0.03920027
| 0:47 | 2826140 | 47.10233 | 4.37768e-11 | 0.005836427 | 801.5924 | 0.3290607 | 0.004457468 | 8.79545e-09 | 1.17263 | 161052.6 | 66.11348 | 0.8955756 | 104.8588 | -2.149003 | -4.14116 | 47.10233 | 0.9849325 | 47.10233 | 0.008915667 | 47.10233 | 2.149003 | 3.696471 | 0.9757897 | 47.10233 | 0.007184551 | [6 empty] | 1:12 | 4335450 | 72.2575 | 1.66136e-13 | 2.214965e-05 | 8.531737e-07 | 2.991805e-10 | 4.996603e-12 | 8.67482e-09 | 1.156548 | 152233.8 | 53.38349 | 0.8915558 | 160.859 | -2.106732 | -2.096523 | 72.2575 | 0.8905647 | 72.2575 | 1.101631e-06 | 72.2575 | 2.106732 | 2.567223 | 0.9287221 | 72.2575 | 0.001549351 | [6 empty] | 1:04 | 3849010 | 64.15017 | 5.16602e-10 | 0.0688746 | 29091.23 | 11.9422 | 0.1360119 | 0.06800595 | 2.35645e-11 | 0.003141675 | 1326.979 | 0.5447366 | 0.006204103 | 142.8105 | 1.848817 | 2.835401 | 64.15017 | 0.06208766 | 72.2575 | 0.04017878 | 64.15017 | -1.848817 | -2.004852 | 0.1186944 | 64.15017 | 0.00220491 | [6 empty] | 1:10 | 4207960 | 70.13267 | 1.15201e-09 | 0.1535887 | 38353.33 | 13.44928 | 0.2187359 | 4.4913e-11 | 0.005987908 | 1495.268 | 0.5243422 | 0.008527776 | 156.1287 | 1.709903 | 1.763927 | 70.13267 | 0.159166 | 70.13267 | 0.01622309 | 70.13267 | -1.709903 | -0.7993139 | 0.3101723 | 70.13267 | 0.03822246
| 0:47 | 2835300 | 47.255 | 4.37598e-11 | 0.00583416 | 801.2811 | 0.3289329 | 0.004455737 | 9.03977e-09 | 1.205204 | 165526.3 | 67.94998 | 0.9204529 | 105.1986 | -2.448516 | -4.166667 | 47.255 | 0.9853082 | 47.255 | 0.004569718 | 47.255 | 2.448516 | 3.721977 | 0.9763851 | 47.255 | 0.003398769 | [6 empty] | 1:12 | 4348510 | 72.47517 | 2.36425e-13 | 3.152074e-05 | 1.210997e-06 | 4.246575e-10 | 7.092189e-12 | 8.72216e-09 | 1.162859 | 153064.6 | 53.67482 | 0.8964212 | 161.3435 | -2.158077 | -2.121093 | 72.47517 | 0.8929365 | 72.47517 | 1.354618e-05 | 72.47517 | 2.158077 | 2.591793 | 0.9303315 | 72.47517 | 0.001282782 | [6 empty] | 1:04 | 3860340 | 64.339 | 5.23134e-10 | 0.06974546 | 29459.06 | 12.0932 | 0.1377316 | 0.06886582 | 2.37918e-11 | 0.003171979 | 1339.779 | 0.549991 | 0.006263947 | 143.2309 | 1.834259 | 2.823918 | 64.339 | 0.06278053 | 72.47517 | 0.04078707 | 64.339 | -1.834259 | -1.993369 | 0.1199009 | 64.339 | 0.002308378 | [6 empty] | 1:10 | 4219130 | 70.31883 | 1.16642e-09 | 0.1555099 | 38833.08 | 13.61751 | 0.2214719 | 4.53625e-11 | 0.006047836 | 1510.233 | 0.5295899 | 0.008613124 | 156.5431 | 1.695207 | 1.755522 | 70.31883 | 0.1603296 | 70.31883 | 0.0168797 | 70.31883 | -1.695207 | -0.7909086 | 0.3119736 | 70.31883 | 0.03698236
| 0:47 | 2844450 | 47.4075 | 4.3657e-11 | 0.005820455 | 799.3988 | 0.3281601 | 0.004445269 | 9.03977e-09 | 1.205204 | 165526.3 | 67.94998 | 0.9204529 | 105.5381 | -2.448516 | -4.192146 | 47.4075 | 0.9856743 | 47.4075 | 0.004621453 | 47.4075 | 2.448516 | 3.747456 | 0.9769655 | 47.4075 | 0.003469672 | [6 empty] | 1:13 | 4361600 | 72.69333 | 2.70777e-13 | 3.610063e-05 | 1.394567e-06 | 4.890297e-10 | 8.167268e-12 | 8.69925e-09 | 1.159805 | 152662.5 | 53.53383 | 0.8940666 | 161.8292 | -2.13297 | -2.14572 | 72.69333 | 0.8952681 | 72.69333 | 1.614773e-06 | 72.69333 | 2.13297 | 2.61642 | 0.9319109 | 72.69333 | 0.001601885 | [6 empty] | 1:05 | 3871660 | 64.52767 | 5.30427e-10 | 0.07071778 | 29869.75 | 12.26179 | 0.1396518 | 0.06982588 | 2.38943e-11 | 0.003185645 | 1345.551 | 0.5523605 | 0.006290934 | 143.6509 | 1.818185 | 2.812445 | 64.52767 | 0.06347999 | 72.69333 | 0.0415472 | 64.52767 | -1.818185 | -1.981897 | 0.1211168 | 64.52767 | 0.002460014 | [6 empty] | 1:10 | 4230310 | 70.50517 | 1.17967e-09 | 0.1572764 | 39274.2 | 13.7722 | 0.2239877 | 4.5883e-11 | 0.00611723 | 1527.561 | 0.5356665 | 0.008711953 | 156.958 | 1.681824 | 1.747109 | 70.50517 | 0.1615012 | 70.50517 | 0.01743204 | 70.50517 | -1.681824 | -0.7824957 | 0.3137823 | 70.50517 | 0.03599775
| 0:48 | 2853600 | 47.56 | 4.33298e-11 | 0.005776832 | 793.4074 | 0.3257006 | 0.004411953 | 9.28409e-09 | 1.237777 | 170000 | 69.78648 | 0.9453302 | 105.8776 | -2.850223 | -4.217625 | 47.56 | 0.9860314 | 47.56 | 0.001752389 | 47.56 | 2.850223 | 3.772935 | 0.9775319 | 47.56 | 0.001096919 | [6 empty] | 1:13 | 4374690 | 72.9115 | 2.31002e-13 | 3.079773e-05 | 1.196038e-06 | 4.194119e-10 | 7.004583e-12 | 8.67786e-09 | 1.156953 | 152287.2 | 53.4022 | 0.8918682 | 162.3149 | -2.109968 | -2.170347 | 72.9115 | 0.8975548 | 72.9115 | 3.625825e-05 | 72.9115 | 2.109968 | 2.641047 | 0.933457 | 72.9115 | 0.001939331 | [6 empty] | 1:05 | 3882980 | 64.71633 | 5.37964e-10 | 0.07172264 | 30294.18 | 12.43602 | 0.1416361 | 0.07081806 | 2.39845e-11 | 0.00319767 | 1350.631 | 0.5544456 | 0.006314682 | 144.0709 | 1.801767 | 2.800973 | 64.71633 | 0.0641867 | 72.9115 | 0.04235086 | 64.71633 | -1.801767 | -1.970424 | 0.1223433 | 64.71633 | 0.002627944 | [6 empty] | 1:11 | 4241480 | 70.69133 | 1.19155e-09 | 0.1588603 | 39669.72 | 13.91089 | 0.2262434 | 4.61125e-11 | 0.006147828 | 1535.202 | 0.5383459 | 0.008755529 | 157.3724 | 1.669929 | 1.738703 | 70.69133 | 0.1626787 | 70.69133 | 0.01785898 | 70.69133 | -1.669929 | -0.7740903 | 0.3155949 | 70.69133 | 0.03528806
| 0:48 | 2862760 | 47.71267 | 4.3342e-11 | 0.005778458 | 793.6308 | 0.3257924 | 0.004413195 | 9.03977e-09 | 1.205204 | 165526.3 | 67.94998 | 0.9204529 | 106.2175 | -2.448516 | -4.243132 | 47.71267 | 0.9863801 | 47.71267 | 0.004722014 | 47.71267 | 2.448516 | 3.798442 | 0.9780854 | 47.71267 | 0.00360855 | [6 empty] | 1:13 | 4387770 | 73.1295 | 2.33641e-13 | 3.114957e-05 | 1.204538e-06 | 4.223926e-10 | 7.054364e-12 | 8.742e-09 | 1.165504 | 153412.8 | 53.79691 | 0.8984602 | 162.8002 | -2.180232 | -2.194955 | 73.1295 | 0.8997955 | 73.1295 | 1.984501e-06 | 73.1295 | 2.180232 | 2.665655 | 0.9349693 | 73.1295 | 0.001483555 | [6 empty] | 1:05 | 3894300 | 64.905 | 5.43732e-10 | 0.07249164 | 30618.99 | 12.56936 | 0.1431547 | 0.07157736 | 2.40725e-11 | 0.003209403 | 1355.586 | 0.5564799 | 0.006337851 | 144.4909 | 1.789331 | 2.7895 | 64.905 | 0.06490074 | 73.1295 | 0.0427767 | 64.905 | -1.789331 | -1.958952 | 0.1235805 | 64.905 | 0.002676466 | [6 empty] | 1:11 | 4252650 | 70.8775 | 1.20537e-09 | 0.1607028 | 40129.82 | 14.07224 | 0.2288675 | 4.65914e-11 | 0.006211676 | 1551.146 | 0.5439368 | 0.008846459 | 157.7868 | 1.656211 | 1.730298 | 70.8775 | 0.163863 | 70.8775 | 0.01846299 | 70.8775 | -1.656211 | -0.765685 | 0.3174133 | 70.8775 | 0.03425718
| 0:48 | 2871920 | 47.86533 | 4.32614e-11 | 0.005767712 | 792.155 | 0.3251865 | 0.004404988 | 9.28409e-09 | 1.237777 | 170000 | 69.78648 | 0.9453302 | 106.5574 | -2.850223 | -4.268638 | 47.86533 | 0.9867202 | 47.86533 | 0.001812203 | 47.86533 | 2.850223 | 3.823949 | 0.9786255 | 47.86533 | 0.001172685 | [6 empty] | 1:13 | 4400860 | 73.34767 | 1.5888e-13 | 2.118226e-05 | 8.194159e-07 | 2.873428e-10 | 4.798901e-12 | 8.76339e-09 | 1.168356 | 153788.1 | 53.92854 | 0.9006586 | 163.2859 | -2.204564 | -2.219581 | 73.34767 | 0.9019942 | 73.34767 | 1.980601e-06 | 73.34767 | 2.204564 | 2.690281 | 0.9364507 | 73.34767 | 0.001422379 | [6 empty] | 1:05 | 3905620 | 65.09367 | 5.51489e-10 | 0.07352582 | 31055.81 | 12.74868 | 0.145197 | 0.0725985 | 2.51084e-11 | 0.003347511 | 1413.92 | 0.5804267 | 0.006610584 | 144.9109 | 1.77278 | 2.778028 | 65.09367 | 0.06562217 | 73.34767 | 0.04361078 | 65.09367 | -1.77278 | -1.947479 | 0.1248285 | 65.09367 | 0.002857335 | [6 empty] | 1:11 | 4263820 | 71.06367 | 1.21929e-09 | 0.1625586 | 40593.25 | 14.23475 | 0.2315105 | 4.70286e-11 | 0.006269964 | 1565.701 | 0.549041 | 0.008929472 | 158.2013 | 1.642523 | 1.721893 | 71.06367 | 0.1650543 | 71.06367 | 0.01907657 | 71.06367 | -1.642523 | -0.7572796 | 0.3192372 | 71.06367 | 0.0332424
| 0:48 | 2881070 | 48.01783 | 4.34568e-11 | 0.005793764 | 795.7329 | 0.3266553 | 0.004424884 | 9.28409e-09 | 1.237777 | 170000 | 69.78648 | 0.9453302 | 106.8969 | -2.850223 | -4.294117 | 48.01783 | 0.9870515 | 48.01783 | 0.001841335 | 48.01783 | 2.850223 | 3.849428 | 0.979152 | 48.01783 | 0.001210067 | [6 empty] | 1:14 | 4413950 | 73.56583 | 2.17248e-13 | 2.896402e-05 | 1.12852e-06 | 3.957357e-10 | 6.609167e-12 | 8.7252e-09 | 1.163264 | 153117.9 | 53.69352 | 0.8967336 | 163.7716 | -2.161447 | -2.244208 | 73.56583 | 0.9041498 | 73.56583 | 6.133313e-05 | 73.56583 | 2.161447 | 2.714908 | 0.9379006 | 73.56583 | 0.001889887 | [6 empty] | 1:05 | 3916800 | 65.28 | 5.58307e-10 | 0.07443481 | 31439.75 | 12.90629 | 0.1469921 | 0.07349603 | 2.52257e-11 | 0.00336315 | 1420.526 | 0.5831383 | 0.006641467 | 145.3257 | 1.75839 | 2.766697 | 65.28 | 0.06634198 | 73.56583 | 0.04425025 | 65.28 | -1.75839 | -1.936149 | 0.1260716 | 65.28 | 0.002977482 | [6 empty] | 1:11 | 4274990 | 71.24983 | 1.23188e-09 | 0.1642372 | 41012.41 | 14.38173 | 0.233901 | 4.73073e-11 | 0.006307121 | 1574.98 | 0.5522947 | 0.00898239 | 158.6157 | 1.63025 | 1.713487 | 71.24983 | 0.1662525 | 71.24983 | 0.01956519 | 71.24983 | -1.63025 | -0.7488743 | 0.3210666 | 71.24983 | 0.03248316
| 0:48 | 2890220 | 48.17033 | 4.3083e-11 | 0.005743928 | 788.8883 | 0.3238455 | 0.004386823 | 9.28409e-09 | 1.237777 | 170000 | 69.78648 | 0.9453302 | 107.2364 | -2.850223 | -4.319596 | 48.17033 | 0.9873747 | 48.17033 | 0.001869974 | 48.17033 | 2.850223 | 3.874906 | 0.9796658 | 48.17033 | 0.001247112 | [6 empty] | 1:14 | 4427030 | 73.78383 | 2.34252e-13 | 3.123103e-05 | 1.213471e-06 | 4.255251e-10 | 7.10668e-12 | 8.77407e-09 | 1.16978 | 153975.5 | 53.99426 | 0.9017562 | 164.2569 | -2.216892 | -2.268816 | 73.78383 | 0.9062613 | 73.78383 | 2.250646e-05 | 73.78383 | 2.216892 | 2.739516 | 0.9393185 | 73.78383 | 0.001564643 | [6 empty] | 1:05 | 3927970 | 65.46617 | 5.64411e-10 | 0.07524861 | 31783.48 | 13.04739 | 0.1485991 | 0.07429957 | 2.54334e-11 | 0.003390841 | 1432.222 | 0.5879396 | 0.006696151 | 145.7402 | 1.745631 | 2.755377 | 65.46617 | 0.06706847 | 73.78383 | 0.04473275 | 65.46617 | -1.745631 | -1.924828 | 0.1273241 | 65.46617 | 0.003045948 | [6 empty] | 1:11 | 4286170 | 71.43617 | 1.24609e-09 | 0.1661317 | 41485.49 | 14.54763 | 0.2365991 | 4.77007e-11 | 0.00635957 | 1588.077 | 0.5568875 | 0.009057086 | 159.0305 | 1.616519 | 1.705074 | 71.43617 | 0.1674588 | 71.43617 | 0.02020458 | 71.43617 | -1.616519 | -0.7404614 | 0.3229033 | 71.43617 | 0.03148111
| 0:48 | 2899380 | 48.323 | 4.30977e-11 | 0.005745888 | 789.1575 | 0.323956 | 0.00438832 | 9.28409e-09 | 1.237777 | 170000 | 69.78648 | 0.9453302 | 107.5762 | -2.850223 | -4.345103 | 48.323 | 0.9876903 | 48.323 | 0.001898151 | 48.323 | 2.850223 | 3.900413 | 0.9801677 | 48.323 | 0.001283841 | [6 empty] | 1:14 | 4440120 | 74.002 | 2.5277e-13 | 3.36999e-05 | 1.312258e-06 | 4.601665e-10 | 7.685225e-12 | 8.7817e-09 | 1.170797 | 154109.4 | 54.04122 | 0.9025404 | 164.7426 | -2.225775 | -2.293443 | 74.002 | 0.9083325 | 74.002 | 3.717137e-05 | 74.002 | 2.225775 | 2.764143 | 0.9407071 | 74.002 | 0.001614 | [6 empty] | 1:06 | 3939140 | 65.65233 | 5.71498e-10 | 0.07619347 | 32182.57 | 13.21122 | 0.150465 | 0.0752325 | 2.56068e-11 | 0.003413959 | 1441.987 | 0.5919481 | 0.006741804 | 146.1546 | 1.730959 | 2.744056 | 65.65233 | 0.06780234 | 74.002 | 0.04541333 | 65.65233 | -1.730959 | -1.913508 | 0.1285873 | 65.65233 | 0.003181032 | [6 empty] | 1:12 | 4297340 | 71.62233 | 1.25837e-09 | 0.1677689 | 41894.33 | 14.69099 | 0.2389308 | 4.81036e-11 | 0.006413286 | 1601.491 | 0.5615912 | 0.009133586 | 159.445 | 1.604753 | 1.696669 | 71.62233 | 0.1686709 | 71.62233 | 0.02066056 | 71.62233 | -1.604753 | -0.732056 | 0.3247437 | 71.62233 | 0.03082006
| 0:48 | 2908540 | 48.47567 | 4.28777e-11 | 0.005716557 | 785.1291 | 0.3223023 | 0.004365919 | 9.28409e-09 | 1.237777 | 170000 | 69.78648 | 0.9453302 | 107.9161 | -2.850223 | -4.370609 | 48.47567 | 0.9879981 | 48.47567 | 0.001925834 | 48.47567 | 2.850223 | 3.92592 | 0.9806575 | 48.47567 | 0.001320195 | [6 empty] | 1:14 | 4453210 | 74.22017 | 1.89542e-13 | 2.527019e-05 | 9.884758e-07 | 3.466266e-10 | 5.788999e-12 | 8.76643e-09 | 1.168761 | 153841.5 | 53.94725 | 0.900971 | 165.2282 | -2.208061 | -2.31807 | 74.22017 | 0.9103625 | 74.22017 | 9.789505e-05 | 74.22017 | 2.208061 | 2.78877 | 0.9420659 | 74.22017 | 0.001874414 | [6 empty] | 1:06 | 3950310 | 65.8385 | 5.79127e-10 | 0.07721058 | 32612.17 | 13.38758 | 0.1524736 | 0.07623679 | 2.612e-11 | 0.00348238 | 1470.886 | 0.6038116 | 0.00687692 | 146.5691 | 1.715331 | 2.732736 | 65.8385 | 0.06854365 | 74.22017 | 0.0461997 | 65.8385 | -1.715331 | -1.902187 | 0.1298611 | 65.8385 | 0.003353517 | [6 empty] | 1:12 | 4308510 | 71.8085 | 1.27079e-09 | 0.1694247 | 42307.82 | 14.83599 | 0.241289 | 4.87855e-11 | 0.006504198 | 1624.193 | 0.5695521 | 0.00926306 | 159.8594 | 1.592946 | 1.688264 | 71.8085 | 0.1698901 | 71.8085 | 0.02112739 | 71.8085 | -1.592946 | -0.7236507 | 0.3265896 | 71.8085 | 0.0301555
| 0:49 | 2917690 | 48.62817 | 4.29389e-11 | 0.005724716 | 786.2497 | 0.3227623 | 0.00437215 | 9.28409e-09 | 1.237777 | 170000 | 69.78648 | 0.9453302 | 108.2556 | -2.850223 | -4.396088 | 48.62817 | 0.9882979 | 48.62817 | 0.001952997 | 48.62817 | 2.850223 | 3.951399 | 0.9811349 | 48.62817 | 0.001356119 | [6 empty] | 1:14 | 4466290 | 74.43817 | 2.49693e-13 | 3.328966e-05 | 1.296533e-06 | 4.546523e-10 | 7.593131e-12 | 8.82905e-09 | 1.17711 | 154940.4 | 54.3326 | 0.9074068 | 165.7136 | -2.282375 | -2.342678 | 74.43817 | 0.9123504 | 74.43817 | 2.69334e-05 | 74.43817 | 2.282375 | 2.813378 | 0.9433945 | 74.43817 | 0.001427267 | [6 empty] | 1:06 | 3961480 | 66.02467 | 5.86518e-10 | 0.07819597 | 33028.38 | 13.55844 | 0.1544195 | 0.07720975 | 2.61714e-11 | 0.003489233 | 1473.781 | 0.6049998 | 0.006890453 | 146.9835 | 1.70035 | 2.721415 | 66.02467 | 0.06929246 | 74.43817 | 0.04692809 | 66.02467 | -1.70035 | -1.890867 | 0.1311457 | 66.02467 | 0.003507784 | [6 empty] | 1:12 | 4319680 | 71.99467 | 1.285e-09 | 0.1713192 | 42780.91 | 15.00189 | 0.2439871 | 4.87464e-11 | 0.006498986 | 1622.891 | 0.5690956 | 0.009255636 | 160.2739 | 1.57955 | 1.679858 | 71.99467 | 0.1711162 | 71.99467 | 0.02176413 | 71.99467 | -1.57955 | -0.7152453 | 0.3284409 | 71.99467 | 0.02923285
| 0:49 | 2926850 | 48.78083 | 4.27459e-11 | 0.005698985 | 782.7157 | 0.3213116 | 0.004352499 | 9.28409e-09 | 1.237777 | 170000 | 69.78648 | 0.9453302 | 108.5954 | -2.850223 | -4.421595 | 48.78083 | 0.9885907 | 48.78083 | 0.001979702 | 48.78083 | 2.850223 | 3.976905 | 0.9816013 | 48.78083 | 0.001391676 | [6 empty] | 1:15 | 4479380 | 74.65633 | 1.80869e-13 | 2.411388e-05 | 9.470136e-07 | 3.320872e-10 | 5.546176e-12 | 8.78018e-09 | 1.170594 | 154082.8 | 54.03186 | 0.9023842 | 166.1992 | -2.224001 | -2.367304 | 74.65633 | 0.9142999 | 74.65633 | 0.0001573429 | 74.65633 | 2.224001 | 2.838004 | 0.9446953 | 74.65633 | 0.00198389 | [6 empty] | 1:06 | 3972660 | 66.211 | 5.94002e-10 | 0.07919375 | 33449.83 | 13.73144 | 0.1563899 | 0.07819495 | 2.64277e-11 | 0.003523404 | 1488.214 | 0.6109247 | 0.006957932 | 147.3983 | 1.685338 | 2.710085 | 66.211 | 0.07004952 | 74.65633 | 0.04766716 | 66.211 | -1.685338 | -1.879536 | 0.1324422 | 66.211 | 0.003667074 | [6 empty] | 1:12 | 4330850 | 72.18083 | 1.29794e-09 | 0.1730444 | 43211.71 | 15.15295 | 0.2464441 | 4.96136e-11 | 0.006614603 | 1651.762 | 0.5792199 | 0.009420294 | 160.6883 | 1.567453 | 1.671453 | 72.18083 | 0.1723493 | 72.18083 | 0.02227697 | 72.18083 | -1.567453 | -0.70684 | 0.3302975 | 72.18083 | 0.0285314
| 0:49 | 2936000 | 48.93333 | 4.26482e-11 | 0.005685959 | 780.9267 | 0.3205772 | 0.004342551 | 9.28409e-09 | 1.237777 | 170000 | 69.78648 | 0.9453302 | 108.9349 | -2.850223 | -4.447074 | 48.93333 | 0.9888759 | 48.93333 | 0.002005892 | 48.93333 | 2.850223 | 4.002384 | 0.9820559 | 48.93333 | 0.001426776 | [6 empty] | 1:15 | 4492470 | 74.8745 | 2.5585e-13 | 3.411053e-05 | 1.338198e-06 | 4.692628e-10 | 7.837141e-12 | 8.81377e-09 | 1.175073 | 154672.2 | 54.23857 | 0.9058364 | 166.6849 | -2.263825 | -2.391931 | 74.8745 | 0.9162099 | 74.8745 | 0.0001187966 | 74.8745 | 2.263825 | 2.862631 | 0.9459679 | 74.8745 | 0.001777961 | [6 empty] | 1:06 | 3983830 | 66.39717 | 6.00811e-10 | 0.08010155 | 33833.26 | 13.88885 | 0.1581826 | 0.07909129 | 2.66673e-11 | 0.003555348 | 1501.706 | 0.6164635 | 0.007021014 | 147.8128 | 1.671813 | 2.698764 | 66.39717 | 0.07081353 | 74.8745 | 0.04825659 | 66.39717 | -1.671813 | -1.868216 | 0.1337483 | 66.39717 | 0.003774325 | [6 empty] | 1:12 | 4342030 | 72.36717 | 1.31441e-09 | 0.1752403 | 43760.04 | 15.34524 | 0.2495713 | 4.98214e-11 | 0.006642307 | 1658.681 | 0.5816459 | 0.00945975 | 161.1031 | 1.552194 | 1.66304 | 72.36717 | 0.1735906 | 72.36717 | 0.0231319 | 72.36717 | -1.552194 | -0.6984271 | 0.3321611 | 72.36717 | 0.02733116
| 0:49 | 2945160 | 49.086 | 4.24257e-11 | 0.005656295 | 776.8526 | 0.3189047 | 0.004319895 | 9.03977e-09 | 1.205204 | 165526.3 | 67.94998 | 0.9204529 | 109.2748 | -2.448516 | -4.472581 | 49.086 | 0.9891544 | 49.086 | 0.005127796 | 49.086 | 2.448516 | 4.027891 | 0.9824999 | 49.086 | 0.004182534 | [6 empty] | 1:15 | 4505550 | 75.0925 | 1.8854e-13 | 2.51366e-05 | 9.876662e-07 | 3.463427e-10 | 5.784257e-12 | 8.82445e-09 | 1.176497 | 154859.7 | 54.30429 | 0.906934 | 167.1702 | -2.276761 | -2.416539 | 75.0925 | 0.9180798 | 75.0925 | 0.0001369765 | 75.0925 | 2.276761 | 2.887239 | 0.947212 | 75.0925 | 0.001788791 | [6 empty] | 1:07 | 3995000 | 66.58333 | 6.08495e-10 | 0.081126 | 34265.96 | 14.06648 | 0.1602056 | 0.08010282 | 2.69164e-11 | 0.003588558 | 1515.734 | 0.6222219 | 0.007086598 | 148.2272 | 1.656699 | 2.687444 | 66.58333 | 0.07158523 | 75.0925 | 0.04902185 | 66.58333 | -1.656699 | -1.856895 | 0.1350654 | 66.58333 | 0.003945137 | [6 empty] | 1:13 | 4353200 | 72.55333 | 1.32926e-09 | 0.1772201 | 44254.43 | 15.5186 | 0.2523909 | 5.02807e-11 | 0.006703542 | 1673.972 | 0.587008 | 0.009546959 | 161.5176 | 1.538564 | 1.654635 | 72.55333 | 0.1748378 | 72.55333 | 0.02383001 | 72.55333 | -1.538564 | -0.6900217 | 0.3340282 | 72.55333 | 0.0264061
| 0:49 | 2954310 | 49.2385 | 4.26189e-11 | 0.005682053 | 780.3902 | 0.320357 | 0.004339567 | 9.28409e-09 | 1.237777 | 170000 | 69.78648 | 0.9453302 | 109.6143 | -2.850223 | -4.49806 | 49.2385 | 0.9894257 | 49.2385 | 0.002056858 | 49.2385 | 2.850223 | 4.05337 | 0.9829326 | 49.2385 | 0.001495711 | [6 empty] | 1:15 | 4518640 | 75.31067 | 2.3e-13 | 3.066415e-05 | 1.206594e-06 | 4.231137e-10 | 7.066406e-12 | 8.8382e-09 | 1.17833 | 155101 | 54.38891 | 0.9083472 | 167.6559 | -2.293619 | -2.441166 | 75.31067 | 0.919913 | 75.31067 | 0.0001472656 | 75.31067 | 2.293619 | 2.911866 | 0.9484299 | 75.31067 | 0.001768734 | [6 empty] | 1:07 | 4006170 | 66.7695 | 6.14782e-10 | 0.08196419 | 34620 | 14.21181 | 0.1618609 | 0.08093045 | 2.73245e-11 | 0.003642967 | 1538.715 | 0.6316559 | 0.007194043 | 148.6416 | 1.644447 | 2.676123 | 66.7695 | 0.07236469 | 75.31067 | 0.04948429 | 66.7695 | -1.644447 | -1.845575 | 0.1363933 | 66.7695 | 0.004007123 | [6 empty] | 1:13 | 4364370 | 72.7395 | 1.34363e-09 | 0.1791359 | 44732.85 | 15.68637 | 0.2551194 | 5.05859e-11 | 0.006744232 | 1684.133 | 0.5905711 | 0.009604908 | 161.932 | 1.525487 | 1.646229 | 72.7395 | 0.1760921 | 72.7395 | 0.02447995 | 72.7395 | -1.525487 | -0.6816164 | 0.3359006 | 72.7395 | 0.02557867
| 0:49 | 2963460 | 49.391 | 4.24698e-11 | 0.005662174 | 777.6601 | 0.3192362 | 0.004324386 | 9.03977e-09 | 1.205204 | 165526.3 | 67.94998 | 0.9204529 | 109.9538 | -2.448516 | -4.523538 | 49.391 | 0.9896902 | 49.391 | 0.005208096 | 49.391 | 2.448516 | 4.078849 | 0.9833548 | 49.391 | 0.004298592 | [6 empty] | 1:16 | 4531730 | 75.52883 | 1.59613e-13 | 2.127998e-05 | 8.397852e-07 | 2.944856e-10 | 4.918193e-12 | 8.83666e-09 | 1.178124 | 155073.9 | 54.37943 | 0.9081889 | 168.1416 | -2.291719 | -2.465793 | 75.52883 | 0.9217087 | 75.52883 | 0.0002012623 | 75.52883 | 2.291719 | 2.936493 | 0.9496212 | 75.52883 | 0.001890173 | [6 empty] | 1:07 | 4017340 | 66.95567 | 6.22564e-10 | 0.08300171 | 35058.23 | 14.39171 | 0.1639098 | 0.08195488 | 2.7515e-11 | 0.003668365 | 1549.443 | 0.6360596 | 0.007244198 | 149.0561 | 1.629421 | 2.664803 | 66.95567 | 0.07315197 | 75.52883 | 0.05025312 | 66.95567 | -1.629421 | -1.834254 | 0.1377323 | 66.95567 | 0.004180717 | [6 empty] | 1:13 | 4375540 | 72.92567 | 1.3592e-09 | 0.1812118 | 45251.21 | 15.86814 | 0.2580757 | 5.11773e-11 | 0.006823079 | 1703.822 | 0.5974755 | 0.009717199 | 162.3464 | 1.511442 | 1.637824 | 72.92567 | 0.1773534 | 72.92567 | 0.02524874 | 72.92567 | -1.511442 | -0.673211 | 0.3377782 | 72.92567 | 0.02461484
| 0:50 | 2972620 | 49.54367 | 4.22768e-11 | 0.005636443 | 774.1261 | 0.3177855 | 0.004304734 | 9.52841e-09 | 1.27035 | 174473.7 | 71.62298 | 0.9702075 | 110.2937 | -3.483253 | -4.549045 | 49.54367 | 0.9899485 | 49.54367 | 0.0004016746 | 49.54367 | 3.483253 | 4.104356 | 0.9837672 | 49.54367 | 0.0001895118 | [6 empty] | 1:16 | 4544810 | 75.74683 | 2.97482e-13 | 3.966101e-05 | 1.566471e-06 | 5.49311e-10 | 9.174022e-12 | 8.85348e-09 | 1.180367 | 155369.1 | 54.48294 | 0.9099176 | 168.6269 | -2.312629 | -2.4904 | 75.74683 | 0.9234661 | 75.74683 | 0.0002017351 | 75.74683 | 2.312629 | 2.961101 | 0.9507855 | 75.74683 | 0.001835537 | [6 empty] | 1:07 | 4028520 | 67.142 | 6.3035e-10 | 0.08403976 | 35496.68 | 14.57169 | 0.1659597 | 0.08297983 | 2.77177e-11 | 0.003695389 | 1560.857 | 0.6407454 | 0.007297565 | 149.4709 | 1.614537 | 2.653472 | 67.142 | 0.07394784 | 75.74683 | 0.05101346 | 67.142 | -1.614537 | -1.822923 | 0.1390835 | 67.142 | 0.004352447 | [6 empty] | 1:13 | 4386710 | 73.11183 | 1.37373e-09 | 0.1831489 | 45734.95 | 16.03777 | 0.2608345 | 5.17148e-11 | 0.00689474 | 1721.717 | 0.6037506 | 0.009819256 | 162.7609 | 1.498448 | 1.629419 | 73.11183 | 0.1786218 | 73.11183 | 0.02591272 | 73.11183 | -1.498448 | -0.6648057 | 0.3396609 | 73.11183 | 0.02382198
| 0:50 | 2981780 | 49.69633 | 4.24014e-11 | 0.005653055 | 776.4076 | 0.3187221 | 0.004317421 | 9.03977e-09 | 1.205204 | 165526.3 | 67.94998 | 0.9204529 | 110.6335 | -2.448516 | -4.574552 | 49.69633 | 0.9902004 | 49.69633 | 0.005285129 | 49.69633 | 2.448516 | 4.129862 | 0.9841695 | 49.69633 | 0.004410667 | [6 empty] | 1:16 | 4557900 | 75.965 | 2.14463e-13 | 2.859272e-05 | 1.132592e-06 | 3.971636e-10 | 6.633014e-12 | 8.85195e-09 | 1.180163 | 155342.3 | 54.47352 | 0.9097603 | 169.1126 | -2.310712 | -2.515027 | 75.965 | 0.9251886 | 75.965 | 0.0002616412 | 75.965 | 2.310712 | 2.985727 | 0.9519252 | 75.965 | 0.001954219 | [6 empty] | 1:07 | 4039690 | 67.32817 | 6.37236e-10 | 0.08495781 | 35884.45 | 14.73088 | 0.1677726 | 0.08388631 | 2.79182e-11 | 0.003722121 | 1572.148 | 0.6453803 | 0.007350353 | 149.8853 | 1.601496 | 2.642152 | 67.32817 | 0.07475095 | 75.965 | 0.05157595 | 67.32817 | -1.601496 | -1.811603 | 0.1404445 | 67.32817 | 0.004451417 | [6 empty] | 1:13 | 4397890 | 73.29817 | 1.38873e-09 | 0.1851488 | 46234.34 | 16.21289 | 0.2636826 | 5.181e-11 | 0.006907432 | 1724.886 | 0.604862 | 0.009837332 | 163.1757 | 1.485145 | 1.621006 | 73.29817 | 0.1798985 | 73.29817 | 0.02662212 | 73.29817 | -1.485145 | -0.6563928 | 0.3415504 | 73.29817 | 0.02299501
| 0:50 | 2990930 | 49.84883 | 4.24184e-11 | 0.005655322 | 776.7189 | 0.3188499 | 0.004319152 | 9.03977e-09 | 1.205204 | 165526.3 | 67.94998 | 0.9204529 | 110.973 | -2.448516 | -4.600031 | 49.84883 | 0.9904458 | 49.84883 | 0.00532238 | 49.84883 | 2.448516 | 4.155341 | 0.9845616 | 49.84883 | 0.004465118 | [6 empty] | 1:16 | 4570990 | 76.18317 | 2.71266e-13 | 3.616583e-05 | 1.433507e-06 | 5.026847e-10 | 8.395319e-12 | 8.87027e-09 | 1.182605 | 155663.8 | 54.58626 | 0.9116432 | 169.5983 | -2.333865 | -2.539654 | 76.18317 | 0.9268754 | 76.18317 | 0.0002545071 | 76.18317 | 2.333865 | 3.010354 | 0.9530397 | 76.18317 | 0.001879762 | [6 empty] | 1:08 | 4050860 | 67.51433 | 6.45268e-10 | 0.08602866 | 36336.75 | 14.91655 | 0.1698873 | 0.08494365 | 2.81966e-11 | 0.003759238 | 1587.825 | 0.6518161 | 0.007423651 | 150.2998 | 1.586426 | 2.630831 | 67.51433 | 0.07556207 | 76.18317 | 0.05237148 | 67.51433 | -1.586426 | -1.800282 | 0.1418167 | 67.51433 | 0.00463813 | [6 empty] | 1:13 | 4409060 | 73.48433 | 1.40454e-09 | 0.1872566 | 46760.7 | 16.39747 | 0.2666845 | 5.2245e-11 | 0.006965427 | 1739.368 | 0.6099405 | 0.009919927 | 163.5901 | 1.471243 | 1.612601 | 73.48433 | 0.181181 | 73.48433 | 0.02741384 | 73.48433 | -1.471243 | -0.6479874 | 0.3434432 | 73.48433 | 0.02209312
| 0:50 | 3000080 | 50.00133 | 4.21375e-11 | 0.005617871 | 771.5754 | 0.3167384 | 0.00429055 | 9.03977e-09 | 1.205204 | 165526.3 | 67.94998 | 0.9204529 | 111.3125 | -2.448516 | -4.62551 | 50.00133 | 0.990685 | 50.00133 | 0.005358832 | 50.00133 | 2.448516 | 4.18082 | 0.9849442 | 50.00133 | 0.004518564 | [6 empty] | 1:16 | 4584070 | 76.40117 | 1.42462e-13 | 1.899337e-05 | 7.509348e-07 | 2.633286e-10 | 4.397842e-12 | 8.91914e-09 | 1.189121 | 156521.4 | 54.887 | 0.9166658 | 170.0836 | -2.397884 | -2.564262 | 76.40117 | 0.9285258 | 76.40117 | 0.0001534474 | 76.40117 | 2.397884 | 3.034962 | 0.9541288 | 76.40117 | 0.001531069 | [6 empty] | 1:08 | 4062030 | 67.7005 | 6.53702e-10 | 0.0871531 | 36811.69 | 15.11152 | 0.1721078 | 0.08605391 | 2.816e-11 | 0.003754358 | 1585.764 | 0.65097 | 0.007414015 | 150.7142 | 1.570762 | 2.619511 | 67.7005 | 0.07638127 | 76.40117 | 0.05324321 | 67.7005 | -1.570762 | -1.788962 | 0.1432 | 67.7005 | 0.004855444 | [6 empty] | 1:14 | 4420230 | 73.6705 | 1.42124e-09 | 0.1894831 | 47316.68 | 16.59244 | 0.2698554 | 5.26968e-11 | 0.007025662 | 1754.41 | 0.615215 | 0.01000571 | 164.0046 | 1.456689 | 1.604195 | 73.6705 | 0.1824708 | 73.6705 | 0.02829693 | 73.6705 | -1.456689 | -0.6395821 | 0.345341 | 73.6705 | 0.02111529
| 0:50 | 3009240 | 50.154 | 4.20152e-11 | 0.005601566 | 769.3359 | 0.3158191 | 0.004278097 | 9.52841e-09 | 1.27035 | 174473.7 | 71.62298 | 0.9702075 | 111.6524 | -3.483253 | -4.651016 | 50.154 | 0.9909186 | 50.154 | 0.000442123 | 50.154 | 3.483253 | 4.206327 | 0.9853178 | 50.154 | 0.0002353319 | [6 empty] | 1:17 | 4597160 | 76.61933 | 2.28045e-13 | 3.04035e-05 | 1.215927e-06 | 4.263865e-10 | 7.121065e-12 | 8.84125e-09 | 1.178736 | 155154.5 | 54.40768 | 0.9086607 | 170.5693 | -2.29739 | -2.588889 | 76.61933 | 0.930143 | 76.61933 | 0.0005078828 | 76.61933 | 2.29739 | 3.059589 | 0.9551947 | 76.61933 | 0.002383088 | [6 empty] | 1:08 | 4073200 | 67.88667 | 6.63275e-10 | 0.08842939 | 37350.77 | 15.33282 | 0.1746282 | 0.08731411 | 2.85777e-11 | 0.003810047 | 1609.286 | 0.6606259 | 0.007523988 | 151.1287 | 1.553175 | 2.60819 | 67.88667 | 0.07720861 | 76.61933 | 0.05434735 | 67.88667 | -1.553175 | -1.777641 | 0.1445946 | 67.88667 | 0.005165359 | [6 empty] | 1:14 | 4431400 | 73.85667 | 1.4375e-09 | 0.1916509 | 47858.02 | 16.78226 | 0.2729428 | 5.3332e-11 | 0.007110349 | 1775.557 | 0.6226308 | 0.01012632 | 164.419 | 1.442644 | 1.59579 | 73.85667 | 0.1837676 | 73.85667 | 0.02913509 | 73.85667 | -1.442644 | -0.6311767 | 0.3472438 | 73.85667 | 0.02022636
| 0:50 | 3018400 | 50.30667 | 4.2008e-11 | 0.005600606 | 769.2041 | 0.315765 | 0.004277364 | 9.28409e-09 | 1.237777 | 170000 | 69.78648 | 0.9453302 | 111.9922 | -2.850223 | -4.676523 | 50.30667 | 0.9911464 | 50.30667 | 0.002220521 | 50.30667 | 2.850223 | 4.231834 | 0.9856822 | 50.30667 | 0.001722454 | [6 empty] | 1:17 | 4610250 | 76.8375 | 2.42559e-13 | 3.233854e-05 | 1.289459e-06 | 4.521717e-10 | 7.551703e-12 | 8.89164e-09 | 1.185455 | 156038.8 | 54.71777 | 0.9138395 | 171.0549 | -2.361443 | -2.613516 | 76.8375 | 0.9317264 | 76.8375 | 0.0003501055 | 76.8375 | 2.361443 | 3.084216 | 0.9562369 | 76.8375 | 0.001967023 | [6 empty] | 1:08 | 4084380 | 68.073 | 6.70811e-10 | 0.08943411 | 37775.14 | 15.50702 | 0.1766123 | 0.08830616 | 2.9003e-11 | 0.003866749 | 1633.236 | 0.6704575 | 0.007635961 | 151.5435 | 1.53947 | 2.59686 | 68.073 | 0.0780449 | 76.8375 | 0.05501052 | 68.073 | -1.53947 | -1.766311 | 0.1460017 | 68.073 | 0.005305454 | [6 empty] | 1:14 | 4442570 | 74.04283 | 1.45299e-09 | 0.1937161 | 48373.72 | 16.9631 | 0.2758839 | 5.36523e-11 | 0.007153052 | 1786.221 | 0.6263701 | 0.01018714 | 164.8335 | 1.429376 | 1.587384 | 74.04283 | 0.1850715 | 74.04283 | 0.02989259 | 74.04283 | -1.429376 | -0.6227714 | 0.3491514 | 74.04283 | 0.01945793
| 0:50 | 3027550 | 50.45917 | 4.17368e-11 | 0.005564449 | 764.2382 | 0.3137264 | 0.00424975 | 9.28409e-09 | 1.237777 | 170000 | 69.78648 | 0.9453302 | 112.3317 | -2.850223 | -4.702002 | 50.45917 | 0.9913683 | 50.45917 | 0.002242081 | 50.45917 | 2.850223 | 4.257312 | 0.9860374 | 50.45917 | 0.001752908 | [6 empty] | 1:17 | 4623330 | 77.0555 | 2.08061e-13 | 2.773919e-05 | 1.105625e-06 | 3.877071e-10 | 6.475082e-12 | 8.91914e-09 | 1.189121 | 156521.4 | 54.887 | 0.9166658 | 171.5402 | -2.397884 | -2.638123 | 77.0555 | 0.9332752 | 77.0555 | 0.0003009515 | 77.0555 | 2.397884 | 3.108824 | 0.9572552 | 77.0555 | 0.001797277 | [6 empty] | 1:08 | 4095550 | 68.25917 | 6.77641e-10 | 0.0903447 | 38159.76 | 15.66491 | 0.1784105 | 0.08920526 | 2.91666e-11 | 0.00388856 | 1642.448 | 0.6742394 | 0.007679034 | 151.9579 | 1.527154 | 2.585539 | 68.25917 | 0.07888872 | 77.0555 | 0.05551573 | 68.25917 | -1.527154 | -1.75499 | 0.1474189 | 68.25917 | 0.005383551 | [6 empty] | 1:14 | 4453750 | 74.22917 | 1.46805e-09 | 0.1957239 | 48875.1 | 17.13892 | 0.2787434 | 5.43411e-11 | 0.007244884 | 1809.153 | 0.6344116 | 0.01031792 | 165.2483 | 1.41658 | 1.578972 | 74.22917 | 0.1863838 | 74.22917 | 0.03060267 | 74.22917 | -1.41658 | -0.6143585 | 0.3510656 | 74.22917 | 0.01876458
| 0:51 | 3036700 | 50.61167 | 4.16634e-11 | 0.005554663 | 762.8942 | 0.3131747 | 0.004242276 | 8.79545e-09 | 1.17263 | 161052.6 | 66.11348 | 0.8955756 | 112.6712 | -2.149003 | -4.727481 | 50.61167 | 0.9915847 | 50.61167 | 0.01029253 | 50.61167 | 2.149003 | 4.282791 | 0.9863839 | 50.61167 | 0.009207647 | [6 empty] | 1:17 | 4633270 | 77.22117 | 2.25775e-13 | 3.010086e-05 | 1.20732e-06 | 4.233683e-10 | 7.070658e-12 | 8.88707e-09 | 1.184845 | 155958.6 | 54.68965 | 0.9133698 | 171.909 | -2.355492 | -2.656824 | 77.22117 | 0.9344303 | 77.22117 | 0.0004856148 | 77.22117 | 2.355492 | 3.127524 | 0.9580139 | 77.22117 | 0.002182135 | [6 empty] | 1:08 | 4106720 | 68.44533 | 6.86893e-10 | 0.0915782 | 38680.76 | 15.87879 | 0.1808464 | 0.0904232 | 2.95355e-11 | 0.003937743 | 1663.222 | 0.6827672 | 0.007776159 | 152.3724 | 1.510624 | 2.574219 | 68.44533 | 0.07974087 | 77.22117 | 0.05652493 | 68.44533 | -1.510624 | -1.74367 | 0.1488474 | 68.44533 | 0.005661913 | [6 empty] | 1:14 | 4464920 | 74.41533 | 1.4849e-09 | 0.1979704 | 49436.08 | 17.33564 | 0.2819428 | 5.47052e-11 | 0.007293427 | 1821.275 | 0.6386624 | 0.01038705 | 165.6627 | 1.40238 | 1.570566 | 74.41533 | 0.1877021 | 74.41533 | 0.0315004 | 74.41533 | -1.40238 | -0.6059531 | 0.3529829 | 74.41533 | 0.01789974
| 0:51 | 3045860 | 50.76433 | 4.16732e-11 | 0.00555597 | 763.0736 | 0.3132483 | 0.004243274 | 9.03977e-09 | 1.205204 | 165526.3 | 67.94998 | 0.9204529 | 113.0111 | -2.448516 | -4.752988 | 50.76433 | 0.9917959 | 50.76433 | 0.005529693 | 50.76433 | 2.448516 | 4.308298 | 0.9867222 | 50.76433 | 0.004771158 | [6 empty] | 1:17 | 4646340 | 77.439 | 3.17955e-13 | 4.239051e-05 | 1.689997e-06 | 5.926274e-10 | 9.897449e-12 | 8.96493e-09 | 1.195226 | 157324.9 | 55.16878 | 0.9213719 | 172.394 | -2.461134 | -2.681413 | 77.439 | 0.9359209 | 77.439 | 0.0002297386 | 77.439 | 2.461134 | 3.152113 | 0.9589919 | 77.439 | 0.001536043 | [6 empty] | 1:09 | 4117890 | 68.6315 | 6.93864e-10 | 0.09250759 | 39073.32 | 16.03994 | 0.1826817 | 0.09134087 | 2.96602e-11 | 0.003954368 | 1670.244 | 0.6856498 | 0.00780899 | 152.7868 | 1.498283 | 2.562898 | 68.6315 | 0.08060142 | 77.439 | 0.05704124 | 68.6315 | -1.498283 | -1.732349 | 0.1502873 | 68.6315 | 0.00574441 | [6 empty] | 1:15 | 4476090 | 74.6015 | 1.49969e-09 | 0.1999422 | 49928.48 | 17.50831 | 0.284751 | 5.53282e-11 | 0.007376487 | 1842.016 | 0.6459356 | 0.01050534 | 166.0772 | 1.390015 | 1.562161 | 74.6015 | 0.1890275 | 74.6015 | 0.03217896 | 74.6015 | -1.390015 | -0.5975478 | 0.3549049 | 74.6015 | 0.01728379
| 0:51 | 3055020 | 50.917 | 4.15852e-11 | 0.005544237 | 761.4622 | 0.3125869 | 0.004234313 | 8.79545e-09 | 1.17263 | 161052.6 | 66.11348 | 0.8955756 | 113.351 | -2.149003 | -4.778494 | 50.917 | 0.9920018 | 50.917 | 0.01038217 | 50.917 | 2.149003 | 4.333805 | 0.9870523 | 50.917 | 0.009343697 | [6 empty] | 1:18 | 4659420 | 77.657 | 2.6633e-13 | 3.550775e-05 | 1.430445e-06 | 5.016108e-10 | 8.377384e-12 | 8.89775e-09 | 1.186269 | 156146 | 54.75537 | 0.9144674 | 172.8793 | -2.369445 | -2.706021 | 77.657 | 0.937381 | 77.657 | 0.0005741384 | 77.657 | 2.369445 | 3.176721 | 0.9599488 | 77.657 | 0.00226203 | [6 empty] | 1:09 | 4129060 | 68.81767 | 7.03795e-10 | 0.09383162 | 39632.56 | 16.26951 | 0.1852964 | 0.0926482 | 3.01048e-11 | 0.004013643 | 1695.281 | 0.6959276 | 0.007926045 | 153.2013 | 1.480868 | 2.551578 | 68.81767 | 0.08147043 | 77.657 | 0.05817615 | 68.81767 | -1.480868 | -1.721029 | 0.1517387 | 68.81767 | 0.006077397 | [6 empty] | 1:15 | 4487260 | 74.78767 | 1.517e-09 | 0.20225 | 50504.77 | 17.7104 | 0.2880377 | 5.5487e-11 | 0.007397658 | 1847.303 | 0.6477896 | 0.0105355 | 166.4916 | 1.37566 | 1.553756 | 74.78767 | 0.19036 | 74.78767 | 0.03312387 | 74.78767 | -1.37566 | -0.5891424 | 0.3568316 | 74.78767 | 0.01643052
| 0:51 | 3064170 | 51.0695 | 4.1368e-11 | 0.00551528 | 757.4851 | 0.3109542 | 0.004212197 | 9.03977e-09 | 1.205204 | 165526.3 | 67.94998 | 0.9204529 | 113.6904 | -2.448516 | -4.803973 | 51.0695 | 0.9922025 | 51.0695 | 0.005592899 | 51.0695 | 2.448516 | 4.359284 | 0.9873739 | 51.0695 | 0.004865455 | [6 empty] | 1:18 | 4672510 | 77.87517 | 2.11335e-13 | 2.817568e-05 | 1.134587e-06 | 3.978629e-10 | 6.644695e-12 | 8.92525e-09 | 1.189935 | 156628.6 | 54.9246 | 0.9172938 | 173.365 | -2.406133 | -2.730648 | 77.87517 | 0.9388111 | 77.87517 | 0.0005047392 | 77.87517 | 2.406133 | 3.201348 | 0.960885 | 77.87517 | 0.002071521 | [6 empty] | 1:09 | 4140230 | 69.00383 | 7.12102e-10 | 0.09493913 | 40100.35 | 16.46154 | 0.1874835 | 0.09374174 | 3.01414e-11 | 0.004018523 | 1697.342 | 0.6967737 | 0.007935681 | 153.6157 | 1.466446 | 2.540257 | 69.00383 | 0.08234798 | 77.87517 | 0.05895705 | 69.00383 | -1.466446 | -1.709708 | 0.1532015 | 69.00383 | 0.006268557 | [6 empty] | 1:15 | 4498430 | 74.97383 | 1.53162e-09 | 0.2041992 | 50991.51 | 17.88108 | 0.2908136 | 5.61248e-11 | 0.007482691 | 1868.537 | 0.6552356 | 0.0106566 | 166.9061 | 1.363631 | 1.54535 | 74.97383 | 0.1916998 | 74.97383 | 0.03377955 | 74.97383 | -1.363631 | -0.5807371 | 0.358763 | 74.97383 | 0.01587656
| 0:51 | 3073330 | 51.22217 | 4.12823e-11 | 0.005503854 | 755.9159 | 0.31031 | 0.004203471 | 9.03977e-09 | 1.205204 | 165526.3 | 67.94998 | 0.9204529 | 114.0303 | -2.448516 | -4.82948 | 51.22217 | 0.9923983 | 51.22217 | 0.005623471 | 51.22217 | 2.448516 | 4.38479 | 0.987688 | 51.22217 | 0.00491123 | [6 empty] | 1:18 | 4685600 | 78.09333 | 1.78597e-13 | 2.381098e-05 | 9.633544e-07 | 3.378173e-10 | 5.641875e-12 | 8.90691e-09 | 1.18749 | 156306.7 | 54.81174 | 0.9154089 | 173.8507 | -2.381541 | -2.755275 | 78.09333 | 0.9402106 | 78.09333 | 0.0006719658 | 78.09333 | 2.381541 | 3.225975 | 0.9618001 | 78.09333 | 0.002351026 | [6 empty] | 1:09 | 4151410 | 69.19017 | 7.18902e-10 | 0.09584572 | 40483.28 | 16.61874 | 0.1892738 | 0.0946369 | 3.06057e-11 | 0.004080424 | 1723.488 | 0.7075068 | 0.008057923 | 154.0305 | 1.454736 | 2.528926 | 69.19017 | 0.08323492 | 78.09333 | 0.05940729 | 69.19017 | -1.454736 | -1.698378 | 0.1546773 | 69.19017 | 0.00632375 | [6 empty] | 1:15 | 4509610 | 75.16017 | 1.54745e-09 | 0.2063097 | 51518.53 | 18.06589 | 0.2938193 | 5.64057e-11 | 0.007520142 | 1877.889 | 0.658515 | 0.01070993 | 167.3209 | 1.350702 | 1.536937 | 75.16017 | 0.1930479 | 75.16017 | 0.03456163 | 75.16017 | -1.350702 | -0.5723242 | 0.3607007 | 75.16017 | 0.01522405
| 0:51 | 3082480 | 51.37467 | 4.13507e-11 | 0.005512973 | 757.1683 | 0.3108242 | 0.004210436 | 9.52841e-09 | 1.27035 | 174473.7 | 71.62298 | 0.9702075 | 114.3698 | -3.483253 | -4.854959 | 51.37467 | 0.992589 | 51.37467 | 0.000516316 | 51.37467 | 3.483253 | 4.410269 | 0.987994 | 51.37467 | 0.0003260741 | [6 empty] | 1:18 | 4698680 | 78.31133 | 2.43732e-13 | 3.249493e-05 | 1.302323e-06 | 4.566828e-10 | 7.627043e-12 | 9.01534e-09 | 1.201946 | 158209.6 | 55.479 | 0.9265528 | 174.336 | -2.534904 | -2.779883 | 78.31133 | 0.941579 | 78.31133 | 0.0002436849 | 78.31133 | 2.534904 | 3.250583 | 0.962694 | 78.31133 | 0.001409732 | [6 empty] | 1:09 | 4162580 | 69.37633 | 7.28757e-10 | 0.09715961 | 41038.24 | 16.84655 | 0.1918684 | 0.09593422 | 3.08109e-11 | 0.004107782 | 1735.043 | 0.7122504 | 0.008111948 | 154.445 | 1.437915 | 2.517606 | 69.37633 | 0.08412973 | 78.31133 | 0.06049786 | 69.37633 | -1.437915 | -1.687057 | 0.1561632 | 69.37633 | 0.006644457 | [6 empty] | 1:15 | 4520780 | 75.34633 | 1.56299e-09 | 0.2083815 | 52035.9 | 18.24731 | 0.29677 | 5.70116e-11 | 0.007600922 | 1898.061 | 0.6655887 | 0.01082498 | 167.7353 | 1.338105 | 1.528532 | 75.34633 | 0.194402 | 75.34633 | 0.03531082 | 75.34633 | -1.338105 | -0.5639188 | 0.3626412 | 75.34633 | 0.01462083
| 0:52 | 3091640 | 51.52733 | 4.16952e-11 | 0.005558903 | 763.4764 | 0.3134137 | 0.004245514 | 9.52841e-09 | 1.27035 | 174473.7 | 71.62298 | 0.9702075 | 114.7097 | -3.483253 | -4.880466 | 51.52733 | 0.9927752 | 51.52733 | 0.0005249423 | 51.52733 | 3.483253 | 4.435776 | 0.9882928 | 51.52733 | 0.0003371225 | [6 empty] | 1:19 | 4711770 | 78.5295 | 2.00219e-13 | 2.669367e-05 | 1.082182e-06 | 3.794862e-10 | 6.337786e-12 | 8.93593e-09 | 1.191359 | 156816 | 54.99032 | 0.9183914 | 174.8216 | -2.420689 | -2.804509 | 78.5295 | 0.942919 | 78.5295 | 0.0006550625 | 78.5295 | 2.420689 | 3.27521 | 0.9635685 | 78.5295 | 0.002222331 | [6 empty] | 1:10 | 4173750 | 69.5625 | 7.36543e-10 | 0.09819766 | 41476.69 | 17.02654 | 0.1939183 | 0.09695917 | 3.12677e-11 | 0.004168684 | 1760.767 | 0.7228102 | 0.008232216 | 154.8594 | 1.424748 | 2.506285 | 69.5625 | 0.08503327 | 78.5295 | 0.06113893 | 69.5625 | -1.424748 | -1.675737 | 0.1576608 | 69.5625 | 0.006779185 | [6 empty] | 1:16 | 4531950 | 75.5325 | 1.57984e-09 | 0.210628 | 52596.88 | 18.44403 | 0.2999693 | 5.74268e-11 | 0.007656277 | 1911.884 | 0.670436 | 0.01090381 | 168.1498 | 1.324549 | 1.520127 | 75.5325 | 0.1957634 | 75.5325 | 0.03619998 | 75.5325 | -1.324549 | -0.5555135 | 0.3645862 | 75.5325 | 0.01391922
| 0:52 | 3100790 | 51.67983 | 4.11748e-11 | 0.005489522 | 753.9475 | 0.309502 | 0.004192525 | 9.28409e-09 | 1.237777 | 170000 | 69.78648 | 0.9453302 | 115.0492 | -2.850223 | -4.905944 | 51.67983 | 0.9929566 | 51.67983 | 0.002399451 | 51.67983 | 2.850223 | 4.461255 | 0.988584 | 51.67983 | 0.001979085 | [6 empty] | 1:19 | 4724860 | 78.74767 | 2.0855e-13 | 2.780438e-05 | 1.126331e-06 | 3.949681e-10 | 6.596348e-12 | 8.96648e-09 | 1.195432 | 157352.1 | 55.17832 | 0.9215312 | 175.3073 | -2.463335 | -2.829136 | 78.74767 | 0.9442301 | 78.74767 | 0.0005591152 | 78.74767 | 2.463335 | 3.299836 | 0.9644232 | 78.74767 | 0.001996378 | [6 empty] | 1:10 | 4184920 | 69.74867 | 7.43157e-10 | 0.09907945 | 41849.14 | 17.17944 | 0.1956597 | 0.09782985 | 3.1385e-11 | 0.004184323 | 1767.372 | 0.7255218 | 0.008263099 | 155.2738 | 1.413646 | 2.494965 | 69.74867 | 0.0859456 | 78.74767 | 0.06152101 | 69.74867 | -1.413646 | -1.664416 | 0.1591701 | 69.74867 | 0.00680515 | [6 empty] | 1:16 | 4543120 | 75.71867 | 1.59205e-09 | 0.2122559 | 53003.38 | 18.58658 | 0.3022877 | 5.8062e-11 | 0.007740963 | 1933.031 | 0.6778517 | 0.01102442 | 168.5642 | 1.314793 | 1.511721 | 75.71867 | 0.1971319 | 75.71867 | 0.03658019 | 75.71867 | -1.314793 | -0.5471081 | 0.3665356 | 75.71867 | 0.0136552
| 0:52 | 3109940 | 51.83233 | 4.11505e-11 | 0.005486282 | 753.5025 | 0.3093193 | 0.004190051 | 9.52841e-09 | 1.27035 | 174473.7 | 71.62298 | 0.9702075 | 115.3887 | -3.483253 | -4.931423 | 51.83233 | 0.9931334 | 51.83233 | 0.0005417379 | 51.83233 | 3.483253 | 4.486734 | 0.988868 | 51.83233 | 0.000358906 | [6 empty] | 1:19 | 4737940 | 78.96567 | 1.59613e-13 | 2.127998e-05 | 8.66426e-07 | 3.038277e-10 | 5.074215e-12 | 8.94661e-09 | 1.192783 | 157003.4 | 55.05605 | 0.919489 | 175.7926 | -2.435425 | -2.853744 | 78.96567 | 0.9455119 | 78.96567 | 0.000736484 | 78.96567 | 2.435425 | 3.324444 | 0.9652579 | 78.96567 | 0.002278213 | [6 empty] | 1:10 | 4196100 | 69.935 | 7.51682e-10 | 0.100216 | 42329.2 | 17.37651 | 0.1979042 | 0.09895209 | 3.15536e-11 | 0.004206801 | 1776.867 | 0.7294193 | 0.008307488 | 155.6887 | 1.399445 | 2.483634 | 69.935 | 0.08686762 | 78.96567 | 0.06229841 | 69.935 | -1.399445 | -1.653086 | 0.1606924 | 69.935 | 0.006996919 | [6 empty] | 1:16 | 4554290 | 75.90483 | 1.60973e-09 | 0.214613 | 53591.99 | 18.79298 | 0.3056446 | 5.85557e-11 | 0.007806785 | 1949.468 | 0.6836155 | 0.01111816 | 168.9786 | 1.300763 | 1.503316 | 75.90483 | 0.1985076 | 75.90483 | 0.03755454 | 75.90483 | -1.300763 | -0.5387028 | 0.3684894 | 75.90483 | 0.01292176
| 0:52 | 3119100 | 51.985 | 4.10282e-11 | 0.005469977 | 751.2631 | 0.3084 | 0.004177598 | 9.28409e-09 | 1.237777 | 170000 | 69.78648 | 0.9453302 | 115.7285 | -2.850223 | -4.95693 | 51.985 | 0.993306 | 51.985 | 0.00243479 | 51.985 | 2.850223 | 4.51224 | 0.9891453 | 51.985 | 0.002030784 | [6 empty] | 1:19 | 4751030 | 79.18383 | 1.79183e-13 | 2.38891e-05 | 9.717243e-07 | 3.407524e-10 | 5.690894e-12 | 8.97868e-09 | 1.197059 | 157566.2 | 55.2534 | 0.922785 | 176.2783 | -2.480803 | -2.878371 | 79.18383 | 0.9467668 | 79.18383 | 0.0006232497 | 79.18383 | 2.480803 | 3.349071 | 0.9660744 | 79.18383 | 0.002030775 | [6 empty] | 1:10 | 4207270 | 70.12117 | 7.56995e-10 | 0.1009244 | 42628.39 | 17.49933 | 0.199303 | 0.09965149 | 3.18493e-11 | 0.004246224 | 1793.518 | 0.7362549 | 0.00838534 | 156.1031 | 1.390656 | 2.472314 | 70.12117 | 0.08779774 | 79.18383 | 0.06238451 | 70.12117 | -1.390656 | -1.641765 | 0.162225 | 70.12117 | 0.006897917 | [6 empty] | 1:16 | 4565470 | 76.09117 | 1.62741e-09 | 0.2169702 | 54180.6 | 18.99939 | 0.3090016 | 5.88243e-11 | 0.007842595 | 1958.41 | 0.6867513 | 0.01116916 | 169.3935 | 1.286844 | 1.494903 | 76.09117 | 0.1998918 | 76.09117 | 0.03852716 | 76.09117 | -1.286844 | -0.5302899 | 0.3704493 | 76.09117 | 0.01221942
| 0:52 | 3128260 | 52.13767 | 4.07425e-11 | 0.005431887 | 746.0317 | 0.3062525 | 0.004148507 | 9.03977e-09 | 1.205204 | 165526.3 | 67.94998 | 0.9204529 | 116.0684 | -2.448516 | -4.982437 | 52.13767 | 0.9934743 | 52.13767 | 0.005792941 | 52.13767 | 2.448516 | 4.537747 | 0.9894157 | 52.13767 | 0.005166886 | [6 empty] | 1:19 | 4764120 | 79.402 | 2.00439e-13 | 2.6723e-05 | 1.090953e-06 | 3.825619e-10 | 6.389153e-12 | 8.96952e-09 | 1.195838 | 157405.5 | 55.19703 | 0.9218436 | 176.764 | -2.467664 | -2.902998 | 79.402 | 0.9479944 | 79.402 | 0.0007418442 | 79.402 | 2.467664 | 3.373698 | 0.9668723 | 79.402 | 0.002199489 | [6 empty] | 1:10 | 4218440 | 70.30733 | 7.65982e-10 | 0.1021225 | 43134.47 | 17.70708 | 0.2016691 | 0.1008346 | 3.21545e-11 | 0.004286914 | 1810.705 | 0.7433102 | 0.008465694 | 156.5175 | 1.375895 | 2.460993 | 70.30733 | 0.08873686 | 79.402 | 0.06324068 | 70.30733 | -1.375895 | -1.630445 | 0.1637695 | 70.30733 | 0.007122474 | [6 empty] | 1:16 | 4576640 | 76.27733 | 1.63979e-09 | 0.2186207 | 54592.76 | 19.14392 | 0.3113522 | 5.92911e-11 | 0.00790483 | 1973.951 | 0.692201 | 0.01125779 | 169.8079 | 1.277163 | 1.486498 | 76.27733 | 0.2012819 | 76.27733 | 0.03891243 | 76.27733 | -1.277163 | -0.5218845 | 0.3724117 | 76.27733 | 0.0119744
| 0:52 | 3137410 | 52.29017 | 4.0762e-11 | 0.005434486 | 746.3887 | 0.3063991 | 0.004150493 | 8.79545e-09 | 1.17263 | 161052.6 | 66.11348 | 0.8955756 | 116.4079 | -2.149003 | -5.007916 | 52.29017 | 0.9936382 | 52.29017 | 0.01073754 | 52.29017 | 2.149003 | 4.563226 | 0.9896793 | 52.29017 | 0.009888055 | [6 empty] | 1:20 | 4777200 | 79.62 | 2.38991e-13 | 3.186285e-05 | 1.309751e-06 | 4.592876e-10 | 7.670546e-12 | 8.93134e-09 | 1.190747 | 156735.5 | 54.96208 | 0.9179197 | 177.2493 | -2.414411 | -2.927606 | 79.62 | 0.9491943 | 79.62 | 0.001065567 | 79.62 | 2.414411 | 3.398306 | 0.9676515 | 79.62 | 0.002694418 | [6 empty] | 1:10 | 4229610 | 70.4935 | 7.72091e-10 | 0.102937 | 43478.49 | 17.8483 | 0.2032775 | 0.1016387 | 3.23891e-11 | 0.004318192 | 1823.916 | 0.7487334 | 0.00852746 | 156.932 | 1.365934 | 2.449673 | 70.4935 | 0.08968503 | 79.62 | 0.06347602 | 70.4935 | -1.365934 | -1.619124 | 0.1653257 | 70.4935 | 0.007085579 | [6 empty] | 1:16 | 4587810 | 76.4635 | 1.65786e-09 | 0.2210298 | 55194.36 | 19.35488 | 0.3147832 | 5.96355e-11 | 0.007950746 | 1985.417 | 0.6962217 | 0.01132318 | 170.2223 | 1.263126 | 1.478092 | 76.4635 | 0.2026793 | 76.4635 | 0.03992364 | 76.4635 | -1.263126 | -0.5134792 | 0.3743783 | 76.4635 | 0.01128259
| 0:52 | 3146560 | 52.44267 | 4.08548e-11 | 0.005446859 | 748.088 | 0.3070966 | 0.004159942 | 9.28409e-09 | 1.237777 | 170000 | 69.78648 | 0.9453302 | 116.7474 | -2.850223 | -5.033395 | 52.44267 | 0.9937981 | 52.44267 | 0.002484989 | 52.44267 | 2.850223 | 4.588705 | 0.9899363 | 52.44267 | 0.002104772 | [6 empty] | 1:20 | 4790290 | 79.83817 | 2.71266e-13 | 3.616583e-05 | 1.482131e-06 | 5.197355e-10 | 8.680084e-12 | 8.98175e-09 | 1.197468 | 157620.1 | 55.27229 | 0.9231006 | 177.735 | -2.48524 | -2.952232 | 79.83817 | 0.9503689 | 79.83817 | 0.0008055046 | 79.83817 | 2.48524 | 3.422933 | 0.9684136 | 79.83817 | 0.00222432 | [6 empty] | 1:11 | 4240780 | 70.67967 | 7.7897e-10 | 0.1038541 | 43865.86 | 18.00732 | 0.2050886 | 0.1025443 | 3.26652e-11 | 0.004355002 | 1839.464 | 0.7551159 | 0.008600152 | 157.3464 | 1.354789 | 2.438352 | 70.67967 | 0.09064233 | 79.83817 | 0.06386484 | 70.67967 | -1.354789 | -1.607804 | 0.1668938 | 70.67967 | 0.007113245 | [6 empty] | 1:17 | 4598980 | 76.64967 | 1.67139e-09 | 0.2228337 | 55644.81 | 19.51284 | 0.3173522 | 6.02293e-11 | 0.008029913 | 2005.186 | 0.7031541 | 0.01143593 | 170.6368 | 1.252687 | 1.469687 | 76.64967 | 0.2040839 | 76.64967 | 0.04042737 | 76.64967 | -1.252687 | -0.5050738 | 0.376349 | 76.64967 | 0.01096771
| 0:53 | 3155720 | 52.59533 | 4.07523e-11 | 0.005433193 | 746.2111 | 0.3063261 | 0.004149505 | 9.28409e-09 | 1.237777 | 170000 | 69.78648 | 0.9453302 | 117.0872 | -2.850223 | -5.058901 | 52.59533 | 0.9939541 | 52.59533 | 0.002501012 | 52.59533 | 2.850223 | 4.614212 | 0.9901873 | 52.59533 | 0.002128522 | [6 empty] | 1:20 | 4803380 | 80.05633 | 2.55923e-13 | 3.412026e-05 | 1.408393e-06 | 4.938781e-10 | 8.24824e-12 | 8.94052e-09 | 1.191971 | 156896.6 | 55.01857 | 0.9188631 | 178.2207 | -2.427 | -2.976859 | 80.05633 | 0.9515177 | 80.05633 | 0.001160476 | 80.05633 | 2.427 | 3.447559 | 0.9691583 | 80.05633 | 0.002752967 | [6 empty] | 1:11 | 4251960 | 70.866 | 7.86932e-10 | 0.1049156 | 44314.22 | 18.19137 | 0.2071849 | 0.1035924 | 3.29048e-11 | 0.004386946 | 1852.956 | 0.7606547 | 0.008663234 | 157.7612 | 1.341979 | 2.427022 | 70.866 | 0.09160968 | 80.05633 | 0.06447199 | 70.866 | -1.341979 | -1.596473 | 0.1684751 | 70.866 | 0.007232394 | [6 empty] | 1:17 | 4610150 | 76.83583 | 1.68775e-09 | 0.2250148 | 56189.47 | 19.70384 | 0.3204585 | 6.09964e-11 | 0.008132185 | 2030.725 | 0.7121097 | 0.01158158 | 171.0512 | 1.240146 | 1.461282 | 76.83583 | 0.2054957 | 76.83583 | 0.04124232 | 76.83583 | -1.240146 | -0.4966685 | 0.3783239 | 76.83583 | 0.01044878
| 0:53 | 3164880 | 52.748 | 4.06618e-11 | 0.005421128 | 744.554 | 0.3056459 | 0.00414029 | 9.28409e-09 | 1.237777 | 170000 | 69.78648 | 0.9453302 | 117.4271 | -2.850223 | -5.084408 | 52.748 | 0.9941062 | 52.748 | 0.002516683 | 52.748 | 2.850223 | 4.639718 | 0.990432 | 52.748 | 0.002151813 | [6 empty] | 1:20 | 4816460 | 80.27433 | 2.48739e-13 | 3.316247e-05 | 1.37038e-06 | 4.805482e-10 | 8.025618e-12 | 8.9558e-09 | 1.194008 | 157164.7 | 55.1126 | 0.9204335 | 178.706 | -2.448252 | -3.001467 | 80.27433 | 0.9526404 | 80.27433 | 0.001126946 | 80.27433 | 2.448252 | 3.472167 | 0.9698854 | 80.27433 | 0.002656883 | [6 empty] | 1:11 | 4263130 | 71.05217 | 7.96025e-10 | 0.1061279 | 44826.28 | 18.40158 | 0.2095789 | 0.1047894 | 3.30145e-11 | 0.004401571 | 1859.134 | 0.7631906 | 0.008692116 | 158.1757 | 1.327466 | 2.415701 | 71.05217 | 0.09258543 | 80.27433 | 0.06530937 | 71.05217 | -1.327466 | -1.585153 | 0.170067 | 71.05217 | 0.007449171 | [6 empty] | 1:17 | 4621330 | 77.02217 | 1.70245e-09 | 0.2269747 | 56678.87 | 19.87545 | 0.3232497 | 6.10427e-11 | 0.008138357 | 2032.266 | 0.7126503 | 0.01159037 | 171.466 | 1.228951 | 1.452869 | 77.02217 | 0.206916 | 77.02217 | 0.04186707 | 77.02217 | -1.228951 | -0.4882556 | 0.3803046 | 77.02217 | 0.01007043
| 0:53 | 3174030 | 52.9005 | 4.04077e-11 | 0.00538725 | 739.9012 | 0.3037359 | 0.004114417 | 9.03977e-09 | 1.205204 | 165526.3 | 67.94998 | 0.9204529 | 117.7666 | -2.448516 | -5.109887 | 52.9005 | 0.9942543 | 52.9005 | 0.005917358 | 52.9005 | 2.448516 | 4.665197 | 0.9906705 | 52.9005 | 0.005356611 | [6 empty] | 1:20 | 4829550 | 80.4925 | 1.2641e-13 | 1.685328e-05 | 6.946771e-07 | 2.436009e-10 | 4.068369e-12 | 9.00159e-09 | 1.200113 | 157968.3 | 55.39438 | 0.9251396 | 179.1917 | -2.51432 | -3.026094 | 80.4925 | 0.9537391 | 80.4925 | 0.0008841177 | 80.4925 | 2.51432 | 3.496794 | 0.9705964 | 80.4925 | 0.002233522 | [6 empty] | 1:11 | 4274300 | 71.23833 | 8.02084e-10 | 0.1069357 | 45167.47 | 18.54164 | 0.2111741 | 0.105587 | 3.32443e-11 | 0.004432209 | 1872.075 | 0.7685029 | 0.008752618 | 158.5901 | 1.317863 | 2.404381 | 71.23833 | 0.09357051 | 80.4925 | 0.06549385 | 71.23833 | -1.317863 | -1.573832 | 0.1716708 | 71.23833 | 0.007389692 | [6 empty] | 1:17 | 4632500 | 77.20833 | 1.71577e-09 | 0.2287505 | 57122.33 | 20.03096 | 0.3257788 | 6.13286e-11 | 0.008176474 | 2041.784 | 0.715988 | 0.01164466 | 171.8805 | 1.218865 | 1.444463 | 77.20833 | 0.2083423 | 77.20833 | 0.04233341 | 77.20833 | -1.218865 | -0.4798502 | 0.3822875 | 77.20833 | 0.009801848
| 0:53 | 3183180 | 53.053 | 4.04443e-11 | 0.00539213 | 740.5713 | 0.304011 | 0.004118144 | 9.28409e-09 | 1.237777 | 170000 | 69.78648 | 0.9453302 | 118.1061 | -2.850223 | -5.135366 | 53.053 | 0.9943987 | 53.053 | 0.002546965 | 53.053 | 2.850223 | 4.690676 | 0.990903 | 53.053 | 0.002196993 | [6 empty] | 1:21 | 4842640 | 80.71067 | 1.41216e-13 | 1.882725e-05 | 7.744923e-07 | 2.715895e-10 | 4.535806e-12 | 9.04282e-09 | 1.20561 | 158691.8 | 55.64811 | 0.929377 | 179.6773 | -2.577159 | -3.050721 | 80.71067 | 0.9548136 | 80.71067 | 0.0006961868 | 80.71067 | 2.577159 | 3.521421 | 0.9712911 | 80.71067 | 0.001890291 | [6 empty] | 1:11 | 4285470 | 71.4245 | 8.09525e-10 | 0.1079278 | 45586.5 | 18.71365 | 0.2131332 | 0.1065666 | 3.36964e-11 | 0.004492484 | 1897.534 | 0.778954 | 0.008871648 | 159.0046 | 1.306142 | 2.39306 | 71.4245 | 0.09456497 | 80.71067 | 0.06596073 | 71.4245 | -1.306142 | -1.562512 | 0.1732865 | 71.4245 | 0.007449586 | [6 empty] | 1:17 | 4643670 | 77.3945 | 1.73078e-09 | 0.2307517 | 57622.05 | 20.2062 | 0.3286288 | 6.23352e-11 | 0.008310677 | 2075.297 | 0.7277397 | 0.01183579 | 172.2949 | 1.207566 | 1.436058 | 77.3945 | 0.2097758 | 77.3945 | 0.04298475 | 77.3945 | -1.207566 | -0.4714449 | 0.3842743 | 77.3945 | 0.009422261
| 0:53 | 3192340 | 53.20567 | 4.02489e-11 | 0.005366079 | 736.9934 | 0.3025422 | 0.004098248 | 9.52841e-09 | 1.27035 | 174473.7 | 71.62298 | 0.9702075 | 118.446 | -3.483253 | -5.160873 | 53.20567 | 0.9945397 | 53.20567 | 0.0006102382 | 53.20567 | 3.483253 | 4.716183 | 0.9911301 | 53.20567 | 0.0004511981 | [6 empty] | 1:21 | 4855720 | 80.92867 | 2.12093e-13 | 2.827674e-05 | 1.16837e-06 | 4.097099e-10 | 6.84255e-12 | 9.02602e-09 | 1.20337 | 158397 | 55.54472 | 0.9276504 | 180.1627 | -2.551145 | -3.075329 | 80.92867 | 0.9558635 | 80.92867 | 0.0008580596 | 80.92867 | 2.551145 | 3.546029 | 0.9719694 | 80.92867 | 0.002117366 | [6 empty] | 1:12 | 4296640 | 71.61067 | 8.17791e-10 | 0.1090298 | 46051.98 | 18.90474 | 0.2153095 | 0.1076547 | 3.37793e-11 | 0.004503536 | 1902.202 | 0.7808704 | 0.008893474 | 159.419 | 1.293213 | 2.38174 | 71.61067 | 0.09556889 | 80.92867 | 0.06659162 | 71.61067 | -1.293213 | -1.551191 | 0.1749143 | 71.61067 | 0.007578714 | [6 empty] | 1:18 | 4654840 | 77.58067 | 1.74769e-09 | 0.2330062 | 58185.03 | 20.40361 | 0.3318395 | 6.22277e-11 | 0.008296344 | 2071.718 | 0.7264847 | 0.01181537 | 172.7094 | 1.194918 | 1.427653 | 77.58067 | 0.2112166 | 77.58067 | 0.04384619 | 77.58067 | -1.194918 | -0.4630395 | 0.386265 | 77.58067 | 0.008926401
| 0:53 | 3201490 | 53.35817 | 4.02832e-11 | 0.005370652 | 737.6215 | 0.3028 | 0.00410174 | 9.28409e-09 | 1.237777 | 170000 | 69.78648 | 0.9453302 | 118.7855 | -2.850223 | -5.186351 | 53.35817 | 0.994677 | 53.35817 | 0.002575936 | 53.35817 | 2.850223 | 4.741662 | 0.9913513 | 53.35817 | 0.002240427 | [6 empty] | 1:21 | 4868810 | 81.14683 | 2.4593e-13 | 3.278797e-05 | 1.367727e-06 | 4.796177e-10 | 8.010079e-12 | 8.96341e-09 | 1.195023 | 157298.3 | 55.15943 | 0.9212157 | 180.6483 | -2.45898 | -3.099955 | 81.14683 | 0.9568909 | 81.14683 | 0.001381569 | 81.14683 | 2.45898 | 3.570655 | 0.9726326 | 81.14683 | 0.002869801 | [6 empty] | 1:12 | 4307820 | 71.797 | 8.24148e-10 | 0.1098774 | 46409.96 | 19.05169 | 0.2169831 | 0.1084916 | 3.3987e-11 | 0.004531227 | 1913.898 | 0.7856718 | 0.008948158 | 159.8338 | 1.283335 | 2.370409 | 71.797 | 0.09658323 | 81.14683 | 0.06680767 | 71.797 | -1.283335 | -1.53986 | 0.1765556 | 71.797 | 0.007532335 | [6 empty] | 1:18 | 4666010 | 77.76683 | 1.76378e-09 | 0.2351513 | 58720.71 | 20.59146 | 0.3348946 | 6.30266e-11 | 0.008402856 | 2098.315 | 0.7358115 | 0.01196706 | 173.1238 | 1.182963 | 1.419247 | 77.76683 | 0.2126645 | 77.76683 | 0.04461161 | 77.76683 | -1.182963 | -0.4546342 | 0.3882595 | 77.76683 | 0.008503616
| 0:54 | 3210650 | 53.51083 | 4.01634e-11 | 0.00535468 | 735.4278 | 0.3018995 | 0.004089542 | 9.03977e-09 | 1.205204 | 165526.3 | 67.94998 | 0.9204529 | 119.1253 | -2.448516 | -5.211858 | 53.51083 | 0.994811 | 53.51083 | 0.00600697 | 53.51083 | 2.448516 | 4.767168 | 0.9915673 | 53.51083 | 0.005494314 | [6 empty] | 1:21 | 4881900 | 81.365 | 2.40116e-13 | 3.201283e-05 | 1.336526e-06 | 4.686767e-10 | 7.827353e-12 | 8.97868e-09 | 1.197059 | 157566.2 | 55.2534 | 0.922785 | 181.134 | -2.480803 | -3.124582 | 81.365 | 0.9578954 | 81.365 | 0.001335889 | 81.365 | 2.480803 | 3.595282 | 0.9732806 | 81.365 | 0.002763158 | [6 empty] | 1:12 | 4318990 | 71.98317 | 8.31595e-10 | 0.1108702 | 46829.32 | 19.22384 | 0.2189438 | 0.1094719 | 3.42166e-11 | 0.004561838 | 1926.827 | 0.7909794 | 0.009008607 | 160.2483 | 1.271832 | 2.359089 | 71.98317 | 0.09760627 | 81.365 | 0.06724465 | 71.98317 | -1.271832 | -1.52854 | 0.1782074 | 71.98317 | 0.007579362 | [6 empty] | 1:18 | 4677190 | 77.95317 | 1.77796e-09 | 0.2370418 | 59192.79 | 20.75701 | 0.337587 | 6.29657e-11 | 0.008394736 | 2096.288 | 0.7351005 | 0.0119555 | 173.5386 | 1.17249 | 1.410834 | 77.95317 | 0.2141211 | 77.95317 | 0.04515529 | 77.95317 | -1.17249 | -0.4462213 | 0.3902596 | 77.95317 | 0.008218324
| 0:54 | 3219800 | 53.66333 | 3.99825e-11 | 0.005330562 | 732.1154 | 0.3005397 | 0.004071122 | 9.03977e-09 | 1.205204 | 165526.3 | 67.94998 | 0.9204529 | 119.4648 | -2.448516 | -5.237337 | 53.66333 | 0.9949415 | 53.66333 | 0.006028075 | 53.66333 | 2.448516 | 4.792647 | 0.9917777 | 53.66333 | 0.005526873 | [6 empty] | 1:22 | 4894980 | 81.583 | 2.8287e-13 | 3.77129e-05 | 1.578611e-06 | 5.535679e-10 | 9.245117e-12 | 8.9802e-09 | 1.197262 | 157592.9 | 55.26275 | 0.9229413 | 181.6193 | -2.482998 | -3.14919 | 81.583 | 0.9588768 | 81.583 | 0.001399182 | 81.583 | 2.482998 | 3.61989 | 0.9739131 | 81.583 | 0.002815057 | [6 empty] | 1:12 | 4330160 | 72.16933 | 8.39384e-10 | 0.1119087 | 47267.94 | 19.4039 | 0.2209945 | 0.1104973 | 3.43534e-11 | 0.004580077 | 1934.531 | 0.7941418 | 0.009044624 | 160.6627 | 1.25988 | 2.347768 | 72.16933 | 0.09863895 | 81.583 | 0.06774323 | 72.16933 | -1.25988 | -1.517219 | 0.1798713 | 72.16933 | 0.007652297 | [6 empty] | 1:18 | 4688360 | 78.13933 | 1.79356e-09 | 0.2391217 | 59712.16 | 20.93913 | 0.340549 | 6.36032e-11 | 0.008479729 | 2117.512 | 0.7425431 | 0.01207654 | 173.9531 | 1.161034 | 1.402429 | 78.13933 | 0.2155835 | 78.13933 | 0.04585648 | 78.13933 | -1.161034 | -0.4378159 | 0.3922615 | 78.13933 | 0.007852561
| 0:54 | 3228960 | 53.816 | 4.00461e-11 | 0.005339041 | 733.2799 | 0.3010178 | 0.004077598 | 9.52841e-09 | 1.27035 | 174473.7 | 71.62298 | 0.9702075 | 119.8047 | -3.483253 | -5.262844 | 53.816 | 0.9950689 | 53.816 | 0.0006370711 | 53.816 | 3.483253 | 4.818154 | 0.9919831 | 53.816 | 0.0004887378 | [6 empty] | 1:22 | 4908070 | 81.80117 | 2.45075e-13 | 3.267398e-05 | 1.363049e-06 | 4.779772e-10 | 7.98268e-12 | 9.03366e-09 | 1.204389 | 158531.1 | 55.59174 | 0.9284356 | 182.105 | -2.562904 | -3.173817 | 81.80117 | 0.959837 | 81.80117 | 0.001062051 | 81.80117 | 2.562904 | 3.644517 | 0.9745316 | 81.80117 | 0.00228862 | [6 empty] | 1:12 | 4341330 | 72.3555 | 8.46475e-10 | 0.1128541 | 47667.25 | 19.56782 | 0.2228614 | 0.1114307 | 3.45684e-11 | 0.004608741 | 1946.638 | 0.7991119 | 0.00910123 | 161.0771 | 1.249068 | 2.336448 | 72.3555 | 0.09968136 | 81.80117 | 0.06808415 | 72.3555 | -1.249068 | -1.505899 | 0.1815474 | 72.3555 | 0.007658809 | [6 empty] | 1:18 | 4699530 | 78.3255 | 1.81086e-09 | 0.2414281 | 60288.12 | 21.1411 | 0.3438338 | 6.43557e-11 | 0.008580054 | 2142.564 | 0.7513283 | 0.01221942 | 174.3675 | 1.148409 | 1.394024 | 78.3255 | 0.2170532 | 78.3255 | 0.04674738 | 78.3255 | -1.148409 | -0.4294106 | 0.3942671 | 78.3255 | 0.007397509
| 0:54 | 3238110 | 53.9685 | 3.98652e-11 | 0.005314923 | 729.9675 | 0.299658 | 0.004059178 | 9.03977e-09 | 1.205204 | 165526.3 | 67.94998 | 0.9204529 | 120.1442 | -2.448516 | -5.288323 | 53.9685 | 0.995193 | 53.9685 | 0.00606884 | 53.9685 | 2.448516 | 4.843633 | 0.9921832 | 53.9685 | 0.005589897 | [6 empty] | 1:22 | 4921160 | 82.01933 | 9.24989e-14 | 1.233217e-05 | 5.150631e-07 | 1.80616e-10 | 3.016462e-12 | 9.04589e-09 | 1.206019 | 158745.7 | 55.667 | 0.9296926 | 182.5907 | -2.581976 | -3.198444 | 82.01933 | 0.9607757 | 82.01933 | 0.001039225 | 82.01933 | 2.581976 | 3.669144 | 0.9751357 | 82.01933 | 0.00222125 | [6 empty] | 1:13 | 4352500 | 72.54167 | 8.55391e-10 | 0.1140428 | 48169.33 | 19.77393 | 0.2252089 | 0.1126044 | 3.49082e-11 | 0.004654044 | 1965.773 | 0.806967 | 0.009190693 | 161.4916 | 1.235565 | 2.325127 | 72.54167 | 0.1007335 | 82.01933 | 0.06879882 | 72.54167 | -1.235565 | -1.494578 | 0.1832355 | 72.54167 | 0.00782279 | [6 empty] | 1:18 | 4710700 | 78.51167 | 1.82583e-09 | 0.243424 | 60786.51 | 21.31587 | 0.3466762 | 6.4727e-11 | 0.008629557 | 2154.926 | 0.755663 | 0.01228992 | 174.7819 | 1.137551 | 1.385618 | 78.51167 | 0.2185301 | 78.51167 | 0.04736821 | 78.51167 | -1.137551 | -0.4210052 | 0.3962762 | 78.51167 | 0.007096421
| 0:54 | 3247260 | 54.121 | 3.96723e-11 | 0.005289205 | 726.4353 | 0.298208 | 0.004039537 | 9.52841e-09 | 1.27035 | 174473.7 | 71.62298 | 0.9702075 | 120.4837 | -3.483253 | -5.313801 | 54.121 | 0.9953139 | 54.121 | 0.0006496896 | 54.121 | 3.483253 | 4.869112 | 0.9923784 | 54.121 | 0.0005066412 | [6 empty] | 1:22 | 4934240 | 82.23733 | 1.7459e-13 | 2.327675e-05 | 9.739737e-07 | 3.415412e-10 | 5.704067e-12 | 9.05198e-09 | 1.206831 | 158852.6 | 55.70448 | 0.9303185 | 183.076 | -2.591591 | -3.223052 | 82.23733 | 0.9616926 | 82.23733 | 0.001058064 | 82.23733 | 2.591591 | 3.693752 | 0.9757254 | 82.23733 | 0.002216222 | [6 empty] | 1:13 | 4363680 | 72.728 | 8.61057e-10 | 0.1147982 | 48488.4 | 19.90491 | 0.2267006 | 0.1133503 | 3.48959e-11 | 0.004652404 | 1965.081 | 0.8066826 | 0.009187455 | 161.9064 | 1.227036 | 2.313797 | 72.728 | 0.1017965 | 82.23733 | 0.06881775 | 72.728 | -1.227036 | -1.483248 | 0.1849374 | 72.728 | 0.007693717 | [6 empty] | 1:19 | 4721870 | 78.69783 | 1.83929e-09 | 0.2452185 | 61234.62 | 21.47301 | 0.3492319 | 6.51034e-11 | 0.00867974 | 2167.457 | 0.7600574 | 0.01236139 | 175.1964 | 1.12784 | 1.377213 | 78.69783 | 0.2200142 | 78.69783 | 0.04781125 | 78.69783 | -1.12784 | -0.4125999 | 0.3982889 | 78.69783 | 0.006891082
| 0:54 | 3256420 | 54.27367 | 3.98091e-11 | 0.005307444 | 728.9403 | 0.2992363 | 0.004053466 | 9.03977e-09 | 1.205204 | 165526.3 | 67.94998 | 0.9204529 | 120.8235 | -2.448516 | -5.339308 | 54.27367 | 0.995432 | 54.27367 | 0.006107715 | 54.27367 | 2.448516 | 4.894619 | 0.9925689 | 54.27367 | 0.005650169 | [6 empty] | 1:22 | 4947330 | 82.4555 | 1.6445e-13 | 2.192486e-05 | 9.218958e-07 | 3.232791e-10 | 5.399073e-12 | 9.03061e-09 | 1.203982 | 158477.5 | 55.57297 | 0.9281222 | 183.5617 | -2.558195 | -3.247678 | 82.4555 | 0.9625896 | 82.4555 | 0.001280009 | 82.4555 | 2.558195 | 3.718378 | 0.9763019 | 82.4555 | 0.002501062 | [6 empty] | 1:13 | 4374850 | 72.91417 | 8.6828e-10 | 0.1157611 | 48895.15 | 20.07188 | 0.2286023 | 0.1143012 | 3.54457e-11 | 0.004725705 | 1996.041 | 0.8193923 | 0.009332207 | 162.3208 | 1.21622 | 2.302476 | 72.91417 | 0.1028685 | 82.4555 | 0.06915497 | 72.91417 | -1.21622 | -1.471927 | 0.1866498 | 72.91417 | 0.007698999 | [6 empty] | 1:19 | 4733050 | 78.88417 | 1.85548e-09 | 0.247377 | 61773.63 | 21.66202 | 0.352306 | 6.58534e-11 | 0.008779731 | 2192.427 | 0.7688133 | 0.0125038 | 175.6112 | 1.116222 | 1.3688 | 78.88417 | 0.2215069 | 78.88417 | 0.04856118 | 78.88417 | -1.116222 | -0.404187 | 0.4003068 | 78.88417 | 0.006539993
| 0:54 | 3265580 | 54.42633 | 3.96014e-11 | 0.005279753 | 725.1371 | 0.2976751 | 0.004032318 | 9.03977e-09 | 1.205204 | 165526.3 | 67.94998 | 0.9204529 | 121.1634 | -2.448516 | -5.364815 | 54.42633 | 0.9955471 | 54.42633 | 0.006126479 | 54.42633 | 2.448516 | 4.920125 | 0.9927547 | 54.42633 | 0.005679319 | [6 empty] | 1:23 | 4960390 | 82.67317 | 2.05178e-13 | 2.735482e-05 | 1.149484e-06 | 4.030869e-10 | 6.73194e-12 | 9.06114e-09 | 1.208053 | 159013.3 | 55.76085 | 0.9312599 | 184.0462 | -2.606205 | -3.272249 | 82.67317 | 0.9634644 | 82.67317 | 0.001113687 | 82.67317 | 2.606205 | 3.742949 | 0.9768638 | 82.67317 | 0.00223323 | [6 empty] | 1:13 | 4386020 | 73.10033 | 8.76682e-10 | 0.1168813 | 49368.28 | 20.26611 | 0.2308144 | 0.1154072 | 3.5778e-11 | 0.004770008 | 2014.754 | 0.827074 | 0.009419695 | 162.7353 | 1.203718 | 2.291156 | 73.10033 | 0.1039505 | 82.67317 | 0.06972901 | 73.10033 | -1.203718 | -1.460607 | 0.1883745 | 73.10033 | 0.007803424 | [6 empty] | 1:19 | 4744220 | 79.07033 | 1.8703e-09 | 0.2493528 | 62267.03 | 21.83504 | 0.3551199 | 6.61636e-11 | 0.008821088 | 2202.754 | 0.7724348 | 0.0125627 | 176.0256 | 1.105648 | 1.360395 | 79.07033 | 0.2230055 | 79.07033 | 0.0491502 | 79.07033 | -1.105648 | -0.3957816 | 0.4023263 | 79.07033 | 0.006275182
| 0:55 | 3274730 | 54.57883 | 3.93523e-11 | 0.005246542 | 720.5758 | 0.2958026 | 0.004006954 | 9.28409e-09 | 1.237777 | 170000 | 69.78648 | 0.9453302 | 121.5029 | -2.850223 | -5.390294 | 54.57883 | 0.9956592 | 54.57883 | 0.002679492 | 54.57883 | 2.850223 | 4.945604 | 0.9929356 | 54.57883 | 0.002397341 | [6 empty] | 1:23 | 4973480 | 82.89133 | 2.7322e-13 | 3.642634e-05 | 1.533485e-06 | 5.377439e-10 | 8.980841e-12 | 9.06725e-09 | 1.208867 | 159120.5 | 55.79845 | 0.9318878 | 184.5319 | -2.616057 | -3.296875 | 82.89133 | 0.9643215 | 82.89133 | 0.001128827 | 82.89133 | 2.616057 | 3.767576 | 0.9774139 | 82.89133 | 0.002224112 | [6 empty] | 1:13 | 4397190 | 73.2865 | 8.83273e-10 | 0.11776 | 49739.44 | 20.41847 | 0.2325497 | 0.1162748 | 3.58414e-11 | 0.00477846 | 2018.324 | 0.8285396 | 0.009436387 | 163.1497 | 1.19397 | 2.279835 | 73.2865 | 0.1050425 | 82.89133 | 0.06991235 | 73.2865 | -1.19397 | -1.449286 | 0.1901114 | 73.2865 | 0.00774461 | [6 empty] | 1:19 | 4755390 | 79.2565 | 1.88738e-09 | 0.25163 | 62835.66 | 22.03444 | 0.3583629 | 6.66157e-11 | 0.008881363 | 2217.805 | 0.7777129 | 0.01264854 | 176.4401 | 1.093529 | 1.351989 | 79.2565 | 0.2245113 | 79.2565 | 0.04999474 | 79.2565 | -1.093529 | -0.3873763 | 0.4043491 | 79.2565 | 0.005901072
| 0:55 | 3283880 | 54.73133 | 3.93473e-11 | 0.005245875 | 720.4843 | 0.2957651 | 0.004006444 | 9.52841e-09 | 1.27035 | 174473.7 | 71.62298 | 0.9702075 | 121.8424 | -3.483253 | -5.415773 | 54.73133 | 0.9957684 | 54.73133 | 0.0006734244 | 54.73133 | 3.483253 | 4.971083 | 0.9931121 | 54.73133 | 0.0005407327 | [6 empty] | 1:23 | 4986570 | 83.1095 | 2.49864e-13 | 3.331246e-05 | 1.410179e-06 | 4.945042e-10 | 8.258697e-12 | 9.03977e-09 | 1.205204 | 158638.3 | 55.62934 | 0.9290636 | 185.0176 | -2.572393 | -3.321502 | 83.1095 | 0.9651591 | 83.1095 | 0.001402369 | 83.1095 | 2.572393 | 3.792202 | 0.9779512 | 83.1095 | 0.002572484 | [6 empty] | 1:13 | 4408360 | 73.47267 | 8.91943e-10 | 0.118916 | 50227.67 | 20.6189 | 0.2348323 | 0.1174162 | 3.61395e-11 | 0.004818204 | 2035.111 | 0.8354307 | 0.009514872 | 163.5642 | 1.181223 | 2.268515 | 73.47267 | 0.1061446 | 83.1095 | 0.07052071 | 73.47267 | -1.181223 | -1.437966 | 0.1918605 | 73.47267 | 0.007863378 | [6 empty] | 1:19 | 4766560 | 79.44267 | 1.89997e-09 | 0.2533085 | 63254.82 | 22.18143 | 0.3607534 | 6.67598e-11 | 0.008900575 | 2222.603 | 0.7793952 | 0.0126759 | 176.8545 | 1.084644 | 1.343584 | 79.44267 | 0.2260243 | 79.44267 | 0.05031676 | 79.44267 | -1.084644 | -0.3789709 | 0.4063751 | 79.44267 | 0.005769422
| 0:55 | 3293040 | 54.884 | 3.91518e-11 | 0.005219811 | 716.9045 | 0.2942955 | 0.003986538 | 9.52841e-09 | 1.27035 | 174473.7 | 71.62298 | 0.9702075 | 122.1823 | -3.483253 | -5.441279 | 54.884 | 0.9958751 | 54.884 | 0.0006790555 | 54.884 | 3.483253 | 4.99659 | 0.9932844 | 54.884 | 0.0005488986 | [6 empty] | 1:23 | 4999650 | 83.3275 | 2.37673e-13 | 3.168713e-05 | 1.341323e-06 | 4.703589e-10 | 7.855446e-12 | 9.06268e-09 | 1.208258 | 159040.3 | 55.77032 | 0.9314182 | 185.5029 | -2.60868 | -3.34611 | 83.3275 | 0.9659772 | 83.3275 | 0.00128227 | 83.3275 | 2.60868 | 3.81681 | 0.9784756 | 83.3275 | 0.002377457 | [6 empty] | 1:14 | 4419540 | 73.659 | 8.99855e-10 | 0.1199708 | 50673.22 | 20.8018 | 0.2369154 | 0.1184577 | 3.65034e-11 | 0.00486672 | 2055.603 | 0.8438429 | 0.00961068 | 163.979 | 1.169666 | 2.257184 | 73.659 | 0.1072578 | 83.3275 | 0.07095818 | 73.659 | -1.169666 | -1.426635 | 0.1936235 | 73.659 | 0.007910804 | [6 empty] | 1:20 | 4777730 | 79.62883 | 1.91708e-09 | 0.2555896 | 63824.45 | 22.38118 | 0.3640022 | 6.6953e-11 | 0.008926333 | 2229.035 | 0.7816507 | 0.01271258 | 177.269 | 1.07263 | 1.335179 | 79.62883 | 0.2275445 | 79.62883 | 0.05115545 | 79.62883 | -1.07263 | -0.3705656 | 0.4084044 | 79.62883 | 0.005416331
| 0:55 | 3302200 | 55.03667 | 3.89614e-11 | 0.005194426 | 713.4181 | 0.2928643 | 0.003967151 | 9.28409e-09 | 1.237777 | 170000 | 69.78648 | 0.9453302 | 122.5221 | -2.850223 | -5.466786 | 55.03667 | 0.995979 | 55.03667 | 0.002713661 | 55.03667 | 2.850223 | 5.022097 | 0.9934525 | 55.03667 | 0.002449676 | [6 empty] | 1:24 | 5012740 | 83.54567 | 2.22208e-13 | 2.96253e-05 | 1.252528e-06 | 4.392211e-10 | 7.335415e-12 | 9.09625e-09 | 1.212734 | 159629.5 | 55.97691 | 0.9348683 | 185.9886 | -2.663995 | -3.370737 | 83.54567 | 0.9667774 | 83.54567 | 0.001089124 | 83.54567 | 2.663995 | 3.841437 | 0.9789882 | 83.54567 | 0.002082184 | [6 empty] | 1:14 | 4430710 | 73.84517 | 9.06895e-10 | 0.1209094 | 51069.66 | 20.96454 | 0.2387689 | 0.1193845 | 3.65866e-11 | 0.004877812 | 2060.288 | 0.8457663 | 0.009632585 | 164.3934 | 1.159441 | 2.245863 | 73.84517 | 0.1083804 | 83.54567 | 0.07120346 | 73.84517 | -1.159441 | -1.415315 | 0.1953971 | 73.84517 | 0.007878381 | [6 empty] | 1:20 | 4788910 | 79.81517 | 1.93401e-09 | 0.2578468 | 64388.09 | 22.57883 | 0.3672167 | 6.7698e-11 | 0.009025658 | 2253.838 | 0.7903483 | 0.01285404 | 177.6838 | 1.060812 | 1.326766 | 79.81517 | 0.2290733 | 79.81517 | 0.05196825 | 79.81517 | -1.060812 | -0.3621527 | 0.4104386 | 79.81517 | 0.005087263
| 0:55 | 3311350 | 55.18917 | 3.8927e-11 | 0.00518984 | 712.7882 | 0.2926058 | 0.003963648 | 9.28409e-09 | 1.237777 | 170000 | 69.78648 | 0.9453302 | 122.8616 | -2.850223 | -5.492265 | 55.18917 | 0.9960803 | 55.18917 | 0.002724522 | 55.18917 | 2.850223 | 5.047575 | 0.9936161 | 55.18917 | 0.002466367 | [6 empty] | 1:24 | 5022680 | 83.71133 | 1.90739e-13 | 2.542978e-05 | 1.075646e-06 | 3.771944e-10 | 6.29951e-12 | 9.11459e-09 | 1.215179 | 159951.3 | 56.08977 | 0.9367532 | 186.3574 | -2.695375 | -3.389437 | 83.71133 | 0.9673728 | 83.71133 | 0.00100086 | 83.71133 | 2.695375 | 3.860138 | 0.9793695 | 83.71133 | 0.001938768 | [6 empty] | 1:14 | 4441880 | 74.03133 | 9.14095e-10 | 0.1218693 | 51475.11 | 21.13098 | 0.2406646 | 0.1203323 | 3.66452e-11 | 0.004885625 | 2063.588 | 0.8471209 | 0.009648013 | 164.8079 | 1.14904 | 2.234543 | 74.03133 | 0.1095132 | 83.71133 | 0.07147156 | 74.03133 | -1.14904 | -1.403994 | 0.197183 | 74.03133 | 0.007855921 | [6 empty] | 1:20 | 4800080 | 80.00133 | 1.94623e-09 | 0.259476 | 64794.93 | 22.72149 | 0.369537 | 6.80107e-11 | 0.009067348 | 2264.249 | 0.793999 | 0.01291341 | 178.0982 | 1.052323 | 1.31836 | 80.00133 | 0.2306079 | 80.00133 | 0.05223102 | 80.00133 | -1.052323 | -0.3537473 | 0.412474 | 80.00133 | 0.004988916
| 0:55 | 3320500 | 55.34167 | 3.91177e-11 | 0.005215264 | 716.2801 | 0.2940392 | 0.003983066 | 9.28409e-09 | 1.237777 | 170000 | 69.78648 | 0.9453302 | 123.2011 | -2.850223 | -5.517744 | 55.34167 | 0.996179 | 55.34167 | 0.00273513 | 55.34167 | 2.850223 | 5.073054 | 0.9937757 | 55.34167 | 0.002482698 | [6 empty] | 1:24 | 5035760 | 83.92933 | 2.14511e-13 | 2.859911e-05 | 1.223429e-06 | 4.29017e-10 | 7.164998e-12 | 9.0367e-09 | 1.204794 | 158584.4 | 55.61045 | 0.9287481 | 186.8427 | -2.567615 | -3.414045 | 83.92933 | 0.9681406 | 83.92933 | 0.001670823 | 83.92933 | 2.567615 | 3.884746 | 0.9798609 | 83.92933 | 0.002812947 | [6 empty] | 1:14 | 4453050 | 74.2175 | 9.17695e-10 | 0.1223493 | 51677.84 | 21.2142 | 0.2416124 | 0.1208062 | 3.72389e-11 | 0.004964778 | 2097.021 | 0.8608454 | 0.009804324 | 165.2223 | 1.14386 | 2.223222 | 74.2175 | 0.1106564 | 83.92933 | 0.07097921 | 74.2175 | -1.14386 | -1.392674 | 0.1989812 | 74.2175 | 0.007522019 | [6 empty] | 1:20 | 4811250 | 80.1875 | 1.9621e-09 | 0.2615918 | 65323.28 | 22.90677 | 0.3725503 | 6.8277e-11 | 0.009102851 | 2273.114 | 0.7971079 | 0.01296397 | 178.5127 | 1.041351 | 1.309955 | 80.1875 | 0.2321497 | 80.1875 | 0.05291186 | 80.1875 | -1.041351 | -0.345342 | 0.4145124 | 80.1875 | 0.004726408
| 0:55 | 3329660 | 55.49433 | 3.88661e-11 | 0.005181721 | 711.6731 | 0.292148 | 0.003957447 | 9.28409e-09 | 1.237777 | 170000 | 69.78648 | 0.9453302 | 123.541 | -2.850223 | -5.543251 | 55.49433 | 0.9962753 | 55.49433 | 0.002745504 | 55.49433 | 2.850223 | 5.098561 | 0.9939315 | 55.49433 | 0.002498693 | [6 empty] | 1:24 | 5048830 | 84.14717 | 2.47518e-13 | 3.299969e-05 | 1.415401e-06 | 4.963355e-10 | 8.289281e-12 | 9.0352e-09 | 1.204594 | 158558.1 | 55.60122 | 0.9285939 | 187.3276 | -2.565288 | -3.438634 | 84.14717 | 0.9688904 | 84.14717 | 0.001748673 | 84.14717 | 2.565288 | 3.909335 | 0.9803404 | 84.14717 | 0.00288361 | [6 empty] | 1:14 | 4464220 | 74.40367 | 9.2477e-10 | 0.1232925 | 52076.25 | 21.37775 | 0.2434751 | 0.1217375 | 3.72266e-11 | 0.004963139 | 2096.328 | 0.860561 | 0.009801085 | 165.6368 | 1.133721 | 2.211902 | 74.40367 | 0.1118101 | 84.14717 | 0.07120101 | 74.40367 | -1.133721 | -1.381353 | 0.2007917 | 74.40367 | 0.00748277 | [6 empty] | 1:20 | 4822420 | 80.37367 | 1.97668e-09 | 0.2635357 | 65808.69 | 23.07699 | 0.3753186 | 6.88902e-11 | 0.009184605 | 2293.529 | 0.8042668 | 0.0130804 | 178.9271 | 1.031322 | 1.30155 | 80.37367 | 0.2336986 | 80.37367 | 0.05343785 | 80.37367 | -1.031322 | -0.3369366 | 0.4165538 | 80.37367 | 0.004530395
| 0:56 | 3338820 | 55.647 | 3.89443e-11 | 0.005192146 | 713.105 | 0.2927358 | 0.00396541 | 9.03977e-09 | 1.205204 | 165526.3 | 67.94998 | 0.9204529 | 123.8808 | -2.448516 | -5.568757 | 55.647 | 0.9963693 | 55.647 | 0.006261368 | 55.647 | 2.448516 | 5.124068 | 0.9940835 | 55.647 | 0.00588999 | [6 empty] | 1:24 | 5061890 | 84.36483 | 2.20937e-13 | 2.945584e-05 | 1.261187e-06 | 4.422578e-10 | 7.386131e-12 | 9.07336e-09 | 1.209682 | 159227.8 | 55.83605 | 0.9325158 | 187.8122 | -2.625992 | -3.463205 | 84.36483 | 0.9696225 | 84.36483 | 0.001476552 | 84.36483 | 2.625992 | 3.933905 | 0.9808084 | 84.36483 | 0.002500952 | [6 empty] | 1:15 | 4475400 | 74.59 | 9.32609e-10 | 0.1243376 | 52517.68 | 21.55897 | 0.245539 | 0.1227695 | 3.7498e-11 | 0.004999322 | 2111.612 | 0.8668349 | 0.00987254 | 166.0516 | 1.122548 | 2.200571 | 74.59 | 0.1129753 | 84.36483 | 0.0715696 | 74.59 | -1.122548 | -1.370023 | 0.2026162 | 74.59 | 0.007503348 | [6 empty] | 1:21 | 4833590 | 80.55983 | 1.98937e-09 | 0.2652275 | 66231.17 | 23.22514 | 0.3777281 | 6.96036e-11 | 0.009279717 | 2317.28 | 0.8125955 | 0.01321586 | 179.3416 | 1.022631 | 1.293144 | 80.55983 | 0.2352548 | 80.55983 | 0.05373879 | 80.55983 | -1.022631 | -0.3285313 | 0.418598 | 80.55983 | 0.004422101
| 0:56 | 3347970 | 55.7995 | 3.87757e-11 | 0.005169668 | 710.0178 | 0.2914685 | 0.003948243 | 9.52841e-09 | 1.27035 | 174473.7 | 71.62298 | 0.9702075 | 124.2203 | -3.483253 | -5.594236 | 55.7995 | 0.9964607 | 55.7995 | 0.0007103964 | 55.7995 | 3.483253 | 5.149547 | 0.9942314 | 55.7995 | 0.0005948726 | [6 empty] | 1:25 | 5074980 | 84.583 | 2.33616e-13 | 3.114624e-05 | 1.341131e-06 | 4.702915e-10 | 7.854321e-12 | 9.04434e-09 | 1.205813 | 158718.5 | 55.65746 | 0.9295333 | 188.2979 | -2.579542 | -3.487832 | 84.583 | 0.9703396 | 84.583 | 0.001791387 | 84.583 | 2.579542 | 3.958532 | 0.9812665 | 84.583 | 0.00287922 | [6 empty] | 1:15 | 4486570 | 74.77617 | 9.3957e-10 | 0.1252657 | 52909.67 | 21.71988 | 0.2473717 | 0.1236858 | 3.7857e-11 | 0.005047185 | 2131.828 | 0.8751339 | 0.009967058 | 166.466 | 1.11268 | 2.189251 | 74.77617 | 0.11415 | 84.583 | 0.07174632 | 74.77617 | -1.11268 | -1.358702 | 0.2044513 | 74.77617 | 0.007446916 | [6 empty] | 1:21 | 4844770 | 80.74617 | 2.00275e-09 | 0.2670114 | 66676.62 | 23.38134 | 0.3802686 | 6.95036e-11 | 0.009266385 | 2313.951 | 0.811428 | 0.01319687 | 179.7564 | 1.013506 | 1.284731 | 80.74617 | 0.2368195 | 80.74617 | 0.05411348 | 80.74617 | -1.013506 | -0.3201184 | 0.4206469 | 80.74617 | 0.004287514
| 0:56 | 3357120 | 55.952 | 3.85386e-11 | 0.005138057 | 705.6763 | 0.2896862 | 0.0039241 | 9.28409e-09 | 1.237777 | 170000 | 69.78648 | 0.9453302 | 124.5598 | -2.850223 | -5.619715 | 55.952 | 0.9965499 | 55.952 | 0.002775175 | 55.952 | 2.850223 | 5.175026 | 0.9943757 | 55.952 | 0.002544577 | [6 empty] | 1:25 | 5088070 | 84.80117 | 4.82039e-14 | 6.426658e-06 | 2.77171e-07 | 9.719493e-11 | 1.623249e-12 | 9.05198e-09 | 1.206831 | 158852.6 | 55.70448 | 0.9303185 | 188.7836 | -2.591591 | -3.512458 | 84.80117 | 0.9710402 | 84.80117 | 0.001782463 | 84.80117 | 2.591591 | 3.983159 | 0.9817139 | 84.80117 | 0.002839341 | [6 empty] | 1:15 | 4497740 | 74.96233 | 9.47584e-10 | 0.1263341 | 53360.96 | 21.90514 | 0.2494816 | 0.1247408 | 3.794e-11 | 0.005058251 | 2136.502 | 0.8770526 | 0.009988911 | 166.8805 | 1.101379 | 2.17793 | 74.96233 | 0.1153354 | 84.80117 | 0.07213042 | 74.96233 | -1.101379 | -1.347382 | 0.2062988 | 74.96233 | 0.007474528 | [6 empty] | 1:21 | 4855940 | 80.93233 | 2.02088e-09 | 0.2694285 | 67280.22 | 23.593 | 0.383711 | 7.03977e-11 | 0.009385588 | 2343.718 | 0.8218663 | 0.01336664 | 180.1708 | 1.001203 | 1.276326 | 80.93233 | 0.2383899 | 80.93233 | 0.05503679 | 80.93233 | -1.001203 | -0.311713 | 0.4226967 | 80.93233 | 0.003961007
| 0:56 | 3366280 | 56.10467 | 3.87098e-11 | 0.005160882 | 708.8111 | 0.2909731 | 0.003941533 | 9.28409e-09 | 1.237777 | 170000 | 69.78648 | 0.9453302 | 124.8997 | -2.850223 | -5.645222 | 56.10467 | 0.9966369 | 56.10467 | 0.002784612 | 56.10467 | 2.850223 | 5.200532 | 0.9945166 | 56.10467 | 0.002559215 | [6 empty] | 1:25 | 5101150 | 85.01917 | 1.57854e-13 | 2.104547e-05 | 9.071201e-07 | 3.180978e-10 | 5.31254e-12 | 9.07948e-09 | 1.210498 | 159335.2 | 55.87371 | 0.9331448 | 189.2689 | -2.636031 | -3.537066 | 85.01917 | 0.9717242 | 85.01917 | 0.001595008 | 85.01917 | 2.636031 | 4.007767 | 0.9821505 | 85.01917 | 0.002573616 | [6 empty] | 1:15 | 4508910 | 75.1485 | 9.53866e-10 | 0.1271717 | 53714.72 | 22.05036 | 0.2511355 | 0.1255678 | 3.79425e-11 | 0.005058584 | 2136.643 | 0.8771104 | 0.009989569 | 167.2949 | 1.092565 | 2.16661 | 75.1485 | 0.1165314 | 85.01917 | 0.0721454 | 75.1485 | -1.092565 | -1.336061 | 0.2081585 | 75.1485 | 0.007354682 | [6 empty] | 1:21 | 4867110 | 81.1185 | 2.03692e-09 | 0.271567 | 67814.23 | 23.78026 | 0.3867566 | 7.07325e-11 | 0.009430225 | 2354.864 | 0.825775 | 0.01343021 | 180.5853 | 0.9903764 | 1.267921 | 81.1185 | 0.2399675 | 81.1185 | 0.05571213 | 81.1185 | -0.9903764 | -0.3033077 | 0.4247491 | 81.1185 | 0.003732146
| 0:56 | 3375440 | 56.25733 | 3.81868e-11 | 0.005091155 | 699.2345 | 0.2870418 | 0.003888279 | 9.28409e-09 | 1.237777 | 170000 | 69.78648 | 0.9453302 | 125.2396 | -2.850223 | -5.670729 | 56.25733 | 0.9967217 | 56.25733 | 0.002793828 | 56.25733 | 2.850223 | 5.226039 | 0.994654 | 56.25733 | 0.002573528 | [6 empty] | 1:25 | 5114240 | 85.23733 | 2.18909e-13 | 2.918547e-05 | 1.258151e-06 | 4.411931e-10 | 7.36835e-12 | 9.10239e-09 | 1.213552 | 159737.2 | 56.01469 | 0.9354994 | 189.7546 | -2.674405 | -3.561693 | 85.23733 | 0.9723931 | 85.23733 | 0.001454994 | 85.23733 | 2.674405 | 4.032393 | 0.9825771 | 85.23733 | 0.002369124 | [6 empty] | 1:15 | 4520080 | 75.33467 | 9.64207e-10 | 0.1285504 | 54297.05 | 22.28941 | 0.2538581 | 0.1269291 | 3.84384e-11 | 0.005124699 | 2164.568 | 0.888574 | 0.01012013 | 167.7093 | 1.07814 | 2.155289 | 75.33467 | 0.1177382 | 85.23733 | 0.07298816 | 75.33467 | -1.07814 | -1.324741 | 0.2100306 | 75.33467 | 0.007566622 | [6 empty] | 1:21 | 4878280 | 81.30467 | 2.05396e-09 | 0.2738388 | 68381.53 | 23.9792 | 0.389992 | 7.1143e-11 | 0.009484953 | 2368.531 | 0.8305674 | 0.01350815 | 180.9997 | 0.9789335 | 1.259515 | 81.30467 | 0.2415522 | 81.30467 | 0.05649955 | 81.30467 | -0.9789335 | -0.2949023 | 0.4268041 | 81.30467 | 0.003474769
| 0:56 | 3384590 | 56.40983 | 3.84116e-11 | 0.005121126 | 703.3508 | 0.2887316 | 0.003911169 | 9.52841e-09 | 1.27035 | 174473.7 | 71.62298 | 0.9702075 | 125.5791 | -3.483253 | -5.696207 | 56.40983 | 0.9968043 | 56.40983 | 0.0007291145 | 56.40983 | 3.483253 | 5.251518 | 0.9947878 | 56.40983 | 0.0006227422 | [6 empty] | 1:25 | 5127330 | 85.4555 | 2.22208e-13 | 2.96253e-05 | 1.281728e-06 | 4.494607e-10 | 7.506427e-12 | 9.09168e-09 | 1.212124 | 159549.3 | 55.94878 | 0.9343986 | 190.2402 | -2.656307 | -3.58632 | 85.4555 | 0.9730465 | 85.4555 | 0.001598526 | 85.4555 | 2.656307 | 4.05702 | 0.9829937 | 85.4555 | 0.002527275 | [6 empty] | 1:16 | 4531260 | 75.521 | 9.71452e-10 | 0.1295163 | 54705.03 | 22.45689 | 0.2557656 | 0.1278828 | 3.86877e-11 | 0.005157936 | 2178.607 | 0.894337 | 0.01018577 | 168.1242 | 1.068095 | 2.143959 | 75.521 | 0.1189569 | 85.4555 | 0.07317882 | 75.521 | -1.068095 | -1.31341 | 0.2119168 | 75.521 | 0.007517509 | [6 empty] | 1:21 | 4889450 | 81.49083 | 2.067e-09 | 0.2755773 | 68815.67 | 24.13144 | 0.392468 | 7.15266e-11 | 0.009536096 | 2381.302 | 0.8350458 | 0.01358099 | 181.4141 | 0.9702168 | 1.25111 | 81.49083 | 0.2431441 | 81.49083 | 0.05681388 | 81.49083 | -0.9702168 | -0.286497 | 0.4288617 | 81.49083 | 0.003374807
| 0:57 | 3393740 | 56.56233 | 3.81452e-11 | 0.005085608 | 698.4728 | 0.2867291 | 0.003884043 | 9.52841e-09 | 1.27035 | 174473.7 | 71.62298 | 0.9702075 | 125.9185 | -3.483253 | -5.721686 | 56.56233 | 0.9968849 | 56.56233 | 0.0007335366 | 56.56233 | 3.483253 | 5.276997 | 0.9949182 | 56.56233 | 0.0006293701 | [6 empty] | 1:26 | 5140410 | 85.6735 | 2.07744e-13 | 2.769692e-05 | 1.198988e-06 | 4.204466e-10 | 7.021864e-12 | 9.1085e-09 | 1.214367 | 159844.4 | 56.05229 | 0.9361273 | 190.7256 | -2.68486 | -3.610928 | 85.6735 | 0.9736845 | 85.6735 | 0.001506782 | 85.6735 | 2.68486 | 4.081628 | 0.9834002 | 85.6735 | 0.002387207 | [6 empty] | 1:16 | 4542430 | 75.70717 | 9.79734e-10 | 0.1306205 | 55171.42 | 22.64835 | 0.2579461 | 0.1289731 | 3.89686e-11 | 0.005195386 | 2194.425 | 0.9008306 | 0.01025972 | 168.5386 | 1.056671 | 2.132638 | 75.70717 | 0.1201854 | 85.6735 | 0.07357357 | 75.70717 | -1.056671 | -1.30209 | 0.2138136 | 75.70717 | 0.007550734 | [6 empty] | 1:22 | 4900630 | 81.67717 | 2.08213e-09 | 0.2775945 | 69319.38 | 24.30807 | 0.3953407 | 7.21423e-11 | 0.009618182 | 2401.8 | 0.8422338 | 0.01369789 | 181.829 | 0.9601456 | 1.242697 | 81.67717 | 0.2447444 | 81.67717 | 0.05736633 | 81.67717 | -0.9601456 | -0.2780841 | 0.4309236 | 81.67717 | 0.003202647
| 0:57 | 3402900 | 56.715 | 3.83114e-11 | 0.005107767 | 701.516 | 0.2879784 | 0.003900966 | 9.28409e-09 | 1.237777 | 170000 | 69.78648 | 0.9453302 | 126.2584 | -2.850223 | -5.747193 | 56.715 | 0.9969635 | 56.715 | 0.002820173 | 56.715 | 2.850223 | 5.302503 | 0.9950456 | 56.715 | 0.002614554 | [6 empty] | 1:26 | 5153500 | 85.89167 | 1.60492e-13 | 2.139717e-05 | 9.292997e-07 | 3.258755e-10 | 5.442435e-12 | 9.10084e-09 | 1.213346 | 159710 | 56.00515 | 0.9353401 | 191.2112 | -2.671768 | -3.635555 | 85.89167 | 0.9743082 | 85.89167 | 0.001623489 | 85.89167 | 2.671768 | 4.106255 | 0.9837975 | 85.89167 | 0.00251045 | [6 empty] | 1:16 | 4553600 | 75.89333 | 9.85805e-10 | 0.1314299 | 55513.29 | 22.78869 | 0.2595445 | 0.1297722 | 3.92618e-11 | 0.005234476 | 2210.936 | 0.9076084 | 0.01033692 | 168.953 | 1.048337 | 2.121318 | 75.89333 | 0.1214248 | 85.89167 | 0.07350202 | 75.89333 | -1.048337 | -1.290769 | 0.2157227 | 75.89333 | 0.007398935 | [6 empty] | 1:22 | 4911800 | 81.86333 | 2.0986e-09 | 0.2797903 | 69867.71 | 24.50035 | 0.398468 | 7.21739e-11 | 0.009622395 | 2402.852 | 0.8426028 | 0.01370389 | 182.2434 | 0.9492336 | 1.234292 | 81.86333 | 0.2463505 | 81.86333 | 0.05807174 | 81.86333 | -0.9492336 | -0.2696787 | 0.432986 | 81.86333 | 0.002990187
| 0:57 | 3412060 | 56.86767 | 3.82064e-11 | 0.005093768 | 699.5934 | 0.2871892 | 0.003890275 | 9.28409e-09 | 1.237777 | 170000 | 69.78648 | 0.9453302 | 126.5983 | -2.850223 | -5.7727 | 56.86767 | 0.9970401 | 56.86767 | 0.002828549 | 56.86767 | 2.850223 | 5.32801 | 0.9951697 | 56.86767 | 0.002627631 | [6 empty] | 1:26 | 5166590 | 86.10983 | 2.97677e-13 | 3.9687e-05 | 1.727226e-06 | 6.056826e-10 | 1.011548e-11 | 9.10391e-09 | 1.213755 | 159763.9 | 56.02405 | 0.9356556 | 191.6969 | -2.676997 | -3.660181 | 86.10983 | 0.9749175 | 86.10983 | 0.001647505 | 86.10983 | 2.676997 | 4.130882 | 0.9841854 | 86.10983 | 0.002517107 | [6 empty] | 1:16 | 4564770 | 76.0795 | 9.94541e-10 | 0.1325946 | 56005.24 | 22.99064 | 0.2618445 | 0.1309223 | 3.95036e-11 | 0.005266714 | 2224.552 | 0.9131981 | 0.01040058 | 169.3675 | 1.036404 | 2.109997 | 76.0795 | 0.1226752 | 86.10983 | 0.07396789 | 76.0795 | -1.036404 | -1.279449 | 0.2176441 | 76.0795 | 0.007461212 | [6 empty] | 1:22 | 4922970 | 82.0495 | 2.11156e-09 | 0.2815182 | 70299.18 | 24.65166 | 0.4009287 | 7.28068e-11 | 0.009706775 | 2423.923 | 0.8499916 | 0.01382406 | 182.6578 | 0.940684 | 1.225886 | 82.0495 | 0.2479636 | 82.0495 | 0.05836032 | 82.0495 | -0.940684 | -0.2612734 | 0.4350507 | 82.0495 | 0.002904036
| 0:57 | 3421210 | 57.02017 | 3.80843e-11 | 0.005077489 | 697.3576 | 0.2862714 | 0.003877842 | 9.03977e-09 | 1.205204 | 165526.3 | 67.94998 | 0.9204529 | 126.9378 | -2.448516 | -5.798179 | 57.02017 | 0.9971147 | 57.02017 | 0.006384935 | 57.02017 | 2.448516 | 5.353489 | 0.9952907 | 57.02017 | 0.006084714 | [6 empty] | 1:26 | 5179670 | 86.32783 | 2.24015e-13 | 2.986621e-05 | 1.300767e-06 | 4.561372e-10 | 7.617931e-12 | 9.11916e-09 | 1.215788 | 160031.5 | 56.11789 | 0.9372229 | 192.1822 | -2.703331 | -3.684789 | 86.32783 | 0.9755122 | 86.32783 | 0.001564275 | 86.32783 | 2.703331 | 4.155489 | 0.9845639 | 86.32783 | 0.002391289 | [6 empty] | 1:16 | 4575940 | 76.26567 | 1.00212e-09 | 0.133605 | 56432.03 | 23.16584 | 0.2638399 | 0.13192 | 3.95941e-11 | 0.005278779 | 2229.649 | 0.9152901 | 0.0104244 | 169.7819 | 1.026105 | 2.098677 | 76.26567 | 0.1239367 | 86.32783 | 0.07418477 | 76.26567 | -1.026105 | -1.268128 | 0.2195779 | 76.26567 | 0.007425455 | [6 empty] | 1:22 | 4934140 | 82.23567 | 2.12767e-09 | 0.283666 | 70835.53 | 24.83974 | 0.4039876 | 7.33295e-11 | 0.009776463 | 2441.325 | 0.856094 | 0.01392331 | 183.0723 | 0.9301009 | 1.217481 | 82.23567 | 0.2495838 | 82.23567 | 0.05901303 | 82.23567 | -0.9301009 | -0.252868 | 0.4371177 | 82.23567 | 0.002716932
| 0:57 | 3430370 | 57.17283 | 3.78032e-11 | 0.005040012 | 692.2104 | 0.2841584 | 0.00384922 | 9.28409e-09 | 1.237777 | 170000 | 69.78648 | 0.9453302 | 127.2776 | -2.850223 | -5.823685 | 57.17283 | 0.9971875 | 57.17283 | 0.0028447 | 57.17283 | 2.850223 | 5.378996 | 0.9954087 | 57.17283 | 0.002652893 | [6 empty] | 1:27 | 5192760 | 86.546 | 2.41507e-13 | 3.219829e-05 | 1.409316e-06 | 4.942017e-10 | 8.253644e-12 | 9.0978e-09 | 1.21294 | 159656.7 | 55.98645 | 0.9350276 | 192.6679 | -2.666614 | -3.709416 | 86.546 | 0.9760937 | 86.546 | 0.001803607 | 86.546 | 2.666614 | 4.180116 | 0.9849337 | 86.546 | 0.002663687 | [6 empty] | 1:16 | 4587120 | 76.452 | 1.00951e-09 | 0.1345903 | 56848.18 | 23.33667 | 0.2657856 | 0.1328928 | 3.95257e-11 | 0.00526966 | 2225.797 | 0.9137089 | 0.0104064 | 170.1967 | 1.016111 | 2.087346 | 76.452 | 0.1252105 | 86.546 | 0.07435075 | 76.452 | -1.016111 | -1.256797 | 0.2215257 | 76.452 | 0.007370375 | [6 empty] | 1:22 | 4945310 | 82.42183 | 2.14202e-09 | 0.2855792 | 71313.27 | 25.00727 | 0.4067122 | 7.353e-11 | 0.009803194 | 2448 | 0.8584347 | 0.01396138 | 183.4867 | 0.9207147 | 1.209076 | 82.42183 | 0.251211 | 82.42183 | 0.05945391 | 82.42183 | -0.9207147 | -0.2444626 | 0.4391869 | 82.42183 | 0.002592995
| 0:57 | 3439520 | 57.32533 | 3.78155e-11 | 0.005041652 | 692.4357 | 0.2842509 | 0.003850473 | 9.28409e-09 | 1.237777 | 170000 | 69.78648 | 0.9453302 | 127.6171 | -2.850223 | -5.849164 | 57.32533 | 0.9972584 | 57.32533 | 0.002852485 | 57.32533 | 2.850223 | 5.404475 | 0.9955237 | 57.32533 | 0.002665089 | [6 empty] | 1:27 | 5205850 | 86.76417 | 2.59e-13 | 3.453049e-05 | 1.51936e-06 | 5.327904e-10 | 8.898114e-12 | 9.07182e-09 | 1.209477 | 159200.7 | 55.82657 | 0.9323575 | 193.1536 | -2.62348 | -3.734043 | 86.76417 | 0.9766617 | 86.76417 | 0.002105262 | 86.76417 | 2.62348 | 4.204743 | 0.9852948 | 86.76417 | 0.003005672 | [6 empty] | 1:17 | 4598290 | 76.63817 | 1.01975e-09 | 0.1359555 | 57424.82 | 23.57339 | 0.2684816 | 0.1342408 | 4.01414e-11 | 0.005351747 | 2260.469 | 0.927942 | 0.0105685 | 170.6112 | 1.00234 | 2.076026 | 76.63817 | 0.1264943 | 86.76417 | 0.07509041 | 76.63817 | -1.00234 | -1.245477 | 0.2234841 | 76.63817 | 0.007541584 | [6 empty] | 1:23 | 4956490 | 82.60817 | 2.15513e-09 | 0.287327 | 71749.74 | 25.16032 | 0.4092015 | 7.38695e-11 | 0.009848457 | 2459.303 | 0.8623983 | 0.01402584 | 183.9015 | 0.9121727 | 1.200663 | 82.60817 | 0.2528467 | 82.60817 | 0.05974271 | 82.60817 | -0.9121727 | -0.2360498 | 0.4412601 | 82.60817 | 0.002511603
| 0:57 | 3448680 | 57.478 | 3.77641e-11 | 0.005034799 | 691.4945 | 0.2838645 | 0.003845239 | 9.28409e-09 | 1.237777 | 170000 | 69.78648 | 0.9453302 | 127.957 | -2.850223 | -5.874671 | 57.478 | 0.9973276 | 57.478 | 0.002860092 | 57.478 | 2.850223 | 5.429981 | 0.995636 | 57.478 | 0.002677022 | [6 empty] | 1:27 | 5218930 | 86.98217 | 1.69166e-13 | 2.255361e-05 | 9.935728e-07 | 3.48414e-10 | 5.818849e-12 | 9.08252e-09 | 1.210903 | 159388.5 | 55.89242 | 0.9334572 | 193.6389 | -2.64105 | -3.758651 | 86.98217 | 0.977216 | 86.98217 | 0.002051336 | 86.98217 | 2.64105 | 4.229351 | 0.9856472 | 86.98217 | 0.002917961 | [6 empty] | 1:17 | 4609460 | 76.82433 | 1.02635e-09 | 0.1368354 | 57796.49 | 23.72596 | 0.2702193 | 0.1351096 | 4.04418e-11 | 0.005391797 | 2277.385 | 0.9348863 | 0.01064759 | 171.0256 | 0.9935105 | 2.064705 | 76.82433 | 0.1277893 | 86.98217 | 0.07507341 | 76.82433 | -0.9935105 | -1.234157 | 0.2254548 | 76.82433 | 0.007415678 | [6 empty] | 1:23 | 4967660 | 82.79433 | 2.17074e-09 | 0.2894082 | 72269.43 | 25.34256 | 0.4121654 | 7.42727e-11 | 0.009902212 | 2472.726 | 0.8671055 | 0.0141024 | 184.316 | 0.9020421 | 1.192258 | 82.79433 | 0.254488 | 82.79433 | 0.06032081 | 82.79433 | -0.9020421 | -0.2276444 | 0.4433334 | 82.79433 | 0.002356927
| 0:58 | 3457830 | 57.6305 | 3.7642e-11 | 0.005018521 | 689.2587 | 0.2829467 | 0.003832806 | 9.28409e-09 | 1.237777 | 170000 | 69.78648 | 0.9453302 | 128.2965 | -2.850223 | -5.90015 | 57.6305 | 0.997395 | 57.6305 | 0.002867509 | 57.6305 | 2.850223 | 5.45546 | 0.9957453 | 57.6305 | 0.002688669 | [6 empty] | 1:27 | 5232020 | 87.20033 | 1.89029e-13 | 2.520179e-05 | 1.111203e-06 | 3.89663e-10 | 6.507748e-12 | 9.09627e-09 | 1.212736 | 159629.8 | 55.97703 | 0.9348704 | 194.1246 | -2.664028 | -3.783278 | 87.20033 | 0.977758 | 87.20033 | 0.001967486 | 87.20033 | 2.664028 | 4.253978 | 0.9859914 | 87.20033 | 0.002795427 | [6 empty] | 1:17 | 4620630 | 77.0105 | 1.03519e-09 | 0.138014 | 58294.29 | 23.93031 | 0.2725467 | 0.1362733 | 4.08207e-11 | 0.005442312 | 2298.722 | 0.9436452 | 0.01074735 | 171.4401 | 0.98174 | 2.053385 | 77.0105 | 0.1290957 | 87.20033 | 0.07550334 | 77.0105 | -0.98174 | -1.222836 | 0.2274377 | 77.0105 | 0.007465929 | [6 empty] | 1:23 | 4978830 | 82.9805 | 2.18673e-09 | 0.29154 | 72801.78 | 25.52924 | 0.4152015 | 7.48809e-11 | 0.009983299 | 2492.975 | 0.874206 | 0.01421788 | 184.7304 | 0.8917097 | 1.183852 | 82.9805 | 0.2561363 | 82.9805 | 0.06093842 | 82.9805 | -0.8917097 | -0.2192391 | 0.4454087 | 82.9805 | 0.002197675
| 0:58 | 3466980 | 57.783 | 3.73709e-11 | 0.004982377 | 684.2946 | 0.2809089 | 0.003805202 | 9.52841e-09 | 1.27035 | 174473.7 | 71.62298 | 0.9702075 | 128.636 | -3.483253 | -5.925629 | 57.783 | 0.9974607 | 57.783 | 0.0007655436 | 57.783 | 3.483253 | 5.480939 | 0.9958519 | 57.783 | 0.000677828 | [6 empty] | 1:27 | 5245110 | 87.4185 | 2.21426e-13 | 2.952104e-05 | 1.302127e-06 | 4.566141e-10 | 7.625896e-12 | 9.11457e-09 | 1.215176 | 159951 | 56.08965 | 0.9367512 | 194.6103 | -2.695341 | -3.807904 | 87.4185 | 0.9782873 | 87.4185 | 0.001841736 | 87.4185 | 2.695341 | 4.278605 | 0.9863275 | 87.4185 | 0.002623768 | [6 empty] | 1:17 | 4631800 | 77.19667 | 1.04246e-09 | 0.1389832 | 58703.68 | 24.09837 | 0.2744607 | 0.1372304 | 4.08598e-11 | 0.005447525 | 2300.924 | 0.9445491 | 0.01075764 | 171.8545 | 0.9721071 | 2.042064 | 77.19667 | 0.1304134 | 87.4185 | 0.07560148 | 77.19667 | -0.9721071 | -1.211516 | 0.229433 | 77.19667 | 0.007387196 | [6 empty] | 1:23 | 4990000 | 83.16667 | 2.20169e-09 | 0.2935345 | 73299.84 | 25.70389 | 0.418042 | 7.5333e-11 | 0.01004357 | 2508.026 | 0.8794841 | 0.01430372 | 185.1449 | 0.8820832 | 1.175447 | 83.16667 | 0.2577916 | 83.16667 | 0.06142967 | 83.16667 | -0.8820832 | -0.2108337 | 0.447486 | 83.16667 | 0.002073829
| 0:58 | 3476140 | 57.93567 | 3.74709e-11 | 0.004995709 | 686.1257 | 0.2816606 | 0.003815385 | 9.52841e-09 | 1.27035 | 174473.7 | 71.62298 | 0.9702075 | 128.9758 | -3.483253 | -5.951136 | 57.93567 | 0.9975248 | 57.93567 | 0.0007691492 | 57.93567 | 3.483253 | 5.506446 | 0.9959559 | 57.93567 | 0.0006833394 | [6 empty] | 1:28 | 5258190 | 87.6365 | 2.11091e-13 | 2.814315e-05 | 1.244504e-06 | 4.364076e-10 | 7.288427e-12 | 9.11307e-09 | 1.214976 | 159924.6 | 56.08042 | 0.936597 | 195.0956 | -2.692742 | -3.832512 | 87.6365 | 0.9788039 | 87.6365 | 0.001902013 | 87.6365 | 2.692742 | 4.303212 | 0.9866554 | 87.6365 | 0.002675482 | [6 empty] | 1:17 | 4642980 | 77.383 | 1.05037e-09 | 0.1400378 | 59149.12 | 24.28123 | 0.2765433 | 0.1382716 | 4.10966e-11 | 0.005479096 | 2314.258 | 0.9500232 | 0.01081999 | 172.2693 | 0.9616734 | 2.030734 | 77.383 | 0.1317437 | 87.6365 | 0.07581786 | 77.383 | -0.9616734 | -1.200185 | 0.2314423 | 77.383 | 0.007355435 | [6 empty] | 1:23 | 5001170 | 83.35283 | 2.21755e-09 | 0.295649 | 73827.86 | 25.88905 | 0.4210534 | 7.57311e-11 | 0.01009665 | 2521.28 | 0.8841317 | 0.01437931 | 185.5593 | 0.8719193 | 1.167041 | 83.35283 | 0.2594539 | 83.35283 | 0.0620216 | 83.35283 | -0.8719193 | -0.2024283 | 0.449565 | 83.35283 | 0.001930668
| 0:58 | 3485300 | 58.08833 | 3.71998e-11 | 0.004959565 | 681.1616 | 0.2796228 | 0.00378778 | 9.52841e-09 | 1.27035 | 174473.7 | 71.62298 | 0.9702075 | 129.3157 | -3.483253 | -5.976642 | 58.08833 | 0.9975873 | 58.08833 | 0.0007726721 | 58.08833 | 3.483253 | 5.531953 | 0.9960574 | 58.08833 | 0.0006887345 | [6 empty] | 1:28 | 5271280 | 87.85467 | 1.79525e-13 | 2.39347e-05 | 1.058483e-06 | 3.711759e-10 | 6.198995e-12 | 9.13595e-09 | 1.218027 | 160326.2 | 56.22122 | 0.9389485 | 195.5812 | -2.733043 | -3.857139 | 87.85467 | 0.9793088 | 87.85467 | 0.001734872 | 87.85467 | 2.733043 | 4.327839 | 0.9869758 | 87.85467 | 0.002456606 | [6 empty] | 1:18 | 4654150 | 77.56917 | 1.05869e-09 | 0.1411471 | 59617.64 | 24.47356 | 0.2787338 | 0.1393669 | 4.13898e-11 | 0.005518186 | 2330.769 | 0.956801 | 0.01089718 | 172.6838 | 0.9507512 | 2.019413 | 77.56917 | 0.1330843 | 87.85467 | 0.07610766 | 77.56917 | -0.9507512 | -1.188864 | 0.2334621 | 77.56917 | 0.007352986 | [6 empty] | 1:24 | 5012350 | 83.53917 | 2.22975e-09 | 0.2972756 | 74234.03 | 26.03148 | 0.4233698 | 7.62223e-11 | 0.01016214 | 2537.633 | 0.8898663 | 0.01447257 | 185.9741 | 0.8641297 | 1.158629 | 83.53917 | 0.2611245 | 83.53917 | 0.06217621 | 83.53917 | -0.8641297 | -0.1940155 | 0.4516477 | 83.53917 | 0.001888748
| 0:58 | 3494450 | 58.24083 | 3.73048e-11 | 0.004973564 | 683.0843 | 0.280412 | 0.003798472 | 9.77273e-09 | 1.302924 | 178947.4 | 73.45948 | 0.9950848 | 129.6552 | -5.310493 | -6.002121 | 58.24083 | 0.9976481 | 58.24083 | 6.603117e-06 | 58.24083 | 5.310493 | 5.557432 | 0.9961562 | 58.24083 | 1.153501e-06 | [6 empty] | 1:28 | 5284370 | 88.07283 | 2.87684e-13 | 3.835471e-05 | 1.700762e-06 | 5.964023e-10 | 9.960494e-12 | 9.13293e-09 | 1.217624 | 160273.2 | 56.20263 | 0.9386381 | 196.0669 | -2.727641 | -3.881766 | 88.07283 | 0.979802 | 88.07283 | 0.001805237 | 88.07283 | 2.727641 | 4.352466 | 0.9872886 | 88.07283 | 0.002521605 | [6 empty] | 1:18 | 4665320 | 77.75533 | 1.06709e-09 | 0.142267 | 60090.66 | 24.66774 | 0.2809454 | 0.1404727 | 4.17441e-11 | 0.005565422 | 2350.721 | 0.9649913 | 0.01099046 | 173.0982 | 0.9397772 | 2.008093 | 77.75533 | 0.1344364 | 88.07283 | 0.07640229 | 77.75533 | -0.9397772 | -1.177544 | 0.2354941 | 77.75533 | 0.007353091 | [6 empty] | 1:24 | 5023520 | 83.72533 | 2.24341e-09 | 0.2990967 | 74688.8 | 26.19096 | 0.4259635 | 7.65277e-11 | 0.01020285 | 2547.801 | 0.8934317 | 0.01453056 | 186.3886 | 0.8554371 | 1.150223 | 83.72533 | 0.2628007 | 83.72533 | 0.06249856 | 83.72533 | -0.8554371 | -0.1856101 | 0.4537302 | 83.72533 | 0.001809995
| 0:58 | 3503600 | 58.39333 | 3.7295e-11 | 0.004972258 | 682.9048 | 0.2803384 | 0.003797474 | 9.52841e-09 | 1.27035 | 174473.7 | 71.62298 | 0.9702075 | 129.9947 | -3.483253 | -6.0276 | 58.39333 | 0.9977074 | 58.39333 | 0.0007794694 | 58.39333 | 3.483253 | 5.58291 | 0.9962525 | 58.39333 | 0.0006991723 | [6 empty] | 1:28 | 5297450 | 88.29083 | 1.83801e-13 | 2.450478e-05 | 1.092831e-06 | 3.832208e-10 | 6.400156e-12 | 9.10239e-09 | 1.213552 | 159737.2 | 56.01469 | 0.9354994 | 196.5522 | -2.674405 | -3.906374 | 88.29083 | 0.9802833 | 88.29083 | 0.00214388 | 88.29083 | 2.674405 | 4.377074 | 0.9875938 | 88.29083 | 0.002900943 | [6 empty] | 1:18 | 4676490 | 77.9415 | 1.07598e-09 | 0.1434522 | 60591.28 | 24.87325 | 0.2832859 | 0.141643 | 4.18834e-11 | 0.005583994 | 2358.565 | 0.9682115 | 0.01102714 | 173.5126 | 0.9282203 | 1.996772 | 77.9415 | 0.1358001 | 88.29083 | 0.07678483 | 77.9415 | -0.9282203 | -1.166223 | 0.2375383 | 77.9415 | 0.00738775 | [6 empty] | 1:24 | 5034690 | 83.9115 | 2.25964e-09 | 0.3012606 | 75229.14 | 26.38044 | 0.4290451 | 7.67768e-11 | 0.01023606 | 2556.094 | 0.8963399 | 0.01457786 | 186.803 | 0.8451485 | 1.141818 | 83.9115 | 0.2644837 | 83.9115 | 0.06311798 | 83.9115 | -0.8451485 | -0.1772048 | 0.4558144 | 83.9115 | 0.001670202
| 0:59 | 3512760 | 58.546 | 3.72243e-11 | 0.004962832 | 681.6103 | 0.2798069 | 0.003790275 | 9.28409e-09 | 1.237777 | 170000 | 69.78648 | 0.9453302 | 130.3346 | -2.850223 | -6.053107 | 58.546 | 0.9977653 | 58.546 | 0.002908447 | 58.546 | 2.850223 | 5.608417 | 0.9963465 | 58.546 | 0.002753182 | [6 empty] | 1:28 | 5310540 | 88.509 | 2.07255e-13 | 2.763173e-05 | 1.231875e-06 | 4.31979e-10 | 7.214465e-12 | 9.12682e-09 | 1.216809 | 160165.9 | 56.16503 | 0.9380101 | 197.0379 | -2.71679 | -3.931001 | 88.509 | 0.9807537 | 88.509 | 0.001947749 | 88.509 | 2.71679 | 4.401701 | 0.9878919 | 88.509 | 0.002652628 | [6 empty] | 1:18 | 4687660 | 78.12767 | 1.08385e-09 | 0.1445015 | 61034.46 | 25.05518 | 0.285358 | 0.142679 | 4.22816e-11 | 0.005637083 | 2380.989 | 0.9774166 | 0.01113197 | 173.9271 | 0.9180374 | 1.985452 | 78.12767 | 0.1371755 | 88.509 | 0.07694912 | 78.12767 | -0.9180374 | -1.154903 | 0.2395947 | 78.12767 | 0.007339123 | [6 empty] | 1:24 | 5045860 | 84.09767 | 2.27664e-09 | 0.303527 | 75795.11 | 26.5789 | 0.432273 | 7.72948e-11 | 0.01030513 | 2573.34 | 0.9023873 | 0.01467621 | 187.2174 | 0.8344169 | 1.133412 | 84.09767 | 0.2661736 | 84.09767 | 0.06382308 | 84.09767 | -0.8344169 | -0.1687994 | 0.4579001 | 84.09767 | 0.001519289
| 0:59 | 3521920 | 58.69867 | 3.71657e-11 | 0.004955019 | 680.5372 | 0.2793665 | 0.003784308 | 9.28409e-09 | 1.237777 | 170000 | 69.78648 | 0.9453302 | 130.6744 | -2.850223 | -6.078613 | 58.69867 | 0.9978218 | 58.69867 | 0.002914711 | 58.69867 | 2.850223 | 5.633924 | 0.9964382 | 58.69867 | 0.002763087 | [6 empty] | 1:29 | 5323630 | 88.72717 | 2.85657e-13 | 3.808447e-05 | 1.697324e-06 | 5.951967e-10 | 9.940359e-12 | 9.15123e-09 | 1.220064 | 160594.3 | 56.31525 | 0.9405189 | 197.5236 | -2.760773 | -3.955627 | 88.72717 | 0.9812131 | 88.72717 | 0.001760746 | 88.72717 | 2.760773 | 4.426327 | 0.988183 | 88.72717 | 0.002415545 | [6 empty] | 1:18 | 4698840 | 78.314 | 1.09105e-09 | 0.1454614 | 61439.91 | 25.22162 | 0.2872536 | 0.1436268 | 4.23941e-11 | 0.005652082 | 2387.324 | 0.9800173 | 0.01116159 | 174.3419 | 0.9087603 | 1.974121 | 78.314 | 0.1385638 | 88.72717 | 0.07696565 | 78.314 | -0.9087603 | -1.143572 | 0.2416651 | 78.314 | 0.007235109 | [6 empty] | 1:24 | 5057030 | 84.28383 | 2.28832e-09 | 0.3050842 | 76183.97 | 26.71526 | 0.4344907 | 7.78152e-11 | 0.01037451 | 2590.665 | 0.9084628 | 0.01477502 | 187.6319 | 0.82707 | 1.125007 | 84.28383 | 0.2678704 | 84.28383 | 0.06389623 | 84.28383 | -0.82707 | -0.160394 | 0.4599872 | 84.28383 | 0.001496173
| 0:59 | 3531070 | 58.85117 | 3.69652e-11 | 0.004928288 | 676.8659 | 0.2778593 | 0.003763893 | 9.03977e-09 | 1.205204 | 165526.3 | 67.94998 | 0.9204529 | 131.0139 | -2.448516 | -6.104092 | 58.85117 | 0.9978767 | 58.85117 | 0.006512496 | 58.85117 | 2.448516 | 5.659403 | 0.9965275 | 58.85117 | 0.006287498 | [6 empty] | 1:29 | 5336710 | 88.94517 | 2.27802e-13 | 3.03711e-05 | 1.353628e-06 | 4.746737e-10 | 7.927509e-12 | 9.17414e-09 | 1.223118 | 160996.3 | 56.45623 | 0.9428735 | 198.0089 | -2.803663 | -3.980235 | 88.94517 | 0.9816613 | 88.94517 | 0.001595654 | 88.94517 | 2.803663 | 4.450935 | 0.9884669 | 88.94517 | 0.00220471 | [6 empty] | 1:18 | 4710010 | 78.50017 | 1.09958e-09 | 0.1465986 | 61920.26 | 25.41881 | 0.2894994 | 0.1447497 | 4.26139e-11 | 0.005681386 | 2399.702 | 0.9850983 | 0.01121946 | 174.7563 | 0.8978167 | 1.962801 | 78.50017 | 0.1399626 | 88.94517 | 0.0772411 | 78.50017 | -0.8978167 | -1.132252 | 0.2437458 | 78.50017 | 0.007231076 | [6 empty] | 1:24 | 5068210 | 84.47017 | 2.30341e-09 | 0.3070961 | 76686.35 | 26.89143 | 0.4373559 | 7.80939e-11 | 0.01041166 | 2599.944 | 0.9117165 | 0.01482794 | 188.0467 | 0.8176092 | 1.116594 | 84.47017 | 0.2695756 | 84.47017 | 0.06436459 | 84.47017 | -0.8176092 | -0.1519812 | 0.4620777 | 84.47017 | 0.001397413
| 0:59 | 3540220 | 59.00367 | 3.70507e-11 | 0.004939687 | 678.4315 | 0.278502 | 0.003772599 | 9.52841e-09 | 1.27035 | 174473.7 | 71.62298 | 0.9702075 | 131.3534 | -3.483253 | -6.129571 | 59.00367 | 0.9979303 | 59.00367 | 0.0007921526 | 59.00367 | 3.483253 | 5.684882 | 0.9966146 | 59.00367 | 0.0007187468 | [6 empty] | 1:29 | 5349800 | 89.16333 | 2.81625e-13 | 3.754691e-05 | 1.681559e-06 | 5.896684e-10 | 9.848031e-12 | 9.15123e-09 | 1.220064 | 160594.3 | 56.31525 | 0.9405189 | 198.4946 | -2.760773 | -4.004862 | 89.16333 | 0.9820995 | 89.16333 | 0.001838288 | 89.16333 | 2.760773 | 4.475562 | 0.9887443 | 89.16333 | 0.002472775 | [6 empty] | 1:19 | 4721180 | 78.68633 | 1.10835e-09 | 0.1477678 | 62414.12 | 25.62154 | 0.2918084 | 0.1459042 | 4.28827e-11 | 0.005717223196 | 2414.838 | 0.9913122 | 0.01129023 | 175.1708 | 0.8866175 | 1.95148 | 78.68633 | 0.1413732 | 89.16333 | 0.07755342 | 78.68633 | -0.8866175 | -1.120931 | 0.2458386 | 78.68633 | 0.007241811 | [6 empty] | 1:25 | 5079380 | 84.65633 | 2.30666e-09 | 0.3075294 | 76794.56 | 26.92938 | 0.437973 | 7.88095e-11 | 0.01050707 | 2623.768 | 0.9200709 | 0.01496381 | 188.4611 | 0.8155761 | 1.108189 | 84.65633 | 0.271286 | 84.65633 | 0.06343893 | 84.65633 | -0.8155761 | -0.1435758 | 0.4641676 | 84.65633 | 0.001566666
| 0:59 | 3549380 | 59.15633 | 3.68627e-11 | 0.004914623 | 674.989 | 0.2770889 | 0.003753456 | 9.52841e-09 | 1.27035 | 174473.7 | 71.62298 | 0.9702075 | 131.6933 | -3.483253 | -6.155078 | 59.15633 | 0.9979825 | 59.15633 | 0.0007951428 | 59.15633 | 3.483253 | 5.710388 | 0.9966995 | 59.15633 | 0.0007233801 | [6 empty] | 1:29 | 5362890 | 89.3815 | 2.41605e-13 | 3.221135e-05 | 1.449106e-06 | 5.081546e-10 | 8.486672e-12 | 9.13139e-09 | 1.217419 | 160246.1 | 56.19315 | 0.9384798 | 198.9803 | -2.724896 | -4.029489 | 89.3815 | 0.9825273 | 89.3815 | 0.002067365 | 89.3815 | 2.724896 | 4.500189 | 0.9890151 | 89.3815 | 0.002721225 | [6 empty] | 1:19 | 4732350 | 78.8725 | 1.11732e-09 | 0.1489638 | 62919.25 | 25.8289 | 0.29417 | 0.147085 | 4.30927e-11 | 0.005745221 | 2426.664 | 0.9961667 | 0.01134552 | 175.5852 | 0.8752166 | 1.94016 | 78.8725 | 0.1427957 | 89.3815 | 0.07789436 | 78.8725 | -0.8752166 | -1.109611 | 0.2479434 | 78.8725 | 0.007264145 | [6 empty] | 1:25 | 5086430 | 84.77383 | 2.3882e-09 | 0.3184005 | 79509.23 | 27.88132 | 0.4534552 | 7.88341e-11 | 0.01051035 | 2624.587 | 0.9203581 | 0.01496848 | 188.7227 | 0.765075 | 1.102884 | 84.77383 | 0.2723691 | 84.77383 | 0.07231627 | 84.77383 | -0.765075 | -0.1382707 | 0.4654873 | 84.77383 | 0.0003192602
| 0:59 | 3558540 | 59.309 | 3.6743e-11 | 0.004898664 | 672.7972 | 0.2761891 | 0.003741268 | 9.28409e-09 | 1.237777 | 170000 | 69.78648 | 0.9453302 | 132.0331 | -2.850223 | -6.180585 | 59.309 | 0.9980335 | 59.309 | 0.002938273 | 59.309 | 2.850223 | 5.735895 | 0.9967824 | 59.309 | 0.002800428 | [6 empty] | 1:30 | 5375970 | 89.5995 | 2.37941e-13 | 3.172286e-05 | 1.416707e-06 | 4.967936e-10 | 8.296931e-12 | 9.21995e-09 | 1.229226 | 161800.3 | 56.73814 | 0.9475816 | 199.4656 | -2.894655 | -4.054097 | 89.5995 | 0.9829448 | 89.5995 | 0.001319733 | 89.5995 | 2.894655 | 4.524797 | 0.9892793 | 89.5995 | 0.001834877 | [6 empty] | 1:19 | 4743520 | 79.05867 | 1.12571e-09 | 0.1500823 | 63391.71 | 26.02285 | 0.2963789 | 0.1481895 | 4.34445e-11 | 0.005792124 | 2446.475 | 1.004299 | 0.01143815 | 175.9997 | 0.8646012 | 1.928839 | 79.05867 | 0.1442301 | 89.5995 | 0.07810704 | 79.05867 | -0.8646012 | -1.09829 | 0.2500604 | 79.05867 | 0.007238736 | [6 empty] | 1:25 | 5095620 | 84.927 | 2.36682e-09 | 0.3155501 | 78797.43 | 27.63172 | 0.4493957 | 7.91639e-11 | 0.01055432 | 2635.567 | 0.9242084 | 0.01503111 | 189.0637 | 0.7782245 | 1.095968 | 84.927 | 0.273785 | 84.927 | 0.06862358 | 84.927 | -0.7782245 | -0.1313553 | 0.4672083 | 84.927 | 0.000706031
| 0:59 | 3567690 | 59.4615 | 3.68186e-11 | 0.004908743 | 674.1815 | 0.2767574 | 0.003748966 | 9.52841e-09 | 1.27035 | 174473.7 | 71.62298 | 0.9702075 | 132.3726 | -3.483253 | -6.206064 | 59.4615 | 0.9980831 | 59.4615 | 0.0008009116 | 59.4615 | 3.483253 | 5.761374 | 0.9968631 | 59.4615 | 0.000732339 | [6 empty] | 1:30 | 5389060 | 89.81767 | 1.72244e-13 | 2.296398e-05 | 1.033057e-06 | 3.622597e-10 | 6.050086e-12 | 9.17414e-09 | 1.223118 | 160996.3 | 56.45623 | 0.9428735 | 199.9513 | -2.803663 | -4.078723 | 89.81767 | 0.9833528 | 89.81767 | 0.00173785 | 89.81767 | 2.803663 | 4.549424 | 0.9895373 | 89.81767 | 0.002309447 | [6 empty] | 1:19 | 4754700 | 79.245 | 1.1333e-09 | 0.1510942 | 63819.12 | 26.19831 | 0.2983772 | 0.1491886 | 4.36791e-11 | 0.005823401 | 2459.686 | 1.009722 | 0.01149991 | 176.4145 | 0.8550373 | 1.917508 | 79.245 | 0.1456777 | 89.81767 | 0.07814655 | 79.245 | -0.8550373 | -1.08696 | 0.2521912 | 79.245 | 0.007149166 | [6 empty] | 1:25 | 5104800 | 85.08 | 2.42025e-09 | 0.3226735 | 80576.25 | 28.2555 | 0.4595407 | 7.92348e-11 | 0.01056377 | 2637.927 | 0.9250361 | 0.01504457 | 189.4043 | 0.7454801 | 1.089061 | 85.08 | 0.2752039 | 85.08 | 0.07394352 | 85.08 | -0.7454801 | -0.1244474 | 0.4689282 | 85.08 | 0.0001917705
| 1:00 | 3576850 | 59.61417 | 3.66036e-11 | 0.004880079 | 670.2447 | 0.2751413 | 0.003727074 | 9.52841e-09 | 1.27035 | 174473.7 | 71.62298 | 0.9702075 | 132.7125 | -3.483253 | -6.23157 | 59.61417 | 0.9981315 | 59.61417 | 0.0008036964 | 59.61417 | 3.483253 | 5.786881 | 0.9969418 | 59.61417 | 0.000736673 | [6 empty] | 1:30 | 5402150 | 90.03583 | 2.06571e-13 | 2.754054e-05 | 1.244496e-06 | 4.364045e-10 | 7.288376e-12 | 9.1543e-09 | 1.220473 | 160648.2 | 56.33414 | 0.9408344 | 200.4369 | -2.766427 | -4.10335 | 90.03583 | 0.9837511 | 90.03583 | 0.001957673 | 90.03583 | 2.766427 | 4.57405 | 0.9897892 | 90.03583 | 0.002547288 | [6 empty] | 1:19 | 4765870 | 79.43117 | 1.14038e-09 | 0.1520382 | 64217.82 | 26.36197 | 0.3002413 | 0.1501206 | 4.38282e-11 | 0.005843279 | 2468.082 | 1.013169 | 0.01153917 | 176.8289 | 0.8461492 | 1.906188 | 79.43117 | 0.1471361 | 90.03583 | 0.07807457 | 79.43117 | -0.8461492 | -1.075639 | 0.2543321 | 79.43117 | 0.007019849 | [6 empty] | 1:25 | 5113990 | 85.23317 | 2.40041e-09 | 0.3200284 | 79915.73 | 28.02387 | 0.4557736 | 7.96575e-11 | 0.01062013 | 2652 | 0.9299709 | 0.01512483 | 189.7453 | 0.7575936 | 1.082145 | 85.23317 | 0.2766289 | 85.23317 | 0.07041397 | 85.23317 | -0.7575936 | -0.117532 | 0.4706508 | 85.23317 | 0.0004856155
| 1:00 | 3586000 | 59.76667 | 3.6352e-11 | 0.004846535 | 665.6377 | 0.27325 | 0.003701455 | 9.03977e-09 | 1.205204 | 165526.3 | 67.94998 | 0.9204529 | 133.052 | -2.448516 | -6.257049 | 59.76667 | 0.9981787 | 59.76667 | 0.006563397 | 59.76667 | 2.448516 | 5.81236 | 0.9970185 | 59.76667 | 0.006368929 | [6 empty] | 1:30 | 5415230 | 90.25383 | 1.58856e-13 | 2.117906e-05 | 9.586458e-07 | 3.361662e-10 | 5.614299e-12 | 9.16193e-09 | 1.22149 | 160782.1 | 56.38109 | 0.9416186 | 200.9223 | -2.780603 | -4.127958 | 90.25383 | 0.9841398 | 90.25383 | 0.00192016 | 90.25383 | 2.780603 | 4.598658 | 0.990035 | 90.25383 | 0.002489486 | [6 empty] | 1:20 | 4777040 | 79.61733 | 1.15051e-09 | 0.1533887 | 64788.26 | 26.59615 | 0.3029083 | 0.1514542 | 4.40725e-11 | 0.00587585 | 2481.839 | 1.018817 | 0.01160349 | 177.2434 | 0.8334868 | 1.894867 | 79.61733 | 0.1486065 | 90.25383 | 0.07860154 | 79.61733 | -0.8334868 | -1.064319 | 0.256485 | 79.61733 | 0.007114773 | [6 empty] | 1:25 | 5123180 | 85.38633 | 2.41568e-09 | 0.3220642 | 80424.11 | 28.20214 | 0.458673 | 8.01191e-11 | 0.01068167 | 2667.368 | 0.9353599 | 0.01521247 | 190.0863 | 0.7482657 | 1.07523 | 85.38633 | 0.2780584 | 85.38633 | 0.0711217 | 85.38633 | -0.7482657 | -0.1106166 | 0.472374 | 85.38633 | 0.0004092658
| 1:00 | 3595160 | 59.91933 | 3.63984e-11 | 0.004852721 | 666.4873 | 0.2735988 | 0.00370618 | 9.52841e-09 | 1.27035 | 174473.7 | 71.62298 | 0.9702075 | 133.3919 | -3.483253 | -6.282556 | 59.91933 | 0.9982247 | 59.91933 | 0.0008090678 | 59.91933 | 3.483253 | 5.837866 | 0.9970934 | 59.91933 | 0.0007450499 | [6 empty] | 1:30 | 5428320 | 90.472 | 1.37649e-13 | 1.835169e-05 | 8.318891e-07 | 2.917167e-10 | 4.87195e-12 | 9.16955e-09 | 1.222506 | 160915.8 | 56.42798 | 0.9424017 | 201.4079 | -2.794939 | -4.152585 | 90.472 | 0.9845197 | 90.472 | 0.001882342 | 90.472 | 2.794939 | 4.623285 | 0.990275 | 90.472 | 0.002431927 | [6 empty] | 1:20 | 4788210 | 79.8035 | 1.16129e-09 | 0.1548259 | 65395.31 | 26.84535 | 0.3057465 | 0.1528732 | 4.44316e-11 | 0.005923726 | 2502.061 | 1.027118 | 0.01169803 | 177.6578 | 0.8200809 | 1.883547 | 79.8035 | 0.150089 | 90.472 | 0.07924623 | 79.8035 | -0.8200809 | -1.052998 | 0.2586498 | 79.8035 | 0.007254707 | [6 empty] | 1:26 | 5132370 | 85.5395 | 2.43555e-09 | 0.3247133 | 81085.63 | 28.43412 | 0.4624457 | 8.04636e-11 | 0.0107276 | 2678.837 | 0.9393819 | 0.01527788 | 190.4272 | 0.7361742 | 1.068314 | 85.5395 | 0.2794925 | 85.5395 | 0.07238011 | 85.5395 | -0.7361742 | -0.1037012 | 0.4740979 | 85.5395 | 0.0002935985
| 1:00 | 3604310 | 60.07183 | 3.64057e-11 | 0.004853694 | 666.621 | 0.2736537 | 0.003706923 | 9.77273e-09 | 1.302924 | 178947.4 | 73.45948 | 0.9950848 | 133.7314 | -5.310493 | -6.308035 | 60.07183 | 0.9982695 | 60.07183 | 1.019245e-05 | 60.07183 | 5.310493 | 5.863345 | 0.9971663 | 60.07183 | 4.354219e-06 | [6 empty] | 1:31 | 5441410 | 90.69017 | 1.51893e-13 | 2.025073e-05 | 9.182489e-07 | 3.220003e-10 | 5.377715e-12 | 9.18786e-09 | 1.224947 | 161237.1 | 56.54066 | 0.9442835 | 201.8936 | -2.830151 | -4.177212 | 90.69017 | 0.9848906 | 90.69017 | 0.001746224 | 90.69017 | 2.830151 | 4.647912 | 0.9905093 | 90.69017 | 0.002262906 | [6 empty] | 1:20 | 4799380 | 79.98967 | 1.16612e-09 | 0.1554699 | 65667.3 | 26.957 | 0.3070181 | 0.1535091 | 4.4588e-11 | 0.005944578 | 2510.868 | 1.030733 | 0.01173921 | 178.0723 | 0.814097 | 1.872226 | 79.98967 | 0.1515837 | 90.69017 | 0.078692 | 79.98967 | -0.814097 | -1.041678 | 0.2608264 | 79.98967 | 0.006949678 | [6 empty] | 1:26 | 5141560 | 85.69267 | 2.43707e-09 | 0.3249159 | 81136.24 | 28.45186 | 0.4627343 | 8.06909e-11 | 0.0107579 | 2686.405 | 0.9420355 | 0.01532104 | 190.7682 | 0.7352513 | 1.061399 | 85.69267 | 0.2809311 | 85.69267 | 0.07142846 | 85.69267 | -0.7352513 | -0.09678575 | 0.4758224 | 85.69267 | 0.0003701868
| 1:00 | 3613460 | 60.22433 | 3.61639e-11 | 0.004821457 | 662.1934 | 0.2718361 | 0.003682302 | 9.28409e-09 | 1.237777 | 170000 | 69.78648 | 0.9453302 | 134.0709 | -2.850223 | -6.333514 | 60.22433 | 0.9983132 | 60.22433 | 0.00296954 | 60.22433 | 2.850223 | 5.888824 | 0.9972374 | 60.22433 | 0.002850179 | [6 empty] | 1:31 | 5454490 | 90.90817 | 2.27143e-13 | 3.028324e-05 | 1.377684e-06 | 4.831093e-10 | 8.068391e-12 | 9.1787e-09 | 1.223726 | 161076.4 | 56.48429 | 0.9433421 | 202.3789 | -2.812398 | -4.20182 | 90.90817 | 0.9852524 | 90.90817 | 0.001861969 | 90.90817 | 2.812398 | 4.67252 | 0.9907379 | 90.90817 | 0.002381278 | [6 empty] | 1:20 | 4810560 | 80.176 | 1.1758e-09 | 0.1567604 | 66212.41 | 27.18077 | 0.3095667 | 0.1547834 | 4.47027e-11 | 0.00595987 | 2517.327 | 1.033385 | 0.01176941 | 178.4871 | 0.8021457 | 1.860896 | 80.176 | 0.1530919 | 90.90817 | 0.07909235 | 80.176 | -0.8021457 | -1.030347 | 0.2630168 | 80.176 | 0.006999762 | [6 empty] | 1:26 | 5150740 | 85.84567 | 2.45995e-09 | 0.3279664 | 81897.97 | 28.71898 | 0.4670786 | 8.11159e-11 | 0.01081456 | 2700.554 | 0.9469972 | 0.01540174 | 191.1088 | 0.721396 | 1.054491 | 85.84567 | 0.2823727 | 85.84567 | 0.07304186 | 85.84567 | -0.721396 | -0.08987786 | 0.4775456 | 85.84567 | 0.0002345607
| 1:00 | 3622620 | 60.377 | 3.62055e-11 | 0.004827003 | 662.9551 | 0.2721488 | 0.003686538 | 9.52841e-09 | 1.27035 | 174473.7 | 71.62298 | 0.9702075 | 134.4107 | -3.483253 | -6.35902 | 60.377 | 0.9983558 | 60.377 | 0.0008166568 | 60.377 | 3.483253 | 5.914331 | 0.9973068 | 60.377 | 0.0007569236 | [6 empty] | 1:31 | 5467580 | 91.12633 | 2.12215e-13 | 2.829301e-05 | 1.290081e-06 | 4.523897e-10 | 7.555344e-12 | 9.17873e-09 | 1.22373 | 161076.9 | 56.48448 | 0.9433452 | 202.8646 | -2.812456 | -4.226446 | 91.12633 | 0.985606 | 91.12633 | 0.001893237 | 91.12633 | 2.812456 | 4.697147 | 0.9909612 | 91.12633 | 0.002403448 | [6 empty] | 1:20 | 4821730 | 80.36217 | 1.18425e-09 | 0.157887 | 66688.25 | 27.37611 | 0.3117914 | 0.1558957 | 4.50545e-11 | 0.006006773 | 2537.138 | 1.041517 | 0.01186203 | 178.9015 | 0.7917574 | 1.849575 | 80.36217 | 0.1546111 | 91.12633 | 0.0792378 | 80.36217 | -0.7917574 | -1.019027 | 0.265217 | 80.36217 | 0.006957134 | [6 empty] | 1:26 | 5159930 | 85.99883 | 2.5073e-09 | 0.3342792 | 83474.37 | 29.27177 | 0.4760691 | 8.09034e-11 | 0.01078623 | 2693.479 | 0.9445164 | 0.01536139 | 191.4498 | 0.6929304 | 1.047576 | 85.99883 | 0.2838203 | 85.99883 | 0.07763499 | 85.99883 | -0.6929304 | -0.08296244 | 0.4792713 | 85.99883 | 2.153826e-05
| 1:01 | 3631780 | 60.52967 | 3.6137e-11 | 0.00481787 | 661.7008 | 0.2716339 | 0.003679563 | 9.28409e-09 | 1.237777 | 170000 | 69.78648 | 0.9453302 | 134.7506 | -2.850223 | -6.384527 | 60.52967 | 0.9983973 | 60.52967 | 0.002978981 | 60.52967 | 2.850223 | 5.939838 | 0.9973745 | 60.52967 | 0.002865248 | [6 empty] | 1:31 | 5480670 | 91.3445 | 2.04665e-13 | 2.728642e-05 | 1.249309e-06 | 4.380923e-10 | 7.316564e-12 | 9.16193e-09 | 1.22149 | 160782.1 | 56.38109 | 0.9416186 | 203.3503 | -2.780603 | -4.251073 | 91.3445 | 0.9859512 | 91.3445 | 0.002087241 | 91.3445 | 2.780603 | 4.721773 | 0.9911791 | 91.3445 | 0.002608537 | [6 empty] | 1:21 | 4832900 | 80.54833 | 1.19225e-09 | 0.1589536 | 67138.75 | 27.56104 | 0.3138977 | 0.1569488 | 4.54357e-11 | 0.006057595 | 2558.605 | 1.050329 | 0.01196239 | 179.316 | 0.7819596 | 1.838255 | 80.54833 | 0.1561425 | 91.3445 | 0.07928282 | 80.54833 | -0.7819596 | -1.007706 | 0.267429 | 80.54833 | 0.006879119 | [6 empty] | 1:26 | 5169120 | 86.152 | 2.46911e-09 | 0.3291876 | 82202.93 | 28.82592 | 0.4688179 | 8.20591e-11 | 0.01094031 | 2731.955 | 0.9580087 | 0.01558083 | 191.7908 | 0.7158677 | 1.04066 | 86.152 | 0.2852723 | 86.152 | 0.07185938 | 86.152 | -0.7158677 | -0.07604702 | 0.4809974 | 86.152 | 0.0003164145
| 1:01 | 3640930 | 60.68217 | 3.57705e-11 | 0.004769008 | 654.9899 | 0.268879 | 0.003642245 | 9.28409e-09 | 1.237777 | 170000 | 69.78648 | 0.9453302 | 135.0901 | -2.850223 | -6.410006 | 60.68217 | 0.9984378 | 60.68217 | 0.002983525 | 60.68217 | 2.850223 | 5.965316 | 0.9974403 | 60.68217 | 0.002872506 | [6 empty] | 1:32 | 5493750 | 91.5625 | 2.65255e-13 | 3.536443e-05 | 1.619942e-06 | 5.680615e-10 | 9.487174e-12 | 9.18025e-09 | 1.223933 | 161103.6 | 56.49383 | 0.9435014 | 203.8356 | -2.815382 | -4.275681 | 91.5625 | 0.9862881 | 91.5625 | 0.001940321 | 91.5625 | 2.815382 | 4.746381 | 0.9913917 | 91.5625 | 0.002430815 | [6 empty] | 1:21 | 4844070 | 80.7345 | 1.20027e-09 | 0.1600228 | 67590.38 | 27.74644 | 0.3160092 | 0.1580046 | 4.55995e-11 | 0.006079433 | 2567.829 | 1.054116 | 0.01200552 | 179.7304 | 0.7721731 | 1.826934 | 80.7345 | 0.1576863 | 91.5625 | 0.07932093 | 80.7345 | -0.7721731 | -0.9963857 | 0.2696526 | 80.7345 | 0.006800221 | [6 empty] | 1:26 | 5178300 | 86.305 | 2.52105e-09 | 0.3361124 | 83932.14 | 29.4323 | 0.4786799 | 8.2252e-11 | 0.01096603 | 2738.377 | 0.9602607 | 0.01561745 | 192.1314 | 0.6847151 | 1.033752 | 86.305 | 0.2867273 | 86.305 | 0.07697379 | 86.305 | -0.6847151 | -0.06913913 | 0.4827221 | 86.305 | 3.413434e-05
| 1:01 | 3650080 | 60.83467 | 3.6005e-11 | 0.004800272 | 659.2838 | 0.2706417 | 0.003666123 | 9.28409e-09 | 1.237777 | 170000 | 69.78648 | 0.9453302 | 135.4296 | -2.850223 | -6.435485 | 60.83467 | 0.9984772 | 60.83467 | 0.002987957 | 60.83467 | 2.850223 | 5.990795 | 0.9975046 | 60.83467 | 0.002879592 | [6 empty] | 1:32 | 5506840 | 91.78067 | 1.26752e-13 | 1.689888e-05 | 7.753305e-07 | 2.718834e-10 | 4.540715e-12 | 9.18636e-09 | 1.224747 | 161210.8 | 56.53143 | 0.9441294 | 204.3213 | -2.827225 | -4.300308 | 91.78067 | 0.9866171 | 91.78067 | 0.001912037 | 91.78067 | 2.827225 | 4.771008 | 0.9915993 | 91.78067 | 0.002386745 | [6 empty] | 1:21 | 4855240 | 80.92067 | 1.209e-09 | 0.1611867 | 68081.99 | 27.94825 | 0.3183077 | 0.1591538 | 4.59807e-11 | 0.006130256 | 2589.295 | 1.062928 | 0.01210588 | 180.1448 | 0.76156 | 1.815614 | 80.92067 | 0.1592425 | 91.78067 | 0.0794883 | 80.92067 | -0.76156 | -0.9850652 | 0.2718879 | 80.92067 | 0.006769534 | [6 empty] | 1:26 | 5187490 | 86.45817 | 2.49509e-09 | 0.3326513 | 83067.87 | 29.12922 | 0.4737508 | 8.26161e-11 | 0.01101457 | 2750.499 | 0.9645115 | 0.01568659 | 192.4724 | 0.7002446 | 1.026837 | 86.45817 | 0.2881882 | 86.45817 | 0.07268265 | 86.45817 | -0.7002446 | -0.06222371 | 0.4844491 | 86.45817 | 0.0002415905
| 1:01 | 3659240 | 60.98733 | 3.56948e-11 | 0.004758915 | 653.6037 | 0.26831 | 0.003634537 | 9.28409e-09 | 1.237777 | 170000 | 69.78648 | 0.9453302 | 135.7694 | -2.850223 | -6.460992 | 60.98733 | 0.9985157 | 60.98733 | 0.002992285 | 60.98733 | 2.850223 | 6.016302 | 0.9975673 | 60.98733 | 0.002886517 | [6 empty] | 1:32 | 5519930 | 91.99883 | 2.32052e-13 | 3.093772e-05 | 1.425736e-06 | 4.999598e-10 | 8.34981e-12 | 9.16652e-09 | 1.222102 | 160862.6 | 56.40934 | 0.9420903 | 204.807 | -2.789217 | -4.324935 | 91.99883 | 0.9869384 | 91.99883 | 0.002134991 | 91.99883 | 2.789217 | 4.795635 | 0.991802 | 91.99883 | 0.002623159 | [6 empty] | 1:21 | 4866420 | 81.107 | 1.21863e-09 | 0.1624706 | 68624.28 | 28.17086 | 0.3208431 | 0.1604215 | 4.64205e-11 | 0.006188891 | 2614.061 | 1.073095 | 0.01222167 | 180.5597 | 0.7499001 | 1.804283 | 81.107 | 0.1608125 | 91.99883 | 0.0798203 | 81.107 | -0.7499001 | -0.9737345 | 0.2741368 | 81.107 | 0.006799211 | [6 empty] | 1:27 | 5196680 | 86.61133 | 2.55311e-09 | 0.3403867 | 84999.5 | 29.80659 | 0.4847672 | 8.309e-11 | 0.01107776 | 2766.277 | 0.9700441 | 0.01577657 | 192.8134 | 0.6656454 | 1.019921 | 86.61133 | 0.2896536 | 86.61133 | 0.07853115 | 86.61133 | -0.6656454 | -0.05530829 | 0.4861765 | 86.61133 | 4.096608e-06
| 1:01 | 3668400 | 61.14 | 3.57143e-11 | 0.004761515 | 653.9608 | 0.2684566 | 0.003636523 | 9.03977e-09 | 1.205204 | 165526.3 | 67.94998 | 0.9204529 | 136.1093 | -2.448516 | -6.486498 | 61.14 | 0.9985532 | 61.14 | 0.006626801 | 61.14 | 2.448516 | 6.041809 | 0.9976284 | 61.14 | 0.006470788 | [6 empty] | 1:32 | 5533010 | 92.21683 | 1.44245e-13 | 1.923109e-05 | 8.8398e-07 | 3.099833e-10 | 5.17702e-12 | 9.2108e-09 | 1.228006 | 161639.7 | 56.68183 | 0.9466412 | 205.2923 | -2.875881 | -4.349543 | 92.21683 | 0.9872519 | 92.21683 | 0.001742189 | 92.21683 | 2.875881 | 4.820243 | 0.9919997 | 92.21683 | 0.00217336 | [6 empty] | 1:21 | 4877590 | 81.29317 | 1.22561e-09 | 0.1634012 | 69017.34 | 28.33222 | 0.3226808 | 0.1613404 | 4.65157e-11 | 0.006201583 | 2619.422 | 1.075296 | 0.01224674 | 180.9741 | 0.7414792 | 1.792963 | 81.29317 | 0.1623936 | 92.21683 | 0.07962047 | 81.29317 | -0.7414792 | -0.962414 | 0.2763951 | 81.29317 | 0.006639261 | [6 empty] | 1:27 | 5205870 | 86.7645 | 2.52868e-09 | 0.3371296 | 84186.16 | 29.52137 | 0.4801286 | 8.34711e-11 | 0.01112856 | 2778.964 | 0.9744933 | 0.01584893 | 193.1543 | 0.6801659 | 1.013006 | 86.7645 | 0.2911234 | 86.7645 | 0.07440294 | 86.7645 | -0.6801659 | -0.04839287 | 0.4879041 | 86.7645 | 0.0001259217
| 1:01 | 3677550 | 61.2925 | 3.56973e-11 | 0.004759249 | 653.6495 | 0.2683288 | 0.003634792 | 9.28409e-09 | 1.237777 | 170000 | 69.78648 | 0.9453302 | 136.4488 | -2.850223 | -6.511977 | 61.2925 | 0.9985897 | 61.2925 | 0.003000621 | 61.2925 | 2.850223 | 6.067288 | 0.9976879 | 61.2925 | 0.002899865 | [6 empty] | 1:32 | 5546100 | 92.435 | 2.09063e-13 | 2.787277e-05 | 1.285161e-06 | 4.506647e-10 | 7.526535e-12 | 9.20316e-09 | 1.226987 | 161505.6 | 56.63482 | 0.945856 | 205.7779 | -2.860443 | -4.374169 | 92.435 | 0.9875581 | 92.435 | 0.001838619 | 92.435 | 2.860443 | 4.84487 | 0.9921928 | 92.435 | 0.002270005 | [6 empty] | 1:21 | 4888760 | 81.47933 | 1.23361e-09 | 0.1644678 | 69467.85 | 28.51715 | 0.324787 | 0.1623935 | 4.65377e-11 | 0.006204516 | 2620.661 | 1.075804 | 0.01225253 | 181.3885 | 0.7318585 | 1.781642 | 81.47933 | 0.1639871 | 92.435 | 0.07961096 | 81.47933 | -0.7318585 | -0.9510936 | 0.278665 | 81.47933 | 0.006549665 | [6 empty] | 1:27 | 5215060 | 86.91767 | 2.53784e-09 | 0.3383508 | 84491.12 | 29.62831 | 0.4818679 | 8.33564e-11 | 0.01111327 | 2775.146 | 0.9731542 | 0.01582715 | 193.4953 | 0.6747134 | 1.006091 | 86.91767 | 0.2925976 | 86.91767 | 0.07434248 | 86.91767 | -0.6747134 | -0.04147746 | 0.4896321 | 86.91767 | 0.0001251041
| 1:01 | 3686700 | 61.445 | 3.53111e-11 | 0.00470776 | 646.5779 | 0.2654258 | 0.003595468 | 9.52841e-09 | 1.27035 | 174473.7 | 71.62298 | 0.9702075 | 136.7883 | -3.483253 | -6.537456 | 61.445 | 0.9986253 | 61.445 | 0.0008323719 | 61.445 | 3.483253 | 6.092767 | 0.9977459 | 61.445 | 0.0007816537 | [6 empty] | 1:33 | 5559190 | 92.65317 | 2.17223e-13 | 2.896069e-05 | 1.34368e-06 | 4.711854e-10 | 7.86925e-12 | 9.1665e-09 | 1.2221 | 160862.3 | 56.40922 | 0.9420883 | 206.2636 | -2.789179 | -4.398796 | 92.65317 | 0.9878571 | 92.65317 | 0.002223559 | 92.65317 | 2.789179 | 4.869496 | 0.9923813 | 92.65317 | 0.002684871 | [6 empty] | 1:22 | 4899930 | 81.6655 | 1.2403e-09 | 0.1653597 | 69844.58 | 28.67181 | 0.3265484 | 0.1632742 | 4.69652e-11 | 0.006261512 | 2644.735 | 1.085687 | 0.01236508 | 181.803 | 0.723838 | 1.770322 | 81.6655 | 0.1655933 | 92.65317 | 0.07933451 | 81.6655 | -0.723838 | -0.9397731 | 0.2809462 | 81.6655 | 0.006368308 | [6 empty] | 1:27 | 5224240 | 87.07067 | 2.58059e-09 | 0.3440504 | 85914.38 | 30.1274 | 0.4899849 | 8.395e-11 | 0.01119241 | 2794.908 | 0.9800842 | 0.01593986 | 193.8359 | 0.6493925 | 0.9991827 | 87.07067 | 0.2940745 | 87.07067 | 0.0783308 | 87.07067 | -0.6493925 | -0.03456956 | 0.4913585 | 87.07067 | 3.850251e-06
| 1:02 | 3695860 | 61.59767 | 3.52991e-11 | 0.00470616 | 646.3581 | 0.2653356 | 0.003594246 | 9.28409e-09 | 1.237777 | 170000 | 69.78648 | 0.9453302 | 137.1282 | -2.850223 | -6.562963 | 61.59767 | 0.9986601 | 61.59767 | 0.003008553 | 61.59767 | 2.850223 | 6.118273 | 0.9978026 | 61.59767 | 0.002912582 | [6 empty] | 1:33 | 5572270 | 92.87117 | 1.44661e-13 | 1.928655e-05 | 8.976224e-07 | 3.147673e-10 | 5.256917e-12 | 9.16039e-09 | 1.221285 | 160755 | 56.37162 | 0.9414603 | 206.7489 | -2.777727 | -4.423404 | 92.87117 | 0.9881488 | 92.87117 | 0.002315355 | 92.87117 | 2.777727 | 4.894104 | 0.9925651 | 92.87117 | 0.002774092 | [6 empty] | 1:22 | 4911100 | 81.85167 | 1.25023e-09 | 0.1666836 | 70403.76 | 28.90136 | 0.3291628 | 0.1645814 | 4.72023e-11 | 0.006293123 | 2658.086 | 1.091168 | 0.01242751 | 182.2174 | 0.7119741 | 1.759001 | 81.85167 | 0.167212 | 92.87117 | 0.07968114 | 81.85167 | -0.7119741 | -0.9284526 | 0.2832388 | 81.85167 | 0.00640721 | [6 empty] | 1:27 | 5233430 | 87.22383 | 2.5638e-09 | 0.3418119 | 85355.4 | 29.93139 | 0.486797 | 8.406e-11 | 0.01120708 | 2798.57 | 0.9813685 | 0.01596074 | 194.1769 | 0.6593128 | 0.9922672 | 87.22383 | 0.2955573 | 87.22383 | 0.07512905 | 87.22383 | -0.6593128 | -0.02765415 | 0.4930869 | 87.22383 | 8.127249e-05
| 1:02 | 3705020 | 61.75033 | 3.51427e-11 | 0.004685308 | 643.4943 | 0.26416 | 0.003578321 | 9.77273e-09 | 1.302924 | 178947.4 | 73.45948 | 0.9950848 | 137.468 | -5.310493 | -6.58847 | 61.75033 | 0.9986939 | 61.75033 | 1.309028e-05 | 61.75033 | 5.310493 | 6.14378 | 0.9978578 | 61.75033 | 7.727604e-06 | [6 empty] | 1:33 | 5585360 | 93.08933 | 2.27705e-13 | 3.035817e-05 | 1.414897e-06 | 4.961588e-10 | 8.286331e-12 | 9.16802e-09 | 1.222302 | 160888.9 | 56.41857 | 0.9422445 | 207.2346 | -2.792046 | -4.448031 | 93.08933 | 0.9884338 | 93.08933 | 0.00226422 | 93.08933 | 2.792046 | 4.918731 | 0.9927446 | 93.08933 | 0.002706585 | [6 empty] | 1:22 | 4922280 | 82.038 | 1.25877e-09 | 0.1678222 | 70884.67 | 29.09877 | 0.3314112 | 0.1657056 | 4.76005e-11 | 0.006346211 | 2680.51 | 1.100373 | 0.01253234 | 182.6322 | 0.7018093 | 1.747671 | 82.038 | 0.1688448 | 93.08933 | 0.07974337 | 82.038 | -0.7018093 | -0.9171219 | 0.2855447 | 82.038 | 0.006347817 | [6 empty] | 1:27 | 5242620 | 87.377 | 2.60809e-09 | 0.3477167 | 86829.92 | 30.44846 | 0.4952065 | 8.4495e-11 | 0.01126507 | 2813.053 | 0.9864469 | 0.01604334 | 194.5179 | 0.6332103 | 0.9853518 | 87.377 | 0.2970446 | 87.377 | 0.0792965 | 87.377 | -0.6332103 | -0.02073873 | 0.4948155 | 87.377 | 3.086535e-07
| 1:02 | 3714170 | 61.90283 | 3.5145e-11 | 0.004685615 | 643.5364 | 0.2641773 | 0.003578555 | 9.28409e-09 | 1.237777 | 170000 | 69.78648 | 0.9453302 | 137.8075 | -2.850223 | -6.613948 | 61.90283 | 0.9987269 | 61.90283 | 0.003016099 | 61.90283 | 2.850223 | 6.169259 | 0.9979116 | 61.90283 | 0.002924695 | [6 empty] | 1:33 | 5598450 | 93.3075 | 1.2128e-13 | 1.616934e-05 | 7.521529e-07 | 2.637558e-10 | 4.404976e-12 | 9.2062e-09 | 1.227392 | 161559 | 56.65352 | 0.9461684 | 207.7203 | -2.866561 | -4.472658 | 93.3075 | 0.9887119 | 93.3075 | 0.001912925 | 93.3075 | 2.866561 | 4.943358 | 0.9929199 | 93.3075 | 0.00231005 | [6 empty] | 1:22 | 4933450 | 82.22417 | 1.26715e-09 | 0.1689394 | 71356.57 | 29.29249 | 0.3336175 | 0.1668088 | 4.74661e-11 | 0.006328293 | 2672.942 | 1.097266 | 0.01249696 | 183.0467 | 0.6918687 | 1.73635 | 82.22417 | 0.1704888 | 93.3075 | 0.07976496 | 82.22417 | -0.6918687 | -0.9058015 | 0.2878598 | 82.22417 | 0.006275963 | [6 empty] | 1:28 | 5251800 | 87.53 | 2.5913e-09 | 0.3454783 | 86270.94 | 30.25244 | 0.4920185 | 8.4722e-11 | 0.01129534 | 2820.61 | 0.9890971 | 0.01608644 | 194.8585 | 0.6430806 | 0.9784439 | 87.53 | 0.2985345 | 87.53 | 0.07608672 | 87.53 | -0.6430806 | -0.01383084 | 0.4965423 | 87.53 | 4.159454e-05
| 1:02 | 3723330 | 62.0555 | 3.50473e-11 | 0.004672589 | 641.7474 | 0.2634429 | 0.003568607 | 9.52841e-09 | 1.27035 | 174473.7 | 71.62298 | 0.9702075 | 138.1474 | -3.483253 | -6.639455 | 62.0555 | 0.9987591 | 62.0555 | 0.0008402262 | 62.0555 | 3.483253 | 6.194766 | 0.9979641 | 62.0555 | 0.0007940856 | [6 empty] | 1:34 | 5611530 | 93.5255 | 1.26312e-13 | 1.684022e-05 | 7.848471e-07 | 2.752206e-10 | 4.596449e-12 | 9.20925e-09 | 1.227799 | 161612.5 | 56.67229 | 0.9464819 | 208.2056 | -2.872732 | -4.497266 | 93.5255 | 0.9889833 | 93.5255 | 0.001908509 | 93.5255 | 2.872732 | 4.967966 | 0.9930908 | 93.5255 | 0.002295224 | [6 empty] | 1:22 | 4944620 | 82.41033 | 1.27517e-09 | 0.1700087 | 71808.2 | 29.47789 | 0.335729 | 0.1678645 | 4.8138e-11 | 0.006417872 | 2710.778 | 1.112798 | 0.01267386 | 183.4611 | 0.6823858 | 1.72503 | 82.41033 | 0.1721455 | 93.5255 | 0.0797059 | 82.41033 | -0.6823858 | -0.894481 | 0.290186 | 82.41033 | 0.006178104 | [6 empty] | 1:28 | 5260990 | 87.68317 | 2.6142e-09 | 0.3485313 | 87033.34 | 30.51979 | 0.4963666 | 8.51889e-11 | 0.01135759 | 2836.154 | 0.9945479 | 0.01617509 | 195.1995 | 0.6296258 | 0.9715285 | 87.68317 | 0.3000303 | 87.68317 | 0.07766025 | 87.68317 | -0.6296258 | -0.006915418 | 0.4982712 | 87.68317 | 7.307852e-06
| 1:02 | 3732480 | 62.208 | 3.5128e-11 | 0.004683348 | 643.2251 | 0.2640495 | 0.003576824 | 9.52841e-09 | 1.27035 | 174473.7 | 71.62298 | 0.9702075 | 138.4869 | -3.483253 | -6.664934 | 62.208 | 0.9987904 | 62.208 | 0.0008420713 | 62.208 | 3.483253 | 6.220244 | 0.9980152 | 62.208 | 0.0007970131 | [6 empty] | 1:34 | 5624620 | 93.74367 | 1.85413e-13 | 2.47197e-05 | 1.158862e-06 | 4.063757e-10 | 6.786865e-12 | 9.17568e-09 | 1.223323 | 161023.4 | 56.46571 | 0.9430317 | 208.6913 | -2.806606 | -4.521892 | 93.74367 | 0.9892484 | 93.74367 | 0.002265015 | 93.74367 | 2.806606 | 4.992593 | 0.9932577 | 93.74367 | 0.002675042 | [6 empty] | 1:23 | 4955790 | 82.5965 | 1.2834e-09 | 0.1711059 | 72271.65 | 29.66814 | 0.3378958 | 0.1689479 | 4.79668e-11 | 0.006395047 | 2701.138 | 1.10884 | 0.01262878 | 183.8756 | 0.6726852 | 1.713709 | 82.5965 | 0.1738149 | 93.74367 | 0.07967711 | 82.5965 | -0.6726852 | -0.8831605 | 0.2925233 | 82.5965 | 0.006092613 | [6 empty] | 1:28 | 5270180 | 87.83633 | 2.64014e-09 | 0.3519897 | 87896.95 | 30.82263 | 0.5012919 | 8.52352e-11 | 0.01136376 | 2837.696 | 0.9950885 | 0.01618388 | 195.5404 | 0.6144512 | 0.9646131 | 87.83633 | 0.3015303 | 87.83633 | 0.07960368 | 87.83633 | -0.6144512 | 0 | 0.5 | 87.83633 | 3.329395e-06
| 1:02 | 3741640 | 62.36067 | 3.47323e-11 | 0.004630593 | 635.9795 | 0.2610751 | 0.003536533 | 9.28409e-09 | 1.237777 | 170000 | 69.78648 | 0.9453302 | 138.8267 | -2.850223 | -6.690441 | 62.36067 | 0.998821 | 62.36067 | 0.003026737 | 62.36067 | 2.850223 | 6.245751 | 0.9980651 | 62.36067 | 0.002941795 | [6 empty] | 1:34 | 5637710 | 93.96183 | 1.45858e-13 | 1.944613e-05 | 9.077693e-07 | 3.183255e-10 | 5.316342e-12 | 9.23523e-09 | 1.231263 | 162068.4 | 56.83217 | 0.949152 | 209.177 | -2.926728 | -4.546519 | 93.96183 | 0.9895072 | 93.96183 | 0.001715788 | 93.96183 | 2.926728 | 5.017219 | 0.9934207 | 93.96183 | 0.0020647 | [6 empty] | 1:23 | 4966960 | 82.78267 | 1.29151e-09 | 0.1721872 | 72728.35 | 29.85562 | 0.340031 | 0.1700155 | 4.84336e-11 | 0.006457282 | 2727.424 | 1.119631 | 0.01275168 | 184.29 | 0.6631559 | 1.702389 | 82.78267 | 0.175497 | 93.96183 | 0.07961461 | 82.78267 | -0.6631559 | -0.87184 | 0.2948716 | 82.78267 | 0.00599762 | [6 empty] | 1:28 | 5279370 | 87.9895 | 2.6203e-09 | 0.3493446 | 87236.43 | 30.591 | 0.4975248 | 8.578e-11 | 0.01143639 | 2855.834 | 1.001449 | 0.01628733 | 195.8814 | 0.6260511 | 0.9576977 | 87.9895 | 0.3030347 | 87.9895 | 0.0760292 | 87.9895 | -0.6260511 | 0.006915418 | 0.5017288 | 87.9895 | 3.552367e-05
| 1:03 | 3750790 | 62.51317 | 3.49007e-11 | 0.004653044 | 639.0631 | 0.2623409 | 0.00355368 | 9.28409e-09 | 1.237777 | 170000 | 69.78648 | 0.9453302 | 139.1662 | -2.850223 | -6.71592 | 62.51317 | 0.9988508 | 62.51317 | 0.003030107 | 62.51317 | 2.850223 | 6.27123 | 0.9981137 | 62.51317 | 0.002947219 | [6 empty] | 1:34 | 5650790 | 94.17983 | 1.58782e-13 | 2.116919e-05 | 9.935503e-07 | 3.484061e-10 | 5.818717e-12 | 9.20773e-09 | 1.227596 | 161585.8 | 56.66294 | 0.9463257 | 209.6623 | -2.869652 | -4.571127 | 94.17983 | 0.9897597 | 94.17983 | 0.00199351 | 94.17983 | 2.869652 | 5.041827 | 0.9935796 | 94.17983 | 0.002359577 | [6 empty] | 1:23 | 4978140 | 82.969 | 1.29934e-09 | 0.1732311 | 73169.28 | 30.03662 | 0.3420925 | 0.1710463 | 4.85141e-11 | 0.006468015 | 2731.957 | 1.121492 | 0.01277288 | 184.7048 | 0.653983 | 1.691058 | 82.969 | 0.1771935 | 94.17983 | 0.07948634 | 82.969 | -0.653983 | -0.8605094 | 0.2972329 | 82.969 | 0.005882572 | [6 empty] | 1:28 | 5288560 | 88.14267 | 2.64016e-09 | 0.3519924 | 87897.62 | 30.82286 | 0.5012957 | 8.63468e-11 | 0.01151196 | 2874.704 | 1.008066 | 0.01639495 | 196.2224 | 0.6144395 | 0.9507823 | 88.14267 | 0.3045432 | 88.14267 | 0.07722294 | 88.14267 | -0.6144395 | 0.01383084 | 0.5034577 | 88.14267 | 9.32397e-06
| 1:03 | 3759940 | 62.66567 | 3.46418e-11 | 0.004618527 | 634.3224 | 0.2603948 | 0.003527318 | 9.52841e-09 | 1.27035 | 174473.7 | 71.62298 | 0.9702075 | 139.5057 | -3.483253 | -6.741399 | 62.66567 | 0.9988798 | 62.66567 | 0.000847345 | 62.66567 | 3.483253 | 6.296709 | 0.998161 | 62.66567 | 0.0008053951 | [6 empty] | 1:34 | 5663880 | 94.398 | 2.01538e-13 | 2.686952e-05 | 1.265976e-06 | 4.439369e-10 | 7.414175e-12 | 9.19245e-09 | 1.225559 | 161317.7 | 56.56891 | 0.9447553 | 210.148 | -2.839153 | -4.595754 | 94.398 | 0.9900063 | 94.398 | 0.002167389 | 94.398 | 2.839153 | 5.066454 | 0.9937348 | 94.398 | 0.002539271 | [6 empty] | 1:23 | 4989310 | 83.15517 | 1.30965e-09 | 0.1746056 | 73749.86 | 30.27496 | 0.344807 | 0.1724035 | 4.89295e-11 | 0.006523397 | 2755.35 | 1.131095 | 0.01288225 | 185.1193 | 0.6419451 | 1.679738 | 83.15517 | 0.1789013 | 94.398 | 0.07982636 | 83.15517 | -0.6419451 | -0.8491889 | 0.299603 | 83.15517 | 0.005926203 | [6 empty] | 1:28 | 5297740 | 88.29567 | 2.65389e-09 | 0.3538229 | 88354.72 | 30.98315 | 0.5039027 | 8.64445e-11 | 0.01152499 | 2877.956 | 1.009207 | 0.0164135 | 196.563 | 0.6064355 | 0.9438744 | 88.29567 | 0.3060544 | 88.29567 | 0.07768155 | 88.29567 | -0.6064355 | 0.02073873 | 0.5051845 | 88.29567 | 3.260786e-06
| 1:03 | 3769100 | 62.81833 | 3.47005e-11 | 0.004626353 | 635.3972 | 0.2608361 | 0.003533295 | 9.03977e-09 | 1.205204 | 165526.3 | 67.94998 | 0.9204529 | 139.8456 | -2.448516 | -6.766905 | 62.81833 | 0.9989081 | 62.81833 | 0.006687164 | 62.81833 | 2.448516 | 6.322216 | 0.9982073 | 62.81833 | 0.006568224 | [6 empty] | 1:35 | 5676970 | 94.61617 | 2.43902e-13 | 3.251759e-05 | 1.531649e-06 | 5.371e-10 | 8.970088e-12 | 9.21536e-09 | 1.228614 | 161719.7 | 56.70989 | 0.9471099 | 210.6336 | -2.885198 | -4.620381 | 94.61617 | 0.990247 | 94.61617 | 0.001964729 | 94.61617 | 2.885198 | 5.091081 | 0.9938862 | 94.61617 | 0.002310218 | [6 empty] | 1:23 | 5000480 | 83.34133 | 1.31738e-09 | 0.1756362 | 74185.16 | 30.45365 | 0.3468421 | 0.1734211 | 4.89002e-11 | 0.006519491 | 2753.7 | 1.130418 | 0.01287453 | 185.5337 | 0.6329491 | 1.668417 | 83.34133 | 0.180622 | 94.61617 | 0.07965915 | 83.34133 | -0.6329491 | -0.8378684 | 0.3019839 | 83.34133 | 0.005801661 | [6 empty] | 1:28 | 5306930 | 88.44883 | 2.65239e-09 | 0.3536229 | 88304.78 | 30.96564 | 0.5036178 | 8.68623e-11 | 0.01158069 | 2891.866 | 1.014084 | 0.01649283 | 196.904 | 0.607309 | 0.9369589 | 88.44883 | 0.3075713 | 88.44883 | 0.07631626 | 88.44883 | -0.607309 | 0.02765415 | 0.5069131 | 88.44883 | 2.156135e-05
| 1:03 | 3778260 | 62.971 | 3.46295e-11 | 0.004616887 | 634.0971 | 0.2603024 | 0.003526066 | 9.28409e-09 | 1.237777 | 170000 | 69.78648 | 0.9453302 | 140.1855 | -2.850223 | -6.792412 | 62.971 | 0.9989357 | 62.971 | 0.003039733 | 62.971 | 2.850223 | 6.347722 | 0.9982523 | 62.971 | 0.002962724 | [6 empty] | 1:35 | 5690050 | 94.83417 | 1.32298e-13 | 1.763828e-05 | 8.324892e-07 | 2.919271e-10 | 4.875464e-12 | 9.21691e-09 | 1.22882 | 161746.9 | 56.71943 | 0.9472692 | 211.1189 | -2.888383 | -4.644989 | 94.83417 | 0.9904818 | 94.83417 | 0.001971282 | 94.83417 | 2.888383 | 5.115689 | 0.994034 | 94.83417 | 0.002308686 | [6 empty] | 1:24 | 5011650 | 83.5275 | 1.32606e-09 | 0.1767935 | 74673.95 | 30.65431 | 0.3491274 | 0.1745637 | 4.90566e-11 | 0.006540342 | 2762.507 | 1.134033 | 0.01291571 | 185.9481 | 0.6228769 | 1.657097 | 83.5275 | 0.1823555 | 94.83417 | 0.079664 | 83.5275 | -0.6228769 | -0.8265479 | 0.3043755 | 83.5275 | 0.005736403 | [6 empty] | 1:29 | 5316120 | 88.602 | 2.68289e-09 | 0.3576893 | 89320.21 | 31.32172 | 0.509409 | 8.7307e-11 | 0.01163998 | 2906.671 | 1.019276 | 0.01657726 | 197.245 | 0.589591 | 0.9300435 | 88.602 | 0.3090925 | 88.602 | 0.07877109 | 88.602 | -0.589591 | 0.03456956 | 0.5086415 | 88.602 | 1.156194e-06
| 1:03 | 3787410 | 63.1235 | 3.4527e-11 | 0.004603221 | 632.2203 | 0.2595319 | 0.003515629 | 9.03977e-09 | 1.205204 | 165526.3 | 67.94998 | 0.9204529 | 140.525 | -2.448516 | -6.817891 | 63.1235 | 0.9989626 | 63.1235 | 0.006696455 | 63.1235 | 2.448516 | 6.373201 | 0.9982962 | 63.1235 | 0.006583263 | [6 empty] | 1:35 | 5703140 | 95.05233 | 2.02589e-13 | 2.700965e-05 | 1.276752e-06 | 4.477159e-10 | 7.477286e-12 | 9.223e-09 | 1.229632 | 161853.8 | 56.75691 | 0.9478951 | 211.6046 | -2.900984 | -4.669615 | 95.05233 | 0.9907112 | 95.05233 | 0.001933994 | 95.05233 | 2.900984 | 5.140316 | 0.9941782 | 95.05233 | 0.002259885 | [6 empty] | 1:24 | 5022820 | 83.71367 | 1.33217e-09 | 0.1776081 | 75018.02 | 30.79555 | 0.3507361 | 0.175368 | 4.96357e-11 | 0.006617549 | 2795.118 | 1.14742 | 0.01306818 | 186.3626 | 0.6158052 | 1.645776 | 83.71367 | 0.1841019 | 95.05233 | 0.07916767 | 83.71367 | -0.6158052 | -0.8152274 | 0.3067777 | 83.71367 | 0.005509385 | [6 empty] | 1:29 | 5325300 | 88.755 | 2.68443e-09 | 0.3578946 | 89371.48 | 31.3397 | 0.5097014 | 8.74805e-11 | 0.01166311 | 2912.447 | 1.021301 | 0.0166102 | 197.5856 | 0.5886988 | 0.9231356 | 88.755 | 0.3106161 | 88.755 | 0.07776112 | 88.755 | -0.5886988 | 0.04147746 | 0.5103679 | 88.755 | 8.715216e-07
| 1:03 | 3796560 | 63.276 | 3.44659e-11 | 0.004595075 | 631.1015 | 0.2590726 | 0.003509408 | 9.28409e-09 | 1.237777 | 170000 | 69.78648 | 0.9453302 | 140.8644 | -2.850223 | -6.84337 | 63.276 | 0.9989888 | 63.276 | 0.003045755 | 63.276 | 2.850223 | 6.39868 | 0.998339 | 63.276 | 0.002972437 | [6 empty] | 1:35 | 5716230 | 95.2705 | 1.6037e-13 | 2.138091e-05 | 1.021521e-06 | 3.582146e-10 | 5.982529e-12 | 9.14511e-09 | 1.219248 | 160486.9 | 56.27758 | 0.9398899 | 212.0903 | -2.749585 | -4.694242 | 95.2705 | 0.9909351 | 95.2705 | 0.002772255 | 95.2705 | 2.749585 | 5.164942 | 0.9943191 | 95.2705 | 0.003152 | [6 empty] | 1:24 | 5034000 | 83.9 | 1.34185e-09 | 0.1788986 | 75563.13 | 31.01932 | 0.3532847 | 0.1766423 | 4.9748e-11 | 0.006632521 | 2801.442 | 1.150016 | 0.01309774 | 186.7774 | 0.6046321 | 1.634445 | 83.9 | 0.1858628 | 95.2705 | 0.07934134 | 83.9 | -0.6046321 | -0.8038968 | 0.3091926 | 83.9 | 0.005502958 | [6 empty] | 1:29 | 5334490 | 88.90817 | 2.72414e-09 | 0.3631888 | 90693.52 | 31.8033 | 0.5172412 | 8.76711e-11 | 0.01168852 | 2918.793 | 1.023527 | 0.01664639 | 197.9265 | 0.5657698 | 0.9162202 | 88.90817 | 0.3121455 | 88.90817 | 0.08132426 | 88.90817 | -0.5657698 | 0.04839287 | 0.5120959 | 88.90817 | 5.118509e-05
| 1:03 | 3805720 | 63.42867 | 3.44757e-11 | 0.004596382 | 631.2809 | 0.2591463 | 0.003510405 | 9.52841e-09 | 1.27035 | 174473.7 | 71.62298 | 0.9702075 | 141.2043 | -3.483253 | -6.868877 | 63.42867 | 0.9990143 | 63.42867 | 0.0008553171 | 63.42867 | 3.483253 | 6.424187 | 0.9983808 | 63.42867 | 0.0008181074 | [6 empty] | 1:35 | 5729310 | 95.4885 | 2.19153e-13 | 2.9218e-05 | 1.393001e-06 | 4.884805e-10 | 8.158095e-12 | 9.18636e-09 | 1.224747 | 161210.8 | 56.53143 | 0.9441294 | 212.5756 | -2.827225 | -4.71885 | 95.4885 | 0.9911535 | 95.4885 | 0.002342126 | 95.4885 | 2.827225 | 5.18955 | 0.9944564 | 95.4885 | 0.002682692 | [6 empty] | 1:24 | 5045170 | 84.08617 | 1.34904e-09 | 0.1798572 | 75968.01 | 31.18553 | 0.3551776 | 0.1775888 | 5.01439e-11 | 0.006685304 | 2823.736 | 1.159168 | 0.01320198 | 187.1918 | 0.5963568 | 1.623125 | 84.08617 | 0.1876351 | 95.4885 | 0.07903231 | 84.08617 | -0.5963568 | -0.7925763 | 0.3116158 | 84.08617 | 0.005342785 | [6 empty] | 1:29 | 5343680 | 89.06133 | 2.69666e-09 | 0.3595251 | 89778.64 | 31.48248 | 0.5120235 | 8.81059e-11 | 0.01174649 | 2933.269 | 1.028603 | 0.01672895 | 198.2675 | 0.5816212 | 0.9093048 | 89.06133 | 0.313679 | 89.06133 | 0.07683347 | 89.06133 | -0.5816212 | 0.05530829 | 0.5138235 | 89.06133 | 6.327954e-06
| 1:04 | 3814880 | 63.58133 | 3.42289e-11 | 0.004563478 | 626.7618 | 0.2572912 | 0.003485276 | 9.03977e-09 | 1.205204 | 165526.3 | 67.94998 | 0.9204529 | 141.5442 | -2.448516 | -6.894383 | 63.58133 | 0.9990393 | 63.58133 | 0.006709543 | 63.58133 | 2.448516 | 6.449694 | 0.9984215 | 63.58133 | 0.006604468 | [6 empty] | 1:36 | 5742380 | 95.70633 | 1.40556e-13 | 1.873926e-05 | 8.961104e-07 | 3.142371e-10 | 5.248062e-12 | 9.1787e-09 | 1.223726 | 161076.4 | 56.48429 | 0.9433421 | 213.0606 | -2.812398 | -4.743439 | 95.70633 | 0.9913665 | 95.70633 | 0.002444866 | 95.70633 | 2.812398 | 5.214139 | 0.9945903 | 95.70633 | 0.002784119 | [6 empty] | 1:24 | 5056340 | 84.27233 | 1.35702e-09 | 0.1809211 | 76417.39 | 31.37 | 0.3572786 | 0.1786393 | 5.0437e-11 | 0.00672438 | 2840.241 | 1.165944 | 0.01327914 | 187.6063 | 0.5871953 | 1.611804 | 84.27233 | 0.1894203 | 95.70633 | 0.07886395 | 84.27233 | -0.5871953 | -0.7812558 | 0.3140493 | 84.27233 | 0.005230583 | [6 empty] | 1:29 | 5352870 | 89.2145 | 2.72414e-09 | 0.3631888 | 90693.52 | 31.8033 | 0.5172412 | 8.86948e-11 | 0.011825 | 2952.875 | 1.035478 | 0.01684077 | 198.6085 | 0.5657698 | 0.9023894 | 89.2145 | 0.3152166 | 89.2145 | 0.078907 | 89.2145 | -0.5657698 | 0.06222371 | 0.5155509 | 89.2145 | 5.524005e-06
| 1:04 | 3824030 | 63.73383 | 3.41384e-11 | 0.004551412 | 625.1047 | 0.2566109 | 0.003476061 | 9.28409e-09 | 1.237777 | 170000 | 69.78648 | 0.9453302 | 141.8837 | -2.850223 | -6.919862 | 63.73383 | 0.9990635 | 63.73383 | 0.003054247 | 63.73383 | 2.850223 | 6.475173 | 0.9984611 | 63.73383 | 0.00298615 | [6 empty] | 1:36 | 5755460 | 95.92433 | 1.7327e-13 | 2.310077e-05 | 1.102859e-06 | 3.86737e-10 | 6.458881e-12 | 9.21384e-09 | 1.228411 | 161693 | 56.70054 | 0.9469536 | 213.5459 | -2.882084 | -4.768047 | 95.92433 | 0.9915746 | 95.92433 | 0.002102566 | 95.92433 | 2.882084 | 5.238747 | 0.9947211 | 95.92433 | 0.002409549 | [6 empty] | 1:24 | 5067510 | 84.4585 | 1.366e-09 | 0.1821184 | 76923.08 | 31.57759 | 0.3596429 | 0.1798215 | 5.05884e-11 | 0.006744565 | 2848.767 | 1.169444 | 0.013319 | 188.0207 | 0.5769144 | 1.600484 | 84.4585 | 0.1912186 | 95.92433 | 0.07887476 | 84.4585 | -0.5769144 | -0.7699353 | 0.3164931 | 84.4585 | 0.005177095 | [6 empty] | 1:29 | 5362060 | 89.36767 | 2.76232e-09 | 0.368279 | 91964.63 | 32.24903 | 0.5244906 | 8.87682e-11 | 0.01183479 | 2955.318 | 1.036335 | 0.0168547 | 198.9495 | 0.5438602 | 0.895474 | 89.36767 | 0.3167583 | 89.36767 | 0.0822755 | 89.36767 | -0.5438602 | 0.06913913 | 0.5172779 | 89.36767 | 9.918798e-05
| 1:04 | 3833180 | 63.88633 | 3.41409e-11 | 0.004551746 | 625.1504 | 0.2566297 | 0.003476315 | 9.03977e-09 | 1.205204 | 165526.3 | 67.94998 | 0.9204529 | 142.2232 | -2.448516 | -6.945341 | 63.88633 | 0.9990872 | 63.88633 | 0.006717727 | 63.88633 | 2.448516 | 6.500651 | 0.9984998 | 63.88633 | 0.00661774 | [6 empty] | 1:36 | 5768550 | 96.1425 | 2.064e-13 | 2.751774e-05 | 1.320961e-06 | 4.632183e-10 | 7.736193e-12 | 9.1833e-09 | 1.224339 | 161157.1 | 56.5126 | 0.9438149 | 214.0315 | -2.821278 | -4.792674 | 96.1425 | 0.9917779 | 96.1425 | 0.002437396 | 96.1425 | 2.821278 | 5.263374 | 0.9948489 | 96.1425 | 0.00275951 | [6 empty] | 1:25 | 5078680 | 84.64467 | 1.37381e-09 | 0.1831596 | 77362.88 | 31.75813 | 0.3616991 | 0.1808496 | 5.07595e-11 | 0.006767377 | 2858.402 | 1.173399 | 0.01336405 | 188.4352 | 0.567997 | 1.589163 | 84.64467 | 0.1930299 | 96.1425 | 0.07865467 | 84.64467 | -0.567997 | -0.7586148 | 0.3189471 | 84.64467 | 0.0050532 | [6 empty] | 1:30 | 5371240 | 89.52067 | 2.77605e-09 | 0.3701096 | 92421.74 | 32.40933 | 0.5270976 | 8.90173e-11 | 0.011868 | 2963.611 | 1.039243 | 0.016902 | 199.2901 | 0.5360125 | 0.8885661 | 89.52067 | 0.3183023 | 89.52067 | 0.08270856 | 89.52067 | -0.5360125 | 0.07604702 | 0.5190026 | 89.52067 | 0.0001243196
| 1:04 | 3842340 | 64.039 | 3.39918e-11 | 0.004531867 | 622.4203 | 0.2555089 | 0.003461133 | 9.52841e-09 | 1.27035 | 174473.7 | 71.62298 | 0.9702075 | 142.563 | -3.483253 | -6.970848 | 64.039 | 0.9991103 | 64.039 | 0.0008610224 | 64.039 | 3.483253 | 6.526158 | 0.9985375 | 64.039 | 0.000827236 | [6 empty] | 1:36 | 5781640 | 96.36067 | 1.80038e-13 | 2.400309e-05 | 1.15359e-06 | 4.04527e-10 | 6.75599e-12 | 9.19245e-09 | 1.225559 | 161317.7 | 56.56891 | 0.9447553 | 214.5172 | -2.839153 | -4.817301 | 96.36067 | 0.9919763 | 96.36067 | 0.002360215 | 96.36067 | 2.839153 | 5.288001 | 0.9949735 | 96.36067 | 0.002669341 | [6 empty] | 1:25 | 5089860 | 84.831 | 1.3843e-09 | 0.1845582 | 77953.6 | 32.00063 | 0.364461 | 0.1822305 | 5.09134e-11 | 0.006787895 | 2867.068 | 1.176956 | 0.01340457 | 188.85 | 0.5560541 | 1.577833 | 84.831 | 0.1948558 | 96.36067 | 0.07892731 | 84.831 | -0.5560541 | -0.7472842 | 0.3214134 | 84.831 | 0.005084486 | [6 empty] | 1:30 | 5380430 | 89.67383 | 2.77911e-09 | 0.3705175 | 92523.61 | 32.44505 | 0.5276786 | 8.9347e-11 | 0.01191195 | 2974.588 | 1.043092 | 0.0169646 | 199.6311 | 0.5342657 | 0.8816507 | 89.67383 | 0.319852 | 89.67383 | 0.08185268 | 89.67383 | -0.5342657 | 0.08296244 | 0.5207287 | 89.67383 | 9.153399e-05
| 1:04 | 3851500 | 64.19167 | 3.40359e-11 | 0.004537747 | 623.2278 | 0.2558404 | 0.003465624 | 9.52841e-09 | 1.27035 | 174473.7 | 71.62298 | 0.9702075 | 142.9029 | -3.483253 | -6.996354 | 64.19167 | 0.9991328 | 64.19167 | 0.0008623633 | 64.19167 | 3.483253 | 6.551665 | 0.9985743 | 64.19167 | 0.0008293853 | [6 empty] | 1:37 | 5794720 | 96.57867 | 2.30514e-13 | 3.073267e-05 | 1.481479e-06 | 5.195069e-10 | 8.676265e-12 | 9.18636e-09 | 1.224747 | 161210.8 | 56.53143 | 0.9441294 | 215.0025 | -2.827225 | -4.841909 | 96.57867 | 0.9921698 | 96.57867 | 0.002444457 | 96.57867 | 2.827225 | 5.312609 | 0.9950951 | 96.57867 | 0.00275122 | [6 empty] | 1:25 | 5101030 | 85.01717 | 1.39099e-09 | 0.1854501 | 78330.33 | 32.15528 | 0.3662223 | 0.1831112 | 5.11602e-11 | 0.006820799 | 2880.966 | 1.182662 | 0.01346955 | 189.2644 | 0.5484577 | 1.566512 | 85.01717 | 0.1966931 | 96.57867 | 0.07847735 | 85.01717 | -0.5484577 | -0.7359637 | 0.3238874 | 85.01717 | 0.004893871 | [6 empty] | 1:30 | 5389620 | 89.827 | 2.7608e-09 | 0.3680764 | 91914.03 | 32.23129 | 0.524202 | 8.96989e-11 | 0.01195887 | 2986.304 | 1.0472 | 0.01703142 | 199.972 | 0.5447299 | 0.8747352 | 89.827 | 0.3214056 | 89.827 | 0.07845518 | 89.827 | -0.5447299 | 0.08987786 | 0.5224544 | 89.827 | 5.826537e-06
| 1:04 | 3860650 | 64.34417 | 3.37891e-11 | 0.004504843 | 618.7087 | 0.2539853 | 0.003440494 | 9.52841e-09 | 1.27035 | 174473.7 | 71.62298 | 0.9702075 | 143.2424 | -3.483253 | -7.021833 | 64.34417 | 0.9991547 | 64.34417 | 0.0008636699 | 64.34417 | 3.483253 | 6.577144 | 0.9986101 | 64.34417 | 0.000831481 | [6 empty] | 1:37 | 5807810 | 96.79683 | 1.78645e-13 | 2.381737e-05 | 1.152321e-06 | 4.04082e-10 | 6.748558e-12 | 9.17264e-09 | 1.222918 | 160970 | 56.447 | 0.9427193 | 215.4882 | -2.800805 | -4.866535 | 96.79683 | 0.9923588 | 96.79683 | 0.002613804 | 96.79683 | 2.800805 | 5.337236 | 0.9952139 | 96.79683 | 0.002923118 | [6 empty] | 1:25 | 5112200 | 85.20333 | 1.39848e-09 | 0.1864487 | 78752.11 | 32.32843 | 0.3681943 | 0.1840971 | 5.13873e-11 | 0.006851077 | 2893.755 | 1.187912 | 0.01352934 | 189.6789 | 0.5399711 | 1.555192 | 85.20333 | 0.1985435 | 96.79683 | 0.07816906 | 85.20333 | -0.5399711 | -0.7246432 | 0.3263713 | 85.20333 | 0.004750643 | [6 empty] | 1:30 | 5398800 | 89.98 | 2.77148e-09 | 0.3695003 | 92269.59 | 32.35597 | 0.5262298 | 8.99873e-11 | 0.01199732 | 2995.905 | 1.050567 | 0.01708618 | 200.3126 | 0.5386228 | 0.8678273 | 89.98 | 0.3229616 | 89.98 | 0.078517 | 89.98 | -0.5386228 | 0.09678575 | 0.5241776 | 89.98 | 8.003832e-06
| 1:04 | 3869810 | 64.49683 | 3.38745e-11 | 0.004516229 | 620.2724 | 0.2546272 | 0.00344919 | 9.28409e-09 | 1.237777 | 170000 | 69.78648 | 0.9453302 | 143.5823 | -2.850223 | -7.04734 | 64.49683 | 0.999176 | 64.49683 | 0.003067051 | 64.49683 | 2.850223 | 6.60265 | 0.9986451 | 64.49683 | 0.003006861 | [6 empty] | 1:37 | 5820900 | 97.015 | 1.48888e-13 | 1.98501e-05 | 9.578223e-07 | 3.358774e-10 | 5.609477e-12 | 9.21691e-09 | 1.22882 | 161746.9 | 56.71943 | 0.9472692 | 215.9739 | -2.888383 | -4.891162 | 97.015 | 0.9925433 | 97.015 | 0.002163853 | 97.015 | 2.888383 | 5.361862 | 0.9953298 | 97.015 | 0.0024384 | [6 empty] | 1:25 | 5123370 | 85.3895 | 1.4033e-09 | 0.1870913 | 79023.54 | 32.43985 | 0.3694633 | 0.1847317 | 5.19323e-11 | 0.006923737 | 2924.445 | 1.20051 | 0.01367283 | 190.0933 | 0.5345199 | 1.543871 | 85.3895 | 0.2004069 | 97.015 | 0.07735562 | 85.3895 | -0.5345199 | -0.7133227 | 0.3288651 | 85.3895 | 0.004461115 | [6 empty] | 1:30 | 5407990 | 90.13317 | 2.77911e-09 | 0.3705175 | 92523.61 | 32.44505 | 0.5276786 | 9.07423e-11 | 0.01209798 | 3021.041 | 1.059382 | 0.01722953 | 200.6536 | 0.5342657 | 0.8609119 | 90.13317 | 0.3245232 | 90.13317 | 0.07821451 | 90.13317 | -0.5342657 | 0.1037012 | 0.5259021 | 90.13317 | 5.980799e-06
| 1:05 | 3878960 | 64.64933 | 3.36718e-11 | 0.004489204 | 616.5608 | 0.2531036 | 0.00342855 | 9.28409e-09 | 1.237777 | 170000 | 69.78648 | 0.9453302 | 143.9217 | -2.850223 | -7.072819 | 64.64933 | 0.9991969 | 64.64933 | 0.003069422 | 64.64933 | 2.850223 | 6.628129 | 0.9986791 | 64.64933 | 0.003010702 | [6 empty] | 1:37 | 5833980 | 97.233 | 2.60345e-13 | 3.470981e-05 | 1.695008e-06 | 5.943849e-10 | 9.9268e-12 | 9.12682e-09 | 1.216809 | 160165.9 | 56.16503 | 0.9380101 | 216.4592 | -2.71679 | -4.91577 | 97.233 | 0.9927233 | 97.233 | 0.003191357 | 97.233 | 2.71679 | 5.38647 | 0.9954428 | 97.233 | 0.003516492 | [6 empty] | 1:26 | 5134540 | 85.57567 | 1.41184e-09 | 0.1882299 | 79504.45 | 32.63727 | 0.3717117 | 0.1858559 | 5.18834e-11 | 0.006917218 | 2921.692 | 1.19938 | 0.01365995 | 190.5078 | 0.5248804 | 1.532551 | 85.57567 | 0.2022834 | 97.233 | 0.07722637 | 85.57567 | -0.5248804 | -0.7020022 | 0.3313685 | 85.57567 | 0.004378609 | [6 empty] | 1:30 | 5417180 | 90.28633 | 2.81118e-09 | 0.3747932 | 93591.3 | 32.81945 | 0.5337678 | 9.02559e-11 | 0.01203313 | 3004.848 | 1.053703 | 0.01713718 | 200.9946 | 0.5160057 | 0.8539965 | 90.28633 | 0.3260887 | 90.28633 | 0.08080411 | 90.28633 | -0.5160057 | 0.1106166 | 0.527626 | 90.28633 | 7.067136e-05
| 1:05 | 3888120 | 64.802 | 3.36107e-11 | 0.004481058 | 615.442 | 0.2526443 | 0.003422329 | 9.28409e-09 | 1.237777 | 170000 | 69.78648 | 0.9453302 | 144.2616 | -2.850223 | -7.098326 | 64.802 | 0.9992172 | 64.802 | 0.003071737 | 64.802 | 2.850223 | 6.653636 | 0.9987123 | 64.802 | 0.003014453 | [6 empty] | 1:37 | 5847050 | 97.45083 | 2.57707e-13 | 3.435811e-05 | 1.670807e-06 | 5.858981e-10 | 9.785064e-12 | 9.18484e-09 | 1.224545 | 161184.1 | 56.52208 | 0.9439732 | 216.9441 | -2.824267 | -4.940359 | 97.45083 | 0.9928988 | 97.45083 | 0.002535786 | 97.45083 | 2.824267 | 5.41106 | 0.995553 | 97.45083 | 0.00281838 | [6 empty] | 1:26 | 5145720 | 85.762 | 1.42126e-09 | 0.1894858 | 80034.91 | 32.85503 | 0.3741919 | 0.1870959 | 5.2008e-11 | 0.00693383 | 2928.708 | 1.20226 | 0.01369276 | 190.9226 | 0.5142752 | 1.52122 | 85.762 | 0.2041747 | 97.45083 | 0.07724866 | 85.762 | -0.5142752 | -0.6906716 | 0.3338837 | 85.762 | 0.004342019 | [6 empty] | 1:30 | 5426370 | 90.4395 | 2.80355e-09 | 0.3737759 | 93337.28 | 32.73038 | 0.5323191 | 9.0708e-11 | 0.01209341 | 3019.899 | 1.058981 | 0.01722302 | 201.3356 | 0.5203423 | 0.8470811 | 90.4395 | 0.327658 | 90.4395 | 0.07868616 | 90.4395 | -0.5203423 | 0.117532 | 0.5293492 | 90.4395 | 1.656912e-05
| 1:05 | 3897270 | 64.9545 | 3.34348e-11 | 0.004457607 | 612.2211 | 0.2513221 | 0.003404418 | 9.52841e-09 | 1.27035 | 174473.7 | 71.62298 | 0.9702075 | 144.6011 | -3.483253 | -7.123805 | 64.9545 | 0.9992369 | 64.9545 | 0.0008685862 | 64.9545 | 3.483253 | 6.679115 | 0.9987447 | 64.9545 | 0.0008393788 | [6 empty] | 1:38 | 5860140 | 97.669 | 2.52502e-13 | 3.366417e-05 | 1.641381e-06 | 5.755795e-10 | 9.612733e-12 | 9.18025e-09 | 1.223933 | 161103.6 | 56.49383 | 0.9435014 | 217.4298 | -2.815382 | -4.964986 | 97.669 | 0.9930703 | 97.669 | 0.002604208 | 97.669 | 2.815382 | 5.435686 | 0.9956607 | 97.669 | 0.0028835 | [6 empty] | 1:26 | 5156890 | 85.94817 | 1.42616e-09 | 0.190139 | 80310.85 | 32.9683 | 0.3754819 | 0.187741 | 5.23207e-11 | 0.00697552 | 2946.317 | 1.209489 | 0.01377509 | 191.337 | 0.5087699 | 1.5099 | 85.94817 | 0.2060774 | 97.669 | 0.07642946 | 85.94817 | -0.5087699 | -0.6793511 | 0.3364061 | 85.94817 | 0.004066553 | [6 empty] | 1:31 | 5435560 | 90.59267 | 2.85698e-09 | 0.3808993 | 95116.1 | 33.35415 | 0.542464 | 9.11086e-11 | 0.01214681 | 3033.236 | 1.063658 | 0.01729908 | 201.6766 | 0.4900726 | 0.8401657 | 90.59267 | 0.3292313 | 90.59267 | 0.08381791 | 90.59267 | -0.4900726 | 0.1244474 | 0.5310718 | 90.59267 | 0.0002392476
| 1:05 | 3906420 | 65.107 | 3.34666e-11 | 0.004461846 | 612.8034 | 0.2515611 | 0.003407656 | 9.28409e-09 | 1.237777 | 170000 | 69.78648 | 0.9453302 | 144.9406 | -2.850223 | -7.149283 | 65.107 | 0.9992562 | 65.107 | 0.003076191 | 65.107 | 2.850223 | 6.704594 | 0.9987762 | 65.107 | 0.003021673 | [6 empty] | 1:38 | 5873220 | 97.887 | 2.28216e-13 | 3.04263e-05 | 1.480805e-06 | 5.192706e-10 | 8.67232e-12 | 9.21843e-09 | 1.229023 | 161773.6 | 56.72878 | 0.9474254 | 217.9151 | -2.891515 | -4.989594 | 97.887 | 0.9932376 | 97.887 | 0.002215225 | 97.887 | 2.891515 | 5.460294 | 0.9957657 | 97.887 | 0.00246646 | [6 empty] | 1:26 | 5168060 | 86.13433 | 1.435e-09 | 0.1913176 | 80808.65 | 33.17265 | 0.3778093 | 0.1889047 | 5.24843e-11 | 0.006997331 | 2955.53 | 1.213271 | 0.01381816 | 191.7515 | 0.4988569 | 1.498579 | 86.13433 | 0.2079933 | 97.887 | 0.0763282 | 86.13433 | -0.4988569 | -0.6680306 | 0.338938 | 86.13433 | 0.003999331 | [6 empty] | 1:31 | 5444740 | 90.74567 | 2.84782e-09 | 0.3796781 | 94811.14 | 33.24721 | 0.5407248 | 9.13627e-11 | 0.01218069 | 3041.696 | 1.066625 | 0.01734733 | 202.0172 | 0.495246 | 0.8332578 | 90.74567 | 0.3308066 | 90.74567 | 0.08149362 | 90.74567 | -0.495246 | 0.1313553 | 0.5327917 | 90.74567 | 0.0001163877
| 1:05 | 3915580 | 65.25967 | 3.32834e-11 | 0.004437422 | 609.4489 | 0.2501841 | 0.003389002 | 9.52841e-09 | 1.27035 | 174473.7 | 71.62298 | 0.9702075 | 145.2805 | -3.483253 | -7.17479 | 65.25967 | 0.999275 | 65.25967 | 0.0008708668 | 65.25967 | 3.483253 | 6.730101 | 0.998807 | 65.25967 | 0.0008430492 | [6 empty] | 1:38 | 5886310 | 98.10517 | 3.07668e-13 | 4.101903e-05 | 1.996948e-06 | 7.002654e-10 | 1.169511e-11 | 9.23523e-09 | 1.231263 | 162068.4 | 56.83217 | 0.949152 | 218.4008 | -2.926728 | -5.014221 | 98.10517 | 0.993401 | 98.10517 | 0.002062869 | 98.10517 | 2.926728 | 5.484921 | 0.9958683 | 98.10517 | 0.002299327 | [6 empty] | 1:26 | 5179230 | 86.3205 | 1.44243e-09 | 0.1923082 | 81227.05 | 33.34441 | 0.3797655 | 0.1898828 | 5.29045e-11 | 0.007053353 | 2979.192 | 1.222984 | 0.01392879 | 192.1659 | 0.4905435 | 1.487259 | 86.3205 | 0.2099222 | 98.10517 | 0.07595943 | 86.3205 | -0.4905435 | -0.6567101 | 0.341479 | 86.3205 | 0.003859899 | [6 empty] | 1:31 | 5453930 | 90.89883 | 2.83102e-09 | 0.3774383 | 94251.83 | 33.05108 | 0.5375349 | 9.19393e-11 | 0.01225757 | 3060.892 | 1.073356 | 0.01745681 | 202.3581 | 0.5047514 | 0.8263424 | 90.89883 | 0.3323875 | 90.89883 | 0.07829342 | 90.89883 | -0.5047514 | 0.1382707 | 0.5345127 | 90.89883 | 1.699165e-05
| 1:05 | 3924740 | 65.41233 | 3.32784e-11 | 0.004436755 | 609.3573 | 0.2501465 | 0.003388493 | 9.52841e-09 | 1.27035 | 174473.7 | 71.62298 | 0.9702075 | 145.6203 | -3.483253 | -7.200297 | 65.41233 | 0.9992934 | 65.41233 | 0.0008719657 | 65.41233 | 3.483253 | 6.755607 | 0.998837 | 65.41233 | 0.0008448193 | [6 empty] | 1:38 | 5899400 | 98.32333 | 2.20277e-13 | 2.936785e-05 | 1.443269e-06 | 5.061079e-10 | 8.452489e-12 | 9.16802e-09 | 1.222302 | 160888.9 | 56.41857 | 0.9422445 | 218.8865 | -2.792046 | -5.038848 | 98.32333 | 0.9935605 | 98.32333 | 0.002794748 | 98.32333 | 2.792046 | 5.509548 | 0.9959684 | 98.32333 | 0.003063172 | [6 empty] | 1:26 | 5190400 | 86.50667 | 1.44831e-09 | 0.1930921 | 81558.17 | 33.48034 | 0.3813136 | 0.1906568 | 5.31905e-11 | 0.007091484 | 2995.298 | 1.229596 | 0.01400409 | 192.5803 | 0.4839763 | 1.475938 | 86.50667 | 0.2118642 | 98.32333 | 0.07530054 | 86.50667 | -0.4839763 | -0.6453896 | 0.3440292 | 86.50667 | 0.003645625 | [6 empty] | 1:31 | 5463120 | 91.052 | 2.88752e-09 | 0.384971 | 96132.86 | 33.7107 | 0.5482627 | 9.23939e-11 | 0.01231817 | 3076.027 | 1.078664 | 0.01754313 | 202.6991 | 0.4728699 | 0.8194269 | 91.052 | 0.3339722 | 91.052 | 0.08375625 | 91.052 | -0.4728699 | 0.1451861 | 0.5362329 | 91.052 | 0.0002639549
| 1:06 | 3933890 | 65.56483 | 3.3237e-11 | 0.004431236 | 608.5992 | 0.2498353 | 0.003384278 | 9.52841e-09 | 1.27035 | 174473.7 | 71.62298 | 0.9702075 | 145.9598 | -3.483253 | -7.225776 | 65.56483 | 0.9993112 | 65.56483 | 0.0008730364 | 65.56483 | 3.483253 | 6.781086 | 0.9988662 | 65.56483 | 0.0008465449 | [6 empty] | 1:39 | 5912480 | 98.54133 | 2.71241e-13 | 3.616249e-05 | 1.7718e-06 | 6.213132e-10 | 1.037653e-11 | 9.21539e-09 | 1.228618 | 161720.2 | 56.71008 | 0.9471129 | 219.3718 | -2.88526 | -5.063456 | 98.54133 | 0.9937161 | 98.54133 | 0.002293128 | 98.54133 | 2.88526 | 5.534156 | 0.996066 | 98.54133 | 0.002530217 | [6 empty] | 1:27 | 5201580 | 86.693 | 1.45758e-09 | 0.194328 | 82080.19 | 33.69463 | 0.3837543 | 0.1918771 | 5.3232e-11 | 0.007097016 | 2997.635 | 1.230555 | 0.01401502 | 192.9952 | 0.4736435 | 1.464608 | 86.693 | 0.213821 | 98.54133 | 0.07524945 | 86.693 | -0.4736435 | -0.634059 | 0.3465907 | 86.693 | 0.003598986 | [6 empty] | 1:31 | 5472300 | 91.205 | 2.8417e-09 | 0.3788622 | 94607.39 | 33.17576 | 0.5395627 | 9.26064e-11 | 0.0123465 | 3083.102 | 1.081144 | 0.01758348 | 203.0397 | 0.4987061 | 0.8125191 | 91.205 | 0.3355589 | 91.205 | 0.07713203 | 91.205 | -0.4987061 | 0.152094 | 0.5379504 | 91.205 | 4.818195e-06
| 1:06 | 3943040 | 65.71733 | 3.2978e-11 | 0.004396705 | 603.8567 | 0.2478884 | 0.003357906 | 9.28409e-09 | 1.237777 | 170000 | 69.78648 | 0.9453302 | 146.2993 | -2.850223 | -7.251255 | 65.71733 | 0.9993286 | 65.71733 | 0.003084456 | 65.71733 | 2.850223 | 6.806565 | 0.9988947 | 65.71733 | 0.003035088 | [6 empty] | 1:39 | 5925550 | 98.75917 | 1.73173e-13 | 2.308783e-05 | 1.134349e-06 | 3.977795e-10 | 6.643302e-12 | 9.20925e-09 | 1.227799 | 161612.5 | 56.67229 | 0.9464819 | 219.8567 | -2.872732 | -5.088045 | 98.75917 | 0.9938678 | 98.75917 | 0.002372385 | 98.75917 | 2.872732 | 5.558745 | 0.9961612 | 98.75917 | 0.002607584 | [6 empty] | 1:27 | 5212750 | 86.87917 | 1.4668e-09 | 0.1955573 | 82599.39 | 33.90777 | 0.3861817 | 0.1930909 | 5.3547e-11 | 0.007139013 | 3015.373 | 1.237837 | 0.01409795 | 193.4096 | 0.4633909 | 1.453287 | 86.87917 | 0.2157893 | 98.75917 | 0.07518115 | 86.87917 | -0.4633909 | -0.6227385 | 0.3491589 | 86.87917 | 0.003549339 | [6 empty] | 1:31 | 5481490 | 91.35817 | 2.89973e-09 | 0.3865989 | 96539.36 | 33.85324 | 0.5505811 | 9.26552e-11 | 0.01235301 | 3084.726 | 1.081714 | 0.01759274 | 203.3807 | 0.4660115 | 0.8056036 | 91.35817 | 0.3371511 | 91.35817 | 0.08273509 | 91.35817 | -0.4660115 | 0.1590095 | 0.5396688 | 91.35817 | 0.0002162763
| 1:06 | 3952200 | 65.87 | 3.30634e-11 | 0.004408091 | 605.4205 | 0.2485304 | 0.003366601 | 9.52841e-09 | 1.27035 | 174473.7 | 71.62298 | 0.9702075 | 146.6392 | -3.483253 | -7.276761 | 65.87 | 0.9993456 | 65.87 | 0.0008751002 | 65.87 | 3.483253 | 6.832072 | 0.9989225 | 65.87 | 0.000849874 | [6 empty] | 1:39 | 5938640 | 98.97733 | 1.3242e-13 | 1.765455e-05 | 8.672175e-07 | 3.041052e-10 | 5.078851e-12 | 9.23064e-09 | 1.230651 | 161987.9 | 56.80392 | 0.9486803 | 220.3424 | -2.916996 | -5.112671 | 98.97733 | 0.994016 | 98.97733 | 0.002166518 | 98.97733 | 2.916996 | 5.583372 | 0.9962542 | 98.97733 | 0.002385715 | [6 empty] | 1:27 | 5223920 | 87.06533 | 1.47308e-09 | 0.1963945 | 82953.04 | 34.05294 | 0.3878351 | 0.1939176 | 5.35373e-11 | 0.00713772 | 3014.827 | 1.237613 | 0.0140954 | 193.824 | 0.4564214 | 1.441967 | 87.06533 | 0.2177706 | 98.97733 | 0.07457279 | 87.06533 | -0.4564214 | -0.611418 | 0.3517358 | 87.06533 | 0.00336009 | [6 empty] | 1:32 | 5490680 | 91.51133 | 2.89057e-09 | 0.3853776 | 96234.4 | 33.7463 | 0.5488418 | 9.29043e-11 | 0.01238622 | 3093.02 | 1.084622 | 0.01764004 | 203.7217 | 0.4711557 | 0.7986882 | 91.51133 | 0.3387469 | 91.51133 | 0.08042368 | 91.51133 | -0.4711557 | 0.1659249 | 0.5413863 | 91.51133 | 0.000101277
| 1:06 | 3961360 | 66.02267 | 3.28973e-11 | 0.004385946 | 602.379 | 0.2472818 | 0.003349689 | 9.52841e-09 | 1.27035 | 174473.7 | 71.62298 | 0.9702075 | 146.9791 | -3.483253 | -7.302268 | 66.02267 | 0.9993621 | 66.02267 | 0.0008760946 | 66.02267 | 3.483253 | 6.857579 | 0.9989496 | 66.02267 | 0.0008514793 | [6 empty] | 1:39 | 5951720 | 99.19533 | 2.1395e-13 | 2.852432e-05 | 1.405072e-06 | 4.927134e-10 | 8.228788e-12 | 9.22607e-09 | 1.230042 | 161907.7 | 56.7758 | 0.9482106 | 220.8277 | -2.907391 | -5.137279 | 99.19533 | 0.9941607 | 99.19533 | 0.00222673 | 99.19533 | 2.907391 | 5.60798 | 0.9963449 | 99.19533 | 0.002443461 | [6 empty] | 1:27 | 5235090 | 87.2515 | 1.47916e-09 | 0.1972051 | 83295.42 | 34.19349 | 0.3894359 | 0.1947179 | 5.38525e-11 | 0.007179743 | 3032.577 | 1.244899 | 0.01417838 | 194.2385 | 0.4496841 | 1.430646 | 87.2515 | 0.219765 | 99.19533 | 0.07392283 | 87.2515 | -0.4496841 | -0.6000975 | 0.3543214 | 87.2515 | 0.003166188 | [6 empty] | 1:32 | 5499870 | 91.6645 | 2.90432e-09 | 0.3872108 | 96692.17 | 33.90683 | 0.5514526 | 9.34418e-11 | 0.01245788 | 3110.914 | 1.090897 | 0.0177421 | 204.0627 | 0.4634361 | 0.7917728 | 91.6645 | 0.3403465 | 91.6645 | 0.0808153 | 91.6645 | -0.4634361 | 0.1728403 | 0.5431028 | 91.6645 | 0.0001264277
| 1:06 | 3970510 | 66.17517 | 3.26823e-11 | 0.004357282 | 598.4422 | 0.2456657 | 0.003327797 | 9.28409e-09 | 1.237777 | 170000 | 69.78648 | 0.9453302 | 147.3185 | -2.850223 | -7.327747 | 66.17517 | 0.9993783 | 66.17517 | 0.00309013 | 66.17517 | 2.850223 | 6.883057 | 0.998976 | 66.17517 | 0.003044309 | [6 empty] | 1:39 | 5964810 | 99.4135 | 2.88416e-13 | 3.84523e-05 | 1.913292e-06 | 6.7093e-10 | 1.120518e-11 | 9.15277e-09 | 1.220269 | 160621.3 | 56.32472 | 0.9406772 | 221.3134 | -2.763606 | -5.161906 | 99.4135 | 0.9943019 | 99.4135 | 0.003056959 | 99.4135 | 2.763606 | 5.632606 | 0.9964335 | 99.4135 | 0.003304824 | [6 empty] | 1:27 | 5246260 | 87.43767 | 1.48742e-09 | 0.1983064 | 83760.56 | 34.38444 | 0.3916106 | 0.1958053 | 5.42875e-11 | 0.007237738 | 3057.073 | 1.254955 | 0.01429291 | 194.6529 | 0.4405472 | 1.419326 | 87.43767 | 0.2217725 | 99.4135 | 0.07365728 | 87.43767 | -0.4405472 | -0.588777 | 0.3569155 | 87.43767 | 0.003073839 | [6 empty] | 1:32 | 5509060 | 91.81767 | 2.94248e-09 | 0.3922984 | 97962.61 | 34.35233 | 0.5586982 | 9.38132e-11 | 0.0125074 | 3123.279 | 1.095233 | 0.01781261 | 204.4036 | 0.4420822 | 0.7848574 | 91.81767 | 0.3419496 | 91.81767 | 0.08408821 | 91.81767 | -0.4420822 | 0.1797557 | 0.5448183 | 91.81767 | 0.0003448202
| 1:06 | 3979660 | 66.32767 | 3.2807e-11 | 0.004373907 | 600.7255 | 0.2466031 | 0.003340494 | 9.28409e-09 | 1.237777 | 170000 | 69.78648 | 0.9453302 | 147.658 | -2.850223 | -7.353226 | 66.32767 | 0.999394 | 66.32767 | 0.003091926 | 66.32767 | 2.850223 | 6.908536 | 0.9990018 | 66.32767 | 0.003047231 | [6 empty] | 1:40 | 5977900 | 99.63167 | 1.92327e-13 | 2.564149e-05 | 1.269217e-06 | 4.450736e-10 | 7.433157e-12 | 9.21995e-09 | 1.229226 | 161800.3 | 56.73814 | 0.9475816 | 221.7991 | -2.894655 | -5.186533 | 99.63167 | 0.9944397 | 99.63167 | 0.002317146 | 99.63167 | 2.894655 | 5.657233 | 0.99652 | 99.63167 | 0.002527451 | [6 empty] | 1:28 | 5257440 | 87.624 | 1.49644e-09 | 0.1995089 | 84268.5 | 34.59295 | 0.3939854 | 0.1969927 | 5.43364e-11 | 0.007244258 | 3059.827 | 1.256085 | 0.01430578 | 195.0677 | 0.4305903 | 1.407995 | 87.624 | 0.2237949 | 99.63167 | 0.07351744 | 87.624 | -0.4305903 | -0.5774464 | 0.3595204 | 87.624 | 0.003014923 | [6 empty] | 1:32 | 5518240 | 91.97067 | 2.91807e-09 | 0.389044 | 97149.94 | 34.06735 | 0.5540634 | 9.38595e-11 | 0.01251357 | 3124.821 | 1.095774 | 0.01782141 | 204.7442 | 0.45573 | 0.7779495 | 91.97067 | 0.3435547 | 91.97067 | 0.07997985 | 91.97067 | -0.45573 | 0.1866636 | 0.5465309 | 91.97067 | 0.0001024042
| 1:06 | 3988820 | 66.48033 | 3.27702e-11 | 0.004369001 | 600.0517 | 0.2463264 | 0.003336747 | 9.52841e-09 | 1.27035 | 174473.7 | 71.62298 | 0.9702075 | 147.9979 | -3.483253 | -7.378733 | 66.48033 | 0.9994093 | 66.48033 | 0.0008789307 | 66.48033 | 3.483253 | 6.934043 | 0.9990269 | 66.48033 | 0.0008560622 | [6 empty] | 1:40 | 5990980 | 99.84967 | 1.3115e-13 | 1.748523e-05 | 8.657292e-07 | 3.035833e-10 | 5.070134e-12 | 9.23673e-09 | 1.231463 | 162094.7 | 56.8414 | 0.9493062 | 222.2844 | -2.929927 | -5.211141 | 99.84967 | 0.9945742 | 99.84967 | 0.00215862 | 99.84967 | 2.929927 | 5.681841 | 0.9966043 | 99.84967 | 0.002356577 | [6 empty] | 1:28 | 5268610 | 87.81017 | 1.50412e-09 | 0.2005328 | 84700.98 | 34.77049 | 0.3960074 | 0.1980037 | 5.45073e-11 | 0.007267042 | 3069.45 | 1.260036 | 0.01435078 | 195.4822 | 0.4221291 | 1.396675 | 87.81017 | 0.2258286 | 99.84967 | 0.07313204 | 87.81017 | -0.4221291 | -0.5661259 | 0.3621312 | 87.81017 | 0.00289791 | [6 empty] | 1:32 | 5527430 | 92.12383 | 2.96082e-09 | 0.3947435 | 98573.2 | 34.56644 | 0.5621804 | 9.42018e-11 | 0.01255921 | 3136.217 | 1.09977 | 0.0178864 | 205.0852 | 0.4318549 | 0.7710341 | 92.12383 | 0.3451651 | 92.12383 | 0.08377323 | 92.12383 | -0.4318549 | 0.193579 | 0.5482442 | 92.12383 | 0.0003454745
| 1:07 | 3997980 | 66.633 | 3.26041e-11 | 0.004346856 | 597.0103 | 0.2450779 | 0.003319834 | 9.52841e-09 | 1.27035 | 174473.7 | 71.62298 | 0.9702075 | 148.3378 | -3.483253 | -7.404239 | 66.633 | 0.9994242 | 66.633 | 0.0008798303 | 66.633 | 3.483253 | 6.95955 | 0.9990514 | 66.633 | 0.0008575173 | [6 empty] | 1:40 | 6004070 | 100.0678 | 2.47934e-13 | 3.305515e-05 | 1.646027e-06 | 5.772087e-10 | 9.639942e-12 | 9.20316e-09 | 1.226987 | 161505.6 | 56.63482 | 0.945856 | 222.7701 | -2.860443 | -5.235768 | 100.0678 | 0.9947054 | 100.0678 | 0.002522866 | 100.0678 | 2.860443 | 5.706468 | 0.9966866 | 100.0678 | 0.002731654 | [6 empty] | 1:28 | 5279780 | 87.99633 | 1.51305e-09 | 0.2017234 | 85203.85 | 34.97692 | 0.3983585 | 0.1991792 | 5.47295e-11 | 0.007296667 | 3081.963 | 1.265173 | 0.01440928 | 195.8966 | 0.4123094 | 1.385354 | 87.99633 | 0.2278753 | 100.0678 | 0.07296072 | 87.99633 | -0.4123094 | -0.5548054 | 0.3647502 | 87.99633 | 0.002835423 | [6 empty] | 1:32 | 5536620 | 92.277 | 2.94557e-09 | 0.3927104 | 98065.49 | 34.38841 | 0.5592849 | 9.45218e-11 | 0.01260187 | 3146.87 | 1.103506 | 0.01794716 | 205.4262 | 0.4403575 | 0.7641187 | 92.277 | 0.346779 | 92.277 | 0.08074372 | 92.277 | -0.4403575 | 0.2004944 | 0.5499564 | 92.277 | 0.0001555932
| 1:07 | 4007130 | 66.7855 | 3.25505e-11 | 0.00433971 | 596.0288 | 0.244675 | 0.003314377 | 9.52841e-09 | 1.27035 | 174473.7 | 71.62298 | 0.9702075 | 148.6773 | -3.483253 | -7.429718 | 66.7855 | 0.9994388 | 66.7855 | 0.0008807066 | 66.7855 | 3.483253 | 6.985029 | 0.9990752 | 66.7855 | 0.0008589356 | [6 empty] | 1:40 | 6014000 | 100.2333 | 1.74101e-13 | 2.321156e-05 | 1.156342e-06 | 4.054918e-10 | 6.772104e-12 | 9.21843e-09 | 1.229023 | 161773.6 | 56.72878 | 0.9474254 | 223.1385 | -2.891515 | -5.254449 | 100.2333 | 0.9948029 | 100.2333 | 0.002369192 | 100.2333 | 2.891515 | 5.72515 | 0.9967477 | 100.2333 | 0.002567691 | [6 empty] | 1:28 | 5290950 | 88.1825 | 1.52163e-09 | 0.2028673 | 85687.01 | 35.17526 | 0.4006174 | 0.2003087 | 5.53966e-11 | 0.007385606 | 3119.529 | 1.280594 | 0.01458492 | 196.3111 | 0.4028931 | 1.374034 | 88.1825 | 0.2299351 | 100.2333 | 0.07271895 | 88.1825 | -0.4028931 | -0.5434849 | 0.3673773 | 88.1825 | 0.002758016 | [6 empty] | 1:32 | 5545800 | 92.43 | 2.96541e-09 | 0.3953555 | 98726.01 | 34.62003 | 0.563052 | 9.46243e-11 | 0.01261554 | 3150.283 | 1.104703 | 0.01796662 | 205.7668 | 0.4292987 | 0.7572108 | 92.43 | 0.3483947 | 92.43 | 0.08183565 | 92.43 | -0.4292987 | 0.2074023 | 0.5516655 | 92.43 | 0.0002302651
| 1:07 | 4016290 | 66.93817 | 3.24673e-11 | 0.004328617 | 594.5053 | 0.2440496 | 0.003305905 | 9.28409e-09 | 1.237777 | 170000 | 69.78648 | 0.9453302 | 149.0171 | -2.850223 | -7.455225 | 66.93817 | 0.999453 | 66.93817 | 0.00309868 | 66.93817 | 2.850223 | 7.010535 | 0.9990985 | 66.93817 | 0.003058222 | [6 empty] | 1:40 | 6027090 | 100.4515 | 2.49277e-13 | 3.32342e-05 | 1.662428e-06 | 5.829601e-10 | 9.735995e-12 | 9.20164e-09 | 1.226784 | 161478.9 | 56.62546 | 0.9456998 | 223.6242 | -2.857397 | -5.279076 | 100.4515 | 0.9949287 | 100.4515 | 0.002562639 | 100.4515 | 2.857397 | 5.749776 | 0.9968266 | 100.4515 | 0.00276404 | [6 empty] | 1:28 | 5302120 | 88.36867 | 1.52936e-09 | 0.2038979 | 86122.31 | 35.35396 | 0.4026526 | 0.2013263 | 5.52745e-11 | 0.007369327 | 3112.653 | 1.277771 | 0.01455277 | 196.7255 | 0.3944246 | 1.362713 | 88.36867 | 0.2320078 | 100.4515 | 0.07231952 | 88.36867 | -0.3944246 | -0.5321644 | 0.3700122 | 88.36867 | 0.002645944 | [6 empty] | 1:33 | 5554990 | 92.58317 | 2.96234e-09 | 0.3949462 | 98623.8 | 34.58419 | 0.5624691 | 9.52107e-11 | 0.01269372 | 3169.805 | 1.111549 | 0.01807796 | 206.1078 | 0.4310082 | 0.7502953 | 92.58317 | 0.3500157 | 92.58317 | 0.08024694 | 92.58317 | -0.4310082 | 0.2143177 | 0.5533753 | 92.58317 | 0.0001470241
| 1:07 | 4025440 | 67.09067 | 3.23061e-11 | 0.004307126 | 591.5536 | 0.2428379 | 0.003289491 | 9.28409e-09 | 1.237777 | 170000 | 69.78648 | 0.9453302 | 149.3566 | -2.850223 | -7.480704 | 67.09067 | 0.9994668 | 67.09067 | 0.003100262 | 67.09067 | 2.850223 | 7.036014 | 0.9991211 | 67.09067 | 0.0030608 | [6 empty] | 1:41 | 6040180 | 100.6697 | 2.01367e-13 | 2.684673e-05 | 1.347494e-06 | 4.725226e-10 | 7.891583e-12 | 9.18941e-09 | 1.225154 | 161264.3 | 56.5502 | 0.9444428 | 224.1099 | -2.833183 | -5.303703 | 100.6697 | 0.9950515 | 100.6697 | 0.002711898 | 100.6697 | 2.833183 | 5.774403 | 0.9969036 | 100.6697 | 0.002914022 | [6 empty] | 1:29 | 5313300 | 88.555 | 1.53578e-09 | 0.2047538 | 86483.84 | 35.50237 | 0.4043429 | 0.2021714 | 5.55945e-11 | 0.00741199 | 3130.673 | 1.285169 | 0.01463702 | 197.1403 | 0.3874019 | 1.351383 | 88.555 | 0.2340955 | 100.6697 | 0.07168217 | 88.555 | -0.3874019 | -0.5208338 | 0.3726573 | 88.555 | 0.002482985 | [6 empty] | 1:33 | 5564180 | 92.73633 | 3.02498e-09 | 0.4032975 | 100709.2 | 35.31549 | 0.5743627 | 9.54648e-11 | 0.01272759 | 3178.265 | 1.114515 | 0.01812621 | 206.4488 | 0.3962465 | 0.7433799 | 92.73633 | 0.3516402 | 92.73633 | 0.08636587 | 92.73633 | -0.3962465 | 0.2212332 | 0.5550838 | 92.73633 | 0.0006471105
| 1:07 | 4034600 | 67.24333 | 3.24111e-11 | 0.004321125 | 593.4763 | 0.2436272 | 0.003300183 | 9.28409e-09 | 1.237777 | 170000 | 69.78648 | 0.9453302 | 149.6965 | -2.850223 | -7.506211 | 67.24333 | 0.9994803 | 67.24333 | 0.003101807 | 67.24333 | 2.850223 | 7.061521 | 0.9991433 | 67.24333 | 0.003063317 | [6 empty] | 1:41 | 6053260 | 100.8877 | 2.15318e-13 | 2.870671e-05 | 1.447682e-06 | 5.076554e-10 | 8.478334e-12 | 9.16498e-09 | 1.221897 | 160835.6 | 56.39986 | 0.941932 | 224.5952 | -2.786319 | -5.328311 | 100.8877 | 0.9951712 | 100.8877 | 0.003009139 | 100.8877 | 2.786319 | 5.799011 | 0.9969786 | 100.8877 | 0.003216924 | [6 empty] | 1:29 | 5324470 | 88.74117 | 1.54329e-09 | 0.2057551 | 86906.75 | 35.67597 | 0.4063201 | 0.2031601 | 5.58023e-11 | 0.007439695 | 3142.375 | 1.289972 | 0.01469173 | 197.5548 | 0.3791989 | 1.340062 | 88.74117 | 0.2361943 | 100.8877 | 0.07123153 | 88.74117 | -0.3791989 | -0.5095133 | 0.3753076 | 88.74117 | 0.002367039 | [6 empty] | 1:33 | 5573370 | 92.8895 | 3.0112e-09 | 0.4014603 | 100250.5 | 35.15461 | 0.5717463 | 9.58973e-11 | 0.01278526 | 3192.664 | 1.119564 | 0.01820833 | 206.7897 | 0.4038727 | 0.7364645 | 92.8895 | 0.353268 | 92.8895 | 0.08348586 | 92.8895 | -0.4038727 | 0.2281486 | 0.556791 | 92.8895 | 0.0003911859
| 1:07 | 4043750 | 67.39583 | 3.2228e-11 | 0.004296713 | 590.1235 | 0.2422508 | 0.003281539 | 9.28409e-09 | 1.237777 | 170000 | 69.78648 | 0.9453302 | 150.036 | -2.850223 | -7.531689 | 67.39583 | 0.9994934 | 67.39583 | 0.003103312 | 67.39583 | 2.850223 | 7.087 | 0.9991648 | 67.39583 | 0.00306577 | [6 empty] | 1:41 | 6066350 | 101.1058 | 2.02833e-13 | 2.704218e-05 | 1.354818e-06 | 4.750911e-10 | 7.934479e-12 | 9.24439e-09 | 1.232484 | 162229.2 | 56.88854 | 0.9500934 | 225.0809 | -2.946407 | -5.352938 | 101.1058 | 0.9952881 | 101.1058 | 0.002149849 | 101.1058 | 2.946407 | 5.823638 | 0.9970519 | 101.1058 | 0.002320927 | [6 empty] | 1:29 | 5335640 | 88.92733 | 1.55098e-09 | 0.2067803 | 87339.79 | 35.85374 | 0.4083448 | 0.2041724 | 5.60539e-11 | 0.007473239 | 3156.544 | 1.295789 | 0.01475797 | 197.9692 | 0.3708122 | 1.328742 | 88.92733 | 0.238306 | 101.1058 | 0.07080579 | 88.92733 | -0.3708122 | -0.4981928 | 0.3779655 | 88.92733 | 0.002260107 | [6 empty] | 1:33 | 5582560 | 93.04267 | 3.02191e-09 | 0.4028882 | 100607 | 35.27965 | 0.5737798 | 9.61343e-11 | 0.01281685 | 3200.554 | 1.122331 | 0.01825333 | 207.1307 | 0.3979446 | 0.7295491 | 93.04267 | 0.3548994 | 93.04267 | 0.08349658 | 93.04267 | -0.3979446 | 0.235064 | 0.5584969 | 93.04267 | 0.0004070676
| 1:08 | 4052900 | 67.54833 | 3.22011e-11 | 0.004293127 | 589.631 | 0.2420486 | 0.0032788 | 9.52841e-09 | 1.27035 | 174473.7 | 71.62298 | 0.9702075 | 150.3755 | -3.483253 | -7.557168 | 67.54833 | 0.9995062 | 67.54833 | 0.0008847748 | 67.54833 | 3.483253 | 7.112479 | 0.9991858 | 67.54833 | 0.0008655281 | [6 empty] | 1:41 | 6079440 | 101.324 | 1.46542e-13 | 1.953733e-05 | 9.816554e-07 | 3.442349e-10 | 5.749055e-12 | 9.23673e-09 | 1.231463 | 162094.7 | 56.8414 | 0.9493062 | 225.5666 | -2.929927 | -5.377564 | 101.324 | 0.9954022 | 101.324 | 0.002238311 | 101.324 | 2.929927 | 5.848265 | 0.9971234 | 101.324 | 0.002408588 | [6 empty] | 1:29 | 5346810 | 89.1135 | 1.56084e-09 | 0.2080949 | 87895.03 | 36.08168 | 0.4109407 | 0.2054704 | 5.6093e-11 | 0.007478452 | 3158.745 | 1.296692 | 0.01476826 | 198.3837 | 0.3600778 | 1.317421 | 89.1135 | 0.2404307 | 101.324 | 0.07074905 | 89.1135 | -0.3600778 | -0.4868723 | 0.3806306 | 89.1135 | 0.002235605 | [6 empty] | 1:33 | 5591740 | 93.19567 | 3.04941e-09 | 0.4065546 | 101522.6 | 35.6007 | 0.5790013 | 9.61e-11 | 0.01281228 | 3199.412 | 1.121931 | 0.01824682 | 207.4713 | 0.3827541 | 0.7226412 | 93.19567 | 0.3565323 | 93.19567 | 0.08547905 | 93.19567 | -0.3827541 | 0.2419719 | 0.5601995 | 93.19567 | 0.0006105459
| 1:08 | 4062060 | 67.701 | 3.20911e-11 | 0.004278462 | 587.6168 | 0.2412218 | 0.003267599 | 9.52841e-09 | 1.27035 | 174473.7 | 71.62298 | 0.9702075 | 150.7153 | -3.483253 | -7.582675 | 67.701 | 0.9995187 | 67.701 | 0.0008855293 | 67.701 | 3.483253 | 7.137985 | 0.9992063 | 67.701 | 0.0008667525 | [6 empty] | 1:42 | 6092530 | 101.5422 | 1.5265e-13 | 2.035166e-05 | 1.035283e-06 | 3.630405e-10 | 6.063126e-12 | 9.14209e-09 | 1.218845 | 160433.9 | 56.259 | 0.9395795 | 226.0522 | -2.744104 | -5.402191 | 101.5422 | 0.9955135 | 101.5422 | 0.0033298 | 101.5422 | 2.744104 | 5.872891 | 0.9971932 | 101.5422 | 0.003532785 | [6 empty] | 1:29 | 5357980 | 89.29967 | 1.56697e-09 | 0.2089122 | 88240.23 | 36.22338 | 0.4125546 | 0.2062773 | 5.67014e-11 | 0.007559565 | 3193.006 | 1.310757 | 0.01492845 | 198.7981 | 0.3534146 | 1.306101 | 89.29967 | 0.2425683 | 101.5422 | 0.07004007 | 89.29967 | -0.3534146 | -0.4755518 | 0.383303 | 89.29967 | 0.002074044 | [6 empty] | 1:33 | 5600930 | 93.34883 | 3.03414e-09 | 0.4045187 | 101014.2 | 35.42243 | 0.5761019 | 9.68355e-11 | 0.01291034 | 3223.899 | 1.130518 | 0.01838647 | 207.8123 | 0.3911835 | 0.7157258 | 93.34883 | 0.3581703 | 93.34883 | 0.08244064 | 93.34883 | -0.3911835 | 0.2488873 | 0.5619026 | 93.34883 | 0.0003499748
| 1:08 | 4071220 | 67.85367 | 3.20959e-11 | 0.004279101 | 587.7047 | 0.2412579 | 0.003268088 | 9.77273e-09 | 1.302924 | 178947.4 | 73.45948 | 0.9950848 | 151.0552 | -5.310493 | -7.608182 | 67.85367 | 0.9995309 | 67.85367 | 1.986535e-05 | 67.85367 | 5.310493 | 7.163492 | 0.9992263 | 67.85367 | 1.723645e-05 | [6 empty] | 1:42 | 6105610 | 101.7602 | 1.44807e-13 | 1.930601e-05 | 9.746886e-07 | 3.417919e-10 | 5.708254e-12 | 9.23216e-09 | 1.230853 | 162014.5 | 56.81328 | 0.9488365 | 226.5375 | -2.92021 | -5.426799 | 101.7602 | 0.9956221 | 101.7602 | 0.002306925 | 101.7602 | 2.92021 | 5.897499 | 0.9972612 | 101.7602 | 0.002471401 | [6 empty] | 1:29 | 5369160 | 89.486 | 1.57638e-09 | 0.2101667 | 88770.13 | 36.44091 | 0.4150321 | 0.2075161 | 5.66818e-11 | 0.007556952 | 3191.902 | 1.310304 | 0.01492328 | 199.2129 | 0.343201 | 1.29477 | 89.486 | 0.2447207 | 101.7602 | 0.06988851 | 89.486 | -0.343201 | -0.4642212 | 0.3859849 | 89.486 | 0.002032952 | [6 empty] | 1:34 | 5610120 | 93.502 | 3.0738e-09 | 0.4098063 | 102334.6 | 35.88544 | 0.5836323 | 9.70164e-11 | 0.01293446 | 3229.922 | 1.132629 | 0.01842082 | 208.1533 | 0.3693181 | 0.7088104 | 93.502 | 0.3598116 | 93.502 | 0.08583436 | 93.502 | -0.3693181 | 0.2558027 | 0.5636042 | 93.502 | 0.0006872895
| 1:08 | 4080370 | 68.00617 | 3.18298e-11 | 0.004243624 | 582.8321 | 0.2392577 | 0.003240993 | 9.52841e-09 | 1.27035 | 174473.7 | 71.62298 | 0.9702075 | 151.3947 | -3.483253 | -7.633661 | 68.00617 | 0.9995427 | 68.00617 | 0.0008869818 | 68.00617 | 3.483253 | 7.188971 | 0.9992457 | 68.00617 | 0.0008691108 | [6 empty] | 1:42 | 6118700 | 101.9783 | 2.69555e-13 | 3.593771e-05 | 1.82079e-06 | 6.384924e-10 | 1.066344e-11 | 9.21841e-09 | 1.22902 | 161773.2 | 56.72866 | 0.9474233 | 227.0232 | -2.891473 | -5.451426 | 101.9783 | 0.9957281 | 101.9783 | 0.002462844 | 101.9783 | 2.891473 | 5.922126 | 0.9973277 | 101.9783 | 0.002628649 | [6 empty] | 1:30 | 5380330 | 89.67217 | 1.58263e-09 | 0.211 | 89122.09 | 36.58539 | 0.4166776 | 0.2083388 | 5.67623e-11 | 0.007567684 | 3196.435 | 1.312165 | 0.01494448 | 199.6273 | 0.3364271 | 1.283449 | 89.67217 | 0.246884 | 101.9783 | 0.06918985 | 89.67217 | -0.3364271 | -0.4529007 | 0.3886713 | 89.67217 | 0.0018824 | [6 empty] | 1:34 | 5619300 | 93.655 | 3.03105e-09 | 0.4041068 | 100911.3 | 35.38635 | 0.5755152 | 9.71652e-11 | 0.01295429 | 3234.876 | 1.134367 | 0.01844907 | 208.4939 | 0.3928909 | 0.7019025 | 93.655 | 0.3614545 | 93.655 | 0.07961912 | 93.655 | -0.3928909 | 0.2627106 | 0.5653025 | 93.655 | 0.0001812288
| 1:08 | 4089520 | 68.15867 | 3.18809e-11 | 0.004250437 | 583.7678 | 0.2396418 | 0.003246196 | 9.52841e-09 | 1.27035 | 174473.7 | 71.62298 | 0.9702075 | 151.7342 | -3.483253 | -7.65914 | 68.15867 | 0.9995543 | 68.15867 | 0.0008876806 | 68.15867 | 3.483253 | 7.21445 | 0.9992647 | 68.15867 | 0.0008702462 | [6 empty] | 1:42 | 6131780 | 102.1963 | 1.32714e-13 | 1.769375e-05 | 8.97248e-07 | 3.14636e-10 | 5.254724e-12 | 9.22911e-09 | 1.230447 | 161961 | 56.79451 | 0.948523 | 227.5085 | -2.913771 | -5.476034 | 102.1963 | 0.9958316 | 102.1963 | 0.00235956 | 102.1963 | 2.913771 | 5.946734 | 0.9973925 | 102.1963 | 0.002517832 | [6 empty] | 1:30 | 5391500 | 89.85833 | 1.59267e-09 | 0.2123385 | 89687.46 | 36.81748 | 0.419321 | 0.2096605 | 5.71191e-11 | 0.007615254 | 3216.528 | 1.320413 | 0.01503842 | 200.0418 | 0.3255614 | 1.272129 | 89.85833 | 0.2490602 | 102.1963 | 0.06913256 | 89.85833 | -0.3255614 | -0.4415802 | 0.3913645 | 89.85833 | 0.001863883 | [6 empty] | 1:34 | 5628490 | 93.80817 | 3.08602e-09 | 0.4114355 | 102741.4 | 36.02811 | 0.5859526 | 9.78152e-11 | 0.01304095 | 3256.516 | 1.141955 | 0.01857249 | 208.8349 | 0.3625988 | 0.6949871 | 93.80817 | 0.3631023 | 93.80817 | 0.08475468 | 93.80817 | -0.3625988 | 0.269626 | 0.5670011 | 93.80817 | 0.0006129479
| 1:08 | 4098680 | 68.31133 | 3.18102e-11 | 0.004241011 | 582.4732 | 0.2391103 | 0.003238997 | 9.03977e-09 | 1.205204 | 165526.3 | 67.94998 | 0.9204529 | 152.0741 | -2.448516 | -7.684646 | 68.31133 | 0.9995656 | 68.31133 | 0.006799711 | 68.31133 | 2.448516 | 7.239957 | 0.9992832 | 68.31133 | 0.006751255 | [6 empty] | 1:42 | 6144870 | 102.4145 | 2.36573e-13 | 3.154047e-05 | 1.606931e-06 | 5.63499e-10 | 9.410977e-12 | 9.20468e-09 | 1.22719 | 161532.3 | 56.64417 | 0.9460122 | 227.9942 | -2.863498 | -5.500661 | 102.4145 | 0.9959325 | 102.4145 | 0.002634256 | 102.4145 | 2.863498 | 5.971361 | 0.9974557 | 102.4145 | 0.002797463 | [6 empty] | 1:30 | 5402670 | 90.0445 | 1.59849e-09 | 0.2131145 | 90015.2 | 36.95202 | 0.4208533 | 0.2104266 | 5.71459e-11 | 0.007618827 | 3218.037 | 1.321032 | 0.01504547 | 200.4562 | 0.3192716 | 1.260808 | 90.0445 | 0.2512491 | 102.4145 | 0.06835058 | 90.0445 | -0.3192716 | -0.4302597 | 0.3940643 | 90.0445 | 0.001705224 | [6 empty] | 1:34 | 5637680 | 93.96133 | 3.05091e-09 | 0.4067546 | 101572.5 | 35.61821 | 0.5792861 | 9.7825e-11 | 0.01304226 | 3256.842 | 1.14207 | 0.01857435 | 209.1759 | 0.3819268 | 0.6880716 | 93.96133 | 0.3647534 | 93.96133 | 0.07944998 | 93.96133 | -0.3819268 | 0.2765415 | 0.5686981 | 93.96133 | 0.0001935243
| 1:08 | 4107840 | 68.464 | 3.17245e-11 | 0.004229586 | 580.904 | 0.2384661 | 0.003230271 | 9.28409e-09 | 1.237777 | 170000 | 69.78648 | 0.9453302 | 152.4139 | -2.850223 | -7.710153 | 68.464 | 0.9995766 | 68.464 | 0.003112846 | 68.464 | 2.850223 | 7.265463 | 0.9993012 | 68.464 | 0.003081326 | [6 empty] | 1:43 | 6157960 | 102.6327 | 2.11555e-13 | 2.820501e-05 | 1.439922e-06 | 5.049341e-10 | 8.432887e-12 | 9.20468e-09 | 1.22719 | 161532.3 | 56.64417 | 0.9460122 | 228.4799 | -2.863498 | -5.525287 | 102.6327 | 0.9960311 | 102.6327 | 0.002644667 | 102.6327 | 2.863498 | 5.995988 | 0.9975175 | 102.6327 | 0.002804181 | [6 empty] | 1:30 | 5413840 | 90.23067 | 1.60651e-09 | 0.2141837 | 90466.83 | 37.13742 | 0.4229648 | 0.2114824 | 5.76689e-11 | 0.007688554 | 3247.488 | 1.333122 | 0.01518317 | 200.8707 | 0.3106143 | 1.249488 | 90.23067 | 0.2534508 | 102.6327 | 0.06793707 | 90.23067 | -0.3106143 | -0.4189393 | 0.3967706 | 90.23067 | 0.001622206 | [6 empty] | 1:34 | 5646870 | 94.1145 | 3.0845e-09 | 0.4112329 | 102690.8 | 36.01036 | 0.585664 | 9.80766e-11 | 0.0130758 | 3265.219 | 1.145007 | 0.01862212 | 209.5168 | 0.3634341 | 0.6811562 | 94.1145 | 0.3664077 | 94.1145 | 0.08208341 | 94.1145 | -0.3634341 | 0.2834569 | 0.5703935 | 94.1145 | 0.0003981575
| 1:09 | 4116990 | 68.6165 | 3.15366e-11 | 0.004204534 | 577.4634 | 0.2370537 | 0.003211139 | 9.52841e-09 | 1.27035 | 174473.7 | 71.62298 | 0.9702075 | 152.7534 | -3.483253 | -7.735632 | 68.6165 | 0.9995873 | 68.6165 | 0.000889676 | 68.6165 | 3.483253 | 7.290942 | 0.9993188 | 68.6165 | 0.0008734906 | [6 empty] | 1:43 | 6171040 | 102.8507 | 1.7134e-13 | 2.284345e-05 | 1.168789e-06 | 4.098566e-10 | 6.845e-12 | 9.20468e-09 | 1.22719 | 161532.3 | 56.64417 | 0.9460122 | 228.9652 | -2.863498 | -5.549895 | 102.8507 | 0.9961272 | 102.8507 | 0.002654839 | 102.8507 | 2.863498 | 6.020596 | 0.9975777 | 102.8507 | 0.00281074 | [6 empty] | 1:30 | 5425020 | 90.417 | 1.6151e-09 | 0.215329 | 90950.56 | 37.33599 | 0.4252264 | 0.2126132 | 5.7918e-11 | 0.007721765 | 3261.516 | 1.338881 | 0.01524875 | 201.2855 | 0.3013545 | 1.238157 | 90.417 | 0.2556672 | 102.8507 | 0.0676118 | 90.417 | -0.3013545 | -0.4076086 | 0.3994857 | 90.417 | 0.001558194 | [6 empty] | 1:34 | 5656060 | 94.26767 | 3.10284e-09 | 0.413678 | 103301.4 | 36.22447 | 0.5891462 | 9.81132e-11 | 0.01308068 | 3266.437 | 1.145434 | 0.01862907 | 209.8578 | 0.3533632 | 0.6742408 | 94.26767 | 0.3680652 | 94.26767 | 0.08296214 | 94.26767 | -0.3533632 | 0.2903723 | 0.5720873 | 94.26767 | 0.0004939491
| 1:09 | 4126150 | 68.76917 | 3.16025e-11 | 0.00421332 | 578.6701 | 0.2375491 | 0.003217849 | 9.28409e-09 | 1.237777 | 170000 | 69.78648 | 0.9453302 | 153.0933 | -2.850223 | -7.761139 | 68.76917 | 0.9995977 | 68.76917 | 0.003115273 | 68.76917 | 2.850223 | 7.316449 | 0.9993359 | 68.76917 | 0.003085291 | [6 empty] | 1:43 | 6184130 | 103.0688 | 2.01172e-13 | 2.682073e-05 | 1.372561e-06 | 4.813129e-10 | 8.03839e-12 | 9.2215e-09 | 1.229432 | 161827.5 | 56.74768 | 0.9477409 | 229.4509 | -2.897867 | -5.574522 | 103.0688 | 0.996221 | 103.0688 | 0.002479923 | 103.0688 | 2.897867 | 6.045222 | 0.9976364 | 103.0688 | 0.002626842 | [6 empty] | 1:31 | 5436190 | 90.60317 | 1.62643e-09 | 0.2168395 | 91588.58 | 37.59791 | 0.4282094 | 0.2141047 | 5.80327e-11 | 0.007737057 | 3267.975 | 1.341532 | 0.01527895 | 201.6999 | 0.2891606 | 1.226837 | 90.60317 | 0.2578943 | 103.0688 | 0.06774078 | 90.60317 | -0.2891606 | -0.3962881 | 0.4022045 | 90.60317 | 0.001579262 | [6 empty] | 1:34 | 5665240 | 94.42067 | 3.06618e-09 | 0.4087904 | 102080.9 | 35.79648 | 0.5821855 | 9.87289e-11 | 0.01316277 | 3286.935 | 1.152622 | 0.01874597 | 210.1984 | 0.3735122 | 0.6673329 | 94.42067 | 0.3697239 | 94.42067 | 0.07753527 | 94.42067 | -0.3735122 | 0.2972802 | 0.5737775 | 94.42067 | 0.000121429
| 1:09 | 4135300 | 68.92167 | 3.14632e-11 | 0.004194748 | 576.1194 | 0.236502 | 0.003203665 | 9.28409e-09 | 1.237777 | 170000 | 69.78648 | 0.9453302 | 153.4328 | -2.850223 | -7.786618 | 68.92167 | 0.9996079 | 68.92167 | 0.00311644 | 68.92167 | 2.850223 | 7.341928 | 0.9993526 | 68.92167 | 0.003087199 | [6 empty] | 1:43 | 6197220 | 103.287 | 1.97653e-13 | 2.635157e-05 | 1.351508e-06 | 4.739301e-10 | 7.91509e-12 | 9.21995e-09 | 1.229226 | 161800.3 | 56.73814 | 0.9475816 | 229.9366 | -2.894655 | -5.599149 | 103.287 | 0.9963126 | 103.287 | 0.002506079 | 103.287 | 2.894655 | 6.069849 | 0.9976938 | 103.287 | 0.00265015 | [6 empty] | 1:31 | 5447360 | 90.78933 | 1.63263e-09 | 0.2176661 | 91937.72 | 37.74123 | 0.4298417 | 0.2149209 | 5.82966e-11 | 0.007772241 | 3282.836 | 1.347633 | 0.01534843 | 202.1144 | 0.2824969 | 1.215516 | 90.78933 | 0.2601339 | 103.287 | 0.06700311 | 90.78933 | -0.2824969 | -0.3849676 | 0.4049293 | 90.78933 | 0.001443852 | [6 empty] | 1:35 | 5674430 | 94.57383 | 3.12575e-09 | 0.4167324 | 104064.1 | 36.49194 | 0.5934962 | 9.88341e-11 | 0.0131768 | 3290.438 | 1.15385 | 0.01876595 | 210.5394 | 0.3408077 | 0.6604175 | 94.57383 | 0.3713876 | 94.57383 | 0.08312142 | 94.57383 | -0.3408077 | 0.3041956 | 0.5754678 | 94.57383 | 0.0005476409
| 1:09 | 4144460 | 69.07433 | 3.13777e-11 | 0.004183349 | 574.5538 | 0.2358593 | 0.003194959 | 9.28409e-09 | 1.237777 | 170000 | 69.78648 | 0.9453302 | 153.7726 | -2.850223 | -7.812124 | 69.07433 | 0.9996178 | 69.07433 | 0.003117579 | 69.07433 | 2.850223 | 7.367435 | 0.9993689 | 69.07433 | 0.003089062 | [6 empty] | 1:44 | 6210300 | 103.505 | 1.81602e-13 | 2.421161e-05 | 1.246738e-06 | 4.371908e-10 | 7.301508e-12 | 9.20164e-09 | 1.226784 | 161478.9 | 56.62546 | 0.9456998 | 230.4219 | -2.857397 | -5.623757 | 103.505 | 0.9964019 | 103.505 | 0.002718314 | 103.505 | 2.857397 | 6.094457 | 0.9977497 | 103.505 | 0.002864755 | [6 empty] | 1:31 | 5458530 | 90.9755 | 1.64241e-09 | 0.21897 | 92488.46 | 37.96732 | 0.4324166 | 0.2162083 | 5.85702e-11 | 0.007808718 | 3298.243 | 1.353957 | 0.01542047 | 202.5288 | 0.2719981 | 1.204196 | 90.9755 | 0.2623862 | 103.505 | 0.06685761 | 90.9755 | -0.2719981 | -0.3736472 | 0.40766 | 90.9755 | 0.001417357 | [6 empty] | 1:35 | 5683620 | 94.727 | 3.11964e-09 | 0.4159178 | 103860.7 | 36.42061 | 0.5923361 | 9.89684e-11 | 0.0131947 | 3294.909 | 1.155418 | 0.01879145 | 210.8804 | 0.3441535 | 0.6535021 | 94.727 | 0.3730543 | 94.727 | 0.08117775 | 94.727 | -0.3441535 | 0.311111 | 0.5771564 | 94.727 | 0.0003890068
| 1:09 | 4153610 | 69.22683 | 3.1302e-11 | 0.004173257 | 573.1676 | 0.2352903 | 0.003187251 | 9.28409e-09 | 1.237777 | 170000 | 69.78648 | 0.9453302 | 154.1121 | -2.850223 | -7.837603 | 69.22683 | 0.9996274 | 69.22683 | 0.003118689 | 69.22683 | 2.850223 | 7.392914 | 0.9993848 | 69.22683 | 0.003090876 | [6 empty] | 1:44 | 6223390 | 103.7232 | 2.28095e-13 | 3.041017e-05 | 1.573518e-06 | 5.51782e-10 | 9.215292e-12 | 9.17568e-09 | 1.223323 | 161023.4 | 56.46571 | 0.9430317 | 230.9076 | -2.806606 | -5.648384 | 103.7232 | 0.9964892 | 103.7232 | 0.003030328 | 103.7232 | 2.806606 | 6.119084 | 0.9978044 | 103.7232 | 0.003181271 | [6 empty] | 1:31 | 5469700 | 91.16167 | 1.65035e-09 | 0.2200286 | 92935.58 | 38.15086 | 0.4345071 | 0.2172535 | 5.89318e-11 | 0.007856927 | 3318.606 | 1.362316 | 0.01551567 | 202.9433 | 0.2634855 | 1.192875 | 91.16167 | 0.264651 | 103.7232 | 0.06639959 | 91.16167 | -0.2634855 | -0.3623267 | 0.4103965 | 91.16167 | 0.001337888 | [6 empty] | 1:35 | 5692780 | 94.87967 | 3.13186e-09 | 0.417547 | 104267.6 | 36.56327 | 0.5946564 | 9.95595e-11 | 0.01327351 | 3314.588 | 1.162319 | 0.01890368 | 211.2202 | 0.3374637 | 0.6466092 | 94.87967 | 0.3747186 | 94.87967 | 0.08134552 | 94.87967 | -0.3374637 | 0.3180039 | 0.5788377 | 94.87967 | 0.0004207976
| 1:09 | 4162770 | 69.3795 | 3.12214e-11 | 0.004162511 | 571.6918 | 0.2346844 | 0.003179044 | 9.28409e-09 | 1.237777 | 170000 | 69.78648 | 0.9453302 | 154.452 | -2.850223 | -7.86311 | 69.3795 | 0.9996369 | 69.3795 | 0.003119772 | 69.3795 | 2.850223 | 7.41842 | 0.9994003 | 69.3795 | 0.003092647 | [6 empty] | 1:44 | 6236480 | 103.9413 | 1.86561e-13 | 2.487275e-05 | 1.278731e-06 | 4.484099e-10 | 7.488877e-12 | 9.25355e-09 | 1.233705 | 162389.9 | 56.94491 | 0.9510348 | 231.3932 | -2.966442 | -5.67301 | 103.9413 | 0.9965743 | 103.9413 | 0.002180614 | 103.9413 | 2.966442 | 6.143711 | 0.9978577 | 103.9413 | 0.002305253 | [6 empty] | 1:31 | 5480880 | 91.348 | 1.6599e-09 | 0.2213018 | 93473.36 | 38.37163 | 0.4370214 | 0.2185107 | 5.88098e-11 | 0.007840662 | 3311.736 | 1.359496 | 0.01548355 | 203.3581 | 0.2532594 | 1.181545 | 91.348 | 0.2669303 | 103.9413 | 0.0662004 | 91.348 | -0.2532594 | -0.350996 | 0.4131409 | 91.348 | 0.001304922 | [6 empty] | 1:35 | 5701970 | 95.03283 | 3.1578e-09 | 0.4210054 | 105131.2 | 36.86611 | 0.5995817 | 9.95964e-11 | 0.01327843 | 3315.816 | 1.16275 | 0.01891069 | 211.5612 | 0.3232873 | 0.6396938 | 95.03283 | 0.3763913 | 95.03283 | 0.08308118 | 95.03283 | -0.3232873 | 0.3249193 | 0.5805226 | 95.03283 | 0.000605833
| 1:10 | 4171920 | 69.532 | 3.11627e-11 | 0.004154685 | 570.6169 | 0.2342432 | 0.003173067 | 9.52841e-09 | 1.27035 | 174473.7 | 71.62298 | 0.9702075 | 154.7915 | -3.483253 | -7.888589 | 69.532 | 0.999646 | 69.532 | 0.00089324 | 69.532 | 3.483253 | 7.443899 | 0.9994153 | 69.532 | 0.000879295 | [6 empty] | 1:44 | 6249540 | 104.159 | 2.39455e-13 | 3.192471e-05 | 1.655253e-06 | 5.804439e-10 | 9.693973e-12 | 9.19552e-09 | 1.225969 | 161371.5 | 56.5878 | 0.9450708 | 231.8778 | -2.845215 | -5.697581 | 104.159 | 0.9966571 | 104.159 | 0.002815821 | 104.159 | 2.845215 | 6.168281 | 0.9979095 | 104.159 | 0.002954205 | [6 empty] | 1:32 | 5492050 | 91.53417 | 1.66901e-09 | 0.2225164 | 93986.37 | 38.58222 | 0.4394199 | 0.21971 | 5.93227e-11 | 0.007909043 | 3340.618 | 1.371353 | 0.01561859 | 203.7725 | 0.2435166 | 1.170224 | 91.53417 | 0.26922 | 104.159 | 0.06592332 | 91.53417 | -0.2435166 | -0.3396755 | 0.4158883 | 91.53417 | 0.001260155 | [6 empty] | 1:35 | 5711160 | 95.186 | 3.1517e-09 | 0.4201921 | 104928.1 | 36.7949 | 0.5984234 | 1.00139e-10 | 0.01335077 | 3333.881 | 1.169085 | 0.01901371 | 211.9022 | 0.3266181 | 0.6327784 | 95.186 | 0.3780669 | 95.186 | 0.08114152 | 95.186 | -0.3266181 | 0.3318347 | 0.5822057 | 95.186 | 0.0004395125
| 1:10 | 4181080 | 69.68467 | 3.10161e-11 | 0.00413514 | 567.9326 | 0.2331413 | 0.00315814 | 9.52841e-09 | 1.27035 | 174473.7 | 71.62298 | 0.9702075 | 155.1314 | -3.483253 | -7.914095 | 69.68467 | 0.999655 | 69.68467 | 0.0008937835 | 69.68467 | 3.483253 | 7.469406 | 0.9994301 | 69.68467 | 0.0008801812 | [6 empty] | 1:44 | 6262630 | 104.3772 | 1.96139e-13 | 2.614972e-05 | 1.358543e-06 | 4.763973e-10 | 7.956294e-12 | 9.19552e-09 | 1.225969 | 161371.5 | 56.5878 | 0.9450708 | 232.3635 | -2.845215 | -5.722207 | 104.3772 | 0.9967382 | 104.3772 | 0.002824677 | 104.3772 | 2.845215 | 6.192908 | 0.9979603 | 104.3772 | 0.002959882 | [6 empty] | 1:32 | 5503220 | 91.72033 | 1.67796e-09 | 0.2237096 | 94490.37 | 38.78912 | 0.4417763 | 0.2208881 | 5.95793e-11 | 0.007943253 | 3355.068 | 1.377285 | 0.01568614 | 204.187 | 0.2339562 | 1.158904 | 91.72033 | 0.271522 | 104.3772 | 0.06561356 | 91.72033 | -0.2339562 | -0.3283551 | 0.4186409 | 91.72033 | 0.001211576 | [6 empty] | 1:35 | 5720340 | 95.339 | 3.13032e-09 | 0.4173417 | 104216.3 | 36.54529 | 0.594364 | 1.00493e-10 | 0.01339796 | 3345.667 | 1.173217 | 0.01908093 | 212.2428 | 0.3383063 | 0.6258705 | 95.339 | 0.3797437 | 95.339 | 0.07749773 | 95.339 | -0.3383063 | 0.3387426 | 0.5838851 | 95.339 | 0.0001847478
| 1:10 | 4190230 | 69.83717 | 3.08964e-11 | 0.004119181 | 565.7407 | 0.2322415 | 0.003145952 | 9.52841e-09 | 1.27035 | 174473.7 | 71.62298 | 0.9702075 | 155.4709 | -3.483253 | -7.939574 | 69.83717 | 0.9996637 | 69.83717 | 0.0008943128 | 69.83717 | 3.483253 | 7.494885 | 0.9994444 | 69.83717 | 0.0008810447 | [6 empty] | 1:45 | 6275720 | 104.5953 | 2.16833e-13 | 2.890869e-05 | 1.49841e-06 | 5.254441e-10 | 8.775423e-12 | 9.23523e-09 | 1.231263 | 162068.4 | 56.83217 | 0.949152 | 232.8492 | -2.926728 | -5.746834 | 104.5953 | 0.9968173 | 104.5953 | 0.002393694 | 104.5953 | 2.926728 | 6.217534 | 0.9980098 | 104.5953 | 0.002514967 | [6 empty] | 1:32 | 5514390 | 91.9065 | 1.68797e-09 | 0.2250442 | 95054.06 | 39.02052 | 0.4444117 | 0.2222059 | 5.98114e-11 | 0.007974198 | 3368.138 | 1.38265 | 0.01574725 | 204.6014 | 0.223276 | 1.147583 | 91.9065 | 0.2738364 | 104.5953 | 0.06547071 | 91.9065 | -0.223276 | -0.3170346 | 0.4213986 | 91.9065 | 0.001191696 | [6 empty] | 1:35 | 5729530 | 95.49217 | 3.1517e-09 | 0.4201921 | 104928.1 | 36.7949 | 0.5984234 | 1.00097e-10 | 0.01334517 | 3332.483 | 1.168594 | 0.01900574 | 212.5838 | 0.3266181 | 0.6189551 | 95.49217 | 0.3814251 | 95.49217 | 0.0786872 | 95.49217 | -0.3266181 | 0.345658 | 0.5855643 | 95.49217 | 0.0002763236
| 1:10 | 4199380 | 69.98967 | 3.09916e-11 | 0.004131874 | 567.4839 | 0.2329571 | 0.003155645 | 9.52841e-09 | 1.27035 | 174473.7 | 71.62298 | 0.9702075 | 155.8103 | -3.483253 | -7.965053 | 69.98967 | 0.9996722 | 69.98967 | 0.0008948289 | 69.98967 | 3.483253 | 7.520364 | 0.9994584 | 69.98967 | 0.0008818868 | [6 empty] | 1:45 | 6288800 | 104.8133 | 2.97164e-13 | 3.961861e-05 | 2.066861e-06 | 7.247814e-10 | 1.210455e-11 | 9.19398e-09 | 1.225763 | 161344.5 | 56.57832 | 0.9449125 | 233.3345 | -2.84217 | -5.771442 | 104.8133 | 0.9968944 | 104.8133 | 0.002859647 | 104.8133 | 2.84217 | 6.242142 | 0.9980581 | 104.8133 | 0.002989114 | [6 empty] | 1:32 | 5525560 | 92.09267 | 1.69482e-09 | 0.2259574 | 95439.8 | 39.17887 | 0.4462152 | 0.2231076 | 6.02316e-11 | 0.00803022 | 3391.801 | 1.392364 | 0.01585788 | 205.0158 | 0.2159747 | 1.136263 | 92.09267 | 0.276163 | 104.8133 | 0.06480675 | 92.09267 | -0.2159747 | -0.3057141 | 0.4241612 | 92.09267 | 0.001090009 | [6 empty] | 1:36 | 5738720 | 95.64533 | 3.21734e-09 | 0.4289434 | 107113.4 | 37.56122 | 0.6108867 | 1.00752e-10 | 0.0134325 | 3354.289 | 1.176241 | 0.01913011 | 212.9248 | 0.2908675 | 0.6120397 | 95.64533 | 0.3831094 | 95.64533 | 0.0849298 | 95.64533 | -0.2908675 | 0.3525734 | 0.5872415 | 95.64533 | 0.0009152222
| 1:10 | 4208540 | 70.14233 | 3.08548e-11 | 0.004113635 | 564.979 | 0.2319288 | 0.003141716 | 9.52841e-09 | 1.27035 | 174473.7 | 71.62298 | 0.9702075 | 156.1502 | -3.483253 | -7.99056 | 70.14233 | 0.9996805 | 70.14233 | 0.0008953327 | 70.14233 | 3.483253 | 7.54587 | 0.999472 | 70.14233 | 0.0008827091 | [6 empty] | 1:45 | 6301890 | 105.0315 | 1.07182e-13 | 1.428976e-05 | 7.449861e-07 | 2.612426e-10 | 4.363004e-12 | 9.21841e-09 | 1.22902 | 161773.2 | 56.72866 | 0.9474233 | 233.8202 | -2.891473 | -5.796069 | 105.0315 | 0.9969697 | 105.0315 | 0.002591077 | 105.0315 | 2.891473 | 6.266769 | 0.9981052 | 105.0315 | 0.002711203 | [6 empty] | 1:32 | 5536740 | 92.279 | 1.70544e-09 | 0.2273733 | 96037.84 | 39.42437 | 0.4490113 | 0.2245056 | 6.04393e-11 | 0.008057911 | 3403.497 | 1.397165 | 0.01591257 | 205.4307 | 0.2046664 | 1.124932 | 92.279 | 0.2785039 | 105.0315 | 0.06474841 | 92.279 | -0.2046664 | -0.2943834 | 0.4269311 | 92.279 | 0.001085798 | [6 empty] | 1:36 | 5747910 | 95.7985 | 3.21277e-09 | 0.4283341 | 106961.3 | 37.50786 | 0.610019 | 1.00718e-10 | 0.01342796 | 3353.157 | 1.175844 | 0.01912365 | 213.2657 | 0.2933503 | 0.6051242 | 95.7985 | 0.3847966 | 95.7985 | 0.08315339 | 95.7985 | -0.2933503 | 0.3594888 | 0.5889167 | 95.7985 | 0.0007299895
| 1:10 | 4217700 | 70.295 | 3.06936e-11 | 0.004092143 | 562.0273 | 0.2307171 | 0.003125302 | 9.52841e-09 | 1.27035 | 174473.7 | 71.62298 | 0.9702075 | 156.4901 | -3.483253 | -8.016067 | 70.295 | 0.9996886 | 70.295 | 0.0008958239 | 70.295 | 3.483253 | 7.571377 | 0.9994853 | 70.295 | 0.0008835111 | [6 empty] | 1:45 | 6314980 | 105.2497 | 2.15195e-13 | 2.869031e-05 | 1.501452e-06 | 5.265107e-10 | 8.793237e-12 | 9.20164e-09 | 1.226784 | 161478.9 | 56.62546 | 0.9456998 | 234.3058 | -2.857397 | -5.820696 | 105.2497 | 0.9970432 | 105.2497 | 0.002787512 | 105.2497 | 2.857397 | 6.291396 | 0.9981513 | 105.2497 | 0.002909122 | [6 empty] | 1:32 | 5547910 | 92.46517 | 1.71462e-09 | 0.2285972 | 96554.79 | 39.63658 | 0.4514282 | 0.2257141 | 6.04882e-11 | 0.00806443 | 3406.251 | 1.398296 | 0.01592544 | 205.8451 | 0.1949018 | 1.113612 | 92.46517 | 0.2808548 | 105.2497 | 0.06445161 | 92.46517 | -0.1949018 | -0.283063 | 0.429703 | 92.46517 | 0.001045534 | [6 empty] | 1:36 | 5757100 | 95.95167 | 3.20514e-09 | 0.4273169 | 106707.2 | 37.41879 | 0.6085703 | 1.01294e-10 | 0.01350476 | 3372.334 | 1.182569 | 0.01923302 | 213.6067 | 0.2974976 | 0.5982088 | 95.95167 | 0.3864864 | 95.95167 | 0.08104442 | 95.95167 | -0.2974976 | 0.3664043 | 0.5905898 | 95.95167 | 0.0005312385
| 1:10 | 4226850 | 70.4475 | 3.06252e-11 | 0.004083024 | 560.7748 | 0.2302029 | 0.003118338 | 9.52841e-09 | 1.27035 | 174473.7 | 71.62298 | 0.9702075 | 156.8296 | -3.483253 | -8.041546 | 70.4475 | 0.9996965 | 70.4475 | 0.0008963022 | 70.4475 | 3.483253 | 7.596856 | 0.9994982 | 70.4475 | 0.0008842924 | [6 empty] | 1:45 | 6328060 | 105.4677 | 1.95259e-13 | 2.603239e-05 | 1.361687e-06 | 4.774997e-10 | 7.974705e-12 | 9.22607e-09 | 1.230042 | 161907.7 | 56.7758 | 0.9482106 | 234.7911 | -2.907391 | -5.845304 | 105.4677 | 0.9971149 | 105.4677 | 0.002522258 | 105.4677 | 2.907391 | 6.316004 | 0.9981961 | 105.4677 | 0.002635019 | [6 empty] | 1:33 | 5559080 | 92.65133 | 1.72094e-09 | 0.2294398 | 96910.69 | 39.78268 | 0.4530921 | 0.2265461 | 6.0752e-11 | 0.008099601 | 3421.106 | 1.404394 | 0.01599489 | 206.2595 | 0.1881848 | 1.102291 | 92.65133 | 0.2832178 | 105.4677 | 0.06368967 | 92.65133 | -0.1881848 | -0.2717425 | 0.4324794 | 92.65133 | 0.0009377477 | [6 empty] | 1:36 | 5766280 | 96.10467 | 3.17614e-09 | 0.4234505 | 105741.7 | 37.08022 | 0.6030639 | 1.015e-10 | 0.01353222 | 3379.192 | 1.184974 | 0.01927213 | 213.9473 | 0.3132839 | 0.5913009 | 96.10467 | 0.3881772 | 96.10467 | 0.0765695 | 96.10467 | -0.3132839 | 0.3733122 | 0.5922591 | 96.10467 | 0.0001935871
| 1:11 | 4236000 | 70.6 | 3.07157e-11 | 0.00409509 | 562.432 | 0.2308832 | 0.003127552 | 9.03977e-09 | 1.205204 | 165526.3 | 67.94998 | 0.9204529 | 157.1691 | -2.448516 | -8.067024 | 70.6 | 0.9997041 | 70.6 | 0.006823552 | 70.6 | 2.448516 | 7.622335 | 0.9995108 | 70.6 | 0.006790308 | [6 empty] | 1:46 | 6341130 | 105.6855 | 2.2018e-13 | 2.935492e-05 | 1.542859e-06 | 5.41031e-10 | 9.035739e-12 | 9.20011e-09 | 1.22658 | 161452.1 | 56.61605 | 0.9455425 | 235.2761 | -2.854339 | -5.869893 | 105.6855 | 0.9971848 | 105.6855 | 0.002820519 | 105.6855 | 2.854339 | 6.340593 | 0.9982398 | 105.6855 | 0.002936945 | [6 empty] | 1:33 | 5570250 | 92.8375 | 1.72993e-09 | 0.2306384 | 97416.94 | 39.9905 | 0.455459 | 0.2277295 | 6.08498e-11 | 0.00811264 | 3426.613 | 1.406655 | 0.01602064 | 206.674 | 0.1786374 | 1.090971 | 92.8375 | 0.2855928 | 105.6855 | 0.06335267 | 92.8375 | -0.1786374 | -0.260422 | 0.43526 | 92.8375 | 0.0008958041 | [6 empty] | 1:36 | 5775470 | 96.25783 | 3.2143e-09 | 0.4285381 | 107012.2 | 37.52573 | 0.6103095 | 1.01837e-10 | 0.01357715 | 3390.412 | 1.188908 | 0.01933612 | 214.2883 | 0.292519 | 0.5843855 | 96.25783 | 0.3898726 | 96.25783 | 0.07961936 | 96.25783 | -0.292519 | 0.3802276 | 0.593928 | 96.25783 | 0.0004397018
| 1:11 | 4245160 | 70.75267 | 3.07107e-11 | 0.004094423 | 562.3404 | 0.2308456 | 0.003127043 | 9.28409e-09 | 1.237777 | 170000 | 69.78648 | 0.9453302 | 157.5089 | -2.850223 | -8.092531 | 70.75267 | 0.9997116 | 70.75267 | 0.003128366 | 70.75267 | 2.850223 | 7.647842 | 0.9995232 | 70.75267 | 0.003106721 | [6 empty] | 1:46 | 6354220 | 105.9037 | 1.85877e-13 | 2.478156e-05 | 1.306581e-06 | 4.581758e-10 | 7.651978e-12 | 9.18941e-09 | 1.225154 | 161264.3 | 56.5502 | 0.9444428 | 235.7618 | -2.833183 | -5.89452 | 105.9037 | 0.9972531 | 105.9037 | 0.002952979 | 105.9037 | 2.833183 | 6.36522 | 0.9982826 | 105.9037 | 0.003069236 | [6 empty] | 1:33 | 5581420 | 93.02367 | 1.74038e-09 | 0.2320316 | 98005.41 | 40.23207 | 0.4582103 | 0.2291052 | 6.13261e-11 | 0.008176141 | 3453.435 | 1.417665 | 0.01614604 | 207.0884 | 0.1675495 | 1.07965 | 93.02367 | 0.2879797 | 105.9037 | 0.06324275 | 93.02367 | -0.1675495 | -0.2491015 | 0.4380447 | 93.02367 | 0.0008874837 | [6 empty] | 1:36 | 5784660 | 96.411 | 3.225e-09 | 0.4299646 | 107368.4 | 37.65065 | 0.6123412 | 1.01988e-10 | 0.01359728 | 3395.439 | 1.190671 | 0.01936479 | 214.6293 | 0.2867079 | 0.5774701 | 96.411 | 0.3915705 | 96.411 | 0.0795956 | 96.411 | -0.2867079 | 0.387143 | 0.5955947 | 96.411 | 0.0004579836
| 1:11 | 4254320 | 70.90533 | 3.06057e-11 | 0.004080424 | 560.4178 | 0.2300564 | 0.003116352 | 9.52841e-09 | 1.27035 | 174473.7 | 71.62298 | 0.9702075 | 157.8488 | -3.483253 | -8.118038 | 70.90533 | 0.9997189 | 70.90533 | 0.0008976676 | 70.90533 | 3.483253 | 7.673348 | 0.9995352 | 70.90533 | 0.0008865238 | [6 empty] | 1:46 | 6367300 | 106.1217 | 1.97043e-13 | 2.627024e-05 | 1.391265e-06 | 4.878719e-10 | 8.147931e-12 | 9.16652e-09 | 1.222102 | 160862.6 | 56.40934 | 0.9420903 | 236.2471 | -2.789217 | -5.919128 | 106.1217 | 0.9973197 | 106.1217 | 0.003237778 | 106.1217 | 2.789217 | 6.389828 | 0.9983243 | 106.1217 | 0.003356638 | [6 empty] | 1:33 | 5592600 | 93.21 | 1.74414e-09 | 0.2325329 | 98217.14 | 40.31899 | 0.4592003 | 0.2296001 | 6.1502e-11 | 0.008199592 | 3463.34 | 1.421731 | 0.01619236 | 207.5032 | 0.1635626 | 1.06832 | 93.21 | 0.2903805 | 106.1217 | 0.06206465 | 93.21 | -0.1635626 | -0.2377709 | 0.4408358 | 93.21 | 0.0007344408 | [6 empty] | 1:37 | 5793840 | 96.564 | 3.2082e-09 | 0.4277248 | 106809.1 | 37.45451 | 0.6091513 | 1.0225e-10 | 0.01363221 | 3404.162 | 1.19373 | 0.01941454 | 214.9699 | 0.295834 | 0.5705622 | 96.564 | 0.3932693 | 96.564 | 0.07650813 | 96.564 | -0.295834 | 0.3940509 | 0.5972575 | 96.564 | 0.0002322287
| 1:11 | 4263470 | 71.05783 | 0 | 0 | 0 | 0 | 0 | 9.28409e-09 | 1.237777 | 170000 | 69.78648 | 0.9453302 | 158.1883 | -2.850223 | -8.143517 | 71.05783 | 0.999726 | 71.05783 | 0.003130023 | 71.05783 | 2.850223 | 7.698827 | 0.9995468 | 71.05783 | 0.003109438 | [6 empty] | 1:46 | 6380370 | 106.3395 | 2.53039e-13 | 3.373576e-05 | 1.784801e-06 | 6.258723e-10 | 1.045267e-11 | 9.194e-09 | 1.225766 | 161344.9 | 56.57845 | 0.9449146 | 236.732 | -2.84221 | -5.943717 | 106.3395 | 0.9973846 | 106.3395 | 0.002913599 | 106.3395 | 2.84221 | 6.414417 | 0.9983649 | 106.3395 | 0.003023487 | [6 empty] | 1:33 | 5603770 | 93.39617 | 1.75175e-09 | 0.2335475 | 98645.68 | 40.49491 | 0.4612039 | 0.2306019 | 6.17659e-11 | 0.008234776 | 3478.201 | 1.427832 | 0.01626184 | 207.9177 | 0.1554972 | 1.056999 | 93.39617 | 0.292791 | 106.3395 | 0.06149748 | 93.39617 | -0.1554972 | -0.2264504 | 0.4436281 | 93.39617 | 0.0006697842 | [6 empty] | 1:37 | 5803010 | 96.71683 | 3.27539e-09 | 0.4366828 | 109046 | 38.23893 | 0.6219089 | 1.02682e-10 | 0.01368981 | 3418.544 | 1.198773 | 0.01949656 | 215.3101 | 0.2594046 | 0.5636618 | 96.71683 | 0.3949688 | 96.71683 | 0.08281244 | 96.71683 | -0.2594046 | 0.4009513 | 0.5989162 | 96.71683 | 0.0008500654
[33 empty] | 1:47 | 6393450 | 106.5575 | 2.41898e-13 | 3.225041e-05 | 1.702502e-06 | 5.970126e-10 | 9.970685e-12 | 9.23216e-09 | 1.230853 | 162014.5 | 56.81328 | 0.9488365 | 237.2173 | -2.92021 | -5.968325 | 106.5575 | 0.997448 | 106.5575 | 0.002490503 | 106.5575 | 2.92021 | 6.439025 | 0.9984046 | 106.5575 | 0.002589484 | [6 empty] | 1:34 | 5614940 | 93.58233 | 1.758e-09 | 0.2343807 | 98997.63 | 40.63939 | 0.4628494 | 0.2314247 | 6.19077e-11 | 0.008253681 | 3486.187 | 1.43111 | 0.01629917 | 208.3321 | 0.1488769 | 1.045679 | 93.58233 | 0.2952132 | 106.5575 | 0.06071495 | 93.58233 | -0.1488769 | -0.2151299 | 0.446424 | 93.58233 | 0.0005828948 | [6 empty] | 1:37 | 5812200 | 96.87 | 3.28302e-09 | 0.4377 | 109300.1 | 38.32801 | 0.6233576 | 1.02709e-10 | 0.01369341 | 3419.443 | 1.199088 | 0.01950169 | 215.6511 | 0.2552789 | 0.5567464 | 96.87 | 0.3966746 | 96.87 | 0.08243294 | 96.87 | -0.2552789 | 0.4078667 | 0.6005762 | 96.87 | 0.0008325725
[33 empty] | 1:47 | 6406520 | 106.7753 | 1.65843e-13 | 2.211058e-05 | 1.175156e-06 | 4.120893e-10 | 6.882289e-12 | 9.18941e-09 | 1.225154 | 161264.3 | 56.5502 | 0.9444428 | 237.7023 | -2.833183 | -5.992914 | 106.7753 | 0.9975098 | 106.7753 | 0.002981764 | 106.7753 | 2.833183 | 6.463614 | 0.9984433 | 106.7753 | 0.003087584 | [6 empty] | 1:34 | 5626110 | 93.7685 | 1.76646e-09 | 0.2355086 | 99474.04 | 40.83496 | 0.4650767 | 0.2325384 | 6.19736e-11 | 0.008262467 | 3489.898 | 1.432633 | 0.01631652 | 208.7466 | 0.1399209 | 1.034358 | 93.7685 | 0.297647 | 106.7753 | 0.06027545 | 93.7685 | -0.1399209 | -0.2038094 | 0.4492233 | 93.7685 | 0.000540408 | [6 empty] | 1:37 | 5821380 | 97.023 | 3.27536e-09 | 0.4366788 | 109045 | 38.23858 | 0.6219032 | 1.02988e-10 | 0.0137306 | 3428.731 | 1.202346 | 0.01955466 | 215.9917 | 0.2594208 | 0.5498385 | 97.023 | 0.398381 | 97.023 | 0.08033754 | 97.023 | -0.2594208 | 0.4147746 | 0.6022322 | 97.023 | 0.0006221997
[33 empty] | 1:47 | 6419610 | 106.9935 | 1.79867e-13 | 2.398029e-05 | 1.270476e-06 | 4.455151e-10 | 7.440532e-12 | 9.23675e-09 | 1.231465 | 162095.1 | 56.84152 | 0.9493082 | 238.1879 | -2.92997 | -6.017541 | 106.9935 | 0.9975703 | 106.9935 | 0.002453603 | 106.9935 | 2.92997 | 6.488241 | 0.9984811 | 106.9935 | 0.002547087 | [6 empty] | 1:34 | 5637280 | 93.95467 | 1.77522e-09 | 0.2366765 | 99967.34 | 41.03746 | 0.4673831 | 0.2336915 | 6.22693e-11 | 0.008301891 | 3506.549 | 1.439469 | 0.01639437 | 209.161 | 0.1306532 | 1.023038 | 93.95467 | 0.3000923 | 106.9935 | 0.05987849 | 93.95467 | -0.1306532 | -0.1924889 | 0.4520258 | 93.95467 | 0.0005046084 | [6 empty] | 1:37 | 5830570 | 97.17617 | 3.28148e-09 | 0.4374947 | 109248.8 | 38.31003 | 0.6230652 | 1.03483e-10 | 0.0137966 | 3445.211 | 1.208125 | 0.01964865 | 216.3327 | 0.2561115 | 0.5429231 | 97.17617 | 0.4000917 | 97.17617 | 0.07979449 | 97.17617 | -0.2561115 | 0.42169 | 0.6038876 | 97.17617 | 0.0005902768
[33 empty] | 1:47 | 6432690 | 107.2115 | 2.65841e-13 | 3.544255e-05 | 1.889528e-06 | 6.625967e-10 | 1.1066e-11 | 9.19707e-09 | 1.226175 | 161398.7 | 56.59734 | 0.9452301 | 238.6733 | -2.848288 | -6.042148 | 107.2115 | 0.9976292 | 107.2115 | 0.002904757 | 107.2115 | 2.848288 | 6.512849 | 0.998518 | 107.2115 | 0.003004131 | [6 empty] | 1:34 | 5648460 | 94.141 | 1.78223e-09 | 0.2376111 | 100362.1 | 41.19951 | 0.4692287 | 0.2346143 | 6.26968e-11 | 0.008358886 | 3530.623 | 1.449351 | 0.01650692 | 209.5758 | 0.123241 | 1.011707 | 94.141 | 0.3025513 | 107.2115 | 0.05920643 | 94.141 | -0.123241 | -0.1811583 | 0.4548339 | 94.141 | 0.000441597 | [6 empty] | 1:37 | 5839760 | 97.32933 | 3.30591e-09 | 0.4407518 | 110062.1 | 38.59524 | 0.6277038 | 1.03547e-10 | 0.01380513 | 3447.342 | 1.208872 | 0.0196608 | 216.6737 | 0.2429149 | 0.5360077 | 97.32933 | 0.4018049 | 97.32933 | 0.0812968 | 97.32933 | -0.2429149 | 0.4286054 | 0.6055406 | 97.32933 | 0.0007825461
[33 empty] | 1:47 | 6445780 | 107.4297 | 3.09673e-13 | 4.128634e-05 | 2.19843e-06 | 7.709184e-10 | 1.287508e-11 | 9.22607e-09 | 1.230042 | 161907.7 | 56.7758 | 0.9482106 | 239.1589 | -2.907391 | -6.066775 | 107.4297 | 0.9976867 | 107.4297 | 0.002581588 | 107.4297 | 2.907391 | 6.537475 | 0.998554 | 107.4297 | 0.002672882 | [6 empty] | 1:34 | 5659630 | 94.32717 | 1.78775e-09 | 0.2383471 | 100672.9 | 41.32712 | 0.470682 | 0.235341 | 6.29582e-11 | 0.008393736 | 3545.343 | 1.455394 | 0.01657575 | 209.9903 | 0.1174067 | 1.000386 | 94.32717 | 0.3050194 | 107.4297 | 0.0583071 | 94.32717 | -0.1174067 | -0.1698378 | 0.4576423 | 94.32717 | 0.0003612481 | [6 empty] | 1:37 | 5848950 | 97.4825 | 3.26316e-09 | 0.4350522 | 108638.9 | 38.09615 | 0.6195867 | 1.03806e-10 | 0.01383966 | 3455.965 | 1.211895 | 0.01970998 | 217.0146 | 0.2660221 | 0.5290923 | 97.4825 | 0.4035205 | 97.4825 | 0.07534798 | 97.4825 | -0.2660221 | 0.4355208 | 0.6071912 | 97.4825 | 0.0002479853
[33 empty] | 1:48 | 6458860 | 107.6477 | 2.25945e-13 | 3.012352e-05 | 1.61436e-06 | 5.661041e-10 | 9.454484e-12 | 9.18484e-09 | 1.224545 | 161184.1 | 56.52208 | 0.9439732 | 239.6442 | -2.824267 | -6.091383 | 107.6477 | 0.9977428 | 107.6477 | 0.003062775 | 107.6477 | 2.824267 | 6.562083 | 0.9985891 | 107.6477 | 0.003159937 | [6 empty] | 1:34 | 5670800 | 94.51333 | 1.79384e-09 | 0.239159 | 101015.9 | 41.4679 | 0.4722854 | 0.2361427 | 6.29559e-11 | 0.00839343 | 3545.213 | 1.455341 | 0.01657514 | 210.4047 | 0.1109722 | 0.989066 | 94.51333 | 0.3074987 | 107.6477 | 0.05749625 | 94.51333 | -0.1109722 | -0.1585173 | 0.4604535 | 94.51333 | 0.0002964192 | [6 empty] | 1:38 | 5858140 | 97.63567 | 3.34255e-09 | 0.4456367 | 111282 | 39.023 | 0.6346607 | 1.04382e-10 | 0.01391646 | 3475.141 | 1.21862 | 0.01981935 | 217.3556 | 0.2231617 | 0.5221769 | 97.63567 | 0.4052384 | 97.63567 | 0.08293343 | 97.63567 | -0.2231617 | 0.4424362 | 0.6088394 | 97.63567 | 0.00105055
[33 empty] | 1:48 | 6471950 | 107.8658 | 1.77741e-13 | 2.369685e-05 | 1.269877e-06 | 4.45305e-10 | 7.437022e-12 | 9.20316e-09 | 1.226987 | 161505.6 | 56.63482 | 0.945856 | 240.1299 | -2.860443 | -6.11601 | 107.8658 | 0.9977976 | 107.8658 | 0.00285237 | 107.8658 | 2.860443 | 6.58671 | 0.9986233 | 107.8658 | 0.002943779 | [6 empty] | 1:35 | 5681970 | 94.6995 | 1.80166e-09 | 0.2402016 | 101456.2 | 41.64867 | 0.4743442 | 0.2371721 | 6.32832e-11 | 0.008437066 | 3563.645 | 1.462907 | 0.01666131 | 210.8192 | 0.1027132 | 0.9777455 | 94.6995 | 0.3099893 | 107.8658 | 0.05694716 | 94.6995 | -0.1027132 | -0.1471968 | 0.4632671 | 94.6995 | 0.0002586794 | [6 empty] | 1:38 | 5867320 | 97.78867 | 3.34105e-09 | 0.4454367 | 111232 | 39.00548 | 0.6343759 | 1.04368e-10 | 0.01391459 | 3474.675 | 1.218457 | 0.01981669 | 217.6962 | 0.2239695 | 0.515269 | 97.78867 | 0.4069569 | 97.78867 | 0.08152806 | 97.78867 | -0.2239695 | 0.4493441 | 0.6104833 | 97.78867 | 0.000899875
[33 empty] | 1:48 | 6485040 | 108.084 | 2.07109e-13 | 2.761226e-05 | 1.477674e-06 | 5.181727e-10 | 8.653984e-12 | 9.23523e-09 | 1.231263 | 162068.4 | 56.83217 | 0.949152 | 240.6156 | -2.926728 | -6.140637 | 108.084 | 0.9978511 | 108.084 | 0.002498651 | 108.084 | 2.926728 | 6.611337 | 0.9986568 | 108.084 | 0.002582013 | [6 empty] | 1:35 | 5693140 | 94.88567 | 1.80675e-09 | 0.2408802 | 101742.9 | 41.76634 | 0.4756843 | 0.2378422 | 6.30877e-11 | 0.008411002 | 3552.635 | 1.458388 | 0.01660984 | 211.2336 | 0.09733939 | 0.966425 | 94.88567 | 0.3124909 | 108.084 | 0.05598695 | 94.88567 | -0.09733939 | -0.1358763 | 0.4660831 | 94.88567 | 0.0001937927 | [6 empty] | 1:38 | 5876510 | 97.94183 | 3.32882e-09 | 0.4438062 | 110824.9 | 38.8627 | 0.6320538 | 1.04898e-10 | 0.01398525 | 3492.32 | 1.224644 | 0.01991732 | 218.0372 | 0.2305584 | 0.5083535 | 97.94183 | 0.4086794 | 97.94183 | 0.07894283 | 97.94183 | -0.2305584 | 0.4562595 | 0.6121265 | 97.94183 | 0.0006282668
[33 empty] | 1:48 | 6498120 | 108.302 | 2.46295e-13 | 3.283663e-05 | 1.766792e-06 | 6.195569e-10 | 1.03472e-11 | 9.20314e-09 | 1.226984 | 161505.3 | 56.63469 | 0.9458539 | 241.1009 | -2.860403 | -6.165245 | 108.302 | 0.9979032 | 108.302 | 0.002864211 | 108.302 | 2.860403 | 6.635945 | 0.9986894 | 108.302 | 0.002951389 | [6 empty] | 1:35 | 5704320 | 95.072 | 1.81388e-09 | 0.2418308 | 102144.4 | 41.93116 | 0.4775615 | 0.2387808 | 6.374e-11 | 0.008497968 | 3589.368 | 1.473467 | 0.01678158 | 211.6484 | 0.08981414 | 0.9550944 | 95.072 | 0.3150057 | 108.302 | 0.05533194 | 95.072 | -0.08981414 | -0.1245457 | 0.4689038 | 95.072 | 0.0001569581 | [6 empty] | 1:38 | 5885700 | 98.095 | 3.34255e-09 | 0.4456367 | 111282 | 39.023 | 0.6346607 | 1.0511e-10 | 0.01401351 | 3499.378 | 1.227119 | 0.01995757 | 218.3782 | 0.2231617 | 0.5014381 | 98.095 | 0.4104042 | 98.095 | 0.07924075 | 98.095 | -0.2231617 | 0.463175 | 0.6137671 | 98.095 | 0.0006878397
[33 empty] | 1:49 | 6511210 | 108.5202 | 1.78719e-13 | 2.382724e-05 | 1.283869e-06 | 4.502114e-10 | 7.518965e-12 | 9.20773e-09 | 1.227596 | 161585.8 | 56.66294 | 0.9463257 | 241.5866 | -2.869652 | -6.189871 | 108.5202 | 0.9979541 | 108.5202 | 0.002816677 | 108.5202 | 2.869652 | 6.660572 | 0.9987212 | 108.5202 | 0.002901002 | [6 empty] | 1:35 | 5715490 | 95.25817 | 1.8238e-09 | 0.2431533 | 102703 | 42.16048 | 0.4801733 | 0.2400867 | 6.38011e-11 | 0.008506114 | 3592.809 | 1.474879 | 0.01679767 | 212.0629 | 0.0793484 | 0.9437739 | 95.25817 | 0.3175291 | 108.5202 | 0.05509079 | 95.25817 | -0.0793484 | -0.1132252 | 0.4717239 | 95.25817 | 0.0001486803 | [6 empty] | 1:38 | 5894880 | 98.248 | 3.32118e-09 | 0.4427876 | 110570.5 | 38.77351 | 0.6306032 | 1.05247e-10 | 0.01403178 | 3503.939 | 1.228719 | 0.01998359 | 218.7188 | 0.234677 | 0.4945302 | 98.248 | 0.4121293 | 98.248 | 0.07569072 | 98.248 | -0.234677 | 0.4700829 | 0.6154034 | 98.248 | 0.0003663694
[33 empty] | 1:49 | 6524300 | 108.7383 | 2.3843e-13 | 3.178805e-05 | 1.717249e-06 | 6.021839e-10 | 1.005705e-11 | 9.20164e-09 | 1.226784 | 161478.9 | 56.62546 | 0.9456998 | 242.0723 | -2.857397 | -6.214498 | 108.7383 | 0.9980038 | 108.7383 | 0.002892786 | 108.7383 | 2.857397 | 6.685198 | 0.9987523 | 108.7383 | 0.002976176 | [6 empty] | 1:35 | 5726660 | 95.44433 | 1.831e-09 | 0.2441133 | 103108.5 | 42.32692 | 0.4820689 | 0.2410345 | 6.40675e-11 | 0.008541631 | 3607.811 | 1.481038 | 0.01686781 | 212.4773 | 0.07175505 | 0.9324534 | 95.44433 | 0.3200633 | 108.7383 | 0.0544441 | 95.44433 | -0.07175505 | -0.1019047 | 0.4745459 | 95.44433 | 0.0001174038 | [6 empty] | 1:38 | 5904070 | 98.40117 | 3.34105e-09 | 0.4454367 | 111232 | 39.00548 | 0.6343759 | 1.05301e-10 | 0.01403898 | 3505.737 | 1.229349 | 0.01999384 | 219.0598 | 0.2239695 | 0.4876148 | 98.40117 | 0.4138585 | 98.40117 | 0.07665476 | 98.40117 | -0.2239695 | 0.4769983 | 0.6170388 | 98.40117 | 0.0004738138
[33 empty] | 1:49 | 6537380 | 108.9563 | 1.76691e-13 | 2.355686e-05 | 1.267669e-06 | 4.445306e-10 | 7.42409e-12 | 9.25507e-09 | 1.233908 | 162416.6 | 56.95426 | 0.9511911 | 242.5576 | -2.969801 | -6.239106 | 108.9563 | 0.9980522 | 108.9563 | 0.002308649 | 108.9563 | 2.969801 | 6.709806 | 0.9987826 | 108.9563 | 0.002381176 | [6 empty] | 1:36 | 5737830 | 95.6305 | 1.83842e-09 | 0.2451025 | 103526.3 | 42.49845 | 0.4840225 | 0.2420112 | 6.4197e-11 | 0.008558896 | 3615.103 | 1.484031 | 0.0169019 | 212.8917 | 0.06393184 | 0.9211329 | 95.6305 | 0.3226082 | 108.9563 | 0.05382924 | 95.6305 | -0.06393184 | -0.0905842 | 0.4773694 | 95.6305 | 9.144865e-05 | [6 empty] | 1:39 | 5913260 | 98.55433 | 3.3792e-09 | 0.450523 | 112502.1 | 39.45087 | 0.6416196 | 1.05604e-10 | 0.01407938 | 3515.825 | 1.232886 | 0.02005137 | 219.4007 | 0.2034464 | 0.4806994 | 98.55433 | 0.4155898 | 98.55433 | 0.07962579 | 98.55433 | -0.2034464 | 0.4839137 | 0.6186716 | 98.55433 | 0.0008207518
[33 empty] | 1:49 | 6550470 | 109.1745 | 2.02955e-13 | 2.705844e-05 | 1.470794e-06 | 5.157601e-10 | 8.613691e-12 | 9.18177e-09 | 1.224135 | 161130.2 | 56.50318 | 0.9436576 | 243.0433 | -2.818317 | -6.263733 | 109.1745 | 0.9980995 | 109.1745 | 0.00314088 | 109.1745 | 2.818317 | 6.734433 | 0.9988122 | 109.1745 | 0.003223649 | [6 empty] | 1:36 | 5749000 | 95.81667 | 1.84873e-09 | 0.2464771 | 104106.9 | 42.73678 | 0.4867369 | 0.2433685 | 6.43386e-11 | 0.008577775 | 3623.077 | 1.487305 | 0.01693918 | 213.3062 | 0.05306478 | 0.9098124 | 95.81667 | 0.3251637 | 109.1745 | 0.05363455 | 95.81667 | -0.05306478 | -0.07926371 | 0.4801944 | 95.81667 | 8.794071e-05 | [6 empty] | 1:39 | 5922450 | 98.7075 | 3.39907e-09 | 0.4531721 | 113163.7 | 39.68285 | 0.6453924 | 1.06273e-10 | 0.01416857 | 3538.097 | 1.240697 | 0.0201784 | 219.7417 | 0.1927743 | 0.473784 | 98.7075 | 0.4173232 | 98.7075 | 0.08059524 | 98.7075 | -0.1927743 | 0.4908291 | 0.6203017 | 98.7075 | 0.0009754391
[33 empty] | 1:49 | 6563560 | 109.3927 | 1.91423e-13 | 2.552097e-05 | 1.391962e-06 | 4.881161e-10 | 8.15201e-12 | 9.16802e-09 | 1.222302 | 160888.9 | 56.41857 | 0.9422445 | 243.5289 | -2.792046 | -6.28836 | 109.3927 | 0.9981456 | 109.3927 | 0.003316484 | 109.3927 | 2.792046 | 6.75906 | 0.998841 | 109.3927 | 0.003399509 | [6 empty] | 1:36 | 5760180 | 96.003 | 1.85317e-09 | 0.247069 | 104356.9 | 42.83942 | 0.4879059 | 0.2439529 | 6.46195e-11 | 0.008615225 | 3638.895 | 1.493798 | 0.01701314 | 213.721 | 0.04838588 | 0.8984818 | 96.003 | 0.3277319 | 109.3927 | 0.05258334 | 96.003 | -0.04838588 | -0.06793308 | 0.4830233 | 96.003 | 4.886205e-05 | [6 empty] | 1:39 | 5931640 | 98.86067 | 3.36241e-09 | 0.4482845 | 111943.1 | 39.25485 | 0.6384316 | 1.05897e-10 | 0.01411844 | 3525.579 | 1.236307 | 0.020107 | 220.0827 | 0.2124732 | 0.4668686 | 98.86067 | 0.4190586 | 98.86067 | 0.07537928 | 98.86067 | -0.2124732 | 0.4977445 | 0.6219291 | 98.86067 | 0.0004265645
[33 empty] | 1:50 | 6576640 | 109.6107 | 1.2812e-13 | 1.708126e-05 | 9.281661e-07 | 3.254779e-10 | 5.435795e-12 | 9.21995e-09 | 1.229226 | 161800.3 | 56.73814 | 0.9475816 | 244.0143 | -2.894655 | -6.312968 | 109.6107 | 0.9981906 | 109.6107 | 0.002702959 | 109.6107 | 2.894655 | 6.783668 | 0.9988692 | 109.6107 | 0.002775924 | [6 empty] | 1:36 | 5771350 | 96.18917 | 1.86111e-09 | 0.2481276 | 104804 | 43.02297 | 0.4899963 | 0.2449982 | 6.50984e-11 | 0.008679073 | 3665.863 | 1.504869 | 0.01713922 | 214.1354 | 0.04001996 | 0.8871613 | 96.18917 | 0.3303081 | 109.6107 | 0.05204189 | 96.18917 | -0.04001996 | -0.05661259 | 0.4858506 | 96.18917 | 3.507567e-05 | [6 empty] | 1:39 | 5940820 | 99.01367 | 3.37768e-09 | 0.4503203 | 112451.5 | 39.43313 | 0.641331 | 1.0622e-10 | 0.0141615 | 3536.333 | 1.240078 | 0.02016833 | 220.4233 | 0.2042632 | 0.4599607 | 99.01367 | 0.4207942 | 99.01367 | 0.0758368 | 99.01367 | -0.2042632 | 0.5046524 | 0.623552 | 99.01367 | 0.0004928675
[33 empty] | 1:50 | 6589730 | 109.8288 | 2.13681e-13 | 2.848846e-05 | 1.543294e-06 | 5.411836e-10 | 9.038287e-12 | 9.26577e-09 | 1.235334 | 162604.4 | 57.02011 | 0.9522908 | 244.4999 | -2.993745 | -6.337594 | 109.8288 | 0.9982346 | 109.8288 | 0.002216586 | 109.8288 | 2.993745 | 6.808295 | 0.9988966 | 109.8288 | 0.00228093 | [6 empty] | 1:36 | 5782520 | 96.37533 | 1.87196e-09 | 0.2495741 | 105415 | 43.27378 | 0.492853 | 0.2464265 | 6.50886e-11 | 0.008677766 | 3665.311 | 1.504642 | 0.01713664 | 214.5499 | 0.02859014 | 0.8758408 | 96.37533 | 0.3328946 | 109.8288 | 0.05191546 | 96.37533 | -0.02859014 | -0.0452921 | 0.4886789 | 96.37533 | 3.535057e-05 | [6 empty] | 1:39 | 5950010 | 99.16683 | 3.36698e-09 | 0.4488938 | 112095.3 | 39.30821 | 0.6392994 | 1.06784e-10 | 0.0142367 | 3555.11 | 1.246662 | 0.02027542 | 220.7643 | 0.2100154 | 0.4530453 | 99.16683 | 0.4225336 | 99.16683 | 0.07349828 | 99.16683 | -0.2100154 | 0.5115678 | 0.6251739 | 99.16683 | 0.0003121031
[33 empty] | 1:50 | 6602820 | 110.047 | 2.03932e-13 | 2.71887e-05 | 1.486466e-06 | 5.212556e-10 | 8.70547e-12 | 9.19857e-09 | 1.226375 | 161425.1 | 56.60657 | 0.9453843 | 244.9856 | -2.851269 | -6.362221 | 110.047 | 0.9982774 | 110.047 | 0.002959313 | 110.047 | 2.851269 | 6.832921 | 0.9989235 | 110.047 | 0.003032042 | [6 empty] | 1:37 | 5793690 | 96.5615 | 1.88232e-09 | 0.2509554 | 105998.4 | 43.51327 | 0.4955806 | 0.2477903 | 6.5465e-11 | 0.008727949 | 3686.507 | 1.513343 | 0.01723574 | 214.9643 | 0.01767825 | 0.8645203 | 96.5615 | 0.3354911 | 110.047 | 0.05171435 | 96.5615 | -0.01767825 | -0.03397161 | 0.4915079 | 96.5615 | 3.346858e-05 | [6 empty] | 1:39 | 5959200 | 99.32 | 3.40668e-09 | 0.4541867 | 113417 | 39.77169 | 0.6468373 | 1.07011e-10 | 0.01426696 | 3562.667 | 1.249313 | 0.02031852 | 221.1053 | 0.18869 | 0.4461298 | 99.32 | 0.4242749 | 99.32 | 0.07657882 | 99.32 | -0.18869 | 0.5184833 | 0.626793 | 99.32 | 0.0006211353
[33 empty] | 1:50 | 6615900 | 110.265 | 1.2729e-13 | 1.69706e-05 | 9.257394e-07 | 3.24627e-10 | 5.421584e-12 | 9.23675e-09 | 1.231465 | 162095.1 | 56.84152 | 0.9493082 | 245.4709 | -2.92997 | -6.386829 | 110.265 | 0.9983192 | 110.265 | 0.002530348 | 110.265 | 2.92997 | 6.857529 | 0.9989496 | 110.265 | 0.002595855 | [6 empty] | 1:37 | 5804860 | 96.74767 | 1.88818e-09 | 0.2517366 | 106328.4 | 43.64874 | 0.4971234 | 0.2485617 | 6.54405e-11 | 0.008724683 | 3685.128 | 1.512777 | 0.01722929 | 215.3788 | 0.01150659 | 0.8531998 | 96.74767 | 0.3380977 | 110.265 | 0.05087103 | 96.74767 | -0.01150659 | -0.02265112 | 0.4943375 | 96.74767 | 1.561253e-05 | [6 empty] | 1:39 | 5968380 | 99.473 | 3.44182e-09 | 0.4588716 | 114586.9 | 40.18194 | 0.6535095 | 1.06955e-10 | 0.01425949 | 3560.803 | 1.248659 | 0.02030789 | 221.4459 | 0.1698498 | 0.4392219 | 99.473 | 0.4260162 | 99.473 | 0.07919271 | 99.473 | -0.1698498 | 0.5253911 | 0.6284075 | 99.473 | 0.0009641898
[33 empty] | 1:50 | 6628990 | 110.4832 | 1.96114e-13 | 2.614638e-05 | 1.427807e-06 | 5.00686e-10 | 8.361939e-12 | 9.24591e-09 | 1.232687 | 162255.8 | 56.89789 | 0.9502496 | 245.9566 | -2.949707 | -6.411456 | 110.4832 | 0.9983601 | 110.4832 | 0.002435794 | 110.4832 | 2.949707 | 6.882156 | 0.9989751 | 110.4832 | 0.002498473 | [6 empty] | 1:37 | 5816040 | 96.934 | 1.8965e-09 | 0.2528459 | 106796.9 | 43.84107 | 0.4993139 | 0.2496569 | 6.56825e-11 | 0.008756947 | 3698.755 | 1.518371 | 0.01729301 | 215.7936 | 0.002744451 | 0.8418692 | 96.934 | 0.3407164 | 110.4832 | 0.05037543 | 96.934 | -0.002744451 | -0.01132049 | 0.4971699 | 96.934 | 9.205935e-06 | [6 empty] | 1:40 | 5977570 | 99.62617 | 3.41434e-09 | 0.4552079 | 113672 | 39.86112 | 0.6482917 | 1.0738e-10 | 0.01431616 | 3574.952 | 1.253621 | 0.02038859 | 221.7869 | 0.1845803 | 0.4323065 | 99.62617 | 0.4277612 | 99.62617 | 0.07501824 | 99.62617 | -0.1845803 | 0.5323066 | 0.6300209 | 99.62617 | 0.0005149274
[33 empty] | 1:51 | 6642080 | 110.7013 | 1.99803e-13 | 2.663821e-05 | 1.453094e-06 | 5.095534e-10 | 8.510032e-12 | 9.27341e-09 | 1.236353 | 162738.4 | 57.06712 | 0.953076 | 246.4423 | -3.011164 | -6.436083 | 110.7013 | 0.9983999 | 110.7013 | 0.002155399 | 110.7013 | 3.011164 | 6.906783 | 0.999 | 110.7013 | 0.002212857 | [6 empty] | 1:37 | 5827210 | 97.12017 | 1.90374e-09 | 0.2538111 | 107204.6 | 44.00844 | 0.50122 | 0.25061 | 6.61393e-11 | 0.008817848 | 3724.479 | 1.528931 | 0.01741327 | 216.208 | -0.004880201 | 0.8305487 | 97.12017 | 0.3433426 | 110.7013 | 0.04972922 | 97.12017 | 0.004880201 | 0 | 0.5 | 97.12017 | 2.969786e-06 | [6 empty] | 1:40 | 5986740 | 99.779 | 3.43723e-09 | 0.4582596 | 114434.1 | 40.12835 | 0.6526379 | 1.07478e-10 | 0.01432922 | 3578.215 | 1.254765 | 0.02040719 | 222.1271 | 0.1723089 | 0.4254062 | 99.779 | 0.4295043 | 99.779 | 0.0762883 | 99.779 | -0.1723089 | 0.5392069 | 0.6316279 | 99.779 | 0.0006763653
[33 empty] | 1:51 | 6655160 | 110.9193 | 1.30393e-13 | 1.73843e-05 | 9.551233e-07 | 3.34931e-10 | 5.59367e-12 | 9.22455e-09 | 1.229839 | 161881 | 56.76645 | 0.9480544 | 246.9276 | -2.904214 | -6.460691 | 110.9193 | 0.9984387 | 110.9193 | 0.002677678 | 110.9193 | 2.904214 | 6.931391 | 0.9990243 | 110.9193 | 0.002740281 | [6 empty] | 1:37 | 5838380 | 97.30633 | 1.90967e-09 | 0.2546017 | 107538.6 | 44.14552 | 0.5027813 | 0.2513907 | 6.632e-11 | 0.00884194 | 3734.655 | 1.533108 | 0.01746085 | 216.6225 | -0.01112535 | 0.8192282 | 97.30633 | 0.3459784 | 110.9193 | 0.04890227 | 97.30633 | 0.01112535 | 0.01132049 | 0.5028301 | 97.30633 | 4.733409e-09 | [6 empty] | 1:40 | 5995920 | 99.932 | 3.46166e-09 | 0.4615167 | 115247.4 | 40.41356 | 0.6572765 | 1.08045e-10 | 0.01440482 | 3597.092 | 1.261384 | 0.02051485 | 222.4677 | 0.1592261 | 0.4184983 | 99.932 | 0.431251 | 99.932 | 0.07772614 | 99.932 | -0.1592261 | 0.5461148 | 0.6332337 | 99.932 | 0.0008794732
[33 empty] | 1:51 | 6668250 | 111.1375 | 2.38209e-13 | 3.175859e-05 | 1.747005e-06 | 6.126185e-10 | 1.023132e-11 | 9.23064e-09 | 1.230651 | 161987.9 | 56.80392 | 0.9486803 | 247.4133 | -2.916996 | -6.485317 | 111.1375 | 0.9984766 | 111.1375 | 0.00261382 | 111.1375 | 2.916996 | 6.956018 | 0.999048 | 111.1375 | 0.002674148 | [6 empty] | 1:37 | 5849550 | 97.4925 | 1.91698e-09 | 0.2555763 | 107950.2 | 44.3145 | 0.5047059 | 0.2523529 | 6.62541e-11 | 0.008833154 | 3730.944 | 1.531585 | 0.0174435 | 217.0369 | -0.01882415 | 0.8079077 | 97.4925 | 0.3486237 | 111.1375 | 0.04826901 | 97.4925 | 0.01882415 | 0.02264098 | 0.50566 | 97.4925 | 1.803658e-06 | [6 empty] | 1:40 | 6005110 | 100.0852 | 3.45861e-09 | 0.4611101 | 115145.9 | 40.37795 | 0.6566974 | 1.07957e-10 | 0.01439308 | 3594.162 | 1.260357 | 0.02049814 | 222.8087 | 0.1608587 | 0.4115829 | 100.0852 | 0.4330013 | 100.0852 | 0.07619944 | 100.0852 | -0.1608587 | 0.5530302 | 0.6348383 | 100.0852 | 0.0007276105
[33 empty] | 1:51 | 6681340 | 111.3557 | 2.57584e-13 | 3.434171e-05 | 1.885172e-06 | 6.61069e-10 | 1.104049e-11 | 9.26727e-09 | 1.235534 | 162630.7 | 57.02934 | 0.9524449 | 247.899 | -2.997144 | -6.509944 | 111.3557 | 0.9985136 | 111.3557 | 0.002228295 | 111.3557 | 2.997144 | 6.980644 | 0.9990712 | 111.3557 | 0.002282554 | [6 empty] | 1:38 | 5860720 | 97.67867 | 1.92356e-09 | 0.2564536 | 108320.8 | 44.46661 | 0.5064383 | 0.2532191 | 6.63641e-11 | 0.008847819 | 3737.138 | 1.534128 | 0.01747246 | 217.4513 | -0.02575459 | 0.7965872 | 97.67867 | 0.3512783 | 111.3557 | 0.0475371 | 97.67867 | 0.02575459 | 0.03396147 | 0.5084896 | 97.67867 | 8.308351e-06 | [6 empty] | 1:40 | 6014300 | 100.2383 | 3.46932e-09 | 0.462538 | 115502.5 | 40.50299 | 0.658731 | 1.08062e-10 | 0.01440708 | 3597.658 | 1.261583 | 0.02051808 | 223.1497 | 0.1551269 | 0.4046674 | 100.2383 | 0.4347533 | 100.2383 | 0.07615555 | 100.2383 | -0.1551269 | 0.5599457 | 0.63644 | 100.2383 | 0.0007543128
[33 empty] | 1:52 | 6694420 | 111.5737 | 1.7823e-13 | 2.376205e-05 | 1.306636e-06 | 4.581952e-10 | 7.652302e-12 | 9.26882e-09 | 1.235741 | 162657.9 | 57.03888 | 0.9526042 | 248.3843 | -3.000666 | -6.534552 | 111.5737 | 0.9985497 | 111.5737 | 0.00221602 | 111.5737 | 3.000666 | 7.005252 | 0.9990937 | 111.5737 | 0.002268805 | [6 empty] | 1:38 | 5871900 | 97.865 | 1.92757e-09 | 0.2569882 | 108546.6 | 44.55931 | 0.5074941 | 0.253747 | 6.65766e-11 | 0.00887615 | 3749.105 | 1.53904 | 0.01752841 | 217.8662 | -0.02997845 | 0.7852566 | 97.865 | 0.3539446 | 111.5737 | 0.04645853 | 97.865 | 0.02997845 | 0.0452921 | 0.5113211 | 97.865 | 2.885987e-05 | [6 empty] | 1:40 | 6023490 | 100.3915 | 3.47541e-09 | 0.4633499 | 115705.2 | 40.57409 | 0.6598873 | 1.0869e-10 | 0.01449081 | 3618.565 | 1.268914 | 0.02063732 | 223.4906 | 0.1518688 | 0.397752 | 100.3915 | 0.4365069 | 100.3915 | 0.07561719 | 100.3915 | -0.1518688 | 0.5668611 | 0.6380386 | 100.3915 | 0.0007234073
[33 empty] | 1:52 | 6707510 | 111.7918 | 1.17908e-13 | 1.571977e-05 | 8.723513e-07 | 3.059055e-10 | 5.108916e-12 | 9.20316e-09 | 1.226987 | 161505.6 | 56.63482 | 0.945856 | 248.8699 | -2.860443 | -6.559179 | 111.7918 | 0.998585 | 111.7918 | 0.002939499 | 111.7918 | 2.860443 | 7.029879 | 0.9991157 | 111.7918 | 0.002998977 | [6 empty] | 1:38 | 5883070 | 98.05117 | 1.93839e-09 | 0.2584307 | 109155.9 | 44.80944 | 0.5103428 | 0.2551714 | 6.71434e-11 | 0.008951717 | 3781.023 | 1.552143 | 0.01767763 | 218.2806 | -0.04137695 | 0.7739361 | 98.05117 | 0.3566176 | 111.7918 | 0.04630501 | 98.05117 | 0.04137695 | 0.05661259 | 0.5141494 | 98.05117 | 2.839319e-05 | [6 empty] | 1:41 | 6032680 | 100.5447 | 3.46625e-09 | 0.4621287 | 115400.2 | 40.46715 | 0.6581481 | 1.0901e-10 | 0.01453347 | 3629.219 | 1.27265 | 0.02069808 | 223.8316 | 0.1567696 | 0.3908366 | 100.5447 | 0.4382621 | 100.5447 | 0.07346349 | 100.5447 | -0.1567696 | 0.5737765 | 0.6396341 | 100.5447 | 0.0005208039
[33 empty] | 1:52 | 6720600 | 112.01 | 3.63155e-13 | 4.841669e-05 | 2.666639e-06 | 9.351045e-10 | 1.561715e-11 | 9.29018e-09 | 1.238589 | 163032.7 | 57.17032 | 0.9547995 | 249.3556 | -3.050393 | -6.583806 | 112.01 | 0.9986193 | 112.01 | 0.00201108 | 112.01 | 3.050393 | 7.054506 | 0.9991372 | 112.01 | 0.002058899 | [6 empty] | 1:38 | 5894240 | 98.23733 | 1.94485e-09 | 0.259292 | 109519.7 | 44.95877 | 0.5120436 | 0.2560218 | 6.73707e-11 | 0.008982021 | 3793.823 | 1.557397 | 0.01773748 | 218.695 | -0.04818357 | 0.7626156 | 98.23733 | 0.3592995 | 112.01 | 0.04556397 | 98.23733 | 0.04818357 | 0.06793308 | 0.5169767 | 98.23733 | 4.752774e-05 | [6 empty] | 1:41 | 6041860 | 100.6977 | 3.46777e-09 | 0.4623313 | 115450.8 | 40.48489 | 0.6584367 | 1.08829e-10 | 0.01450934 | 3623.193 | 1.270537 | 0.02066371 | 224.1722 | 0.1559563 | 0.3839287 | 100.6977 | 0.4400169 | 100.6977 | 0.07245525 | 100.6977 | -0.1559563 | 0.5806844 | 0.6412249 | 100.6977 | 0.0004499237
[33 empty] | 1:52 | 6733680 | 112.228 | 1.5221e-13 | 2.0293e-05 | 1.123824e-06 | 3.940889e-10 | 6.581664e-12 | 9.25659e-09 | 1.234111 | 162443.3 | 56.96362 | 0.9513473 | 249.8409 | -2.973171 | -6.608414 | 112.228 | 0.9986528 | 112.228 | 0.002352261 | 112.228 | 2.973171 | 7.079114 | 0.9991582 | 112.228 | 0.002402785 | [6 empty] | 1:38 | 5905410 | 98.4235 | 1.95113e-09 | 0.2601293 | 109873.3 | 45.10394 | 0.513697 | 0.2568485 | 6.73218e-11 | 0.008975502 | 3791.069 | 1.556267 | 0.0177246 | 219.1095 | -0.0548016 | 0.7512951 | 98.4235 | 0.3619903 | 112.228 | 0.04480251 | 98.4235 | 0.0548016 | 0.07925357 | 0.519803 | 98.4235 | 7.257964e-05 | [6 empty] | 1:41 | 6051050 | 100.8508 | 3.46014e-09 | 0.4613141 | 115196.8 | 40.39582 | 0.6569879 | 1.09347e-10 | 0.0145784 | 3640.439 | 1.276585 | 0.02076207 | 224.5132 | 0.1600397 | 0.3770133 | 100.8508 | 0.4417752 | 100.8508 | 0.07049832 | 100.8508 | -0.1600397 | 0.5875998 | 0.6428142 | 100.8508 | 0.0003057801
[33 empty] | 1:52 | 6746770 | 112.4462 | 1.27754e-13 | 1.703247e-05 | 9.505017e-07 | 3.333103e-10 | 5.566604e-12 | 9.20314e-09 | 1.226984 | 161505.3 | 56.63469 | 0.9458539 | 250.3266 | -2.860403 | -6.63304 | 112.4462 | 0.9986856 | 112.4462 | 0.002950964 | 112.4462 | 2.860403 | 7.103741 | 0.9991787 | 112.4462 | 0.003006303 | [6 empty] | 1:39 | 5916580 | 98.60967 | 1.95836e-09 | 0.2610932 | 110280.4 | 45.27108 | 0.5156005 | 0.2578002 | 6.77836e-11 | 0.00903707 | 3817.074 | 1.566942 | 0.01784619 | 219.5239 | -0.06242225 | 0.7399746 | 98.60967 | 0.3646898 | 112.4462 | 0.04416996 | 98.60967 | 0.06242225 | 0.09057406 | 0.522628 | 98.60967 | 9.578437e-05 | [6 empty] | 1:41 | 6060240 | 101.004 | 3.48457e-09 | 0.4645711 | 116010.2 | 40.68103 | 0.6616265 | 1.09342e-10 | 0.01457773 | 3640.272 | 1.276526 | 0.02076112 | 224.8542 | 0.1469697 | 0.3700979 | 101.004 | 0.4435349 | 101.004 | 0.07188947 | 101.004 | -0.1469697 | 0.5945152 | 0.6444005 | 101.004 | 0.0004484969
[33 empty] | 1:53 | 6759860 | 112.6643 | 1.65012e-13 | 2.199979e-05 | 1.220066e-06 | 4.278378e-10 | 7.145303e-12 | 9.27798e-09 | 1.236962 | 162818.6 | 57.09525 | 0.9535456 | 250.8123 | -3.021717 | -6.657667 | 112.6643 | 0.9987175 | 112.6643 | 0.002139906 | 112.6643 | 3.021717 | 7.128367 | 0.9991986 | 112.6643 | 0.002185731 | [6 empty] | 1:39 | 5927760 | 98.796 | 1.96454e-09 | 0.2619171 | 110628.4 | 45.41394 | 0.5172276 | 0.2586138 | 6.76491e-11 | 0.009019138 | 3809.5 | 1.563833 | 0.01781078 | 219.9387 | -0.06893761 | 0.728644 | 98.796 | 0.3674002 | 112.6643 | 0.04340112 | 98.796 | 0.06893761 | 0.1019047 | 0.5254541 | 98.796 | 0.0001308446 | [6 empty] | 1:41 | 6069420 | 101.157 | 3.50136e-09 | 0.4668096 | 116569.1 | 40.87704 | 0.6648145 | 1.09472e-10 | 0.01459507 | 3644.6 | 1.278044 | 0.0207858 | 225.1948 | 0.1379944 | 0.36319 | 101.157 | 0.4452941 | 101.157 | 0.07248521 | 101.157 | -0.1379944 | 0.6014231 | 0.6459818 | 101.157 | 0.0005334876
[33 empty] | 1:53 | 6772920 | 112.882 | 2.18298e-13 | 2.910401e-05 | 1.619981e-06 | 5.680751e-10 | 9.487401e-12 | 9.26118e-09 | 1.234722 | 162523.8 | 56.99186 | 0.951819 | 251.2969 | -2.98341 | -6.682237 | 112.882 | 0.9987486 | 112.882 | 0.00231387 | 112.882 | 2.98341 | 7.152938 | 0.9992181 | 112.882 | 0.002360395 | [6 empty] | 1:39 | 5938930 | 98.98217 | 1.97127e-09 | 0.2628144 | 111007.4 | 45.56952 | 0.5189995 | 0.2594997 | 6.79889e-11 | 0.009064441 | 3828.635 | 1.571688 | 0.01790024 | 220.3532 | -0.07603447 | 0.7173235 | 98.98217 | 0.3701165 | 112.882 | 0.04270934 | 98.98217 | 0.07603447 | 0.1132252 | 0.5282761 | 98.98217 | 0.000165811 | [6 empty] | 1:41 | 6078610 | 101.3102 | 3.53495e-09 | 0.4712879 | 117687.4 | 41.26919 | 0.6711924 | 1.09625e-10 | 0.01461546 | 3649.694 | 1.27983 | 0.02081485 | 225.5358 | 0.1200547 | 0.3562746 | 101.3102 | 0.4470566 | 101.3102 | 0.07484716 | 101.3102 | -0.1200547 | 0.6083385 | 0.6475617 | 101.3102 | 0.0008319638
[33 empty] | 1:53 | 6786010 | 113.1002 | 2.15342e-13 | 2.870991e-05 | 1.610569e-06 | 5.647747e-10 | 9.432282e-12 | 9.20773e-09 | 1.227596 | 161585.8 | 56.66294 | 0.9463257 | 251.7825 | -2.869652 | -6.706864 | 113.1002 | 0.998779 | 113.1002 | 0.002907403 | 113.1002 | 2.869652 | 7.177564 | 0.9992371 | 113.1002 | 0.002958404 | [6 empty] | 1:39 | 5950100 | 99.16833 | 1.976e-09 | 0.263445 | 111273.8 | 45.67886 | 0.5202448 | 0.2601224 | 6.83186e-11 | 0.009108398 | 3847.201 | 1.57931 | 0.01798704 | 220.7676 | -0.08102345 | 0.706003 | 99.16833 | 0.3728412 | 113.1002 | 0.04176462 | 99.16833 | 0.08102345 | 0.1245457 | 0.5310962 | 99.16833 | 0.0002263431 | [6 empty] | 1:41 | 6087800 | 101.4633 | 3.56398e-09 | 0.4751583 | 118653.9 | 41.60811 | 0.6767044 | 1.09902e-10 | 0.0146524 | 3658.916 | 1.283064 | 0.02086745 | 225.8767 | 0.1045661 | 0.3493591 | 101.4633 | 0.4488204 | 101.4633 | 0.07674119 | 101.4633 | -0.1045661 | 0.615254 | 0.6491384 | 101.4633 | 0.00112292
[33 empty] | 1:53 | 6799100 | 113.3183 | 2.32052e-13 | 3.093772e-05 | 1.727011e-06 | 6.05607e-10 | 1.011422e-11 | 9.27034e-09 | 1.235944 | 162684.6 | 57.04823 | 0.9527604 | 252.2682 | -3.004132 | -6.731491 | 113.3183 | 0.9988087 | 113.3183 | 0.002225575 | 113.3183 | 3.004132 | 7.202191 | 0.9992556 | 113.3183 | 0.002268986 | [6 empty] | 1:39 | 5961270 | 99.3545 | 1.98105e-09 | 0.2641183 | 111558.2 | 45.7956 | 0.5215744 | 0.2607872 | 6.85214e-11 | 0.009135435 | 3858.621 | 1.583998 | 0.01804044 | 221.1821 | -0.08635106 | 0.6946825 | 99.3545 | 0.3755739 | 113.3183 | 0.04086883 | 99.3545 | 0.08635106 | 0.1358662 | 0.5339144 | 99.3545 | 0.0002919549 | [6 empty] | 1:42 | 6096990 | 101.6165 | 3.54718e-09 | 0.4729184 | 118094.6 | 41.41197 | 0.6735145 | 1.10508e-10 | 0.01473319 | 3679.091 | 1.290139 | 0.02098251 | 226.2177 | 0.1135279 | 0.3424437 | 101.6165 | 0.4505855 | 101.6165 | 0.07378805 | 101.6165 | -0.1135279 | 0.6221694 | 0.6507118 | 101.6165 | 0.0007720169
[33 empty] | 1:54 | 6812180 | 113.5363 | 1.86293e-13 | 2.483702e-05 | 1.396145e-06 | 4.895829e-10 | 8.176506e-12 | 9.223e-09 | 1.229632 | 161853.8 | 56.75691 | 0.9478951 | 252.7535 | -2.900984 | -6.756099 | 113.5363 | 0.9988376 | 113.5363 | 0.002737794 | 113.5363 | 2.900984 | 7.226799 | 0.9992737 | 113.5363 | 0.002784868 | [6 empty] | 1:40 | 5972440 | 99.54067 | 1.98682e-09 | 0.2648876 | 111883.1 | 45.92898 | 0.5230935 | 0.2615467 | 6.84823e-11 | 0.009130223 | 3856.42 | 1.583094 | 0.01803014 | 221.5965 | -0.09243976 | 0.683362 | 99.54067 | 0.3783146 | 113.5363 | 0.0400711 | 99.54067 | 0.09243976 | 0.1471867 | 0.5367304 | 99.54067 | 0.0003555091 | [6 empty] | 1:42 | 6106180 | 101.7697 | 3.5655e-09 | 0.4753609 | 118704.5 | 41.62585 | 0.676993 | 1.10383e-10 | 0.01471652 | 3674.93 | 1.288679 | 0.02095878 | 226.5587 | 0.1037555 | 0.3355283 | 101.7697 | 0.4523519 | 101.7697 | 0.07454082 | 101.7697 | -0.1037555 | 0.6290848 | 0.6522819 | 101.7697 | 0.0009019845
[33 empty] | 1:54 | 6825270 | 113.7545 | 1.62325e-13 | 2.164155e-05 | 1.216946e-06 | 4.267439e-10 | 7.127035e-12 | 9.23675e-09 | 1.231465 | 162095.1 | 56.84152 | 0.9493082 | 253.2392 | -2.92997 | -6.780726 | 113.7545 | 0.9988658 | 113.7545 | 0.002587102 | 113.7545 | 2.92997 | 7.251426 | 0.9992913 | 113.7545 | 0.002631719 | [6 empty] | 1:40 | 5983620 | 99.727 | 1.99337e-09 | 0.2657608 | 112251.9 | 46.0804 | 0.524818 | 0.262409 | 6.83552e-11 | 0.009113277 | 3849.262 | 1.580156 | 0.01799668 | 222.0113 | -0.09935362 | 0.6720314 | 99.727 | 0.3810655 | 113.7545 | 0.03937512 | 99.727 | 0.09935362 | 0.1585173 | 0.5395465 | 99.727 | 0.0004133438 | [6 empty] | 1:42 | 6115360 | 101.9227 | 3.5533e-09 | 0.4737344 | 118298.4 | 41.48342 | 0.6746765 | 1.10666e-10 | 0.01475425 | 3684.352 | 1.291983 | 0.02101251 | 226.8993 | 0.1102628 | 0.3286204 | 101.9227 | 0.4541176 | 101.9227 | 0.07210309 | 101.9227 | -0.1102628 | 0.6359927 | 0.653847 | 101.9227 | 0.0006430752
[33 empty] | 1:54 | 6838360 | 113.9727 | 1.22868e-13 | 1.638105e-05 | 9.240554e-07 | 3.240365e-10 | 5.411721e-12 | 9.22452e-09 | 1.229835 | 161880.5 | 56.76626 | 0.9480513 | 253.7249 | -2.904152 | -6.805353 | 113.9727 | 0.9988934 | 113.9727 | 0.002726562 | 113.9727 | 2.904152 | 7.276053 | 0.9993086 | 113.9727 | 0.002771274 | [6 empty] | 1:40 | 5994790 | 99.91317 | 2.00204e-09 | 0.2669167 | 112740.2 | 46.28082 | 0.5271006 | 0.2635503 | 6.85532e-11 | 0.009139675 | 3860.412 | 1.584733 | 0.01804881 | 222.4258 | -0.1085089 | 0.6607109 | 99.91317 | 0.3838216 | 113.9727 | 0.03894678 | 99.91317 | 0.1085089 | 0.1698378 | 0.5423577 | 99.91317 | 0.0004416176 | [6 empty] | 1:42 | 6124550 | 102.0758 | 3.52886e-09 | 0.470476 | 117484.7 | 41.1981 | 0.670036 | 1.10937e-10 | 0.01479038 | 3693.374 | 1.295147 | 0.02106397 | 227.2403 | 0.1233058 | 0.321705 | 102.0758 | 0.4558863 | 102.0758 | 0.06844425 | 102.0758 | -0.1233058 | 0.6429081 | 0.6554105 | 102.0758 | 0.0003192438
[33 empty] | 1:54 | 6851440 | 114.1907 | 2.04543e-13 | 2.727016e-05 | 1.536805e-06 | 5.389079e-10 | 9.000281e-12 | 9.2505e-09 | 1.233299 | 162336.4 | 56.92614 | 0.9507214 | 254.2102 | -2.959731 | -6.82996 | 114.1907 | 0.9989203 | 114.1907 | 0.002443548 | 114.1907 | 2.959731 | 7.300661 | 0.9993254 | 114.1907 | 0.002484795 | [6 empty] | 1:40 | 6005960 | 100.0993 | 2.0088e-09 | 0.267818 | 113120.8 | 46.43709 | 0.5288804 | 0.2644402 | 6.90711e-11 | 0.009208723 | 3889.577 | 1.596705 | 0.01818516 | 222.8402 | -0.1156505 | 0.6493904 | 100.0993 | 0.3865852 | 114.1907 | 0.03828449 | 100.0993 | 0.1156505 | 0.1811583 | 0.5451661 | 100.0993 | 0.0005014807 | [6 empty] | 1:42 | 6133740 | 102.229 | 3.57925e-09 | 0.4771941 | 119162.3 | 41.78638 | 0.6796037 | 1.11172e-10 | 0.01482171 | 3701.198 | 1.297891 | 0.02110859 | 227.5813 | 0.09642412 | 0.3147896 | 102.229 | 0.4576561 | 102.229 | 0.07248451 | 102.229 | -0.09642412 | 0.6498235 | 0.6569707 | 102.229 | 0.0007537554
[33 empty] | 1:54 | 6864530 | 114.4088 | 2.06644e-13 | 2.755027e-05 | 1.565253e-06 | 5.488838e-10 | 9.166889e-12 | 9.194e-09 | 1.225766 | 161344.9 | 56.57845 | 0.9449146 | 254.6959 | -2.84221 | -6.854587 | 114.4088 | 0.9989465 | 114.4088 | 0.003089643 | 114.4088 | 2.84221 | 7.325287 | 0.9993418 | 114.4088 | 0.003135011 | [6 empty] | 1:40 | 6017130 | 100.2855 | 2.01734e-09 | 0.2689565 | 113601.8 | 46.63451 | 0.5311289 | 0.2655644 | 6.96307e-11 | 0.00928333 | 3921.089 | 1.609641 | 0.01833249 | 223.2547 | -0.1246767 | 0.6380699 | 100.2855 | 0.3893562 | 114.4088 | 0.03784297 | 100.2855 | 0.1246767 | 0.1924788 | 0.5479717 | 100.2855 | 0.0005341086 | [6 empty] | 1:42 | 6142920 | 102.382 | 3.58536e-09 | 0.4780087 | 119365.7 | 41.85771 | 0.6807639 | 1.10964e-10 | 0.01479398 | 3694.273 | 1.295462 | 0.02106909 | 227.9219 | 0.09316716 | 0.3078817 | 102.382 | 0.4594251 | 102.382 | 0.07196453 | 102.382 | -0.09316716 | 0.6567314 | 0.6585258 | 102.382 | 0.0007264388
[33 empty] | 1:55 | 6877620 | 114.627 | 2.18152e-13 | 2.908454e-05 | 1.650506e-06 | 5.787793e-10 | 9.666172e-12 | 9.2215e-09 | 1.229432 | 161827.5 | 56.74768 | 0.9477409 | 255.1816 | -2.897867 | -6.879214 | 114.627 | 0.9989721 | 114.627 | 0.002769361 | 114.627 | 2.897867 | 7.349914 | 0.9993578 | 114.627 | 0.002811212 | [6 empty] | 1:40 | 6028300 | 100.4717 | 2.0249e-09 | 0.2699645 | 114027.5 | 46.80927 | 0.5331193 | 0.2665596 | 6.96036e-11 | 0.009279717 | 3919.563 | 1.609015 | 0.01832536 | 223.6691 | -0.1326713 | 0.6267494 | 100.4717 | 0.3921343 | 114.627 | 0.03728391 | 100.4717 | 0.1326713 | 0.2037992 | 0.5507742 | 100.4717 | 0.0005846655 | [6 empty] | 1:43 | 6152110 | 102.5352 | 3.5655e-09 | 0.4753609 | 118704.5 | 41.62585 | 0.676993 | 1.11091e-10 | 0.01481092 | 3698.501 | 1.296945 | 0.02109321 | 228.2628 | 0.1037555 | 0.3009663 | 102.5352 | 0.461197 | 102.5352 | 0.06878638 | 102.5352 | -0.1037555 | 0.6636468 | 0.6600791 | 102.5352 | 0.0004225728
[33 empty] | 1:55 | 6890700 | 114.845 | 1.48155e-13 | 1.975238e-05 | 1.128385e-06 | 3.956883e-10 | 6.608377e-12 | 9.1772e-09 | 1.223526 | 161050 | 56.47506 | 0.943188 | 255.6669 | -2.809517 | -6.903822 | 114.845 | 0.9989971 | 114.845 | 0.003302265 | 114.845 | 2.809517 | 7.374522 | 0.9993734 | 114.845 | 0.003346947 | [6 empty] | 1:41 | 6039480 | 100.658 | 2.02933e-09 | 0.2705551 | 114276.9 | 46.91168 | 0.5342856 | 0.2671428 | 6.95427e-11 | 0.009271598 | 3916.134 | 1.607607 | 0.01830933 | 224.0839 | -0.137358 | 0.6154188 | 100.658 | 0.3949219 | 114.845 | 0.03635182 | 100.658 | 0.137358 | 0.2151299 | 0.553576 | 100.658 | 0.00069648 | [6 empty] | 1:43 | 6161300 | 102.6883 | 3.61591e-09 | 0.4820817 | 120382.8 | 42.21437 | 0.6865645 | 1.11683e-10 | 0.01488984 | 3718.21 | 1.303856 | 0.02120561 | 228.6038 | 0.07688944 | 0.2940509 | 102.6883 | 0.4629699 | 102.6883 | 0.07281839 | 102.6883 | -0.07688944 | 0.6705622 | 0.661629 | 102.6883 | 0.0009056349
[33 empty] | 1:55 | 6903790 | 115.0632 | 2.00292e-13 | 2.67034e-05 | 1.517396e-06 | 5.321018e-10 | 8.886613e-12 | 9.24286e-09 | 1.23228 | 162202.3 | 56.87912 | 0.9499362 | 256.1526 | -2.943096 | -6.928449 | 115.0632 | 0.9990214 | 115.0632 | 0.002536342 | 115.0632 | 2.943096 | 7.399149 | 0.9993886 | 115.0632 | 0.002574428 | [6 empty] | 1:41 | 6050650 | 100.8442 | 2.03883e-09 | 0.2718216 | 114811.9 | 47.13129 | 0.5367868 | 0.2683934 | 6.95475e-11 | 0.009272238 | 3916.404 | 1.607718 | 0.01831059 | 224.4984 | -0.1474135 | 0.6040983 | 100.8442 | 0.3977138 | 115.0632 | 0.03603162 | 100.8442 | 0.1474135 | 0.2264504 | 0.5563719 | 100.8442 | 0.0007145796 | [6 empty] | 1:43 | 6170470 | 102.8412 | 3.59909e-09 | 0.4798392 | 119822.8 | 42.018 | 0.6833708 | 1.11856e-10 | 0.01491291 | 3723.97 | 1.305876 | 0.02123846 | 228.9441 | 0.08585011 | 0.2871505 | 102.8412 | 0.4647399 | 102.8412 | 0.0699466 | 102.8412 | -0.08585011 | 0.6774626 | 0.6631721 | 102.8412 | 0.0005970211
[33 empty] | 1:55 | 6916880 | 115.2813 | 1.6489e-13 | 2.198353e-05 | 1.25707e-06 | 4.408141e-10 | 7.36202e-12 | 9.20164e-09 | 1.226784 | 161478.9 | 56.62546 | 0.9456998 | 256.6382 | -2.857397 | -6.953075 | 115.2813 | 0.9990452 | 115.2813 | 0.003009132 | 115.2813 | 2.857397 | 7.423776 | 0.9994035 | 115.2813 | 0.003049684 | [6 empty] | 1:41 | 6061820 | 101.0303 | 2.04484e-09 | 0.2726229 | 115150.4 | 47.27022 | 0.5383691 | 0.2691846 | 7.02414e-11 | 0.00936475 | 3955.479 | 1.623759 | 0.01849328 | 224.9128 | -0.1537788 | 0.5927778 | 101.0303 | 0.4005124 | 115.2813 | 0.03530008 | 101.0303 | 0.1537788 | 0.2377709 | 0.5591642 | 101.0303 | 0.0008032361 | [6 empty] | 1:43 | 6179650 | 102.9942 | 3.60825e-09 | 0.4810604 | 120127.8 | 42.12494 | 0.6851101 | 1.12274e-10 | 0.01496864 | 3737.886 | 1.310756 | 0.02131783 | 229.2847 | 0.08096982 | 0.2802426 | 102.9942 | 0.4665127 | 102.9942 | 0.06974761 | 102.9942 | -0.08096982 | 0.6843705 | 0.6647134 | 102.9942 | 0.0006072338
[33 empty] | 1:55 | 6929960 | 115.4993 | 2.45002e-13 | 3.266425e-05 | 1.863477e-06 | 6.534615e-10 | 1.091344e-11 | 9.23982e-09 | 1.231875 | 162149 | 56.86042 | 0.9496237 | 257.1235 | -2.936546 | -6.977683 | 115.4993 | 0.9990684 | 115.4993 | 0.002574467 | 115.4993 | 2.936546 | 7.448384 | 0.999418 | 115.4993 | 0.002610996 | [6 empty] | 1:41 | 6072990 | 101.2165 | 2.04833e-09 | 0.2730882 | 115346.9 | 47.3509 | 0.539288 | 0.269644 | 7.0498e-11 | 0.00939896 | 3969.929 | 1.62969 | 0.01856084 | 225.3272 | -0.1574765 | 0.5814573 | 101.2165 | 0.4033175 | 115.4993 | 0.03428217 | 101.2165 | 0.1574765 | 0.2490913 | 0.5619528 | 101.2165 | 0.0009525462 | [6 empty] | 1:43 | 6188840 | 103.1473 | 3.64034e-09 | 0.4853388 | 121196.1 | 42.49958 | 0.6912031 | 1.12494e-10 | 0.01499797 | 3745.21 | 1.313325 | 0.0213596 | 229.6256 | 0.06388002 | 0.2733272 | 103.1473 | 0.4682883 | 103.1473 | 0.07189058 | 103.1473 | -0.06388002 | 0.6912859 | 0.6662529 | 103.1473 | 0.0009006197
[33 empty] | 1:56 | 6943050 | 115.7175 | 2.08061e-13 | 2.773919e-05 | 1.586948e-06 | 5.564917e-10 | 9.293948e-12 | 9.23216e-09 | 1.230853 | 162014.5 | 56.81328 | 0.9488365 | 257.6092 | -2.92021 | -7.00231 | 115.7175 | 0.999091 | 115.7175 | 0.002661704 | 115.7175 | 2.92021 | 7.47301 | 0.9994321 | 115.7175 | 0.002697954 | [6 empty] | 1:41 | 6084160 | 101.4027 | 2.05475e-09 | 0.2739441 | 115708.4 | 47.49931 | 0.5409782 | 0.2704891 | 7.03245e-11 | 0.009375829 | 3960.159 | 1.62568 | 0.01851516 | 225.7417 | -0.1642814 | 0.5701369 | 101.4027 | 0.406129 | 115.7175 | 0.03361378 | 101.4027 | 0.1642814 | 0.2604118 | 0.5647375 | 101.4027 | 0.001043488 | [6 empty] | 1:43 | 6198030 | 103.3005 | 3.61284e-09 | 0.4816724 | 120280.6 | 42.17853 | 0.6859816 | 1.12631e-10 | 0.01501623 | 3749.771 | 1.314924 | 0.02138561 | 229.9666 | 0.07852471 | 0.2664118 | 103.3005 | 0.4700647 | 103.3005 | 0.06796114 | 103.3005 | -0.07852471 | 0.6982013 | 0.6677889 | 103.3005 | 0.0004824838
[33 empty] | 1:56 | 6956140 | 115.9357 | 1.90104e-13 | 2.534512e-05 | 1.45646e-06 | 5.107337e-10 | 8.529745e-12 | 9.20773e-09 | 1.227596 | 161585.8 | 56.66294 | 0.9463257 | 258.0949 | -2.869652 | -7.026937 | 115.9357 | 0.9991131 | 115.9357 | 0.002944563 | 115.9357 | 2.869652 | 7.497637 | 0.9994459 | 115.9357 | 0.002981805 | [6 empty] | 1:42 | 6095340 | 101.589 | 2.05971e-09 | 0.2746054 | 115987.7 | 47.61397 | 0.5422841 | 0.2711421 | 7.04466e-11 | 0.009392108 | 3967.035 | 1.628502 | 0.01854731 | 226.1565 | -0.1695414 | 0.5588062 | 101.589 | 0.4089491 | 115.9357 | 0.03278396 | 101.589 | 0.1695414 | 0.2717425 | 0.5675206 | 101.589 | 0.001174443 | [6 empty] | 1:43 | 6207220 | 103.4537 | 3.61895e-09 | 0.482487 | 120484 | 42.24986 | 0.6871417 | 1.1332e-10 | 0.01510809 | 3772.71 | 1.322968 | 0.02151643 | 230.3076 | 0.07527025 | 0.2594963 | 103.4537 | 0.4718419 | 103.4537 | 0.06745919 | 103.4537 | -0.07527025 | 0.7051168 | 0.6693212 | 103.4537 | 0.0004621593
[33 empty] | 1:56 | 6969220 | 116.1537 | 2.01025e-13 | 2.680113e-05 | 1.526707e-06 | 5.35367e-10 | 8.941145e-12 | 9.30545e-09 | 1.240625 | 163300.7 | 57.26429 | 0.9563689 | 258.5802 | -3.087373 | -7.051545 | 116.1537 | 0.9991347 | 116.1537 | 0.001912352 | 116.1537 | 3.087373 | 7.522245 | 0.9994594 | 116.1537 | 0.001941501 | [6 empty] | 1:42 | 6106510 | 101.7752 | 2.06892e-09 | 0.2758333 | 116506.4 | 47.82688 | 0.5447089 | 0.2723545 | 7.09598e-11 | 0.009460529 | 3995.934 | 1.640366 | 0.01868242 | 226.5709 | -0.1793147 | 0.5474857 | 101.7752 | 0.4117727 | 116.1537 | 0.03244307 | 101.7752 | 0.1793147 | 0.283063 | 0.570297 | 101.7752 | 0.001202016 | [6 empty] | 1:44 | 6216400 | 103.6067 | 3.64034e-09 | 0.4853388 | 121196.1 | 42.49958 | 0.6912031 | 1.13078e-10 | 0.01507583 | 3764.653 | 1.320143 | 0.02147048 | 230.6482 | 0.06388002 | 0.2525884 | 103.6067 | 0.4736178 | 103.6067 | 0.06849414 | 103.6067 | -0.06388002 | 0.7120246 | 0.6708484 | 103.6067 | 0.0005994108
[33 empty] | 1:56 | 6982310 | 116.3718 | 1.72024e-13 | 2.293465e-05 | 1.305591e-06 | 4.578286e-10 | 7.646179e-12 | 9.32839e-09 | 1.243683 | 163703.3 | 57.40546 | 0.9587265 | 259.0659 | -3.145386 | -7.076172 | 116.3718 | 0.9991557 | 116.3718 | 0.001704885 | 116.3718 | 3.145386 | 7.546872 | 0.9994725 | 116.3718 | 0.001731709 | [6 empty] | 1:42 | 6117680 | 101.9613 | 2.07503e-09 | 0.2766479 | 116850.4 | 47.96812 | 0.5463176 | 0.2731588 | 7.10818e-11 | 0.009476794 | 4002.804 | 1.643186 | 0.01871454 | 226.9854 | -0.185803 | 0.5361652 | 101.9613 | 0.4146022 | 116.3718 | 0.03175616 | 101.9613 | 0.185803 | 0.2943834 | 0.5730689 | 101.9613 | 0.001309924 | [6 empty] | 1:44 | 6225590 | 103.7598 | 3.64798e-09 | 0.4863573 | 121450.5 | 42.58878 | 0.6926537 | 1.13222e-10 | 0.01509503 | 3769.447 | 1.321824 | 0.02149783 | 230.9892 | 0.05981274 | 0.245673 | 103.7598 | 0.4753963 | 103.7598 | 0.06814484 | 103.7598 | -0.05981274 | 0.7189401 | 0.6723736 | 103.7598 | 0.0005937813
[33 empty] | 1:57 | 6995400 | 116.59 | 9.58948e-14 | 1.278492e-05 | 7.200364e-07 | 2.524936e-10 | 4.216886e-12 | 9.44595e-09 | 1.259356 | 165766.3 | 58.12891 | 0.9708088 | 259.5516 | -3.504261 | -7.100798 | 116.59 | 0.9991762 | 116.59 | 0.0008289094 | 116.59 | 3.504261 | 7.571499 | 0.9994853 | 116.59 | 0.0008470726 | [6 empty] | 1:42 | 6128850 | 102.1475 | 2.08439e-09 | 0.2778958 | 117377.5 | 48.18449 | 0.5487819 | 0.274391 | 7.11943e-11 | 0.009491793 | 4009.14 | 1.645787 | 0.01874416 | 227.3998 | -0.1957503 | 0.5248448 | 102.1475 | 0.4174373 | 116.59 | 0.03143583 | 102.1475 | 0.1957503 | 0.3057039 | 0.5758363 | 102.1475 | 0.001333754 | [6 empty] | 1:44 | 6234760 | 103.9127 | 3.65102e-09 | 0.4867626 | 121551.7 | 42.62427 | 0.6932309 | 1.13378e-10 | 0.01511582 | 3774.641 | 1.323645 | 0.02152745 | 231.3294 | 0.05819449 | 0.2387727 | 103.9127 | 0.4771716 | 103.9127 | 0.06733922 | 103.9127 | -0.05819449 | 0.7258404 | 0.6738918 | 103.9127 | 0.0005395051
[33 empty] | 1:57 | 7008480 | 116.808 | 1.62838e-13 | 2.170995e-05 | 1.228257e-06 | 4.307103e-10 | 7.193277e-12 | 9.42152e-09 | 1.256099 | 165337.6 | 57.97857 | 0.968298 | 260.0369 | -3.41916 | -7.125406 | 116.808 | 0.9991962 | 116.808 | 0.0009859593 | 116.808 | 3.41916 | 7.596107 | 0.9994978 | 116.808 | 0.001005302 | [6 empty] | 1:42 | 6140020 | 102.3337 | 2.08898e-09 | 0.2785078 | 117636 | 48.2906 | 0.5499904 | 0.2749952 | 7.09939e-11 | 0.009465075 | 3997.854 | 1.641154 | 0.0186914 | 227.8143 | -0.2006318 | 0.5135243 | 102.3337 | 0.4202778 | 116.808 | 0.03059207 | 102.3337 | 0.2006318 | 0.3170244 | 0.5785989 | 102.3337 | 0.001488115 | [6 empty] | 1:44 | 6243940 | 104.0657 | 3.66325e-09 | 0.4883932 | 121958.9 | 42.76705 | 0.6955531 | 1.13339e-10 | 0.01511062 | 3773.342 | 1.32319 | 0.02152004 | 231.67 | 0.05168496 | 0.2318648 | 104.0657 | 0.4789494 | 104.0657 | 0.06745302 | 104.0657 | -0.05168496 | 0.7327483 | 0.6754081 | 104.0657 | 0.0005834514
[33 empty] | 1:57 | 7021570 | 117.0262 | 1.59857e-13 | 2.131251e-05 | 1.207344e-06 | 4.233767e-10 | 7.0708e-12 | 9.42611e-09 | 1.256711 | 165418.1 | 58.00681 | 0.9687697 | 260.5226 | -3.434639 | -7.150033 | 117.0262 | 0.9992158 | 117.0262 | 0.000956845 | 117.0262 | 3.434639 | 7.620733 | 0.9995101 | 117.0262 | 0.0009754314 | [6 empty] | 1:43 | 6151200 | 102.52 | 2.09478e-09 | 0.279281 | 117962.6 | 48.42468 | 0.5515174 | 0.2757587 | 7.13261e-11 | 0.009509365 | 4016.562 | 1.648833 | 0.01877886 | 228.2291 | -0.2068035 | 0.5021936 | 102.52 | 0.4231262 | 117.0262 | 0.02988899 | 102.52 | 0.2068035 | 0.3283551 | 0.5813591 | 102.52 | 0.001614684 | [6 empty] | 1:44 | 6253130 | 104.2188 | 3.65866e-09 | 0.4877812 | 121806.1 | 42.71346 | 0.6946816 | 1.1373e-10 | 0.01516275 | 3786.36 | 1.327754 | 0.02159428 | 232.011 | 0.05412789 | 0.2249493 | 104.2188 | 0.4807297 | 104.2188 | 0.06589409 | 104.2188 | -0.05412789 | 0.7396637 | 0.6769223 | 104.2188 | 0.0004540081
[33 empty] | 1:57 | 7034660 | 117.2443 | 1.99755e-13 | 2.663181e-05 | 1.508204e-06 | 5.288784e-10 | 8.832779e-12 | 9.44595e-09 | 1.259356 | 165766.3 | 58.12891 | 0.9708088 | 261.0083 | -3.504261 | -7.17466 | 117.2443 | 0.9992348 | 117.2443 | 0.000832338 | 117.2443 | 3.504261 | 7.64536 | 0.999522 | 117.2443 | 0.0008492377 | [6 empty] | 1:43 | 6162370 | 102.7062 | 2.10234e-09 | 0.280289 | 118388.3 | 48.59944 | 0.5535078 | 0.2767539 | 7.14264e-11 | 0.009522737 | 4022.21 | 1.651152 | 0.01880527 | 228.6435 | -0.2148539 | 0.4908731 | 102.7062 | 0.4259772 | 117.2443 | 0.02938362 | 102.7062 | 0.2148539 | 0.3396755 | 0.5841117 | 102.7062 | 0.001692115 | [6 empty] | 1:44 | 6262320 | 104.372 | 3.64643e-09 | 0.4861507 | 121398.9 | 42.57068 | 0.6923594 | 1.14314e-10 | 0.01524061 | 3805.803 | 1.334572 | 0.02170517 | 232.352 | 0.06063787 | 0.2180339 | 104.372 | 0.4825104 | 104.372 | 0.06360366 | 104.372 | -0.06063787 | 0.7465792 | 0.6784329 | 104.372 | 0.000280128
[33 empty] | 1:57 | 7047740 | 117.4623 | 2.04543e-13 | 2.727016e-05 | 1.553897e-06 | 5.449016e-10 | 9.100382e-12 | 9.4047e-09 | 1.253857 | 165042.4 | 57.87506 | 0.9665693 | 261.4936 | -3.364278 | -7.199268 | 117.4623 | 0.9992534 | 117.4623 | 0.001105199 | 117.4623 | 3.364278 | 7.669968 | 0.9995336 | 117.4623 | 0.001124228 | [6 empty] | 1:43 | 6173540 | 102.8923 | 2.11107e-09 | 0.2814529 | 118879.9 | 48.80125 | 0.5558063 | 0.2779031 | 7.18416e-11 | 0.009578092 | 4045.591 | 1.66075 | 0.01891458 | 229.058 | -0.224159 | 0.4795527 | 102.8923 | 0.4288331 | 117.4623 | 0.02900686 | 102.8923 | 0.224159 | 0.350996 | 0.5868591 | 102.8923 | 0.001734919 | [6 empty] | 1:45 | 6271500 | 104.525 | 3.67698e-09 | 0.4902237 | 122416 | 42.92734 | 0.6981601 | 1.14365e-10 | 0.01524741 | 3807.501 | 1.335168 | 0.02171485 | 232.6926 | 0.04437834 | 0.211126 | 104.525 | 0.4842897 | 104.525 | 0.06551582 | 104.525 | -0.04437834 | 0.7534871 | 0.679938 | 104.525 | 0.0004755957
[33 empty] | 1:58 | 7060830 | 117.6805 | 2.93548e-13 | 3.913652e-05 | 2.226797e-06 | 7.808658e-10 | 1.304121e-11 | 9.43527e-09 | 1.257933 | 165578.9 | 58.06318 | 0.9697111 | 261.9792 | -3.466218 | -7.223895 | 117.6805 | 0.9992716 | 117.6805 | 0.0009011129 | 117.6805 | 3.466218 | 7.694595 | 0.9995449 | 117.6805 | 0.0009178556 | [6 empty] | 1:43 | 6184710 | 103.0785 | 2.11864e-09 | 0.2824621 | 119306.2 | 48.97624 | 0.5577993 | 0.2788997 | 7.22252e-11 | 0.009629235 | 4067.192 | 1.669618 | 0.01901558 | 229.4724 | -0.2322354 | 0.4682322 | 103.0785 | 0.4316937 | 117.6805 | 0.02850958 | 103.0785 | 0.2322354 | 0.3623165 | 0.5896011 | 103.0785 | 0.001813113 | [6 empty] | 1:45 | 6280690 | 104.6782 | 3.68157e-09 | 0.4908356 | 122568.8 | 42.98093 | 0.6990316 | 1.14688e-10 | 0.01529048 | 3818.254 | 1.338939 | 0.02177618 | 233.0336 | 0.04193597 | 0.2042106 | 104.6782 | 0.4860713 | 104.6782 | 0.06487844 | 104.6782 | -0.04193597 | 0.7604025 | 0.6814411 | 104.6782 | 0.0004426472
[33 empty] | 1:58 | 7073920 | 117.8987 | 2.633e-13 | 3.510378e-05 | 2.005115e-06 | 7.031291e-10 | 1.174293e-11 | 9.41541e-09 | 1.255285 | 165230.4 | 57.94097 | 0.96767 | 262.4649 | -3.398896 | -7.248521 | 117.8987 | 0.9992893 | 117.8987 | 0.00103318 | 117.8987 | 3.398896 | 7.719222 | 0.999556 | 117.8987 | 0.001050683 | [6 empty] | 1:43 | 6195880 | 103.2647 | 2.12235e-09 | 0.2829567 | 119515.1 | 49.06201 | 0.5587761 | 0.279388 | 7.24818e-11 | 0.009663445 | 4081.642 | 1.67555 | 0.01908314 | 229.8868 | -0.2361963 | 0.4569117 | 103.2647 | 0.4345589 | 117.8987 | 0.02761376 | 103.2647 | 0.2361963 | 0.373637 | 0.5923375 | 103.2647 | 0.002015781 | [6 empty] | 1:45 | 6289880 | 104.8313 | 3.69377e-09 | 0.4924622 | 122975 | 43.12336 | 0.701348 | 1.1457e-10 | 0.01527474 | 3814.326 | 1.337561 | 0.02175378 | 233.3745 | 0.03544488 | 0.1972952 | 104.8313 | 0.4878533 | 104.8313 | 0.06498915 | 104.8313 | -0.03544488 | 0.7673179 | 0.6829404 | 104.8313 | 0.0004831269
[33 empty] | 1:58 | 7087000 | 118.1167 | 1.58514e-13 | 2.113346e-05 | 1.208493e-06 | 4.237795e-10 | 7.077527e-12 | 9.42305e-09 | 1.256303 | 165364.4 | 57.98798 | 0.9684552 | 262.9502 | -3.424294 | -7.273129 | 118.1167 | 0.9993065 | 118.1167 | 0.0009828062 | 118.1167 | 3.424294 | 7.74383 | 0.9995668 | 118.1167 | 0.0009994563 | [6 empty] | 1:43 | 6207060 | 103.451 | 2.13191e-09 | 0.2842313 | 120053.5 | 49.283 | 0.5612931 | 0.2806465 | 7.25795e-11 | 0.009676471 | 4087.144 | 1.677808 | 0.01910886 | 230.3017 | -0.2464115 | 0.445581 | 103.451 | 0.437431 | 118.1167 | 0.02733295 | 103.451 | 0.2464115 | 0.3849676 | 0.5950707 | 103.451 | 0.002032678 | [6 empty] | 1:45 | 6299070 | 104.9845 | 3.68157e-09 | 0.4908356 | 122568.8 | 42.98093 | 0.6990316 | 1.14737e-10 | 0.01529701 | 3819.885 | 1.339511 | 0.02178548 | 233.7155 | 0.04193597 | 0.1903798 | 104.9845 | 0.4896355 | 104.9845 | 0.06272493 | 104.9845 | -0.04193597 | 0.7742333 | 0.6844359 | 104.9845 | 0.000304754
[33 empty] | 1:58 | 7100090 | 118.3348 | 1.86537e-13 | 2.486955e-05 | 1.426739e-06 | 5.003115e-10 | 8.355685e-12 | 9.4093e-09 | 1.25447 | 165123.2 | 57.90337 | 0.9670421 | 263.4359 | -3.37901 | -7.297756 | 118.3348 | 0.9993234 | 118.3348 | 0.0010776 | 118.3348 | 3.37901 | 7.768456 | 0.9995773 | 118.3348 | 0.001094618 | [6 empty] | 1:44 | 6218230 | 103.6372 | 2.1385e-09 | 0.2851099 | 120424.6 | 49.43534 | 0.5630281 | 0.281514 | 7.27261e-11 | 0.009696016 | 4095.399 | 1.681197 | 0.01914746 | 230.7161 | -0.2534606 | 0.4342606 | 103.6372 | 0.4403048 | 118.3348 | 0.02674999 | 103.6372 | 0.2534606 | 0.3962881 | 0.5977955 | 103.6372 | 0.002146918 | [6 empty] | 1:45 | 6308260 | 105.1377 | 3.68309e-09 | 0.4910383 | 122619.4 | 42.99867 | 0.6993202 | 1.15057e-10 | 0.01533967 | 3830.539 | 1.343247 | 0.02184624 | 234.0565 | 0.0411272 | 0.1834644 | 105.1377 | 0.4914181 | 105.1377 | 0.06180759 | 105.1377 | -0.0411272 | 0.7811487 | 0.6859276 | 105.1377 | 0.0002564778
[33 empty] | 1:59 | 7113180 | 118.553 | 2.66061e-13 | 3.547188e-05 | 2.048227e-06 | 7.182471e-10 | 1.199542e-11 | 9.365e-09 | 1.248564 | 164345.7 | 57.63075 | 0.9624891 | 263.9216 | -3.244892 | -7.322383 | 118.553 | 0.9993398 | 118.553 | 0.0014109 | 118.553 | 3.244892 | 7.793083 | 0.9995876 | 118.553 | 0.001429934 | [6 empty] | 1:44 | 6229400 | 103.8233 | 2.14322e-09 | 0.2857392 | 120690.4 | 49.54446 | 0.5642708 | 0.2821354 | 7.28727e-11 | 0.009715561 | 4103.655 | 1.684586 | 0.01918605 | 231.1305 | -0.2585132 | 0.4229401 | 103.8233 | 0.4431826 | 118.553 | 0.02598459 | 103.8233 | 0.2585132 | 0.4076086 | 0.6005143 | 103.8233 | 0.002327954 | [6 empty] | 1:45 | 6317440 | 105.2907 | 3.72889e-09 | 0.4971445 | 124144.2 | 43.53337 | 0.7080164 | 1.15323e-10 | 0.01537514 | 3839.395 | 1.346352 | 0.02189675 | 234.3971 | 0.01676273 | 0.1765565 | 105.2907 | 0.4931989 | 105.2907 | 0.06517726 | 105.2907 | -0.01676273 | 0.7880566 | 0.6874139 | 105.2907 | 0.0005995087
[33 empty] | 1:59 | 7126260 | 118.771 | 2.13876e-13 | 2.851446e-05 | 1.644301e-06 | 5.766035e-10 | 9.629834e-12 | 9.39402e-09 | 1.252433 | 164855 | 57.80934 | 0.9654717 | 264.4069 | -3.330836 | -7.346991 | 118.771 | 0.9993559 | 118.771 | 0.001189202 | 118.771 | 3.330836 | 7.817691 | 0.9995976 | 118.771 | 0.001206229 | [6 empty] | 1:44 | 6240570 | 104.0095 | 2.15089e-09 | 0.2867618 | 121122.3 | 49.72176 | 0.5662901 | 0.2831451 | 7.28948e-11 | 0.009718507 | 4104.899 | 1.685097 | 0.01919187 | 231.545 | -0.2667308 | 0.4116196 | 104.0095 | 0.4460642 | 118.771 | 0.0255245 | 104.0095 | 0.2667308 | 0.4189291 | 0.603227 | 104.0095 | 0.002409241 | [6 empty] | 1:45 | 6326630 | 105.4438 | 3.73959e-09 | 0.498571 | 124500.4 | 43.65829 | 0.710048 | 1.15443e-10 | 0.01539113 | 3843.39 | 1.347753 | 0.02191953 | 234.7381 | 0.01107158 | 0.1696411 | 105.4438 | 0.4949818 | 105.4438 | 0.06514135 | 105.4438 | -0.01107158 | 0.794972 | 0.6888979 | 105.4438 | 0.0006299945
[33 empty] | 1:59 | 7139350 | 118.9892 | 1.79354e-13 | 2.39119e-05 | 1.384925e-06 | 4.856485e-10 | 8.110799e-12 | 9.36959e-09 | 1.249176 | 164426.3 | 57.659 | 0.9629609 | 264.8926 | -3.258038 | -7.371618 | 118.9892 | 0.9993715 | 118.9892 | 0.00137673 | 118.9892 | 3.258038 | 7.842318 | 0.9996074 | 118.9892 | 0.001394624 | [6 empty] | 1:44 | 6251740 | 104.1957 | 2.15754e-09 | 0.2876483 | 121496.8 | 49.87549 | 0.568041 | 0.2840205 | 7.32318e-11 | 0.009763437 | 4123.877 | 1.692887 | 0.0192806 | 231.9594 | -0.2738628 | 0.4002991 | 104.1957 | 0.4489494 | 118.9892 | 0.0249679 | 104.1957 | 0.2738628 | 0.4302496 | 0.6059333 | 104.1957 | 0.002527682 | [6 empty] | 1:46 | 6335800 | 105.5967 | 3.7228e-09 | 0.4963325 | 123941.4 | 43.46227 | 0.70686 | 1.15435e-10 | 0.01539007 | 3843.124 | 1.34766 | 0.02191802 | 235.0783 | 0.02000202 | 0.1627407 | 105.5967 | 0.4967609 | 105.5967 | 0.06244749 | 105.5967 | -0.02000202 | 0.8018724 | 0.6903749 | 105.5967 | 0.0003844625
[33 empty] | 1:59 | 7152440 | 119.2073 | 2.21523e-13 | 2.953397e-05 | 1.717193e-06 | 6.021642e-10 | 1.005672e-11 | 9.34973e-09 | 1.246528 | 164077.8 | 57.53678 | 0.9609198 | 265.3783 | -3.202274 | -7.396244 | 119.2073 | 0.9993868 | 119.2073 | 0.001539895 | 119.2073 | 3.202274 | 7.866945 | 0.9996169 | 119.2073 | 0.001558374 | [6 empty] | 1:44 | 6262920 | 104.382 | 2.16286e-09 | 0.2883576 | 121796.4 | 49.99847 | 0.5694416 | 0.2847208 | 7.34395e-11 | 0.009791128 | 4135.573 | 1.697689 | 0.01933528 | 232.3742 | -0.2795733 | 0.3889685 | 104.382 | 0.4518407 | 119.2073 | 0.02428691 | 104.382 | 0.2795733 | 0.4415802 | 0.6086355 | 104.382 | 0.002697661 | [6 empty] | 1:46 | 6344980 | 105.7497 | 3.69225e-09 | 0.4922595 | 122924.4 | 43.10561 | 0.7010594 | 1.15963e-10 | 0.01546046 | 3860.702 | 1.353824 | 0.02201827 | 235.4189 | 0.03625356 | 0.1558328 | 105.7497 | 0.4985421 | 105.7497 | 0.05850182 | 105.7497 | -0.03625356 | 0.8087803 | 0.6918495 | 105.7497 | 0.0001209911
[33 empty] | 1:59 | 7165520 | 119.4253 | 2.17321e-13 | 2.897375e-05 | 1.683173e-06 | 5.902345e-10 | 9.857486e-12 | 9.3757e-09 | 1.249991 | 164533.5 | 57.6966 | 0.9635888 | 265.8636 | -3.275789 | -7.420852 | 119.4253 | 0.9994017 | 119.4253 | 0.001331028 | 119.4253 | 3.275789 | 7.891553 | 0.9996263 | 119.4253 | 0.00134777 | [6 empty] | 1:45 | 6274090 | 104.5682 | 2.17134e-09 | 0.2894882 | 122273.9 | 50.1945 | 0.5716743 | 0.2858371 | 7.35323e-11 | 0.009803501 | 4140.799 | 1.699834 | 0.01935971 | 232.7887 | -0.2886853 | 0.377648 | 104.5682 | 0.4547326 | 119.4253 | 0.02392157 | 104.5682 | 0.2886853 | 0.4529007 | 0.6113287 | 104.5682 | 0.002750647 | [6 empty] | 1:46 | 6354170 | 105.9028 | 3.73655e-09 | 0.4981657 | 124399.2 | 43.6228 | 0.7094708 | 1.16068e-10 | 0.01547446 | 3864.198 | 1.35505 | 0.02203821 | 235.7599 | 0.01268848 | 0.1489174 | 105.9028 | 0.5003253 | 105.9028 | 0.06165418 | 105.9028 | -0.01268848 | 0.8156957 | 0.6933219 | 105.9028 | 0.0003675798
[33 empty] | 2:00 | 7178610 | 119.6435 | 2.1803e-13 | 2.906828e-05 | 1.686409e-06 | 5.913692e-10 | 9.876436e-12 | 9.4047e-09 | 1.253857 | 165042.4 | 57.87506 | 0.9665693 | 266.3493 | -3.364278 | -7.445479 | 119.6435 | 0.9994163 | 119.6435 | 0.00111624 | 119.6435 | 3.364278 | 7.916179 | 0.9996353 | 119.6435 | 0.001131179 | [6 empty] | 1:45 | 6285260 | 104.7543 | 2.17824e-09 | 0.2904081 | 122662.5 | 50.35401 | 0.5734909 | 0.2867454 | 7.37645e-11 | 0.009834458 | 4153.874 | 1.705202 | 0.01942085 | 233.2031 | -0.2961083 | 0.3663275 | 104.7543 | 0.4576276 | 119.6435 | 0.02340805 | 104.7543 | 0.2961083 | 0.4642212 | 0.6140151 | 104.7543 | 0.002863533 | [6 empty] | 1:46 | 6363360 | 106.056 | 3.73959e-09 | 0.498571 | 124500.4 | 43.65829 | 0.710048 | 1.16154e-10 | 0.01548593 | 3867.061 | 1.356054 | 0.02205453 | 236.1009 | 0.01107158 | 0.142002 | 106.056 | 0.5021085 | 106.056 | 0.06089569 | 106.056 | -0.01107158 | 0.8226111 | 0.6947903 | 106.056 | 0.0003278609
[33 empty] | 2:00 | 7191700 | 119.8617 | 1.6406e-13 | 2.187287e-05 | 1.276155e-06 | 4.475066e-10 | 7.473791e-12 | 9.36807e-09 | 1.248973 | 164399.6 | 57.64965 | 0.9628047 | 266.8349 | -3.253667 | -7.470106 | 119.8617 | 0.9994305 | 119.8617 | 0.001393273 | 119.8617 | 3.253667 | 7.940806 | 0.9996442 | 119.8617 | 0.001409583 | [6 empty] | 1:45 | 6296430 | 104.9405 | 2.18369e-09 | 0.2911347 | 122969.4 | 50.47999 | 0.5749258 | 0.2874629 | 7.40209e-11 | 0.009868642 | 4168.313 | 1.711129 | 0.01948835 | 233.6176 | -0.3019772 | 0.355007 | 104.9405 | 0.4605254 | 119.8617 | 0.0227637 | 104.9405 | 0.3019772 | 0.4755417 | 0.6166946 | 104.9405 | 0.003034533 | [6 empty] | 1:46 | 6372540 | 106.209 | 3.7625e-09 | 0.5016254 | 125263.2 | 43.92575 | 0.714398 | 1.16185e-10 | 0.01549006 | 3868.093 | 1.356416 | 0.02206042 | 236.4415 | -0.00111339 | 0.1350941 | 106.209 | 0.5038896 | 106.209 | 0.06202955 | 106.209 | 0.00111339 | 0.829519 | 0.6962532 | 106.209 | 0.0004608543
[33 empty] | 2:00 | 7204780 | 120.0797 | 2.72536e-13 | 3.633515e-05 | 2.118814e-06 | 7.429998e-10 | 1.240881e-11 | 9.38945e-09 | 1.251824 | 164774.8 | 57.78121 | 0.965002 | 267.3202 | -3.316839 | -7.494714 | 120.0797 | 0.9994443 | 120.0797 | 0.001229296 | 120.0797 | 3.316839 | 7.965414 | 0.9996529 | 120.0797 | 0.001244228 | [6 empty] | 1:45 | 6307600 | 105.1267 | 2.18987e-09 | 0.2919587 | 123317.4 | 50.62286 | 0.5765529 | 0.2882764 | 7.41186e-11 | 0.009881667 | 4173.815 | 1.713387 | 0.01951408 | 234.032 | -0.3086383 | 0.3436865 | 105.1267 | 0.463426 | 120.0797 | 0.02219692 | 105.1267 | 0.3086383 | 0.4868622 | 0.619367 | 105.1267 | 0.003179323 | [6 empty] | 1:46 | 6381730 | 106.3622 | 3.7243e-09 | 0.4965325 | 123991.4 | 43.47978 | 0.7071449 | 1.16496e-10 | 0.01553152 | 3878.447 | 1.360046 | 0.02211947 | 236.7825 | 0.01920415 | 0.1281787 | 106.3622 | 0.5056726 | 106.3622 | 0.05740134 | 106.3622 | -0.01920415 | 0.8364344 | 0.6977137 | 106.3622 | 0.0001257818
[33 empty] | 2:00 | 7217870 | 120.2978 | 2.01685e-13 | 2.688912e-05 | 1.572769e-06 | 5.515194e-10 | 9.210905e-12 | 9.37723e-09 | 1.250195 | 164560.4 | 57.70601 | 0.9637461 | 267.8059 | -3.28028 | -7.519341 | 120.2978 | 0.9994578 | 120.2978 | 0.001323303 | 120.2978 | 3.28028 | 7.990041 | 0.9996613 | 120.2978 | 0.001338427 | [6 empty] | 1:45 | 6318780 | 105.313 | 2.19675e-09 | 0.2928759 | 123704.8 | 50.7819 | 0.5783642 | 0.2891821 | 7.40502e-11 | 0.009872548 | 4169.963 | 1.711806 | 0.01949607 | 234.4468 | -0.316062 | 0.3323559 | 105.313 | 0.4663315 | 120.2978 | 0.02170142 | 105.313 | 0.316062 | 0.4981928 | 0.6220345 | 105.313 | 0.003297395 | [6 empty] | 1:46 | 6390920 | 106.5153 | 3.75943e-09 | 0.5012161 | 125160.9 | 43.88991 | 0.7138151 | 1.16835e-10 | 0.01557672 | 3889.733 | 1.364004 | 0.02218384 | 237.1235 | 0.0005194127 | 0.1212632 | 106.5153 | 0.5074555 | 106.5153 | 0.05965732 | 106.5153 | -0.0005194127 | 0.8433499 | 0.6991703 | 106.5153 | 0.0003004576
[33 empty] | 2:00 | 7230960 | 120.516 | 2.71193e-13 | 3.615609e-05 | 2.127487e-06 | 7.460411e-10 | 1.245961e-11 | 9.33755e-09 | 1.244904 | 163864 | 57.46183 | 0.959668 | 268.2916 | -3.169441 | -7.543967 | 120.516 | 0.999471 | 120.516 | 0.001650864 | 120.516 | 3.169441 | 8.014668 | 0.9996695 | 120.516 | 0.001667375 | [6 empty] | 1:45 | 6329950 | 105.4992 | 2.20177e-09 | 0.2935452 | 123987.5 | 50.89795 | 0.5796859 | 0.289843 | 7.45877e-11 | 0.009944209 | 4200.231 | 1.724231 | 0.01963758 | 234.8613 | -0.3214842 | 0.3210354 | 105.4992 | 0.4692368 | 120.516 | 0.02104416 | 105.4992 | 0.3214842 | 0.5095133 | 0.6246924 | 105.4992 | 0.003494274 | [6 empty] | 1:47 | 6400110 | 106.6685 | 3.79609e-09 | 0.5061037 | 126381.5 | 44.3179 | 0.7207759 | 1.17111e-10 | 0.01561352 | 3898.922 | 1.367226 | 0.02223624 | 237.4644 | -0.01897905 | 0.1143478 | 106.6685 | 0.5092382 | 106.6685 | 0.06208338 | 106.6685 | 0.01897905 | 0.8502653 | 0.7006228 | 106.6685 | 0.0005634845
[33 empty] | 2:01 | 7244020 | 120.7337 | 2.53723e-13 | 3.382695e-05 | 1.987709e-06 | 6.970255e-10 | 1.1641e-11 | 9.36809e-09 | 1.248976 | 164400 | 57.64977 | 0.9628067 | 268.7762 | -3.253724 | -7.568538 | 120.7337 | 0.9994838 | 120.7337 | 0.001397176 | 120.7337 | 3.253724 | 8.039238 | 0.9996775 | 120.7337 | 0.001411975 | [6 empty] | 1:46 | 6341120 | 105.6853 | 2.20907e-09 | 0.2945184 | 124398.6 | 51.0667 | 0.5816079 | 0.2908039 | 7.46659e-11 | 0.009954635 | 4204.635 | 1.726039 | 0.01965817 | 235.2757 | -0.3293774 | 0.3097149 | 105.6853 | 0.4721442 | 120.7337 | 0.02060202 | 105.6853 | 0.3293774 | 0.5208338 | 0.6273427 | 105.6853 | 0.003596368 | [6 empty] | 1:47 | 6409300 | 106.8217 | 3.79455e-09 | 0.5058984 | 126330.2 | 44.29992 | 0.7204834 | 1.17578e-10 | 0.01567578 | 3914.47 | 1.372678 | 0.02232491 | 237.8054 | -0.01815992 | 0.1074324 | 106.8217 | 0.5110206 | 106.8217 | 0.06089618 | 106.8217 | 0.01815992 | 0.8571807 | 0.7020713 | 106.8217 | 0.0004705282
[33 empty] | 2:01 | 7253960 | 120.8993 | 2.19202e-13 | 2.922453e-05 | 1.721936e-06 | 6.038273e-10 | 1.00845e-11 | 9.35889e-09 | 1.247749 | 164238.5 | 57.59315 | 0.9618612 | 269.145 | -3.227637 | -7.587238 | 120.8993 | 0.9994934 | 120.8993 | 0.001472336 | 120.8993 | 3.227637 | 8.057938 | 0.9996835 | 120.8993 | 0.001487252 | [6 empty] | 1:46 | 6352290 | 105.8715 | 2.2122e-09 | 0.2949357 | 124574.8 | 51.13905 | 0.5824319 | 0.291216 | 7.45193e-11 | 0.00993509 | 4196.379 | 1.72265 | 0.01961957 | 235.6902 | -0.3327648 | 0.2983944 | 105.8715 | 0.4750534 | 120.8993 | 0.01979655 | 105.8715 | 0.3327648 | 0.5321543 | 0.6299854 | 105.8715 | 0.003882572 | [6 empty] | 1:47 | 6418480 | 106.9747 | 3.7915e-09 | 0.5054918 | 126228.6 | 44.26432 | 0.7199043 | 1.17356e-10 | 0.01564618 | 3907.079 | 1.370087 | 0.02228276 | 238.146 | -0.01653763 | 0.1005245 | 106.9747 | 0.5128008 | 106.9747 | 0.05957996 | 106.9747 | 0.01653763 | 0.8640886 | 0.7035142 | 106.9747 | 0.0003731572
[33 empty] | 2:01 | 7267040 | 121.1173 | 1.8231e-13 | 2.4306e-05 | 1.431574e-06 | 5.020068e-10 | 8.383997e-12 | 9.37875e-09 | 1.250397 | 164587 | 57.71537 | 0.9639023 | 269.6303 | -3.28476 | -7.611846 | 121.1173 | 0.9995057 | 121.1173 | 0.001315073 | 121.1173 | 3.28476 | 8.082546 | 0.9996912 | 121.1173 | 0.001328814 | [6 empty] | 1:46 | 6363460 | 106.0577 | 2.21919e-09 | 0.2958677 | 124968.5 | 51.30064 | 0.5842723 | 0.2921361 | 7.51107e-11 | 0.01001394 | 4229.682 | 1.736321 | 0.01977528 | 236.1046 | -0.3403366 | 0.2870739 | 106.0577 | 0.4779644 | 121.1173 | 0.01934264 | 106.0577 | 0.3403366 | 0.5434748 | 0.6326204 | 106.0577 | 0.004000768 | [6 empty] | 1:47 | 6427670 | 107.1278 | 3.77166e-09 | 0.5028467 | 125568.1 | 44.03269 | 0.7161372 | 1.17998e-10 | 0.01573177 | 3928.452 | 1.377582 | 0.02240466 | 238.487 | -0.005985221 | 0.09360909 | 107.1278 | 0.5145826 | 107.1278 | 0.05672692 | 107.1278 | 0.005985221 | 0.871004 | 0.7049546 | 107.1278 | 0.0001746207
[33 empty] | 2:01 | 7280130 | 121.3355 | 1.54995e-13 | 2.06643e-05 | 1.221972e-06 | 4.285062e-10 | 7.156467e-12 | 9.35739e-09 | 1.247549 | 164212.2 | 57.58392 | 0.961707 | 270.116 | -3.223443 | -7.636473 | 121.3355 | 0.9995177 | 121.3355 | 0.001486574 | 121.3355 | 3.223443 | 8.107173 | 0.9996987 | 121.3355 | 0.001500842 | [6 empty] | 1:46 | 6374640 | 106.244 | 2.22507e-09 | 0.2966516 | 125299.6 | 51.43657 | 0.5858204 | 0.2929102 | 7.51961e-11 | 0.01002532 | 4234.491 | 1.738296 | 0.01979776 | 236.5194 | -0.3467135 | 0.2757433 | 106.244 | 0.4808794 | 121.3355 | 0.0187986 | 106.244 | 0.3467135 | 0.5548054 | 0.6352498 | 106.244 | 0.004170671 | [6 empty] | 1:47 | 6436860 | 107.281 | 3.77775e-09 | 0.5036586 | 125770.9 | 44.10379 | 0.7172936 | 1.17781e-10 | 0.01570284 | 3921.228 | 1.375048 | 0.02236346 | 238.828 | -0.00922428 | 0.08669367 | 107.281 | 0.5163641 | 107.281 | 0.05628471 | 107.281 | 0.00922428 | 0.8779194 | 0.7063909 | 107.281 | 0.0001657182
[33 empty] | 2:02 | 7293220 | 121.5537 | 2.2123e-13 | 2.949491e-05 | 1.740644e-06 | 6.103878e-10 | 1.019406e-11 | 9.3925e-09 | 1.25223 | 164828.3 | 57.79998 | 0.9653154 | 270.6017 | -3.32616 | -7.6611 | 121.5537 | 0.9995294 | 121.5537 | 0.001212657 | 121.5537 | 3.32616 | 8.1318 | 0.999706 | 121.5537 | 0.001225209 | [6 empty] | 1:46 | 6385810 | 106.4302 | 2.2318e-09 | 0.2975489 | 125678.6 | 51.59214 | 0.5875923 | 0.2937961 | 7.55041e-11 | 0.01006639 | 4251.836 | 1.745416 | 0.01987885 | 236.9339 | -0.3540208 | 0.2644228 | 106.4302 | 0.4837932 | 121.5537 | 0.01833627 | 106.4302 | 0.3540208 | 0.5661259 | 0.6378688 | 106.4302 | 0.004301838 | [6 empty] | 1:47 | 6446040 | 107.434 | 3.82052e-09 | 0.5093608 | 127194.8 | 44.60311 | 0.7254145 | 1.1794e-10 | 0.01572404 | 3926.521 | 1.376905 | 0.02239365 | 239.1686 | -0.03197448 | 0.07978578 | 107.434 | 0.5181432 | 107.434 | 0.05922321 | 107.434 | 0.03197448 | 0.8848273 | 0.7078216 | 107.434 | 0.0004266664
[33 empty] | 2:02 | 7306300 | 121.7717 | 1.90617e-13 | 2.541351e-05 | 1.503095e-06 | 5.270871e-10 | 8.802862e-12 | 9.38793e-09 | 1.251621 | 164748.1 | 57.77186 | 0.9648458 | 271.087 | -3.312223 | -7.685708 | 121.7717 | 0.9995409 | 121.7717 | 0.001247609 | 121.7717 | 3.312223 | 8.156408 | 0.9997132 | 121.7717 | 0.001260033 | [6 empty] | 1:47 | 6396980 | 106.6163 | 2.23734e-09 | 0.2982875 | 125990.5 | 51.72021 | 0.5890508 | 0.2945254 | 7.55675e-11 | 0.01007484 | 4255.406 | 1.746881 | 0.01989555 | 237.3483 | -0.360043 | 0.2531023 | 106.6163 | 0.486708 | 121.7717 | 0.01778124 | 106.6163 | 0.360043 | 0.5774464 | 0.6404796 | 106.6163 | 0.004490135 | [6 empty] | 1:48 | 6455230 | 107.5872 | 3.81898e-09 | 0.5091555 | 127143.5 | 44.58514 | 0.7251221 | 1.18548e-10 | 0.0158051 | 3946.763 | 1.384003 | 0.02250909 | 239.5096 | -0.03115521 | 0.07287036 | 107.5872 | 0.5199238 | 107.5872 | 0.05806792 | 107.5872 | 0.03115521 | 0.8917427 | 0.7092497 | 107.5872 | 0.0003474341
[33 empty] | 2:02 | 7319390 | 121.9898 | 1.30075e-13 | 1.734191e-05 | 1.031985e-06 | 3.618837e-10 | 6.043807e-12 | 9.34823e-09 | 1.246328 | 164051.4 | 57.52755 | 0.9607656 | 271.5726 | -3.198176 | -7.710334 | 121.9898 | 0.999552 | 121.9898 | 0.001565822 | 121.9898 | 3.198176 | 8.181035 | 0.9997202 | 121.9898 | 0.001579427 | [6 empty] | 1:47 | 6408150 | 106.8025 | 2.24711e-09 | 0.29959 | 126540.7 | 51.94606 | 0.5916231 | 0.2958116 | 7.5978e-11 | 0.01012957 | 4278.522 | 1.756371 | 0.02000362 | 237.7627 | -0.3706793 | 0.2417818 | 106.8025 | 0.4896238 | 121.9898 | 0.01758529 | 106.8025 | 0.3706793 | 0.5887669 | 0.6430822 | 106.8025 | 0.00447588 | [6 empty] | 1:48 | 6464420 | 107.7403 | 3.80525e-09 | 0.5073249 | 126686.4 | 44.42484 | 0.7225151 | 1.18514e-10 | 0.01580057 | 3945.631 | 1.383606 | 0.02250264 | 239.8505 | -0.02385142 | 0.06595494 | 107.7403 | 0.5217039 | 107.7403 | 0.05581219 | 107.7403 | 0.02385142 | 0.8986582 | 0.7106737 | 107.7403 | 0.0001940709
[33 empty] | 2:02 | 7332480 | 122.208 | 1.59295e-13 | 2.123759e-05 | 1.260421e-06 | 4.41989e-10 | 7.381643e-12 | 9.38945e-09 | 1.251824 | 164774.8 | 57.78121 | 0.965002 | 272.0583 | -3.316839 | -7.734961 | 122.208 | 0.9995629 | 122.208 | 0.001237778 | 122.208 | 3.316839 | 8.205661 | 0.999727 | 122.208 | 0.001249557 | [6 empty] | 1:47 | 6419320 | 106.9887 | 2.25698e-09 | 0.3009059 | 127096.5 | 52.17423 | 0.5942217 | 0.2971109 | 7.60293e-11 | 0.01013641 | 4281.411 | 1.757557 | 0.02001713 | 238.1772 | -0.3814455 | 0.2304613 | 106.9887 | 0.4925402 | 122.208 | 0.01739943 | 106.9887 | 0.3814455 | 0.6000874 | 0.6456763 | 106.9887 | 0.004455535 | [6 empty] | 1:48 | 6473610 | 107.8935 | 3.84645e-09 | 0.5128178 | 128058.1 | 44.90584 | 0.7303379 | 1.18311e-10 | 0.0157735 | 3938.873 | 1.381236 | 0.02246409 | 240.1915 | -0.04577081 | 0.05903952 | 107.8935 | 0.5234834 | 107.8935 | 0.05858765 | 107.8935 | 0.04577081 | 0.9055736 | 0.7120935 | 107.8935 | 0.0004557563
[33 empty] | 2:02 | 7345570 | 122.4262 | 2.59661e-13 | 3.461862e-05 | 2.058754e-06 | 7.219387e-10 | 1.205707e-11 | 9.38641e-09 | 1.251418 | 164721.5 | 57.76251 | 0.9646895 | 272.544 | -3.307627 | -7.759588 | 122.4262 | 0.9995735 | 122.4262 | 0.001261436 | 122.4262 | 3.307627 | 8.230288 | 0.9997336 | 122.4262 | 0.001273038 | [6 empty] | 1:47 | 6430500 | 107.175 | 2.26141e-09 | 0.3014965 | 127346 | 52.27663 | 0.595388 | 0.297694 | 7.61318e-11 | 0.01015007 | 4287.183 | 1.759926 | 0.02004412 | 238.592 | -0.3862849 | 0.2191307 | 107.175 | 0.4954598 | 122.4262 | 0.01677166 | 107.175 | 0.3862849 | 0.611418 | 0.6482642 | 107.175 | 0.00469591 | [6 empty] | 1:48 | 6482800 | 108.0467 | 3.83884e-09 | 0.5118032 | 127804.7 | 44.81699 | 0.7288929 | 1.19122e-10 | 0.01588163 | 3965.873 | 1.390704 | 0.02261808 | 240.5325 | -0.04172143 | 0.05212411 | 108.0467 | 0.5252623 | 108.0467 | 0.05688823 | 108.0467 | 0.04172143 | 0.912489 | 0.7135092 | 108.0467 | 0.0003246824
[33 empty] | 2:03 | 7358650 | 122.6442 | 2.1373e-13 | 2.849499e-05 | 1.691709e-06 | 5.932278e-10 | 9.907475e-12 | 9.41845e-09 | 1.25569 | 165283.7 | 57.95968 | 0.9679825 | 273.0293 | -3.40893 | -7.784196 | 122.6442 | 0.9995839 | 122.6442 | 0.001031684 | 122.6442 | 3.40893 | 8.254896 | 0.9997401 | 122.6442 | 0.001041906 | [6 empty] | 1:47 | 6441670 | 107.3612 | 2.26564e-09 | 0.3020605 | 127584.2 | 52.37442 | 0.5965017 | 0.2982509 | 7.63836e-11 | 0.01018364 | 4301.363 | 1.765747 | 0.02011041 | 239.0064 | -0.3909099 | 0.2078102 | 107.3612 | 0.4983771 | 122.6442 | 0.01614152 | 107.3612 | 0.3909099 | 0.6227385 | 0.6508411 | 107.3612 | 0.004950145 | [6 empty] | 1:48 | 6491980 | 108.1997 | 3.90298e-09 | 0.5203545 | 129940.1 | 45.5658 | 0.7410714 | 1.18841e-10 | 0.01584416 | 3956.518 | 1.387423 | 0.02256472 | 240.8731 | -0.07586508 | 0.04521621 | 108.1997 | 0.5270387 | 108.1997 | 0.06181592 | 108.1997 | 0.07586508 | 0.9193969 | 0.7149192 | 108.1997 | 0.0009229039
[33 empty] | 2:03 | 7371740 | 122.8623 | 2.43095e-13 | 3.241e-05 | 1.930554e-06 | 6.76983e-10 | 1.130627e-11 | 9.40318e-09 | 1.253654 | 165015.8 | 57.86571 | 0.9664131 | 273.515 | -3.359455 | -7.808823 | 122.8623 | 0.999594 | 122.8623 | 0.001139239 | 122.8623 | 3.359455 | 8.279523 | 0.9997464 | 122.8623 | 0.001149726 | [6 empty] | 1:48 | 6452840 | 107.5473 | 2.26982e-09 | 0.3026178 | 127819.6 | 52.47105 | 0.5976022 | 0.2988011 | 7.63298e-11 | 0.01017647 | 4298.333 | 1.764503 | 0.02009625 | 239.4209 | -0.3954843 | 0.1964897 | 107.5473 | 0.5012945 | 122.8623 | 0.01552066 | 107.5473 | 0.3954843 | 0.634059 | 0.6534093 | 107.5473 | 0.005211532 | [6 empty] | 1:48 | 6501170 | 108.3528 | 3.82968e-09 | 0.510582 | 127499.8 | 44.71005 | 0.7271537 | 1.19029e-10 | 0.01586923 | 3962.777 | 1.389618 | 0.02260042 | 241.2141 | -0.03684774 | 0.0383008 | 108.3528 | 0.5288163 | 108.3528 | 0.05409823 | 108.3528 | 0.03684774 | 0.9263123 | 0.7163265 | 108.3528 | 0.0001612141
[33 empty] | 2:03 | 7384820 | 123.0803 | 2.07939e-13 | 2.772292e-05 | 1.654159e-06 | 5.800602e-10 | 9.687565e-12 | 9.40473e-09 | 1.253861 | 165043 | 57.87525 | 0.9665724 | 274.0003 | -3.364374 | -7.833431 | 123.0803 | 0.9996039 | 123.0803 | 0.001128814 | 123.0803 | 3.364374 | 8.304131 | 0.9997526 | 123.0803 | 0.001138999 | [6 empty] | 1:48 | 6464010 | 107.7335 | 2.27695e-09 | 0.3035684 | 128221.1 | 52.63587 | 0.5994794 | 0.2997397 | 7.62639e-11 | 0.01016768 | 4294.622 | 1.76298 | 0.0200789 | 239.8353 | -0.4032966 | 0.1851692 | 107.7335 | 0.5042118 | 123.0803 | 0.01513968 | 107.7335 | 0.4032966 | 0.6453795 | 0.6559685 | 107.7335 | 0.005322972 | [6 empty] | 1:48 | 6510360 | 108.506 | 3.88314e-09 | 0.5177094 | 129279.6 | 45.33418 | 0.7373043 | 1.1942e-10 | 0.01592136 | 3975.794 | 1.394183 | 0.02267466 | 241.5551 | -0.06529986 | 0.03138538 | 108.506 | 0.5305932 | 108.506 | 0.05795369 | 108.506 | 0.06529986 | 0.9332277 | 0.7177297 | 108.506 | 0.0005196866
[33 empty] | 2:03 | 7397890 | 123.2982 | 2.3843e-13 | 3.178805e-05 | 1.899943e-06 | 6.662488e-10 | 1.1127e-11 | 9.40473e-09 | 1.253861 | 165043 | 57.87525 | 0.9665724 | 274.4852 | -3.364374 | -7.85802 | 123.2982 | 0.9996135 | 123.2982 | 0.001129471 | 123.2982 | 3.364374 | 8.32872 | 0.9997586 | 123.2982 | 0.001139411 | [6 empty] | 1:48 | 6475180 | 107.9197 | 2.28307e-09 | 0.3043843 | 128565.7 | 52.77734 | 0.6010907 | 0.3005454 | 7.63909e-11 | 0.01018462 | 4301.774 | 1.765916 | 0.02011233 | 240.2498 | -0.4100119 | 0.1738487 | 107.9197 | 0.5071288 | 123.2982 | 0.01468804 | 107.9197 | 0.4100119 | 0.6567 | 0.6585187 | 107.9197 | 0.005486646 | [6 empty] | 1:49 | 6519540 | 108.659 | 3.84645e-09 | 0.5128178 | 128058.1 | 44.90584 | 0.7303379 | 1.19643e-10 | 0.01595109 | 3983.219 | 1.396786 | 0.022717 | 241.8957 | -0.04577081 | 0.02447748 | 108.659 | 0.5323673 | 108.659 | 0.0536633 | 108.659 | 0.04577081 | 0.9401356 | 0.719127 | 108.659 | 0.0001720881
[33 empty] | 2:03 | 7410980 | 123.5163 | 1.94795e-13 | 2.597053e-05 | 1.55437e-06 | 5.450674e-10 | 9.10315e-12 | 9.40777e-09 | 1.254266 | 165096.3 | 57.89395 | 0.9668848 | 274.9709 | -3.374088 | -7.882647 | 123.5163 | 0.9996229 | 123.5163 | 0.00110849 | 123.5163 | 3.374088 | 8.353347 | 0.9997644 | 123.5163 | 0.001118096 | [6 empty] | 1:48 | 6486360 | 108.106 | 2.2847e-09 | 0.3046016 | 128657.5 | 52.81502 | 0.6015199 | 0.3007599 | 7.6965e-11 | 0.01026116 | 4334.103 | 1.779187 | 0.02026348 | 240.6646 | -0.4118019 | 0.1625181 | 108.106 | 0.5100479 | 123.5163 | 0.01390996 | 108.106 | 0.4118019 | 0.6680306 | 0.661062 | 108.106 | 0.005893852 | [6 empty] | 1:49 | 6528730 | 108.8122 | 3.90143e-09 | 0.5201479 | 129888.5 | 45.54771 | 0.7407771 | 1.19843e-10 | 0.01597775 | 3989.877 | 1.399121 | 0.02275498 | 242.2366 | -0.07503953 | 0.01756207 | 108.8122 | 0.5341426 | 108.8122 | 0.05763922 | 108.8122 | 0.07503953 | 0.947051 | 0.7205217 | 108.8122 | 0.0005538508
[33 empty] | 2:04 | 7424060 | 123.7343 | 2.45611e-13 | 3.274544e-05 | 1.965412e-06 | 6.892066e-10 | 1.151041e-11 | 9.39709e-09 | 1.252842 | 164908.9 | 57.82823 | 0.9657872 | 275.4562 | -3.340343 | -7.907255 | 123.7343 | 0.9996321 | 123.7343 | 0.001186055 | 123.7343 | 3.340343 | 8.377955 | 0.9997702 | 123.7343 | 0.001195754 | [6 empty] | 1:48 | 6497530 | 108.2922 | 2.29382e-09 | 0.3058175 | 129171.1 | 53.02585 | 0.603921 | 0.3019605 | 7.69527e-11 | 0.01025952 | 4333.41 | 1.778903 | 0.02026024 | 241.079 | -0.4218297 | 0.1511976 | 108.2922 | 0.5129638 | 123.7343 | 0.01369917 | 108.2922 | 0.4218297 | 0.6793511 | 0.6635939 | 108.2922 | 0.005896216 | [6 empty] | 1:49 | 6537920 | 108.9653 | 3.88616e-09 | 0.5181121 | 129380.1 | 45.36944 | 0.7378777 | 1.19694e-10 | 0.01595789 | 3984.917 | 1.397382 | 0.02272669 | 242.5776 | -0.06690782 | 0.01064665 | 108.9653 | 0.535917 | 108.9653 | 0.05527763 | 108.9653 | 0.06690782 | 0.9539664 | 0.7219122 | 108.9653 | 0.0003454495
[33 empty] | 2:04 | 7437150 | 123.9525 | 2.24968e-13 | 2.999327e-05 | 1.807386e-06 | 6.337919e-10 | 1.058494e-11 | 9.3757e-09 | 1.249991 | 164533.5 | 57.6966 | 0.9635888 | 275.9419 | -3.275789 | -7.931881 | 123.9525 | 0.999641 | 123.9525 | 0.001348875 | 123.9525 | 3.275789 | 8.402582 | 0.9997758 | 123.9525 | 0.001358976 | [6 empty] | 1:48 | 6508700 | 108.4783 | 2.30007e-09 | 0.3066508 | 129523 | 53.17033 | 0.6055665 | 0.3027833 | 7.6965e-11 | 0.01026116 | 4334.103 | 1.779187 | 0.02026348 | 241.4935 | -0.4287139 | 0.1398771 | 108.4783 | 0.5158787 | 123.9525 | 0.01328326 | 108.4783 | 0.4287139 | 0.6906716 | 0.6661163 | 108.4783 | 0.006054294 | [6 empty] | 1:49 | 6547110 | 109.1185 | 3.90755e-09 | 0.5209638 | 130092.2 | 45.61916 | 0.7419391 | 1.20048e-10 | 0.01600508 | 3996.702 | 1.401515 | 0.0227939 | 242.9186 | -0.07829928 | 0.003731232 | 109.1185 | 0.5376905 | 109.1185 | 0.05622765 | 109.1185 | 0.07829928 | 0.9608819 | 0.7232983 | 109.1185 | 0.000468339
[33 empty] | 2:04 | 7450240 | 124.1707 | 3.23159e-13 | 4.308432e-05 | 2.604026e-06 | 9.131479e-10 | 1.525045e-11 | 9.3635e-09 | 1.248364 | 164319.4 | 57.62152 | 0.962335 | 276.4276 | -3.24063 | -7.956508 | 124.1707 | 0.9996497 | 124.1707 | 0.00144689 | 124.1707 | 3.24063 | 8.427208 | 0.9997812 | 124.1707 | 0.001457103 | [6 empty] | 1:49 | 6519870 | 108.6645 | 2.29398e-09 | 0.3058389 | 129180.1 | 53.02955 | 0.6039631 | 0.3019816 | 7.72509e-11 | 0.01029927 | 4350.203 | 1.785796 | 0.02033875 | 241.9079 | -0.4220058 | 0.1285566 | 108.6645 | 0.5187926 | 124.1707 | 0.01201069 | 108.6645 | 0.4220058 | 0.7019921 | 0.6686293 | 108.6645 | 0.006923788 | [6 empty] | 1:49 | 6556300 | 109.2717 | 3.90298e-09 | 0.5203545 | 129940.1 | 45.5658 | 0.7410714 | 1.19977e-10 | 0.01599562 | 3994.338 | 1.400686 | 0.02278042 | 243.2596 | -0.07586508 | -0.003184186 | 109.2717 | 0.5394631 | 109.2717 | 0.05484751 | 109.2717 | 0.07586508 | 0.9677973 | 0.7246802 | 109.2717 | 0.0003625433
[33 empty] | 2:04 | 7463320 | 124.3887 | 2.43461e-13 | 3.24588e-05 | 1.958495e-06 | 6.867813e-10 | 1.146991e-11 | 9.38945e-09 | 1.251824 | 164774.8 | 57.78121 | 0.965002 | 276.9129 | -3.316839 | -7.981116 | 124.3887 | 0.9996583 | 124.3887 | 0.001244617 | 124.3887 | 3.316839 | 8.451816 | 0.9997865 | 124.3887 | 0.001253847 | [6 empty] | 1:49 | 6526920 | 108.782 | 2.36836e-09 | 0.3157554 | 133368.6 | 54.74898 | 0.623546 | 0.311773 | 7.76393e-11 | 0.01035106 | 4372.075 | 1.794775 | 0.02044101 | 242.1695 | -0.5046268 | 0.1214116 | 108.782 | 0.5206311 | 124.3887 | 0.01698589 | 108.782 | 0.5046268 | 0.7091371 | 0.6702105 | 108.782 | 0.003492234 | [6 empty] | 1:49 | 6565480 | 109.4247 | 3.93045e-09 | 0.5240169 | 130854.6 | 45.88651 | 0.7462872 | 1.20143e-10 | 0.01601775 | 3999.865 | 1.402624 | 0.02281194 | 243.6002 | -0.09050056 | -0.01009208 | 109.4247 | 0.5412327 | 109.4247 | 0.05634206 | 109.4247 | 0.09050056 | 0.9747052 | 0.7260563 | 109.4247 | 0.0005484327
[33 empty] | 2:05 | 7476410 | 124.6068 | 2.03615e-13 | 2.714643e-05 | 1.645015e-06 | 5.768537e-10 | 9.634014e-12 | 9.3635e-09 | 1.248364 | 164319.4 | 57.62152 | 0.962335 | 277.3986 | -3.24063 | -8.005743 | 124.6068 | 0.9996666 | 124.6068 | 0.001448195 | 124.6068 | 3.24063 | 8.476443 | 0.9997917 | 124.6068 | 0.001457921 | [6 empty] | 1:49 | 6536110 | 108.9352 | 2.35614e-09 | 0.3141262 | 132680.5 | 54.46649 | 0.6203287 | 0.3101644 | 7.75734e-11 | 0.01034227 | 4368.364 | 1.793251 | 0.02042366 | 242.5105 | -0.4909437 | 0.1120978 | 108.9352 | 0.5230268 | 124.6068 | 0.01526235 | 108.9352 | 0.4909437 | 0.7184509 | 0.6722658 | 108.9352 | 0.004348436 | [6 empty] | 1:50 | 6574670 | 109.5778 | 3.87243e-09 | 0.5162815 | 128923 | 45.20914 | 0.7352708 | 1.20632e-10 | 0.01608294 | 4016.145 | 1.408333 | 0.02290479 | 243.9412 | -0.05959811 | -0.0170075 | 109.5778 | 0.5430032 | 109.5778 | 0.05027646 | 109.5778 | 0.05959811 | 0.9816206 | 0.7274297 | 109.5778 | 8.361968e-05
[33 empty] | 2:05 | 7489500 | 124.825 | 1.82335e-13 | 2.430933e-05 | 1.462952e-06 | 5.1301e-10 | 8.567762e-12 | 9.44139e-09 | 1.258748 | 165686.3 | 58.10085 | 0.9703401 | 277.8843 | -3.487851 | -8.03037 | 124.825 | 0.9996747 | 124.825 | 0.0008868191 | 124.825 | 3.487851 | 8.50107 | 0.9997968 | 124.825 | 0.0008942176 | [6 empty] | 1:49 | 6545300 | 109.0883 | 2.36682e-09 | 0.3155501 | 133281.9 | 54.71338 | 0.6231406 | 0.3115703 | 7.76589e-11 | 0.01035367 | 4373.178 | 1.795228 | 0.02044617 | 242.8514 | -0.5028999 | 0.102784 | 109.0883 | 0.5254214 | 124.825 | 0.01532406 | 109.0883 | 0.5028999 | 0.7277647 | 0.6743146 | 109.0883 | 0.004202546 | [6 empty] | 1:50 | 6583860 | 109.731 | 3.91977e-09 | 0.522593 | 130499.1 | 45.76182 | 0.7442594 | 1.20774e-10 | 0.01610188 | 4020.872 | 1.40999 | 0.02293175 | 244.2821 | -0.0848094 | -0.02392291 | 109.731 | 0.5447726 | 109.731 | 0.0534692 | 109.731 | 0.0848094 | 0.988536 | 0.7287987 | 109.731 | 0.0003211698
[33 empty] | 2:05 | 7502580 | 125.043 | 2.30561e-13 | 3.073894e-05 | 1.860258e-06 | 6.523324e-10 | 1.089458e-11 | 9.40168e-09 | 1.253454 | 164989.4 | 57.85648 | 0.9662589 | 278.3696 | -3.354716 | -8.054978 | 125.043 | 0.9996826 | 125.043 | 0.001156151 | 125.043 | 3.354716 | 8.525678 | 0.9998017 | 125.043 | 0.001164408 | [6 empty] | 1:49 | 6554490 | 109.2415 | 2.38364e-09 | 0.3177925 | 134229.1 | 55.1022 | 0.627569 | 0.3137845 | 7.80645e-11 | 0.01040774 | 4396.019 | 1.804604 | 0.02055296 | 243.1924 | -0.5218017 | 0.09347019 | 109.2415 | 0.5278148 | 125.043 | 0.01585625 | 109.2415 | 0.5218017 | 0.7370785 | 0.6763567 | 109.2415 | 0.003792794 | [6 empty] | 1:50 | 6593040 | 109.884 | 3.92893e-09 | 0.5238143 | 130804 | 45.86876 | 0.7459986 | 1.20791e-10 | 0.01610414 | 4021.438 | 1.410189 | 0.02293498 | 244.6227 | -0.08969049 | -0.03083081 | 109.884 | 0.546539 | 109.884 | 0.05333003 | 109.884 | 0.08969049 | 0.9954439 | 0.7301619 | 109.884 | 0.0003361976
[33 empty] | 2:05 | 7515670 | 125.2612 | 2.3408e-13 | 3.12081e-05 | 1.893711e-06 | 6.640635e-10 | 1.10905e-11 | 9.38943e-09 | 1.251821 | 164774.5 | 57.78109 | 0.9649999 | 278.8553 | -3.316778 | -8.079604 | 125.2612 | 0.9996903 | 125.2612 | 0.00124707 | 125.2612 | 3.316778 | 8.550304 | 0.9998066 | 125.2612 | 0.001255442 | [6 empty] | 1:49 | 6563670 | 109.3945 | 2.38209e-09 | 0.3175859 | 134141.8 | 55.06637 | 0.6271609 | 0.3135804 | 7.81036e-11 | 0.01041296 | 4398.221 | 1.805508 | 0.02056325 | 243.533 | -0.5200561 | 0.08416651 | 109.3945 | 0.5302044 | 125.2612 | 0.01498907 | 109.3945 | 0.5200561 | 0.7463822 | 0.6783899 | 109.3945 | 0.004184589 | [6 empty] | 1:50 | 6602230 | 110.0372 | 3.93198e-09 | 0.5242209 | 130905.6 | 45.90437 | 0.7465777 | 1.21113e-10 | 0.01614707 | 4032.159 | 1.413948 | 0.02299612 | 244.9637 | -0.09131598 | -0.03774622 | 110.0372 | 0.5483061 | 110.0372 | 0.05265576 | 110.0372 | 0.09131598 | 1.002359 | 0.7315222 | 110.0372 | 0.0003036107
[33 empty] | 2:05 | 7528760 | 125.4793 | 1.71487e-13 | 2.286305e-05 | 1.387204e-06 | 4.864477e-10 | 8.124145e-12 | 9.40318e-09 | 1.253654 | 165015.8 | 57.86571 | 0.9664131 | 279.3409 | -3.359455 | -8.104231 | 125.4793 | 0.9996978 | 125.4793 | 0.001146378 | 125.4793 | 3.359455 | 8.574931 | 0.9998113 | 125.4793 | 0.001154204 | [6 empty] | 1:50 | 6572860 | 109.5477 | 2.41109e-09 | 0.3214522 | 135774.9 | 55.73676 | 0.6347961 | 0.317398 | 7.8348e-11 | 0.01044554 | 4411.983 | 1.811158 | 0.0206276 | 243.874 | -0.5528478 | 0.0748527 | 109.5477 | 0.5325952 | 125.4793 | 0.01645413 | 109.5477 | 0.5528478 | 0.755696 | 0.6804186 | 109.5477 | 0.003278868 | [6 empty] | 1:50 | 6611420 | 110.1903 | 3.90755e-09 | 0.5209638 | 130092.2 | 45.61916 | 0.7419391 | 1.21196e-10 | 0.01615814 | 4034.922 | 1.414917 | 0.02301188 | 245.3047 | -0.07829928 | -0.04466164 | 110.1903 | 0.5500721 | 110.1903 | 0.04961724 | 110.1903 | 0.07829928 | 1.009275 | 0.7328782 | 110.1903 | 0.0001106566
[33 empty] | 2:06 | 7541840 | 125.6973 | 2.48568e-13 | 3.313967e-05 | 2.008574e-06 | 7.04342e-10 | 1.176319e-11 | 9.42761e-09 | 1.256911 | 165444.5 | 58.01605 | 0.9689239 | 279.8262 | -3.439746 | -8.128839 | 125.6973 | 0.9997052 | 125.6973 | 0.0009778767 | 125.6973 | 3.439746 | 8.599539 | 0.9998158 | 125.6973 | 0.0009849208 | [6 empty] | 1:50 | 6582050 | 109.7008 | 2.39584e-09 | 0.3194191 | 134916.1 | 55.38423 | 0.630781 | 0.3153905 | 7.82966e-11 | 0.01043869 | 4409.089 | 1.809969 | 0.02061407 | 244.215 | -0.5355688 | 0.06553888 | 109.7008 | 0.5349845 | 125.6973 | 0.01454859 | 109.7008 | 0.5355688 | 0.7650098 | 0.6824404 | 109.7008 | 0.00423078 | [6 empty] | 1:50 | 6620610 | 110.3435 | 3.94418e-09 | 0.5258474 | 131311.7 | 46.0468 | 0.7488942 | 1.21326e-10 | 0.01617547 | 4039.25 | 1.416435 | 0.02303656 | 245.6457 | -0.09781916 | -0.05157706 | 110.3435 | 0.5518367 | 110.3435 | 0.05185198 | 110.3435 | 0.09781916 | 1.01619 | 0.7342298 | 110.3435 | 0.0002871478
[33 empty] | 2:06 | 7554930 | 125.9155 | 1.8341e-13 | 2.445266e-05 | 1.482163e-06 | 5.197468e-10 | 8.680272e-12 | 9.43984e-09 | 1.258542 | 165659.1 | 58.09131 | 0.9701808 | 280.3119 | -3.482331 | -8.153466 | 125.9155 | 0.9997123 | 125.9155 | 0.0008989159 | 125.9155 | 3.482331 | 8.624166 | 0.9998203 | 125.9155 | 0.0009055013 | [6 empty] | 1:50 | 6591210 | 109.8535 | 2.40807e-09 | 0.3210496 | 135604.8 | 55.66695 | 0.6340009 | 0.3170005 | 7.85923e-11 | 0.01047811 | 4425.741 | 1.816805 | 0.02069192 | 244.5548 | -0.5494197 | 0.05625547 | 109.8535 | 0.5373644 | 125.9155 | 0.01472968 | 109.8535 | 0.5494197 | 0.7742932 | 0.6844489 | 109.8535 | 0.004014179 | [6 empty] | 1:50 | 6629800 | 110.4967 | 3.94114e-09 | 0.5254421 | 131210.5 | 46.01131 | 0.748317 | 1.21458e-10 | 0.01619307 | 4043.645 | 1.417976 | 0.02306162 | 245.9867 | -0.09619851 | -0.05849248 | 110.4967 | 0.5536 | 110.4967 | 0.0506666 | 110.4967 | 0.09619851 | 1.023106 | 0.7355771 | 110.4967 | 0.0002168927
[33 empty] | 2:06 | 7564870 | 126.0812 | 1.51844e-13 | 2.02442e-05 | 1.225577e-06 | 4.297705e-10 | 7.177581e-12 | 9.46427e-09 | 1.261799 | 166087.8 | 58.24165 | 0.9726916 | 280.6807 | -3.572873 | -8.172166 | 126.0812 | 0.9997177 | 126.0812 | 0.000750914 | 126.0812 | 3.572873 | 8.642867 | 0.9998237 | 126.0812 | 0.0007568146 | [6 empty] | 1:50 | 6600400 | 110.0067 | 2.42636e-09 | 0.3234881 | 136634.8 | 56.08976 | 0.6388164 | 0.3194082 | 7.89245e-11 | 0.0105224 | 4444.448 | 1.824484 | 0.02077938 | 244.8958 | -0.5702305 | 0.04694166 | 110.0067 | 0.5397503 | 126.0812 | 0.01536291 | 110.0067 | 0.5702305 | 0.783607 | 0.686457 | 110.0067 | 0.003552866 | [6 empty] | 1:51 | 6638980 | 110.6497 | 3.93961e-09 | 0.5252381 | 131159.6 | 45.99344 | 0.7480265 | 1.21614e-10 | 0.01621387 | 4048.838 | 1.419797 | 0.02309124 | 246.3273 | -0.0953829 | -0.06540037 | 110.6497 | 0.5553601 | 110.6497 | 0.04962433 | 110.6497 | 0.0953829 | 1.030013 | 0.7369185 | 110.6497 | 0.0001649495
[33 empty] | 2:06 | 7577950 | 126.2992 | 1.60908e-13 | 2.145264e-05 | 1.302188e-06 | 4.566353e-10 | 7.62625e-12 | 9.45205e-09 | 1.26017 | 165873.4 | 58.16645 | 0.9714357 | 281.166 | -3.526618 | -8.196774 | 126.2992 | 0.9997245 | 126.2992 | 0.0008237888 | 126.2992 | 3.526618 | 8.667474 | 0.9998279 | 126.2992 | 0.000829822 | [6 empty] | 1:50 | 6609590 | 110.1598 | 2.40193e-09 | 0.320231 | 135259 | 55.52501 | 0.6323844 | 0.3161922 | 7.89025e-11 | 0.01051947 | 4443.209 | 1.823976 | 0.02077359 | 245.2368 | -0.5424596 | 0.03762784 | 110.1598 | 0.5421345 | 126.2992 | 0.01287989 | 110.1598 | 0.5424596 | 0.7929209 | 0.6884582 | 110.1598 | 0.00497208 | [6 empty] | 1:51 | 6648170 | 110.8028 | 3.96711e-09 | 0.5289045 | 132075.1 | 46.3145 | 0.753248 | 1.22183e-10 | 0.01628973 | 4067.782 | 1.42644 | 0.02319928 | 246.6682 | -0.1100477 | -0.07231579 | 110.8028 | 0.5571207 | 110.8028 | 0.05106671 | 110.8028 | 0.1100477 | 1.036929 | 0.738257 | 110.8028 | 0.0002983471
[33 empty] | 2:07 | 7591040 | 126.5173 | 1.84582e-13 | 2.460891e-05 | 1.499687e-06 | 5.258921e-10 | 8.782904e-12 | 9.42761e-09 | 1.256911 | 165444.5 | 58.01605 | 0.9689239 | 281.6517 | -3.439746 | -8.221401 | 126.5173 | 0.9997312 | 126.5173 | 0.0009795331 | 126.5173 | 3.439746 | 8.692101 | 0.9998321 | 126.5173 | 0.0009859591 | [6 empty] | 1:50 | 6618780 | 110.313 | 2.4325e-09 | 0.3243067 | 136980.5 | 56.23169 | 0.6404329 | 0.3202165 | 7.93568e-11 | 0.01058004 | 4468.792 | 1.834478 | 0.0208932 | 245.5778 | -0.5772436 | 0.02831403 | 110.313 | 0.5445167 | 126.5173 | 0.01436515 | 110.313 | 0.5772436 | 0.8022347 | 0.6904523 | 110.313 | 0.003906635 | [6 empty] | 1:51 | 6657360 | 110.956 | 3.93045e-09 | 0.5240169 | 130854.6 | 45.88651 | 0.7462872 | 1.22323e-10 | 0.01630839 | 4072.443 | 1.428074 | 0.02322586 | 247.0092 | -0.09050056 | -0.07923121 | 110.956 | 0.5588799 | 110.956 | 0.04706164 | 110.956 | 0.09050056 | 1.043844 | 0.7395911 | 110.956 | 6.008171e-05
[33 empty] | 2:07 | 7604130 | 126.7355 | 1.7266e-13 | 2.301944e-05 | 1.406783e-06 | 4.933136e-10 | 8.238813e-12 | 9.41386e-09 | 1.255078 | 165203.2 | 57.93143 | 0.9675107 | 282.1374 | -3.393816 | -8.246028 | 126.7355 | 0.9997378 | 126.7355 | 0.001073458 | 126.7355 | 3.393816 | 8.716728 | 0.9998362 | 126.7355 | 0.001080026 | [6 empty] | 1:50 | 6627960 | 110.466 | 2.41418e-09 | 0.3218642 | 135948.9 | 55.80819 | 0.6356096 | 0.3178048 | 7.91664e-11 | 0.01055465 | 4458.07 | 1.830076 | 0.02084307 | 245.9184 | -0.5563587 | 0.01901035 | 110.466 | 0.5468943 | 126.7355 | 0.01238244 | 110.466 | 0.5563587 | 0.8115383 | 0.6924372 | 110.466 | 0.005080758 | [6 empty] | 1:51 | 6666540 | 111.109 | 3.95945e-09 | 0.5278833 | 131820.1 | 46.22507 | 0.7517935 | 1.22186e-10 | 0.01629013 | 4067.882 | 1.426475 | 0.02319985 | 247.3498 | -0.1059617 | -0.0861391 | 111.109 | 0.5606357 | 111.109 | 0.04860553 | 111.109 | 0.1059617 | 1.050752 | 0.7409193 | 111.109 | 0.000157289
[33 empty] | 2:07 | 7617210 | 126.9535 | 2.64548e-13 | 3.527017e-05 | 2.164329e-06 | 7.589605e-10 | 1.267537e-11 | 9.38943e-09 | 1.251821 | 164774.5 | 57.78109 | 0.9649999 | 282.6227 | -3.316778 | -8.270636 | 126.9535 | 0.9997441 | 126.9535 | 0.001250944 | 126.9535 | 3.316778 | 8.741336 | 0.9998402 | 126.9535 | 0.001257869 | [6 empty] | 1:51 | 6637130 | 110.6188 | 2.43707e-09 | 0.3249159 | 137237.9 | 56.33734 | 0.6416361 | 0.3208181 | 7.93814e-11 | 0.01058332 | 4470.177 | 1.835046 | 0.02089968 | 246.2586 | -0.5824724 | 0.009716799 | 110.6188 | 0.5492672 | 126.9535 | 0.01329728 | 110.6188 | 0.5824724 | 0.8208319 | 0.6944129 | 110.6188 | 0.004341072 | [6 empty] | 1:51 | 6675730 | 111.2622 | 3.98239e-09 | 0.5309417 | 132583.9 | 46.49288 | 0.7561492 | 1.22482e-10 | 0.01632959 | 4077.736 | 1.429931 | 0.02325605 | 247.6908 | -0.1182009 | -0.09305452 | 111.2622 | 0.5623919 | 111.2622 | 0.04964882 | 111.2622 | 0.1182009 | 1.057668 | 0.7422446 | 111.2622 | 0.0002556899
[33 empty] | 2:07 | 7630300 | 127.1717 | 2.1456e-13 | 2.860565e-05 | 1.752042e-06 | 6.143846e-10 | 1.026081e-11 | 9.42e-09 | 1.255897 | 165310.9 | 57.96921 | 0.9681418 | 283.1084 | -3.414083 | -8.295263 | 127.1717 | 0.9997504 | 127.1717 | 0.001031981 | 127.1717 | 3.414083 | 8.765963 | 0.9998441 | 127.1717 | 0.001038109 | [6 empty] | 1:51 | 6646320 | 110.772 | 2.40041e-09 | 0.3200284 | 135173.4 | 55.48987 | 0.6319842 | 0.3159921 | 7.92298e-11 | 0.0105631 | 4461.64 | 1.831542 | 0.02085976 | 246.5996 | -0.5407386 | 0.0004029843 | 110.772 | 0.551643 | 127.1717 | 0.0102134 | 110.772 | 0.5407386 | 0.8301457 | 0.6963857 | 110.772 | 0.006562755 | [6 empty] | 1:51 | 6684920 | 111.4153 | 3.98084e-09 | 0.530735 | 132532.2 | 46.47479 | 0.7558549 | 1.22582e-10 | 0.01634292 | 4081.065 | 1.431098 | 0.02327504 | 248.0318 | -0.1173737 | -0.09996993 | 111.4153 | 0.5641465 | 111.4153 | 0.04862326 | 111.4153 | 0.1173737 | 1.064583 | 0.7435654 | 111.4153 | 0.0001998171
[33 empty] | 2:07 | 7640240 | 127.3373 | 1.82261e-13 | 2.429947e-05 | 1.488387e-06 | 5.219295e-10 | 8.716726e-12 | 9.43218e-09 | 1.257521 | 165524.7 | 58.04417 | 0.9693936 | 283.4772 | -3.45546 | -8.313963 | 127.3373 | 0.999755 | 127.3373 | 0.0009509204 | 127.3373 | 3.45546 | 8.784663 | 0.999847 | 127.3373 | 0.0009566903 | [6 empty] | 1:51 | 6655500 | 110.925 | 2.44011e-09 | 0.3253212 | 137409.1 | 56.40761 | 0.6424365 | 0.3212182 | 7.96011e-11 | 0.01061261 | 4482.549 | 1.840125 | 0.02095752 | 246.9402 | -0.585955 | -0.008900696 | 110.925 | 0.5540139 | 127.3373 | 0.01217016 | 110.925 | 0.585955 | 0.8394494 | 0.6983492 | 110.925 | 0.004866216 | [6 empty] | 1:52 | 6694110 | 111.5685 | 4.02818e-09 | 0.5370465 | 134108.3 | 47.02747 | 0.7648435 | 1.23229e-10 | 0.01642918 | 4102.606 | 1.438652 | 0.02339789 | 248.3728 | -0.1426587 | -0.1068854 | 111.5685 | 0.5658995 | 111.5685 | 0.05174748 | 111.5685 | 0.1426587 | 1.071498 | 0.7448818 | 111.5685 | 0.0005209846
[33 empty] | 2:08 | 7653320 | 127.5553 | 1.68384e-13 | 2.244935e-05 | 1.375581e-06 | 4.823719e-10 | 8.056075e-12 | 9.44139e-09 | 1.258748 | 165686.3 | 58.10085 | 0.9703401 | 283.9625 | -3.487851 | -8.338571 | 127.5553 | 0.9997609 | 127.5553 | 0.0008920425 | 127.5553 | 3.487851 | 8.809271 | 0.9998507 | 127.5553 | 0.0008974925 | [6 empty] | 1:51 | 6664690 | 111.0782 | 2.43857e-09 | 0.3251159 | 137322.3 | 56.37201 | 0.642031 | 0.3210155 | 7.95989e-11 | 0.01061231 | 4482.425 | 1.840074 | 0.02095694 | 247.2812 | -0.5841904 | -0.01821451 | 111.0782 | 0.5563849 | 127.5553 | 0.01142509 | 111.0782 | 0.5841904 | 0.8487632 | 0.7003076 | 111.0782 | 0.005289715 | [6 empty] | 1:52 | 6703300 | 111.7217 | 3.99e-09 | 0.5319563 | 132837.2 | 46.58173 | 0.7575942 | 1.23149e-10 | 0.01641852 | 4099.942 | 1.437718 | 0.0233827 | 248.7137 | -0.122263 | -0.1138008 | 111.7217 | 0.5676509 | 111.7217 | 0.04762241 | 111.7217 | 0.122263 | 1.078414 | 0.7461937 | 111.7217 | 0.000171557
[33 empty] | 2:08 | 7666410 | 127.7735 | 2.31223e-13 | 3.08272e-05 | 1.89271e-06 | 6.637124e-10 | 1.108464e-11 | 9.43527e-09 | 1.257933 | 165578.9 | 58.06318 | 0.9697111 | 284.4482 | -3.466218 | -8.363198 | 127.7735 | 0.9997668 | 127.7735 | 0.000931556 | 127.7735 | 3.466218 | 8.833898 | 0.9998543 | 127.7735 | 0.0009369913 | [6 empty] | 1:51 | 6673880 | 111.2313 | 2.43857e-09 | 0.3251159 | 137322.3 | 56.37201 | 0.642031 | 0.3210155 | 7.96941e-11 | 0.01062501 | 4487.786 | 1.842275 | 0.020982 | 247.6222 | -0.5841904 | -0.02752833 | 111.2313 | 0.5587533 | 127.7735 | 0.01080193 | 111.2313 | 0.5841904 | 0.858077 | 0.7022587 | 111.2313 | 0.005649844 | [6 empty] | 1:52 | 6712480 | 111.8747 | 4.0175e-09 | 0.5356226 | 133752.8 | 46.90278 | 0.7628157 | 1.23161e-10 | 0.01642012 | 4100.342 | 1.437858 | 0.02338498 | 249.0544 | -0.1369507 | -0.1207087 | 111.8747 | 0.5693986 | 111.8747 | 0.0490422 | 111.8747 | 0.1369507 | 1.085322 | 0.7474998 | 111.8747 | 0.0003075155
[33 empty] | 2:08 | 7679500 | 127.9917 | 1.89322e-13 | 2.524086e-05 | 1.558351e-06 | 5.464636e-10 | 9.12647e-12 | 9.39709e-09 | 1.252842 | 164908.9 | 57.82823 | 0.9657872 | 284.9339 | -3.340343 | -8.387825 | 127.9917 | 0.9997724 | 127.9917 | 0.001195912 | 127.9917 | 3.340343 | 8.858525 | 0.9998579 | 127.9917 | 0.001201932 | [6 empty] | 1:51 | 6683070 | 111.3845 | 2.43552e-09 | 0.3247093 | 137150.6 | 56.30151 | 0.641228 | 0.320614 | 7.95523e-11 | 0.0106061 | 4479.801 | 1.838997 | 0.02094467 | 247.9631 | -0.5806981 | -0.03684214 | 111.3845 | 0.5611191 | 127.9917 | 0.01000805 | 111.3845 | 0.5806981 | 0.8673908 | 0.7042025 | 111.3845 | 0.006184669 | [6 empty] | 1:52 | 6721670 | 112.0278 | 4.00986e-09 | 0.534604 | 133498.4 | 46.81359 | 0.7613651 | 1.23422e-10 | 0.01645491 | 4109.031 | 1.440905 | 0.02343453 | 249.3953 | -0.1328688 | -0.1276241 | 112.0278 | 0.5711466 | 112.0278 | 0.04752394 | 112.0278 | 0.1328688 | 1.092237 | 0.7488028 | 112.0278 | 0.0002072739
[33 empty] | 2:08 | 7692580 | 128.2097 | 1.66454e-13 | 2.219204e-05 | 1.368408e-06 | 4.798564e-10 | 8.014065e-12 | 9.42152e-09 | 1.256099 | 165337.6 | 57.97857 | 0.968298 | 285.4192 | -3.41916 | -8.412433 | 128.2097 | 0.999778 | 128.2097 | 0.001023434 | 128.2097 | 3.41916 | 8.883133 | 0.9998613 | 128.2097 | 0.001028861 | [6 empty] | 1:52 | 6692250 | 111.5375 | 2.44623e-09 | 0.3261372 | 137753.7 | 56.54909 | 0.6440478 | 0.3220239 | 7.99214e-11 | 0.01065531 | 4500.586 | 1.84753 | 0.02104185 | 248.3038 | -0.5929764 | -0.04614582 | 111.5375 | 0.5634795 | 128.2097 | 0.01007883 | 111.5375 | 0.5929764 | 0.8766945 | 0.7061368 | 111.5375 | 0.005985648 | [6 empty] | 1:52 | 6730860 | 112.181 | 4.00682e-09 | 0.5341987 | 133397.2 | 46.7781 | 0.7607878 | 1.23454e-10 | 0.01645918 | 4110.096 | 1.441278 | 0.02344061 | 249.7363 | -0.1312449 | -0.1345395 | 112.181 | 0.5728927 | 112.181 | 0.04640527 | 112.181 | 0.1312449 | 1.099153 | 0.7501013 | 112.181 | 0.0001501105
[33 empty] | 2:08 | 7705670 | 128.4278 | 2.13998e-13 | 2.853072e-05 | 1.762488e-06 | 6.180479e-10 | 1.0322e-11 | 9.41693e-09 | 1.255487 | 165257.1 | 57.95032 | 0.9678262 | 285.9049 | -3.403901 | -8.437059 | 128.4278 | 0.9997834 | 128.4278 | 0.001055207 | 128.4278 | 3.403901 | 8.907759 | 0.9998647 | 128.4278 | 0.001060585 | [6 empty] | 1:52 | 6701440 | 111.6907 | 2.47525e-09 | 0.3300062 | 139387.9 | 57.21994 | 0.6516882 | 0.3258441 | 8.00898e-11 | 0.01067776 | 4510.069 | 1.851422 | 0.02108618 | 248.6447 | -0.6264682 | -0.05545964 | 111.6907 | 0.5658396 | 128.4278 | 0.01130906 | 111.6907 | 0.6264682 | 0.8860083 | 0.7080657 | 111.6907 | 0.004877219 | [6 empty] | 1:52 | 6740040 | 112.334 | 3.99611e-09 | 0.5327709 | 133040.6 | 46.65306 | 0.7587543 | 1.23776e-10 | 0.01650211 | 4120.817 | 1.445038 | 0.02350175 | 250.0769 | -0.1255252 | -0.1414474 | 112.334 | 0.5746352 | 112.334 | 0.04467828 | 112.334 | 0.1255252 | 1.10606 | 0.7513939 | 112.334 | 7.139981e-05
[33 empty] | 2:09 | 7718760 | 128.646 | 1.56828e-13 | 2.090868e-05 | 1.289397e-06 | 4.521501e-10 | 7.551342e-12 | 9.44595e-09 | 1.259356 | 165766.3 | 58.12891 | 0.9708088 | 286.3905 | -3.504261 | -8.461686 | 128.646 | 0.9997886 | 128.646 | 0.0008650847 | 128.646 | 3.504261 | 8.932386 | 0.999868 | 128.646 | 0.0008698283 | [6 empty] | 1:52 | 6710630 | 111.8438 | 2.48898e-09 | 0.3318367 | 140161.1 | 57.53733 | 0.6553031 | 0.3276515 | 8.03073e-11 | 0.01070676 | 4522.317 | 1.85645 | 0.02114345 | 248.9857 | -0.6424323 | -0.06477345 | 111.8438 | 0.5681967 | 128.646 | 0.01157863 | 111.8438 | 0.6424323 | 0.8953221 | 0.7099873 | 111.8438 | 0.004563323 | [6 empty] | 1:52 | 6749230 | 112.4872 | 4.06027e-09 | 0.5413248 | 135176.7 | 47.4021 | 0.7709366 | 1.24077e-10 | 0.01654224 | 4130.838 | 1.448552 | 0.0235589 | 250.4179 | -0.1598239 | -0.1483628 | 112.4872 | 0.5763777 | 112.4872 | 0.04910021 | 112.4872 | 0.1598239 | 1.112976 | 0.7526835 | 112.4872 | 0.0004321684
[33 empty] | 2:09 | 7731840 | 128.864 | 1.78914e-13 | 2.385324e-05 | 1.474149e-06 | 5.169366e-10 | 8.63334e-12 | 9.4383e-09 | 1.258337 | 165632.1 | 58.08183 | 0.9700225 | 286.8758 | -3.476874 | -8.486294 | 128.864 | 0.9997938 | 128.864 | 0.0009137163 | 128.864 | 3.476874 | 8.956994 | 0.9998712 | 128.864 | 0.0009184746 | [6 empty] | 1:52 | 6719820 | 111.997 | 2.46914e-09 | 0.3291916 | 139043.8 | 57.07869 | 0.6500796 | 0.3250398 | 8.01582e-11 | 0.01068688 | 4513.92 | 1.853004 | 0.02110419 | 249.3267 | -0.619389 | -0.07408727 | 111.997 | 0.5705508 | 128.864 | 0.009729309 | 111.997 | 0.619389 | 0.904636 | 0.7119013 | 111.997 | 0.005879161 | [6 empty] | 1:53 | 6758420 | 112.6403 | 4.05568e-09 | 0.5407129 | 135023.9 | 47.34852 | 0.770065 | 1.23806e-10 | 0.01650611 | 4121.815 | 1.445388 | 0.02350744 | 250.7589 | -0.1573673 | -0.1552782 | 112.6403 | 0.5781183 | 112.6403 | 0.04784472 | 112.6403 | 0.1573673 | 1.119891 | 0.7539686 | 112.6403 | 0.000336461
[33 empty] | 2:09 | 7744930 | 129.0822 | 2.16026e-13 | 2.88011e-05 | 1.786337e-06 | 6.264108e-10 | 1.046166e-11 | 9.41845e-09 | 1.25569 | 165283.7 | 57.95968 | 0.9679825 | 287.3615 | -3.40893 | -8.510921 | 129.0822 | 0.9997988 | 129.0822 | 0.001045761 | 129.0822 | 3.40893 | 8.981621 | 0.9998743 | 129.0822 | 0.001050732 | [6 empty] | 1:52 | 6729000 | 112.15 | 2.48136e-09 | 0.3308208 | 139732 | 57.36118 | 0.6532969 | 0.3266484 | 8.00923e-11 | 0.0106781 | 4510.209 | 1.85148 | 0.02108684 | 249.6673 | -0.6335628 | -0.08339095 | 112.15 | 0.5728991 | 129.0822 | 0.009894126 | 112.15 | 0.6335628 | 0.9139396 | 0.7138057 | 112.15 | 0.005604365 | [6 empty] | 1:53 | 6767610 | 112.7935 | 4.01291e-09 | 0.5350107 | 133599.9 | 46.84919 | 0.7619442 | 1.24236e-10 | 0.01656344 | 4136.131 | 1.450408 | 0.02358909 | 251.0998 | -0.1344982 | -0.1621936 | 112.7935 | 0.579857 | 112.7935 | 0.04351466 | 112.7935 | 0.1344982 | 1.126807 | 0.7552491 | 112.7935 | 5.882811e-05
[33 empty] | 2:09 | 7758020 | 129.3003 | 2.38723e-13 | 3.182712e-05 | 1.984378e-06 | 6.958575e-10 | 1.162149e-11 | 9.38182e-09 | 1.250806 | 164640.9 | 57.73426 | 0.9642178 | 287.8472 | -3.293867 | -8.535548 | 129.3003 | 0.9998037 | 129.3003 | 0.001313348 | 129.3003 | 3.293867 | 9.006248 | 0.9998774 | 129.3003 | 0.001318794 | [6 empty] | 1:52 | 6738190 | 112.3032 | 2.4615e-09 | 0.328173 | 138613.6 | 56.90208 | 0.6480681 | 0.324034 | 8.04807e-11 | 0.01072988 | 4532.081 | 1.860459 | 0.0211891 | 250.0083 | -0.6105581 | -0.09270476 | 112.3032 | 0.5752467 | 129.3003 | 0.00818272 | 112.3032 | 0.6105581 | 0.9232535 | 0.7157046 | 112.3032 | 0.007058967 | [6 empty] | 1:53 | 6776800 | 112.9467 | 4.04957e-09 | 0.5398983 | 134820.4 | 47.27719 | 0.7689049 | 1.24228e-10 | 0.01656237 | 4135.865 | 1.450315 | 0.02358757 | 251.4408 | -0.1540979 | -0.1691091 | 112.9467 | 0.5815937 | 112.9467 | 0.04563049 | 112.9467 | 0.1540979 | 1.133722 | 0.7565252 | 112.9467 | 0.0001993205
[33 empty] | 2:10 | 7771100 | 129.5183 | 1.90666e-13 | 2.542004e-05 | 1.579566e-06 | 5.539028e-10 | 9.250711e-12 | 9.42611e-09 | 1.256711 | 165418.1 | 58.00681 | 0.9687697 | 288.3325 | -3.434639 | -8.560155 | 129.5183 | 0.9998084 | 129.5183 | 0.0009944599 | 129.5183 | 3.434639 | 9.030856 | 0.9998804 | 129.5183 | 0.000999073 | [6 empty] | 1:52 | 6747380 | 112.4563 | 2.43707e-09 | 0.3249159 | 137237.9 | 56.33734 | 0.6416361 | 0.3208181 | 8.06077e-11 | 0.01074681 | 4539.233 | 1.863395 | 0.02122254 | 250.3493 | -0.5824724 | -0.1020186 | 112.4563 | 0.5775909 | 129.5183 | 0.006392714 | 112.4563 | 0.5824724 | 0.9325673 | 0.7175958 | 112.4563 | 0.008992448 | [6 empty] | 1:53 | 6785980 | 113.0997 | 4.045e-09 | 0.539289 | 134668.3 | 47.22383 | 0.7680372 | 1.24512e-10 | 0.01660023 | 4145.32 | 1.45363 | 0.0236415 | 251.7814 | -0.1516531 | -0.176017 | 113.0997 | 0.5833264 | 113.0997 | 0.04442241 | 113.0997 | 0.1516531 | 1.14063 | 0.7577953 | 113.0997 | 0.0001365774
[33 empty] | 2:10 | 7784190 | 129.7365 | 2.32859e-13 | 3.104531e-05 | 1.930749e-06 | 6.770516e-10 | 1.130741e-11 | 9.43068e-09 | 1.257321 | 165498.3 | 58.03494 | 0.9692394 | 288.8182 | -3.450277 | -8.584782 | 129.7365 | 0.9998131 | 129.7365 | 0.0009644175 | 129.7365 | 3.450277 | 9.055482 | 0.9998833 | 129.7365 | 0.0009688487 | [6 empty] | 1:53 | 6756570 | 112.6095 | 2.46607e-09 | 0.3287823 | 138870.9 | 57.00772 | 0.6492713 | 0.3246356 | 8.08252e-11 | 0.01077581 | 4551.481 | 1.868423 | 0.0212798 | 250.6902 | -0.6158376 | -0.1113324 | 112.6095 | 0.5799315 | 129.7365 | 0.007405225 | 112.6095 | 0.6158376 | 0.9418811 | 0.7194795 | 112.6095 | 0.007591879 | [6 empty] | 1:53 | 6795170 | 113.2528 | 4.05111e-09 | 0.5401036 | 134871.7 | 47.29516 | 0.7691973 | 1.24644e-10 | 0.01661783 | 4149.715 | 1.455171 | 0.02366656 | 252.1224 | -0.1549219 | -0.1829324 | 113.2528 | 0.5850591 | 113.2528 | 0.04408089 | 113.2528 | 0.1549219 | 1.147545 | 0.7590623 | 113.2528 | 0.0001335401
[33 empty] | 2:10 | 7797280 | 129.9547 | 2.40359e-13 | 3.204523e-05 | 1.997853e-06 | 7.005827e-10 | 1.170041e-11 | 9.42e-09 | 1.255897 | 165310.9 | 57.96921 | 0.9681418 | 289.3039 | -3.414083 | -8.609409 | 129.9547 | 0.9998177 | 129.9547 | 0.001036379 | 129.9547 | 3.414083 | 9.080109 | 0.9998861 | 129.9547 | 0.001040863 | [6 empty] | 1:53 | 6765750 | 112.7625 | 2.48439e-09 | 0.3312248 | 139902.6 | 57.43123 | 0.6540946 | 0.3270473 | 8.08032e-11 | 0.01077287 | 4550.242 | 1.867914 | 0.02127401 | 251.0308 | -0.6370867 | -0.1206361 | 112.7625 | 0.5822661 | 129.9547 | 0.007887749 | 112.7625 | 0.6370867 | 0.9511848 | 0.7213534 | 112.7625 | 0.006916037 | [6 empty] | 1:53 | 6804360 | 113.406 | 4.074e-09 | 0.5431553 | 135633.8 | 47.5624 | 0.7735435 | 1.24742e-10 | 0.0166309 | 4152.977 | 1.456315 | 0.02368517 | 252.4634 | -0.1671752 | -0.1898478 | 113.406 | 0.5867896 | 113.406 | 0.04508737 | 113.406 | 0.1671752 | 1.154461 | 0.7603248 | 113.406 | 0.0002258895
[33 empty] | 2:10 | 7810360 | 130.1727 | 2.42386e-13 | 3.231548e-05 | 2.014777e-06 | 7.065172e-10 | 1.179952e-11 | 9.43218e-09 | 1.257521 | 165524.7 | 58.04417 | 0.9693936 | 289.7892 | -3.45546 | -8.634017 | 130.1727 | 0.9998221 | 130.1727 | 0.0009551278 | 130.1727 | 3.45546 | 9.104717 | 0.9998889 | 130.1727 | 0.0009593253 | [6 empty] | 1:53 | 6774940 | 112.9157 | 2.49814e-09 | 0.3330579 | 140676.9 | 57.74908 | 0.6577147 | 0.3288574 | 8.13189e-11 | 0.01084163 | 4579.283 | 1.879835 | 0.02140978 | 251.3718 | -0.6531268 | -0.1299499 | 112.9157 | 0.5845995 | 130.1727 | 0.008127891 | 112.9157 | 0.6531268 | 0.9604986 | 0.7232216 | 112.9157 | 0.006524336 | [6 empty] | 1:54 | 6813540 | 113.559 | 4.07093e-09 | 0.542746 | 135531.6 | 47.52656 | 0.7729606 | 1.24827e-10 | 0.01664223 | 4155.807 | 1.457308 | 0.02370131 | 252.804 | -0.1655311 | -0.1967557 | 113.559 | 0.588516 | 113.559 | 0.04401233 | 113.559 | 0.1655311 | 1.161369 | 0.7615813 | 113.559 | 0.0001675219
[33 empty] | 2:10 | 7823450 | 130.3908 | 2.06718e-13 | 2.756013e-05 | 1.717768e-06 | 6.023659e-10 | 1.006009e-11 | 9.449e-09 | 1.259763 | 165819.8 | 58.14768 | 0.9711222 | 290.2749 | -3.515381 | -8.658644 | 130.3908 | 0.9998264 | 130.3908 | 0.0008484301 | 130.3908 | 3.515381 | 9.129344 | 0.9998916 | 130.3908 | 0.0008522867 | [6 empty] | 1:53 | 6784130 | 113.0688 | 2.45691e-09 | 0.3275611 | 138355.1 | 56.79597 | 0.6468596 | 0.3234298 | 8.09059e-11 | 0.01078657 | 4556.025 | 1.870288 | 0.02130105 | 251.7128 | -0.6052637 | -0.1392637 | 113.0688 | 0.5869292 | 130.3908 | 0.005552459 | 113.0688 | 0.6052637 | 0.9698124 | 0.7250821 | 113.0688 | 0.009459171 | [6 empty] | 1:54 | 6822730 | 113.7122 | 4.05568e-09 | 0.5407129 | 135023.9 | 47.34852 | 0.770065 | 1.2545e-10 | 0.01672529 | 4176.548 | 1.464581 | 0.0238196 | 253.145 | -0.1573673 | -0.2036711 | 113.7122 | 0.5902422 | 113.7122 | 0.04199157 | 113.7122 | 0.1573673 | 1.168284 | 0.7628347 | 113.7122 | 6.788693e-05
[33 empty] | 2:11 | 7836540 | 130.609 | 2.17639e-13 | 2.901615e-05 | 1.810918e-06 | 6.350305e-10 | 1.060562e-11 | 9.449e-09 | 1.259763 | 165819.8 | 58.14768 | 0.9711222 | 290.7606 | -3.515381 | -8.683271 | 130.609 | 0.9998306 | 130.609 | 0.0008486797 | 130.609 | 3.515381 | 9.153971 | 0.9998942 | 130.609 | 0.0008524429 | [6 empty] | 1:53 | 6793320 | 113.222 | 2.5073e-09 | 0.3342792 | 141192.7 | 57.96083 | 0.6601264 | 0.3300632 | 8.13016e-11 | 0.01083932 | 4578.308 | 1.879435 | 0.02140523 | 252.0538 | -0.6638575 | -0.1485775 | 113.222 | 0.5892549 | 130.609 | 0.007608798 | 113.222 | 0.6638575 | 0.9791262 | 0.7269348 | 113.222 | 0.006761377 | [6 empty] | 1:54 | 6831920 | 113.8653 | 4.09232e-09 | 0.5455978 | 136243.7 | 47.77628 | 0.777022 | 1.2544e-10 | 0.01672396 | 4176.215 | 1.464464 | 0.0238177 | 253.486 | -0.1769912 | -0.2105865 | 113.8653 | 0.5919662 | 113.8653 | 0.04407294 | 113.8653 | 0.1769912 | 1.1752 | 0.7640836 | 113.8653 | 0.0002154412
[33 empty] | 2:11 | 7849620 | 130.827 | 2.1478e-13 | 2.863498e-05 | 1.792393e-06 | 6.285345e-10 | 1.049713e-11 | 9.43373e-09 | 1.257727 | 165551.9 | 58.05371 | 0.9695529 | 291.2459 | -3.460843 | -8.707878 | 130.827 | 0.9998347 | 130.827 | 0.000945789 | 130.827 | 3.460843 | 9.178579 | 0.9998968 | 130.827 | 0.000949668 | [6 empty] | 1:53 | 6802480 | 113.3747 | 2.5073e-09 | 0.3342792 | 141192.7 | 57.96083 | 0.6601264 | 0.3300632 | 8.14361e-11 | 0.01085725 | 4585.882 | 1.882545 | 0.02144064 | 252.3936 | -0.6638575 | -0.1578609 | 113.3747 | 0.5915691 | 130.827 | 0.007120006 | 113.3747 | 0.6638575 | 0.9884096 | 0.7287737 | 113.3747 | 0.007138708 | [6 empty] | 1:54 | 6841110 | 114.0185 | 4.10148e-09 | 0.546819 | 136548.7 | 47.88322 | 0.7787612 | 1.25609e-10 | 0.01674649 | 4181.842 | 1.466437 | 0.02384979 | 253.8269 | -0.1819023 | -0.2175019 | 114.0185 | 0.5936879 | 114.0185 | 0.04398285 | 114.0185 | 0.1819023 | 1.182115 | 0.7653279 | 114.0185 | 0.0002317207
[33 empty] | 2:11 | 7862710 | 131.0452 | 2.34032e-13 | 3.12017e-05 | 1.947445e-06 | 6.829061e-10 | 1.140519e-11 | 9.47343e-09 | 1.26302 | 166248.6 | 58.29801 | 0.973633 | 291.7315 | -3.608923 | -8.732505 | 131.0452 | 0.9998388 | 131.0452 | 0.0007053379 | 131.0452 | 3.608923 | 9.203205 | 0.9998993 | 131.0452 | 0.0007085998 | [6 empty] | 1:54 | 6811670 | 113.5278 | 2.46455e-09 | 0.3285796 | 138785.3 | 56.97259 | 0.6488711 | 0.3244356 | 8.13627e-11 | 0.01084747 | 4581.749 | 1.880848 | 0.02142132 | 252.7346 | -0.6140807 | -0.1671747 | 113.5278 | 0.5938868 | 131.0452 | 0.004659283 | 113.5278 | 0.6140807 | 0.9977234 | 0.7306107 | 113.5278 | 0.01029691 | [6 empty] | 1:54 | 6850300 | 114.1717 | 4.09232e-09 | 0.5455978 | 136243.7 | 47.77628 | 0.777022 | 1.2547e-10 | 0.01672796 | 4177.214 | 1.464814 | 0.02382339 | 254.1679 | -0.1769912 | -0.2244174 | 114.1717 | 0.5954073 | 114.1717 | 0.04244911 | 114.1717 | 0.1769912 | 1.18903 | 0.7665676 | 114.1717 | 0.0001406577
[33 empty] | 2:11 | 7875800 | 131.2633 | 2.12361e-13 | 2.831247e-05 | 1.775172e-06 | 6.224957e-10 | 1.039628e-11 | 9.44289e-09 | 1.258948 | 165712.6 | 58.11008 | 0.9704943 | 292.2172 | -3.493222 | -8.757132 | 131.2633 | 0.9998427 | 131.2633 | 0.0008875156 | 131.2633 | 3.493222 | 9.227832 | 0.9999017 | 131.2633 | 0.0008910909 | [6 empty] | 1:54 | 6820860 | 113.681 | 2.51186e-09 | 0.3348871 | 141449.5 | 58.06624 | 0.661327 | 0.3306635 | 8.13677e-11 | 0.01084813 | 4582.031 | 1.880963 | 0.02142263 | 253.0756 | -0.6692132 | -0.1764886 | 113.681 | 0.5962003 | 131.2633 | 0.00641359 | 113.681 | 0.6692132 | 1.007037 | 0.7324399 | 113.681 | 0.00764683 | [6 empty] | 1:54 | 6859480 | 114.3247 | 4.06484e-09 | 0.5419341 | 135328.8 | 47.45546 | 0.7718043 | 1.25479e-10 | 0.01672916 | 4177.514 | 1.464919 | 0.0238251 | 254.5085 | -0.1622703 | -0.2313252 | 114.3247 | 0.5971225 | 114.3247 | 0.03953557 | 114.3247 | 0.1622703 | 1.195938 | 0.7678014 | 114.3247 | 2.076002e-05
[33 empty] | 2:11 | 7888880 | 131.4813 | 2.49155e-13 | 3.321794e-05 | 2.080413e-06 | 7.295337e-10 | 1.218392e-11 | 9.46732e-09 | 1.262206 | 166141.3 | 58.26041 | 0.9730051 | 292.7025 | -3.584741 | -8.78174 | 131.4813 | 0.9998465 | 131.4813 | 0.0007404508 | 131.4813 | 3.584741 | 9.25244 | 0.9999041 | 131.4813 | 0.0007436332 | [6 empty] | 1:54 | 6830040 | 113.834 | 2.51341e-09 | 0.3350938 | 141536.8 | 58.10208 | 0.661735 | 0.3308675 | 8.20443e-11 | 0.01093834 | 4620.132 | 1.896604 | 0.02160077 | 253.4162 | -0.6710358 | -0.1857922 | 113.834 | 0.5985071 | 131.4813 | 0.006041359 | 113.834 | 0.6710358 | 1.016341 | 0.7342592 | 113.834 | 0.007948437 | [6 empty] | 1:54 | 6868670 | 114.4778 | 4.10759e-09 | 0.5476336 | 136752.1 | 47.95455 | 0.7799214 | 1.25362e-10 | 0.01671356 | 4173.619 | 1.463554 | 0.02380289 | 254.8495 | -0.1851794 | -0.2382407 | 114.4778 | 0.5988372 | 114.4778 | 0.04204459 | 114.4778 | 0.1851794 | 1.202854 | 0.7690321 | 114.4778 | 0.000152037
[33 empty] | 2:12 | 7901970 | 131.6995 | 2.19569e-13 | 2.927346e-05 | 1.84143e-06 | 6.457301e-10 | 1.078432e-11 | 9.43832e-09 | 1.258339 | 165632.4 | 58.08195 | 0.9700246 | 293.1882 | -3.476944 | -8.806367 | 131.6995 | 0.9998502 | 131.6995 | 0.0009170581 | 131.6995 | 3.476944 | 9.277067 | 0.9999065 | 131.6995 | 0.0009205185 | [6 empty] | 1:54 | 6839230 | 113.9872 | 2.547e-09 | 0.3395721 | 143428.3 | 58.87857 | 0.6705787 | 0.3352893 | 8.17366e-11 | 0.01089732 | 4602.804 | 1.889491 | 0.02151976 | 253.7572 | -0.7108035 | -0.1951061 | 113.9872 | 0.600812 | 131.6995 | 0.007258502 | 113.9872 | 0.7108035 | 1.025655 | 0.7360726 | 113.9872 | 0.006396646 | [6 empty] | 1:55 | 6877860 | 114.631 | 4.09691e-09 | 0.5462098 | 136396.5 | 47.82986 | 0.7778935 | 1.26154e-10 | 0.01681915 | 4199.986 | 1.4728 | 0.02395327 | 255.1905 | -0.1794518 | -0.2451561 | 114.631 | 0.6005495 | 114.631 | 0.04043086 | 114.631 | 0.1794518 | 1.209769 | 0.7702581 | 114.631 | 7.494537e-05
[33 empty] | 2:12 | 7915060 | 131.9177 | 1.5546e-13 | 2.07263e-05 | 1.305702e-06 | 4.578675e-10 | 7.646828e-12 | 9.4368e-09 | 1.258137 | 165605.7 | 58.0726 | 0.9698684 | 293.6739 | -3.471585 | -8.830993 | 131.9177 | 0.9998539 | 131.9177 | 0.0009270644 | 131.9177 | 3.471585 | 9.301694 | 0.9999087 | 131.9177 | 0.0009304591 | [6 empty] | 1:54 | 6848420 | 114.1403 | 2.53173e-09 | 0.3375362 | 142568.4 | 58.52558 | 0.6665584 | 0.3332792 | 8.18857e-11 | 0.0109172 | 4611.201 | 1.892938 | 0.02155901 | 254.0982 | -0.6926599 | -0.2044199 | 114.1403 | 0.6031124 | 131.9177 | 0.00603907 | 114.1403 | 0.6926599 | 1.034969 | 0.737878 | 114.1403 | 0.007630979 | [6 empty] | 1:55 | 6887040 | 114.784 | 4.10759e-09 | 0.5476336 | 136752.1 | 47.95455 | 0.7799214 | 1.26176e-10 | 0.01682208 | 4200.719 | 1.473057 | 0.02395744 | 255.5311 | -0.1851794 | -0.252064 | 114.784 | 0.6022575 | 114.784 | 0.04047134 | 114.784 | 0.1851794 | 1.216677 | 0.7714782 | 114.784 | 9.140179e-05
[33 empty] | 2:12 | 7928140 | 132.1357 | 2.19886e-13 | 2.931572e-05 | 1.854644e-06 | 6.503641e-10 | 1.086171e-11 | 9.4093e-09 | 1.25447 | 165123.2 | 57.90337 | 0.9670421 | 294.1592 | -3.37901 | -8.855601 | 132.1357 | 0.9998574 | 132.1357 | 0.001113549 | 132.1357 | 3.37901 | 9.326302 | 0.999911 | 132.1357 | 0.001117184 | [6 empty] | 1:54 | 6857610 | 114.2935 | 2.51186e-09 | 0.3348871 | 141449.5 | 58.06624 | 0.661327 | 0.3306635 | 8.16925e-11 | 0.01089144 | 4600.321 | 1.888472 | 0.02150815 | 254.4391 | -0.6692132 | -0.2137337 | 114.2935 | 0.6054083 | 132.1357 | 0.00472822 | 114.2935 | 0.6692132 | 1.044282 | 0.7396754 | 114.2935 | 0.009282073 | [6 empty] | 1:55 | 6896230 | 114.9372 | 4.12591e-09 | 0.5500761 | 137362 | 48.16843 | 0.7833998 | 1.26359e-10 | 0.01684648 | 4206.811 | 1.475193 | 0.02399219 | 255.8721 | -0.1950114 | -0.2589794 | 114.9372 | 0.6039648 | 114.9372 | 0.04109899 | 114.9372 | 0.1950114 | 1.223592 | 0.7726951 | 114.9372 | 0.0001462734
[33 empty] | 2:12 | 7941230 | 132.3538 | 1.38504e-13 | 1.846568e-05 | 1.166347e-06 | 4.090002e-10 | 6.830697e-12 | 9.4368e-09 | 1.258137 | 165605.7 | 58.0726 | 0.9698684 | 294.6449 | -3.471585 | -8.880228 | 132.3538 | 0.9998609 | 132.3538 | 0.0009274984 | 132.3538 | 3.471585 | 9.350928 | 0.9999131 | 132.3538 | 0.0009307307 | [6 empty] | 1:54 | 6866790 | 114.4465 | 2.51493e-09 | 0.3352964 | 141622.4 | 58.13721 | 0.6621352 | 0.3310676 | 8.22668e-11 | 0.010968 | 4632.661 | 1.901748 | 0.02165935 | 254.7797 | -0.6728241 | -0.2230374 | 114.4465 | 0.607697 | 132.3538 | 0.0044757 | 114.4465 | 0.6728241 | 1.053586 | 0.7414629 | 114.4465 | 0.009503923 | [6 empty] | 1:55 | 6905420 | 115.0903 | 4.16866e-09 | 0.5557756 | 138785.3 | 48.66752 | 0.7915169 | 1.2655e-10 | 0.01687195 | 4213.17 | 1.477423 | 0.02402846 | 256.213 | -0.2179918 | -0.2658948 | 115.0903 | 0.6056696 | 115.0903 | 0.04363676 | 115.0903 | 0.2179918 | 1.230508 | 0.7739075 | 115.0903 | 0.0003917708
[33 empty] | 2:13 | 7954320 | 132.572 | 1.77033e-13 | 2.360246e-05 | 1.494692e-06 | 5.241402e-10 | 8.753647e-12 | 9.42457e-09 | 1.256506 | 165391.1 | 57.99734 | 0.9686114 | 295.1306 | -3.42942 | -8.904855 | 132.572 | 0.9998643 | 132.572 | 0.001008392 | 132.572 | 3.42942 | 9.375555 | 0.9999152 | 132.572 | 0.001011683 | [6 empty] | 1:55 | 6875980 | 114.5997 | 2.53325e-09 | 0.3377389 | 142654 | 58.56071 | 0.6669586 | 0.3334793 | 8.21152e-11 | 0.01094779 | 4624.124 | 1.898243 | 0.02161944 | 255.1207 | -0.694461 | -0.2323512 | 114.5997 | 0.6099835 | 132.572 | 0.004867098 | 114.5997 | 0.694461 | 1.0629 | 0.7432443 | 114.5997 | 0.008725457 | [6 empty] | 1:55 | 6914610 | 115.2435 | 4.13048e-09 | 0.5506854 | 137514.1 | 48.22178 | 0.7842676 | 1.26606e-10 | 0.01687941 | 4215.035 | 1.478077 | 0.02403909 | 256.554 | -0.1974654 | -0.2728102 | 115.2435 | 0.6073718 | 115.2435 | 0.03989978 | 115.2435 | 0.1974654 | 1.237423 | 0.7751152 | 115.2435 | 0.0001068079
[33 empty] | 2:13 | 7967400 | 132.79 | 1.71487e-13 | 2.286305e-05 | 1.441101e-06 | 5.053477e-10 | 8.439794e-12 | 9.48259e-09 | 1.264241 | 166409.3 | 58.35438 | 0.9745745 | 295.6159 | -3.646247 | -8.929463 | 132.79 | 0.9998676 | 132.79 | 0.0006564326 | 132.79 | 3.646247 | 9.400163 | 0.9999173 | 132.79 | 0.0006590152 | [6 empty] | 1:55 | 6885170 | 114.7528 | 2.54091e-09 | 0.3387601 | 143085.4 | 58.73779 | 0.6689753 | 0.3344876 | 8.25405e-11 | 0.0110045 | 4648.074 | 1.908075 | 0.02173141 | 255.4617 | -0.7035541 | -0.241665 | 114.7528 | 0.6122652 | 132.79 | 0.004807399 | 114.7528 | 0.7035541 | 1.072214 | 0.7450177 | 114.7528 | 0.008643731 | [6 empty] | 1:55 | 6923800 | 115.3967 | 4.13357e-09 | 0.5510973 | 137617 | 48.25785 | 0.7848543 | 1.2674e-10 | 0.01689728 | 4219.496 | 1.479641 | 0.02406453 | 256.895 | -0.1991251 | -0.2797256 | 115.3967 | 0.6090715 | 115.3967 | 0.03936985 | 115.3967 | 0.1991251 | 1.244339 | 0.7763183 | 115.3967 | 9.283536e-05
[33 empty] | 2:13 | 7980490 | 133.0082 | 1.88589e-13 | 2.514313e-05 | 1.58638e-06 | 5.562924e-10 | 9.290619e-12 | 9.48564e-09 | 1.264648 | 166462.8 | 58.37315 | 0.9748879 | 296.1016 | -3.658974 | -8.95409 | 133.0082 | 0.9998708 | 133.0082 | 0.0006402219 | 133.0082 | 3.658974 | 9.42479 | 0.9999193 | 133.0082 | 0.00064271 | [6 empty] | 1:55 | 6894360 | 114.906 | 2.54243e-09 | 0.3389628 | 143171 | 58.77293 | 0.6693755 | 0.3346877 | 8.27407e-11 | 0.01103119 | 4659.348 | 1.912703 | 0.02178412 | 255.8027 | -0.7053618 | -0.2509788 | 114.906 | 0.614542 | 133.0082 | 0.004491813 | 114.906 | 0.7053618 | 1.081528 | 0.7467829 | 114.906 | 0.008951499 | [6 empty] | 1:56 | 6932980 | 115.5497 | 4.1137e-09 | 0.5484482 | 136955.5 | 48.02588 | 0.7810815 | 1.26679e-10 | 0.01688914 | 4217.465 | 1.478929 | 0.02405295 | 257.2356 | -0.1884575 | -0.2866335 | 115.5497 | 0.6107666 | 115.5497 | 0.03713718 | 115.5497 | 0.1884575 | 1.251247 | 0.7775156 | 115.5497 | 1.627957e-05
[33 empty] | 2:13 | 7993580 | 133.2263 | 1.93207e-13 | 2.575882e-05 | 1.631288e-06 | 5.7204e-10 | 9.553619e-12 | 9.46273e-09 | 1.261594 | 166060.8 | 58.23217 | 0.9725333 | 296.5872 | -3.566932 | -8.978716 | 133.2263 | 0.999874 | 133.2263 | 0.0007686202 | 133.2263 | 3.566932 | 9.449417 | 0.9999213 | 133.2263 | 0.0007712831 | [6 empty] | 1:55 | 6903540 | 115.059 | 2.5012e-09 | 0.3334659 | 140849.2 | 57.81982 | 0.6585204 | 0.3292602 | 8.25745e-11 | 0.01100903 | 4649.989 | 1.908861 | 0.02174036 | 256.1433 | -0.6567075 | -0.2602825 | 115.059 | 0.6168113 | 133.2263 | 0.002641749 | 115.059 | 0.6567075 | 1.090831 | 0.7485382 | 115.059 | 0.01230518 | [6 empty] | 1:56 | 6942170 | 115.7028 | 4.17934e-09 | 0.5571995 | 139140.8 | 48.7922 | 0.7935448 | 1.27072e-10 | 0.01694154 | 4230.549 | 1.483517 | 0.02412757 | 257.5766 | -0.2237416 | -0.293549 | 115.7028 | 0.6124609 | 115.7028 | 0.04132264 | 115.7028 | 0.2237416 | 1.258162 | 0.7787096 | 115.7028 | 0.0002773424
[33 empty] | 2:13 | 8006660 | 133.4443 | 2.66282e-13 | 3.550135e-05 | 2.266932e-06 | 7.949399e-10 | 1.327626e-11 | 9.39709e-09 | 1.252842 | 164908.9 | 57.82823 | 0.9657872 | 297.0725 | -3.340343 | -9.003324 | 133.4443 | 0.999877 | 133.4443 | 0.001203284 | 133.4443 | 3.340343 | 9.474025 | 0.9999232 | 133.4443 | 0.001206546 | [6 empty] | 1:55 | 6912730 | 115.2122 | 2.55157e-09 | 0.3401814 | 143685.7 | 58.98421 | 0.6717819 | 0.3358909 | 8.26527e-11 | 0.01101945 | 4654.392 | 1.910669 | 0.02176095 | 256.4843 | -0.7162553 | -0.2695963 | 115.2122 | 0.619078 | 133.4443 | 0.004134821 | 115.2122 | 0.7162553 | 1.100145 | 0.7502873 | 115.2122 | 0.009174253 | [6 empty] | 1:56 | 6951360 | 115.856 | 4.158e-09 | 0.5543544 | 138430.4 | 48.54306 | 0.7894929 | 1.27207e-10 | 0.01695954 | 4235.043 | 1.485093 | 0.0241532 | 257.9176 | -0.2122563 | -0.3004644 | 115.856 | 0.6141525 | 115.856 | 0.03894176 | 115.856 | 0.2122563 | 1.265077 | 0.7798989 | 115.856 | 0.000116586
[33 empty] | 2:14 | 8019730 | 133.6622 | 1.76569e-13 | 2.35406e-05 | 1.499777e-06 | 5.259233e-10 | 8.783426e-12 | 9.43068e-09 | 1.257321 | 165498.3 | 58.03494 | 0.9692394 | 297.5575 | -3.450277 | -9.027914 | 133.6622 | 0.99988 | 133.6622 | 0.0009686424 | 133.6622 | 3.450277 | 9.498614 | 0.999925 | 133.6622 | 0.0009714927 | [6 empty] | 1:55 | 6921920 | 115.3653 | 2.55311e-09 | 0.3403867 | 143772.4 | 59.01981 | 0.6721873 | 0.3360937 | 8.31877e-11 | 0.01109078 | 4684.52 | 1.923036 | 0.02190181 | 256.8252 | -0.7180948 | -0.2789101 | 115.3653 | 0.6213395 | 133.6622 | 0.003846397 | 115.3653 | 0.7180948 | 1.109459 | 0.7520282 | 115.3653 | 0.009483315 | [6 empty] | 1:56 | 6960540 | 116.009 | 4.12441e-09 | 0.5498761 | 137312.1 | 48.15091 | 0.783115 | 1.27246e-10 | 0.01696474 | 4236.342 | 1.485549 | 0.02416061 | 258.2582 | -0.194206 | -0.3073723 | 116.009 | 0.6158395 | 116.009 | 0.03573051 | 116.009 | 0.194206 | 1.271985 | 0.7810824 | 116.009 | 5.275735e-06
[33 empty] | 2:14 | 8032820 | 133.8803 | 2.45123e-13 | 3.268038e-05 | 2.076675e-06 | 7.28223e-10 | 1.216203e-11 | 9.46886e-09 | 1.262411 | 166168.4 | 58.26989 | 0.9731634 | 298.0432 | -3.590784 | -9.05254 | 133.8803 | 0.9998829 | 133.8803 | 0.0007336231 | 133.8803 | 3.590784 | 9.523241 | 0.9999269 | 133.8803 | 0.0007360387 | [6 empty] | 1:56 | 6931110 | 115.5185 | 2.547e-09 | 0.3395721 | 143428.3 | 58.87857 | 0.6705787 | 0.3352893 | 8.28605e-11 | 0.01104716 | 4666.094 | 1.915472 | 0.02181566 | 257.1662 | -0.7108035 | -0.2882239 | 115.5185 | 0.6235958 | 133.8803 | 0.003291774 | 115.5185 | 0.7108035 | 1.118773 | 0.753761 | 115.5185 | 0.01031839 | [6 empty] | 1:56 | 6969730 | 116.1622 | 4.13661e-09 | 0.5515026 | 137718.2 | 48.29334 | 0.7854315 | 1.27322e-10 | 0.01697487 | 4238.872 | 1.486436 | 0.02417504 | 258.5991 | -0.2007581 | -0.3142877 | 116.1622 | 0.6175256 | 116.1622 | 0.03589415 | 116.1622 | 0.2007581 | 1.278901 | 0.7822626 | 116.1622 | 1.278505e-05
[33 empty] | 2:14 | 8045900 | 134.0983 | 1.64646e-13 | 2.195099e-05 | 1.400981e-06 | 4.912789e-10 | 8.204832e-12 | 9.43984e-09 | 1.258542 | 165659.1 | 58.09131 | 0.9701808 | 298.5285 | -3.482331 | -9.077148 | 134.0983 | 0.9998858 | 134.0983 | 0.0009095044 | 134.0983 | 3.482331 | 9.547848 | 0.9999287 | 134.0983 | 0.0009121324 | [6 empty] | 1:56 | 6940290 | 115.6715 | 2.52564e-09 | 0.3367243 | 142225.5 | 58.38479 | 0.664955 | 0.3324775 | 8.31732e-11 | 0.01108885 | 4683.703 | 1.922701 | 0.02189799 | 257.5068 | -0.6854544 | -0.2975276 | 115.6715 | 0.6258442 | 134.0983 | 0.002300382 | 115.6715 | 0.6854544 | 1.128076 | 0.7554837 | 115.6715 | 0.01232482 | [6 empty] | 1:56 | 6978920 | 116.3153 | 4.1595e-09 | 0.5545544 | 138480.3 | 48.56058 | 0.7897777 | 1.27378e-10 | 0.01698234 | 4240.736 | 1.48709 | 0.02418567 | 258.9401 | -0.2130631 | -0.3212031 | 116.3153 | 0.6192088 | 116.3153 | 0.03683789 | 116.3153 | 0.2130631 | 1.285816 | 0.7834382 | 116.3153 | 5.088659e-05
[33 empty] | 2:14 | 8058990 | 134.3165 | 2.37159e-13 | 3.16186e-05 | 2.017032e-06 | 7.07308e-10 | 1.181273e-11 | 9.45661e-09 | 1.260778 | 165953.4 | 58.19451 | 0.9719044 | 299.0142 | -3.543643 | -9.101775 | 134.3165 | 0.9998885 | 134.3165 | 0.0008057527 | 134.3165 | 3.543643 | 9.572475 | 0.9999304 | 134.3165 | 0.000808164 | [6 empty] | 1:56 | 6949480 | 115.8247 | 2.547e-09 | 0.3395721 | 143428.3 | 58.87857 | 0.6705787 | 0.3352893 | 8.33711e-11 | 0.01111523 | 4694.847 | 1.927276 | 0.02195009 | 257.8478 | -0.7108035 | -0.3068414 | 115.8247 | 0.6280897 | 134.3165 | 0.002692171 | 115.8247 | 0.7108035 | 1.13739 | 0.7572001 | 115.8247 | 0.01118926 | [6 empty] | 1:56 | 6988110 | 116.4685 | 4.18393e-09 | 0.5578115 | 139293.6 | 48.84579 | 0.7944163 | 1.27319e-10 | 0.01697447 | 4238.772 | 1.486401 | 0.02417447 | 259.2811 | -0.2262138 | -0.3281185 | 116.4685 | 0.6208892 | 116.4685 | 0.03790413 | 116.4685 | 0.2262138 | 1.292732 | 0.7846092 | 116.4685 | 0.000121069
[33 empty] | 2:15 | 8072080 | 134.5347 | 1.23039e-13 | 1.640385e-05 | 1.045939e-06 | 3.66777e-10 | 6.125529e-12 | 9.47343e-09 | 1.26302 | 166248.6 | 58.29801 | 0.973633 | 299.4998 | -3.608923 | -9.126402 | 134.5347 | 0.9998913 | 134.5347 | 0.0007081662 | 134.5347 | 3.608923 | 9.597102 | 0.9999321 | 134.5347 | 0.0007103699 | [6 empty] | 1:56 | 6958670 | 115.9778 | 2.57295e-09 | 0.3430318 | 144889.6 | 59.47845 | 0.6774108 | 0.3387054 | 8.32366e-11 | 0.0110973 | 4687.273 | 1.924166 | 0.02191468 | 258.1888 | -0.7418984 | -0.3161552 | 115.9778 | 0.6303297 | 134.5347 | 0.003272219 | 115.9778 | 0.7418984 | 1.146704 | 0.7589084 | 115.9778 | 0.009804752 | [6 empty] | 1:57 | 6997300 | 116.6217 | 4.16561e-09 | 0.555369 | 138683.7 | 48.63191 | 0.7909378 | 1.27715e-10 | 0.01702727 | 4251.956 | 1.491024 | 0.02424966 | 259.6221 | -0.2163504 | -0.3350339 | 116.6217 | 0.6225666 | 116.6217 | 0.03584207 | 116.6217 | 0.2163504 | 1.299647 | 0.7857756 | 116.6217 | 3.369249e-05
[33 empty] | 2:15 | 8085160 | 134.7527 | 1.96187e-13 | 2.615612e-05 | 1.675318e-06 | 5.874802e-10 | 9.811485e-12 | 9.44289e-09 | 1.258948 | 165712.6 | 58.11008 | 0.9704943 | 299.9851 | -3.493222 | -9.15101 | 134.7527 | 0.9998939 | 134.7527 | 0.0008906155 | 134.7527 | 3.493222 | 9.62171 | 0.9999337 | 134.7527 | 0.0008930304 | [6 empty] | 1:56 | 6967860 | 116.131 | 2.57143e-09 | 0.3428291 | 144804 | 59.44331 | 0.6770107 | 0.3385053 | 8.35102e-11 | 0.01113378 | 4702.68 | 1.930491 | 0.02198671 | 258.5298 | -0.7400677 | -0.3254691 | 116.131 | 0.632564 | 134.7527 | 0.002917978 | 116.131 | 0.7400677 | 1.156018 | 0.7606084 | 116.131 | 0.0103227 | [6 empty] | 1:57 | 7006480 | 116.7747 | 4.15491e-09 | 0.5539424 | 138327.5 | 48.50699 | 0.7889062 | 1.27707e-10 | 0.0170262 | 4251.69 | 1.490931 | 0.02424814 | 259.9627 | -0.2105944 | -0.3419418 | 116.7747 | 0.6242394 | 116.7747 | 0.03437057 | 116.7747 | 0.2105944 | 1.306555 | 0.7869361 | 116.7747 | 4.919666e-06
[33 empty] | 2:15 | 8098250 | 134.9708 | 1.7266e-13 | 2.301944e-05 | 1.476291e-06 | 5.176876e-10 | 8.645882e-12 | 9.44441e-09 | 1.259151 | 165739.3 | 58.11943 | 0.9706505 | 300.4708 | -3.498691 | -9.175637 | 134.9708 | 0.9998965 | 134.9708 | 0.0008811896 | 134.9708 | 3.498691 | 9.646337 | 0.9999353 | 134.9708 | 0.000883533 | [6 empty] | 1:56 | 6977040 | 116.284 | 2.6142e-09 | 0.3485313 | 147212.5 | 60.43202 | 0.6882712 | 0.3441356 | 8.35518e-11 | 0.01113932 | 4705.023 | 1.931453 | 0.02199767 | 258.8704 | -0.7920495 | -0.3347727 | 116.284 | 0.6347903 | 134.9708 | 0.004155642 | 116.284 | 0.7920495 | 1.165321 | 0.7622983 | 116.284 | 0.007961991 | [6 empty] | 1:57 | 7015670 | 116.9278 | 4.14884e-09 | 0.5531332 | 138125.4 | 48.43613 | 0.7877536 | 1.28128e-10 | 0.01708233 | 4265.706 | 1.495846 | 0.02432808 | 260.3037 | -0.2073307 | -0.3488572 | 116.9278 | 0.625911 | 116.9278 | 0.03325031 | 116.9278 | 0.2073307 | 1.31347 | 0.7880933 | 116.9278 | 1.464504e-07
[33 empty] | 2:15 | 8111340 | 135.189 | 1.86219e-13 | 2.482716e-05 | 1.588624e-06 | 5.570794e-10 | 9.303762e-12 | 9.47802e-09 | 1.263632 | 166329.1 | 58.32626 | 0.9741048 | 300.9565 | -3.62746 | -9.200263 | 135.189 | 0.999899 | 135.189 | 0.000683029 | 135.189 | 3.62746 | 9.670964 | 0.9999369 | 135.189 | 0.0006850386 | [6 empty] | 1:56 | 6986230 | 116.4372 | 2.56993e-09 | 0.3426292 | 144719.6 | 59.40864 | 0.6766157 | 0.3383079 | 8.39966e-11 | 0.01119863 | 4730.071 | 1.941735 | 0.02211477 | 259.2113 | -0.7382622 | -0.3440866 | 116.4372 | 0.6370132 | 135.189 | 0.002317946 | 116.4372 | 0.7382622 | 1.174635 | 0.7639818 | 116.4372 | 0.0112809 | [6 empty] | 1:57 | 7024860 | 117.081 | 4.16257e-09 | 0.5549637 | 138582.5 | 48.59642 | 0.7903606 | 1.28467e-10 | 0.01712752 | 4276.992 | 1.499803 | 0.02439244 | 260.6446 | -0.2147147 | -0.3557727 | 117.081 | 0.6275795 | 117.081 | 0.03352605 | 117.081 | 0.2147147 | 1.320386 | 0.7892459 | 117.081 | 1.572175e-06
[33 empty] | 2:15 | 8124420 | 135.407 | 1.75616e-13 | 2.341354e-05 | 1.507388e-06 | 5.285924e-10 | 8.828003e-12 | 9.4322e-09 | 1.257523 | 165525 | 58.04429 | 0.9693956 | 301.4418 | -3.45553 | -9.224871 | 135.407 | 0.9999015 | 135.407 | 0.0009599856 | 135.407 | 3.45553 | 9.695571 | 0.9999384 | 135.407 | 0.0009623155 | [6 empty] | 1:57 | 6995420 | 116.5903 | 2.576e-09 | 0.3434384 | 145061.4 | 59.54896 | 0.6782139 | 0.3391069 | 8.39648e-11 | 0.01119439 | 4728.28 | 1.941 | 0.0221064 | 259.5523 | -0.7455755 | -0.3534004 | 116.5903 | 0.6392303 | 135.407 | 0.002240763 | 116.5903 | 0.7455755 | 1.183949 | 0.7656571 | 116.5903 | 0.01127421 | [6 empty] | 1:57 | 7034040 | 117.234 | 4.17936e-09 | 0.5572022 | 139141.5 | 48.79243 | 0.7935486 | 1.28638e-10 | 0.01715032 | 4282.685 | 1.5018 | 0.02442491 | 260.9852 | -0.2237523 | -0.3626806 | 117.234 | 0.6292433 | 117.234 | 0.03401962 | 117.234 | 0.2237523 | 1.327294 | 0.7903926 | 117.234 | 1.255119e-05
[33 empty] | 2:16 | 8137510 | 135.6252 | 2.65573e-13 | 3.540682e-05 | 2.27106e-06 | 7.963875e-10 | 1.330044e-11 | 9.47955e-09 | 1.263836 | 166356 | 58.33568 | 0.974262 | 301.9275 | -3.633713 | -9.249498 | 135.6252 | 0.9999038 | 135.6252 | 0.0006748732 | 135.6252 | 3.633713 | 9.720198 | 0.9999399 | 135.6252 | 0.0006767746 | [6 empty] | 1:57 | 7004610 | 116.7435 | 2.62489e-09 | 0.3499566 | 147814.5 | 60.67914 | 0.6910857 | 0.3455429 | 8.42482e-11 | 0.01123217 | 4744.239 | 1.947551 | 0.02218102 | 259.8933 | -0.8051999 | -0.3627142 | 116.7435 | 0.6414415 | 135.6252 | 0.003566199 | 116.7435 | 0.8051999 | 1.193263 | 0.7673241 | 116.7435 | 0.008410385 | [6 empty] | 1:57 | 7043230 | 117.3872 | 4.19157e-09 | 0.55883 | 139548 | 48.93498 | 0.7958669 | 1.28421e-10 | 0.01712139 | 4275.46 | 1.499266 | 0.02438371 | 261.3262 | -0.2303304 | -0.369596 | 117.3872 | 0.6309058 | 117.3872 | 0.03419187 | 117.3872 | 0.2303304 | 1.334209 | 0.791536 | 117.3872 | 2.356767e-05
[33 empty] | 2:16 | 8150600 | 135.8433 | 2.35595e-13 | 3.141008e-05 | 2.028727e-06 | 7.114093e-10 | 1.188122e-11 | 9.42611e-09 | 1.256711 | 165418.1 | 58.00681 | 0.9687697 | 302.4132 | -3.434639 | -9.274125 | 135.8433 | 0.9999062 | 135.8433 | 0.001000733 | 135.8433 | 3.434639 | 9.744825 | 0.9999414 | 135.8433 | 0.001002998 | [6 empty] | 1:57 | 7013790 | 116.8965 | 2.62641e-09 | 0.3501592 | 147900.1 | 60.71428 | 0.6914859 | 0.3457429 | 8.42507e-11 | 0.0112325 | 4744.38 | 1.947609 | 0.02218167 | 260.2339 | -0.8070752 | -0.3720179 | 116.8965 | 0.6436443 | 135.8433 | 0.003310006 | 116.8965 | 0.8070752 | 1.202567 | 0.768981 | 116.8965 | 0.00868492 | [6 empty] | 1:58 | 7052420 | 117.5403 | 4.1992e-09 | 0.5598473 | 139802 | 49.02406 | 0.7973156 | 1.28533e-10 | 0.01713632 | 4279.189 | 1.500574 | 0.02440498 | 261.6672 | -0.2344435 | -0.3765114 | 117.5403 | 0.6325652 | 117.5403 | 0.03404263 | 117.5403 | 0.2344435 | 1.341124 | 0.7926748 | 117.5403 | 2.701246e-05
[33 empty] | 2:16 | 8163680 | 136.0613 | 1.38553e-13 | 1.847221e-05 | 1.185787e-06 | 4.158174e-10 | 6.944551e-12 | 9.49634e-09 | 1.266075 | 166650.6 | 58.439 | 0.9759876 | 302.8985 | -3.70488 | -9.298733 | 136.0613 | 0.9999085 | 136.0613 | 0.0005862853 | 136.0613 | 3.70488 | 9.769433 | 0.9999428 | 136.0613 | 0.0005879709 | [6 empty] | 1:57 | 7022960 | 117.0493 | 2.63711e-09 | 0.3515858 | 148502.6 | 60.96163 | 0.694303 | 0.3471515 | 8.43557e-11 | 0.0112465 | 4750.293 | 1.950037 | 0.02220932 | 260.5741 | -0.8203141 | -0.3813114 | 117.0493 | 0.6458386 | 136.0613 | 0.003382962 | 117.0493 | 0.8203141 | 1.21186 | 0.7706279 | 117.0493 | 0.008390416 | [6 empty] | 1:58 | 7061610 | 117.6935 | 4.20073e-09 | 0.5600513 | 139852.9 | 49.04192 | 0.7976062 | 1.28702e-10 | 0.01715886 | 4284.816 | 1.502547 | 0.02443706 | 262.0082 | -0.2352685 | -0.3834268 | 117.6935 | 0.6342214 | 117.6935 | 0.03346837 | 117.6935 | 0.2352685 | 1.34804 | 0.793809 | 117.6935 | 1.807715e-05
[33 empty] | 2:16 | 8176770 | 136.2795 | 2.30636e-13 | 3.074894e-05 | 1.979866e-06 | 6.942752e-10 | 1.159506e-11 | 9.48105e-09 | 1.264036 | 166382.3 | 58.34491 | 0.9744162 | 303.3842 | -3.639879 | -9.32336 | 136.2795 | 0.9999107 | 136.2795 | 0.0006670353 | 136.2795 | 3.639879 | 9.79406 | 0.9999442 | 136.2795 | 0.0006687909 | [6 empty] | 1:57 | 7032120 | 117.202 | 2.62641e-09 | 0.3501592 | 147900.1 | 60.71428 | 0.6914859 | 0.3457429 | 8.46514e-11 | 0.01128593 | 4766.944 | 1.956872 | 0.02228717 | 260.914 | -0.8070752 | -0.3905948 | 117.202 | 0.6480244 | 136.2795 | 0.002731656 | 117.202 | 0.8070752 | 1.221144 | 0.7722647 | 117.202 | 0.00943652 | [6 empty] | 1:58 | 7070800 | 117.8467 | 4.20686e-09 | 0.5608685 | 140057 | 49.11349 | 0.7987701 | 1.28941e-10 | 0.01719072 | 4292.773 | 1.505337 | 0.02448244 | 262.3492 | -0.2385747 | -0.3903422 | 117.8467 | 0.6358745 | 117.8467 | 0.03321979 | 117.8467 | 0.2385747 | 1.354955 | 0.7949386 | 117.8467 | 1.83787e-05
[33 empty] | 2:16 | 8189860 | 136.4977 | 7.91834e-14 | 1.055692e-05 | 6.836927e-07 | 2.39749e-10 | 4.00404e-12 | 9.4383e-09 | 1.258337 | 165632.1 | 58.08183 | 0.9700225 | 303.8698 | -3.476874 | -9.347986 | 136.4977 | 0.9999129 | 136.4977 | 0.0009210417 | 136.4977 | 3.476874 | 9.818686 | 0.9999456 | 136.4977 | 0.0009230587 | [6 empty] | 1:57 | 7041310 | 117.3552 | 2.61266e-09 | 0.348326 | 147125.8 | 60.39642 | 0.6878658 | 0.3439329 | 8.46145e-11 | 0.01128101 | 4764.867 | 1.956019 | 0.02227746 | 261.255 | -0.7901604 | -0.3999086 | 117.3552 | 0.6502112 | 136.4977 | 0.002061259 | 117.3552 | 0.7901604 | 1.230457 | 0.7738986 | 117.3552 | 0.01076031 | [6 empty] | 1:58 | 7079980 | 117.9997 | 4.22364e-09 | 0.5631057 | 140615.7 | 49.30939 | 0.8019561 | 1.29203e-10 | 0.01722565 | 4301.495 | 1.508396 | 0.02453219 | 262.6898 | -0.2476318 | -0.3972501 | 117.9997 | 0.6375226 | 117.9997 | 0.03371556 | 117.9997 | 0.2476318 | 1.361863 | 0.7960624 | 117.9997 | 4.331516e-05
[33 empty] | 2:17 | 8202940 | 136.7157 | 2.10798e-13 | 2.810409e-05 | 1.814201e-06 | 6.361819e-10 | 1.062485e-11 | 9.48105e-09 | 1.264036 | 166382.3 | 58.34491 | 0.9744162 | 304.3552 | -3.639879 | -9.372594 | 136.7157 | 0.999915 | 136.7157 | 0.0006672599 | 136.7157 | 3.639879 | 9.843294 | 0.9999469 | 136.7157 | 0.0006689313 | [6 empty] | 1:58 | 7050500 | 117.5083 | 2.60502e-09 | 0.3473074 | 146695.6 | 60.21981 | 0.6858543 | 0.3429271 | 8.45364e-11 | 0.01127059 | 4760.469 | 1.954214 | 0.02225689 | 261.596 | -0.7808083 | -0.4092225 | 117.5083 | 0.6523916 | 136.7157 | 0.001632636 | 117.5083 | 0.7808083 | 1.239771 | 0.7755242 | 117.5083 | 0.01172361 | [6 empty] | 1:58 | 7089170 | 118.1528 | 4.25418e-09 | 0.5671774 | 141632.4 | 49.66593 | 0.8077549 | 1.29176e-10 | 0.01722205 | 4300.596 | 1.508081 | 0.02452706 | 263.0307 | -0.2641422 | -0.4041655 | 118.1528 | 0.6391692 | 118.1528 | 0.03518533 | 118.1528 | 0.2641422 | 1.368779 | 0.7971828 | 118.1528 | 0.000138371
[33 empty] | 2:17 | 8216030 | 136.9338 | 2.80843e-13 | 3.744265e-05 | 2.421676e-06 | 8.492039e-10 | 1.418252e-11 | 9.47495e-09 | 1.263223 | 166275.2 | 58.30737 | 0.9737893 | 304.8408 | -3.615026 | -9.397221 | 136.9338 | 0.9999171 | 136.9338 | 0.0007010364 | 136.9338 | 3.615026 | 9.867921 | 0.9999482 | 136.9338 | 0.0007027084 | [6 empty] | 1:58 | 7059690 | 117.6615 | 2.64323e-09 | 0.3524017 | 148847.3 | 61.1031 | 0.6959143 | 0.3479571 | 8.49934e-11 | 0.01133152 | 4786.203 | 1.964778 | 0.02237721 | 261.9369 | -0.8279169 | -0.4185363 | 117.6615 | 0.6545657 | 136.9338 | 0.002456775 | 117.6615 | 0.8279169 | 1.249085 | 0.7771414 | 117.6615 | 0.009480834 | [6 empty] | 1:58 | 7098360 | 118.306 | 4.25418e-09 | 0.5671774 | 141632.4 | 49.66593 | 0.8077549 | 1.29877e-10 | 0.01731551 | 4323.934 | 1.516264 | 0.02466016 | 263.3717 | -0.2641422 | -0.411081 | 118.306 | 0.6408126 | 118.306 | 0.03450269 | 118.306 | 0.2641422 | 1.375694 | 0.7982986 | 118.306 | 0.0001107044
[33 empty] | 2:17 | 8229120 | 137.152 | 1.68091e-13 | 2.241029e-05 | 1.456675e-06 | 5.108089e-10 | 8.531002e-12 | 9.43984e-09 | 1.258542 | 165659.1 | 58.09131 | 0.9701808 | 305.3265 | -3.482331 | -9.421848 | 137.152 | 0.9999191 | 137.152 | 0.000911545 | 137.152 | 3.482331 | 9.892548 | 0.9999495 | 137.152 | 0.0009134085 | [6 empty] | 1:58 | 7068870 | 117.8145 | 2.61877e-09 | 0.3491406 | 147469.9 | 60.53766 | 0.6894744 | 0.3447372 | 8.49102e-11 | 0.01132043 | 4781.518 | 1.962855 | 0.02235531 | 262.2776 | -0.7976633 | -0.4278399 | 117.8145 | 0.656731 | 137.152 | 0.001554998 | 117.8145 | 0.7976633 | 1.258389 | 0.7787486 | 117.8145 | 0.01155935 | [6 empty] | 1:58 | 7107540 | 118.459 | 4.2328e-09 | 0.5643269 | 140920.6 | 49.41633 | 0.8036954 | 1.29569e-10 | 0.01727445 | 4313.68 | 1.512669 | 0.02460168 | 263.7123 | -0.2525802 | -0.4179888 | 118.459 | 0.6424509 | 118.459 | 0.03235029 | 118.459 | 0.2525802 | 1.382602 | 0.7994086 | 118.459 | 2.286552e-05
[33 empty] | 2:17 | 8242200 | 137.37 | 2.18885e-13 | 2.918227e-05 | 1.896164e-06 | 6.649237e-10 | 1.110487e-11 | 9.45664e-09 | 1.260782 | 165953.9 | 58.19469 | 0.9719074 | 305.8118 | -3.543756 | -9.446456 | 137.37 | 0.999921 | 137.37 | 0.0008074446 | 137.37 | 3.543756 | 9.917156 | 0.9999507 | 137.37 | 0.0008091544 | [6 empty] | 1:58 | 7078060 | 117.9677 | 2.62336e-09 | 0.3497526 | 147728.3 | 60.64377 | 0.6906829 | 0.3453414 | 8.50348e-11 | 0.01133704 | 4788.535 | 1.965735 | 0.02238811 | 262.6185 | -0.8033138 | -0.4371538 | 117.9677 | 0.6588921 | 137.37 | 0.001463263 | 117.9677 | 0.8033138 | 1.267702 | 0.7803492 | 117.9677 | 0.01164072 | [6 empty] | 1:59 | 7116730 | 118.6122 | 4.24348e-09 | 0.5657508 | 141276.2 | 49.54101 | 0.8057232 | 1.29652e-10 | 0.01728551 | 4316.444 | 1.513638 | 0.02461744 | 264.0533 | -0.2583536 | -0.4249043 | 118.6122 | 0.6440877 | 118.6122 | 0.03242559 | 118.6122 | 0.2583536 | 1.389517 | 0.8005152 | 118.6122 | 3.366395e-05
[33 empty] | 2:18 | 8255290 | 137.5882 | 2.62593e-13 | 3.500952e-05 | 2.283223e-06 | 8.006528e-10 | 1.337167e-11 | 9.43373e-09 | 1.257727 | 165551.9 | 58.05371 | 0.9695529 | 306.2975 | -3.460843 | -9.471082 | 137.5882 | 0.999923 | 137.5882 | 0.0009513071 | 137.5882 | 3.460843 | 9.941783 | 0.9999519 | 137.5882 | 0.0009531199 | [6 empty] | 1:58 | 7087250 | 118.1208 | 2.62945e-09 | 0.3505645 | 148071.3 | 60.78455 | 0.6922863 | 0.3461431 | 8.557e-11 | 0.0114084 | 4818.673 | 1.978107 | 0.02252902 | 262.9595 | -0.8108296 | -0.4464676 | 118.1208 | 0.6610467 | 137.5882 | 0.001409692 | 118.1208 | 0.8108296 | 1.277016 | 0.7819415 | 118.1208 | 0.01161088 | [6 empty] | 1:59 | 7125920 | 118.7653 | 4.2435e-09 | 0.5657535 | 141276.9 | 49.54124 | 0.805727 | 1.29858e-10 | 0.01731298 | 4323.302 | 1.516043 | 0.02465656 | 264.3943 | -0.2583645 | -0.4318197 | 118.7653 | 0.6457211 | 118.7653 | 0.03177491 | 118.7653 | 0.2583645 | 1.396433 | 0.8016172 | 118.7653 | 2.096319e-05
[33 empty] | 2:18 | 8268380 | 137.8063 | 2.81064e-13 | 3.747212e-05 | 2.432363e-06 | 8.529512e-10 | 1.424511e-11 | 9.49023e-09 | 1.26526 | 166543.4 | 58.4014 | 0.9753597 | 306.7832 | -3.678421 | -9.495709 | 137.8063 | 0.9999248 | 137.8063 | 0.0006186924 | 137.8063 | 3.678421 | 9.966409 | 0.9999531 | 137.8063 | 0.0006201147 | [6 empty] | 1:58 | 7096410 | 118.2735 | 2.65084e-09 | 0.3534163 | 149275.8 | 61.27902 | 0.6979179 | 0.3489589 | 8.54795e-11 | 0.01139633 | 4813.577 | 1.976015 | 0.02250519 | 263.2994 | -0.8374025 | -0.455751 | 118.2735 | 0.6631876 | 137.8063 | 0.00172827 | 118.2735 | 0.8374025 | 1.2863 | 0.7835202 | 118.2735 | 0.01049946 | [6 empty] | 1:59 | 7135110 | 118.9185 | 4.24195e-09 | 0.5655468 | 141225.3 | 49.52315 | 0.8054327 | 1.30529e-10 | 0.01740244 | 4345.641 | 1.523876 | 0.02478396 | 264.7353 | -0.2575263 | -0.4387351 | 118.9185 | 0.6473511 | 118.9185 | 0.03102656 | 118.9185 | 0.2575263 | 1.403348 | 0.8027147 | 118.9185 | 9.17259e-06
[33 empty] | 2:18 | 8281460 | 138.0243 | 2.28266e-13 | 3.043296e-05 | 1.985614e-06 | 6.962908e-10 | 1.162873e-11 | 9.45359e-09 | 1.260375 | 165900.4 | 58.17592 | 0.971594 | 307.2685 | -3.532337 | -9.520317 | 138.0243 | 0.9999267 | 138.0243 | 0.0008262101 | 138.0243 | 3.532337 | 9.991017 | 0.9999542 | 138.0243 | 0.0008278167 | [6 empty] | 1:58 | 7105600 | 118.4267 | 2.62945e-09 | 0.3505645 | 148071.3 | 60.78455 | 0.6922863 | 0.3461431 | 8.54575e-11 | 0.0113934 | 4812.338 | 1.975507 | 0.0224994 | 263.6404 | -0.8108296 | -0.4650648 | 118.4267 | 0.6653288 | 138.0243 | 0.001049716 | 118.4267 | 0.8108296 | 1.295613 | 0.7850958 | 118.4267 | 0.01244227 | [6 empty] | 1:59 | 7144300 | 119.0717 | 4.27861e-09 | 0.5704344 | 142445.8 | 49.95114 | 0.8123935 | 1.30334e-10 | 0.01737644 | 4339.149 | 1.5216 | 0.02474694 | 265.0762 | -0.2773751 | -0.4456505 | 119.0717 | 0.6489777 | 119.0717 | 0.03287166 | 119.0717 | 0.2773751 | 1.410264 | 0.8038075 | 119.0717 | 9.074267e-05
[33 empty] | 2:18 | 8294550 | 138.2425 | 1.87123e-13 | 2.494768e-05 | 1.633217e-06 | 5.727165e-10 | 9.564918e-12 | 9.43373e-09 | 1.257727 | 165551.9 | 58.05371 | 0.9695529 | 307.7542 | -3.460843 | -9.544944 | 138.2425 | 0.9999284 | 138.2425 | 0.0009516508 | 138.2425 | 3.460843 | 10.01564 | 0.9999553 | 138.2425 | 0.0009533348 | [6 empty] | 1:59 | 7114790 | 118.5798 | 2.64627e-09 | 0.352807 | 149018.5 | 61.17338 | 0.6967147 | 0.3483573 | 8.5548e-11 | 0.01140546 | 4817.434 | 1.977599 | 0.02252323 | 263.9813 | -0.8317019 | -0.4743786 | 118.5798 | 0.6674632 | 138.2425 | 0.001228115 | 118.5798 | 0.8317019 | 1.304927 | 0.7866631 | 118.5798 | 0.01161267 | [6 empty] | 1:59 | 7153480 | 119.2247 | 4.26791e-09 | 0.5690079 | 142089.5 | 49.82622 | 0.8103618 | 1.305e-10 | 0.01739857 | 4344.676 | 1.523538 | 0.02477846 | 265.4169 | -0.2715764 | -0.4525584 | 119.2247 | 0.650599 | 119.2247 | 0.03149723 | 119.2247 | 0.2715764 | 1.417172 | 0.8048946 | 119.2247 | 3.688541e-05
[33 empty] | 2:18 | 8307640 | 138.4607 | 2.15293e-13 | 2.870337e-05 | 1.882984e-06 | 6.603018e-10 | 1.102768e-11 | 9.42611e-09 | 1.256711 | 165418.1 | 58.00681 | 0.9687697 | 308.2399 | -3.434639 | -9.569571 | 138.4607 | 0.9999302 | 138.4607 | 0.001002276 | 138.4607 | 3.434639 | 10.04027 | 0.9999564 | 138.4607 | 0.001003963 | [6 empty] | 1:59 | 7123980 | 118.733 | 2.66766e-09 | 0.3556588 | 150223 | 61.66785 | 0.7023463 | 0.3511731 | 8.5797e-11 | 0.01143866 | 4831.456 | 1.983355 | 0.02258879 | 264.3223 | -0.8584957 | -0.4836924 | 118.733 | 0.6695908 | 138.4607 | 0.001527622 | 118.733 | 0.8584957 | 1.314241 | 0.788222 | 118.733 | 0.01050001 | [6 empty] | 1:59 | 7162670 | 119.3778 | 4.26639e-09 | 0.5688052 | 142038.9 | 49.80848 | 0.8100732 | 1.30637e-10 | 0.01741683 | 4349.237 | 1.525137 | 0.02480447 | 265.7578 | -0.270753 | -0.4594738 | 119.3778 | 0.6522187 | 119.3778 | 0.03076025 | 119.3778 | 0.270753 | 1.424087 | 0.8059783 | 119.3778 | 2.069975e-05
[33 empty] | 2:19 | 8320720 | 138.6787 | 2.21914e-13 | 2.95861e-05 | 1.936402e-06 | 6.790339e-10 | 1.134052e-11 | 9.46123e-09 | 1.261394 | 166034.5 | 58.22294 | 0.9723792 | 308.7252 | -3.561176 | -9.594179 | 138.6787 | 0.9999319 | 138.6787 | 0.0007807152 | 138.6787 | 3.561176 | 10.06488 | 0.9999575 | 138.6787 | 0.0007821651 | [6 empty] | 1:59 | 7133160 | 118.886 | 2.65845e-09 | 0.3544309 | 149704.4 | 61.45494 | 0.6999214 | 0.3499607 | 8.57434e-11 | 0.01143151 | 4828.438 | 1.982116 | 0.02257467 | 264.6629 | -0.8469238 | -0.4929961 | 118.886 | 0.6717092 | 138.6787 | 0.001137175 | 118.886 | 0.8469238 | 1.323545 | 0.7897709 | 118.886 | 0.01153404 | [6 empty] | 2:00 | 7171860 | 119.531 | 4.31525e-09 | 0.5753194 | 143665.6 | 50.3789 | 0.8193504 | 1.30759e-10 | 0.0174331 | 4353.298 | 1.526561 | 0.02482763 | 266.0988 | -0.2972675 | -0.4663892 | 119.531 | 0.6538348 | 119.531 | 0.03343553 | 119.531 | 0.2972675 | 1.431002 | 0.8070574 | 119.531 | 0.0001844359
[33 empty] | 2:19 | 8333810 | 138.8968 | 2.47077e-13 | 3.294089e-05 | 2.15974e-06 | 7.573514e-10 | 1.26485e-11 | 9.45664e-09 | 1.260782 | 165953.9 | 58.19469 | 0.9719074 | 309.2108 | -3.543756 | -9.618805 | 138.8968 | 0.9999335 | 138.8968 | 0.0008081654 | 138.8968 | 3.543756 | 10.08951 | 0.9999585 | 138.8968 | 0.000809605 | [6 empty] | 1:59 | 7142350 | 119.0392 | 2.6875e-09 | 0.3583039 | 151340.2 | 62.12648 | 0.7075698 | 0.3537849 | 8.60586e-11 | 0.01147354 | 4846.188 | 1.989402 | 0.02265766 | 265.0039 | -0.8836101 | -0.5023099 | 119.0392 | 0.6738228 | 138.8968 | 0.001609532 | 119.0392 | 0.8836101 | 1.332859 | 0.7913131 | 119.0392 | 0.00991131 | [6 empty] | 2:00 | 7181040 | 119.684 | 4.29389e-09 | 0.5724716 | 142954.5 | 50.12953 | 0.8152947 | 1.30588e-10 | 0.0174103 | 4347.605 | 1.524565 | 0.02479516 | 266.4394 | -0.285664 | -0.4732971 | 119.684 | 0.6554457 | 119.684 | 0.03134047 | 119.684 | 0.285664 | 1.43791 | 0.8081308 | 119.684 | 6.29486e-05
[33 empty] | 2:19 | 8346900 | 139.115 | 2.02173e-13 | 2.695418e-05 | 1.774039e-06 | 6.220984e-10 | 1.038964e-11 | 9.4322e-09 | 1.257523 | 165525 | 58.04429 | 0.9693956 | 309.6965 | -3.45553 | -9.643432 | 139.115 | 0.9999352 | 139.115 | 0.0009621079 | 139.115 | 3.45553 | 10.11413 | 0.9999595 | 139.115 | 0.0009636424 | [6 empty] | 1:59 | 7151540 | 119.1923 | 2.66e-09 | 0.3546375 | 149791.6 | 61.49077 | 0.7003295 | 0.3501648 | 8.61832e-11 | 0.01149015 | 4853.204 | 1.992283 | 0.02269047 | 265.3449 | -0.8488675 | -0.5116237 | 119.1923 | 0.6759295 | 139.115 | 0.0008501178 | 119.1923 | 0.8488675 | 1.342172 | 0.792847 | 119.1923 | 0.01222207 | [6 empty] | 2:00 | 7190230 | 119.8372 | 4.30609e-09 | 0.5740981 | 143360.6 | 50.27196 | 0.8176112 | 1.31113e-10 | 0.0174803 | 4365.084 | 1.530694 | 0.02489485 | 266.7804 | -0.292289 | -0.4802126 | 119.8372 | 0.6570547 | 119.8372 | 0.0315289 | 119.8372 | 0.292289 | 1.444826 | 0.8092008 | 119.8372 | 8.651358e-05
[33 empty] | 2:19 | 8356830 | 139.2805 | 2.20839e-13 | 2.944278e-05 | 1.945622e-06 | 6.82267e-10 | 1.139452e-11 | 9.40625e-09 | 1.254064 | 165069.6 | 57.8846 | 0.9667286 | 310.065 | -3.36922 | -9.662114 | 139.2805 | 0.9999364 | 139.2805 | 0.001140708 | 139.2805 | 3.36922 | 10.13281 | 0.9999602 | 139.2805 | 0.00114235 | [6 empty] | 1:59 | 7160730 | 119.3455 | 2.68443e-09 | 0.3578946 | 151167.4 | 62.05552 | 0.7067615 | 0.3533807 | 8.65032e-11 | 0.01153281 | 4871.224 | 1.99968 | 0.02277472 | 265.6859 | -0.879707 | -0.5209376 | 119.3455 | 0.678029 | 139.2805 | 0.001168083 | 119.3455 | 0.879707 | 1.351486 | 0.7943725 | 119.3455 | 0.01086037 | [6 empty] | 2:00 | 7199420 | 119.9903 | 4.29848e-09 | 0.5730835 | 143107.3 | 50.18312 | 0.8161663 | 1.31389e-10 | 0.01751709 | 4374.273 | 1.533916 | 0.02494725 | 267.1214 | -0.2881558 | -0.487128 | 119.9903 | 0.6586601 | 119.9903 | 0.03039599 | 119.9903 | 0.2881558 | 1.451741 | 0.8102662 | 119.9903 | 4.265092e-05
[33 empty] | 2:19 | 8369920 | 139.4987 | 2.98166e-13 | 3.97522e-05 | 2.61998e-06 | 9.187427e-10 | 1.534389e-11 | 9.44289e-09 | 1.258948 | 165712.6 | 58.11008 | 0.9704943 | 310.5506 | -3.493222 | -9.686741 | 139.4987 | 0.9999379 | 139.4987 | 0.0008932835 | 139.4987 | 3.493222 | 10.15744 | 0.9999612 | 139.4987 | 0.0008946987 | [6 empty] | 1:59 | 7169910 | 119.4985 | 2.6997e-09 | 0.3599304 | 152027.3 | 62.40851 | 0.7107818 | 0.3553909 | 8.62052e-11 | 0.01149308 | 4854.443 | 1.992791 | 0.02269626 | 266.0265 | -0.8991841 | -0.5302412 | 119.4985 | 0.6801191 | 139.4987 | 0.001322772 | 119.4985 | 0.8991841 | 1.36079 | 0.7958881 | 119.4985 | 0.01019029 | [6 empty] | 2:00 | 7208610 | 120.1435 | 4.2893e-09 | 0.5718596 | 142801.7 | 50.07594 | 0.8144232 | 1.31507e-10 | 0.01753282 | 4378.201 | 1.535294 | 0.02496966 | 267.4624 | -0.283173 | -0.4940434 | 120.1435 | 0.6602619 | 120.1435 | 0.02918102 | 120.1435 | 0.283173 | 1.458656 | 0.8113271 | 120.1435 | 1.177028e-05
[33 empty] | 2:20 | 8383010 | 139.7168 | 1.24505e-13 | 1.65993e-05 | 1.099103e-06 | 3.854201e-10 | 6.436887e-12 | 9.41236e-09 | 1.254878 | 165176.9 | 57.9222 | 0.9673566 | 311.0363 | -3.388923 | -9.711367 | 139.7168 | 0.9999394 | 139.7168 | 0.001097467 | 139.7168 | 3.388923 | 10.18207 | 0.9999622 | 139.7168 | 0.001099 | [6 empty] | 2:00 | 7179100 | 119.6517 | 2.68902e-09 | 0.3585065 | 151425.8 | 62.16162 | 0.70797 | 0.353985 | 8.63859e-11 | 0.01151717 | 4864.619 | 1.996968 | 0.02274383 | 266.3674 | -0.885545 | -0.5395551 | 119.6517 | 0.6822042 | 139.7168 | 0.0009377124 | 119.6517 | 0.885545 | 1.370104 | 0.7973969 | 119.6517 | 0.01129593 | [6 empty] | 2:00 | 7217800 | 120.2967 | 4.34123e-09 | 0.5787831 | 144530.5 | 50.68221 | 0.8242833 | 1.318e-10 | 0.01757189 | 4387.956 | 1.538715 | 0.02502529 | 267.8033 | -0.3114076 | -0.5009588 | 120.2967 | 0.6618601 | 120.2967 | 0.03200516 | 120.2967 | 0.3114076 | 1.465572 | 0.8123834 | 120.2967 | 0.000171796
[33 empty] | 2:20 | 8396090 | 139.9348 | 2.2917e-13 | 3.055349e-05 | 2.021011e-06 | 7.087034e-10 | 1.183603e-11 | 9.43373e-09 | 1.257727 | 165551.9 | 58.05371 | 0.9695529 | 311.5216 | -3.460843 | -9.735975 | 139.9348 | 0.9999409 | 139.9348 | 0.0009524305 | 139.9348 | 3.460843 | 10.20668 | 0.9999631 | 139.9348 | 0.0009538222 | [6 empty] | 2:00 | 7188290 | 119.8048 | 2.71955e-09 | 0.3625769 | 153145.1 | 62.86738 | 0.716008 | 0.358004 | 8.68257e-11 | 0.01157581 | 4889.385 | 2.007135 | 0.02285962 | 266.7084 | -0.924745 | -0.5488689 | 119.8048 | 0.6842821 | 139.9348 | 0.001405751 | 119.8048 | 0.924745 | 1.379418 | 0.7988974 | 119.8048 | 0.009595798 | [6 empty] | 2:00 | 7226980 | 120.4497 | 4.31066e-09 | 0.5747074 | 143512.8 | 50.32531 | 0.8184789 | 1.31416e-10 | 0.01752069 | 4375.172 | 1.534232 | 0.02495238 | 268.1439 | -0.2947724 | -0.5078667 | 120.4497 | 0.6634528 | 120.4497 | 0.02936312 | 120.4497 | 0.2947724 | 1.47248 | 0.813434 | 120.4497 | 3.10956e-05
[33 empty] | 2:20 | 8409180 | 140.153 | 1.94673e-13 | 2.595427e-05 | 1.727888e-06 | 6.059148e-10 | 1.011936e-11 | 9.38486e-09 | 1.251212 | 164694.3 | 57.75297 | 0.9645302 | 312.0073 | -3.302961 | -9.760602 | 140.153 | 0.9999423 | 140.153 | 0.001300131 | 140.153 | 3.302961 | 10.2313 | 0.999964 | 140.153 | 0.001301721 | [6 empty] | 2:00 | 7197480 | 119.958 | 2.72109e-09 | 0.3627822 | 153231.8 | 62.90298 | 0.7164134 | 0.3582067 | 8.69089e-11 | 0.0115869 | 4894.07 | 2.009058 | 0.02288153 | 267.0494 | -0.9267399 | -0.5581827 | 119.958 | 0.6863526 | 140.153 | 0.001261353 | 119.958 | 0.9267399 | 1.388731 | 0.8003896 | 119.958 | 0.009843489 | [6 empty] | 2:01 | 7236170 | 120.6028 | 4.3122e-09 | 0.5749127 | 143564.1 | 50.34329 | 0.8187713 | 1.32078e-10 | 0.01760895 | 4397.211 | 1.54196 | 0.02507808 | 268.4849 | -0.2956094 | -0.5147821 | 120.6028 | 0.6650435 | 120.6028 | 0.02886304 | 120.6028 | 0.2956094 | 1.479395 | 0.8144812 | 120.6028 | 2.247885e-05
[33 empty] | 2:20 | 8419120 | 140.3187 | 1.6213e-13 | 2.161556e-05 | 1.435235e-06 | 5.032906e-10 | 8.405437e-12 | 9.42152e-09 | 1.256099 | 165337.6 | 57.97857 | 0.968298 | 312.3761 | -3.41916 | -9.779303 | 140.3187 | 0.9999434 | 140.3187 | 0.001034219 | 140.3187 | 3.41916 | 10.25 | 0.9999646 | 140.3187 | 0.001035608 | [6 empty] | 2:00 | 7206660 | 120.111 | 2.69666e-09 | 0.3595251 | 151856.1 | 62.33823 | 0.7099814 | 0.3549907 | 8.69136e-11 | 0.01158753 | 4894.335 | 2.009167 | 0.02288277 | 267.39 | -0.8952939 | -0.5674864 | 120.111 | 0.6884135 | 140.3187 | 0.0006551925 | 120.111 | 0.8952939 | 1.398035 | 0.8018719 | 120.111 | 0.01189307 | [6 empty] | 2:01 | 7245360 | 120.756 | 4.35036e-09 | 0.5800003 | 144834.5 | 50.78879 | 0.8260169 | 1.3203e-10 | 0.01760255 | 4395.613 | 1.5414 | 0.02506896 | 268.8259 | -0.3163841 | -0.5216975 | 120.756 | 0.6666306 | 120.756 | 0.03075482 | 120.756 | 0.3163841 | 1.486311 | 0.8155239 | 120.756 | 0.0001332943
[33 empty] | 2:21 | 8432200 | 140.5367 | 1.99535e-13 | 2.660248e-05 | 1.758021e-06 | 6.164813e-10 | 1.029583e-11 | 9.47802e-09 | 1.263632 | 166329.1 | 58.32626 | 0.9741048 | 312.8614 | -3.62746 | -9.803911 | 140.5367 | 0.9999448 | 140.5367 | 0.0006854552 | 140.5367 | 3.62746 | 10.27461 | 0.9999655 | 140.5367 | 0.0006865557 | [6 empty] | 2:00 | 7215850 | 120.2642 | 2.7043e-09 | 0.3605437 | 152286.3 | 62.51485 | 0.7119929 | 0.3559965 | 8.68941e-11 | 0.01158493 | 4893.237 | 2.008716 | 0.02287763 | 267.731 | -0.9050828 | -0.5768002 | 120.2642 | 0.6904692 | 140.5367 | 0.0006506655 | 120.2642 | 0.9050828 | 1.407349 | 0.8033475 | 120.2642 | 0.01172154 | [6 empty] | 2:01 | 7254540 | 120.909 | 4.31525e-09 | 0.5753194 | 143665.6 | 50.3789 | 0.8193504 | 1.31917e-10 | 0.01758749 | 4391.851 | 1.540081 | 0.02504751 | 269.1665 | -0.2972675 | -0.5286054 | 120.909 | 0.6682121 | 120.909 | 0.02787917 | 120.909 | 0.2972675 | 1.493219 | 0.8165609 | 120.909 | 9.497417e-06
[33 empty] | 2:21 | 8445290 | 140.7548 | 2.37525e-13 | 3.16674e-05 | 2.116781e-06 | 7.42287e-10 | 1.239691e-11 | 9.38334e-09 | 1.251009 | 164667.6 | 57.74361 | 0.964374 | 313.3471 | -3.298404 | -9.828537 | 140.7548 | 0.9999461 | 140.7548 | 0.001312119 | 140.7548 | 3.298404 | 10.29924 | 0.9999663 | 140.7548 | 0.001313612 | [6 empty] | 2:00 | 7225020 | 120.417 | 2.68139e-09 | 0.3574893 | 150996.2 | 61.98524 | 0.7059611 | 0.3529806 | 8.70652e-11 | 0.01160774 | 4902.872 | 2.012672 | 0.02292268 | 268.0712 | -0.8758482 | -0.5860937 | 120.417 | 0.692513 | 140.7548 | 0.0002561802 | 120.417 | 0.8758482 | 1.416642 | 0.8048115 | 120.417 | 0.01384127 | [6 empty] | 2:01 | 7263730 | 121.0622 | 4.31375e-09 | 0.5751194 | 143615.7 | 50.36139 | 0.8190656 | 1.32364e-10 | 0.01764708 | 4406.733 | 1.545299 | 0.02513238 | 269.5075 | -0.296452 | -0.5355208 | 121.0622 | 0.6697915 | 121.0622 | 0.0272051 | 121.0622 | 0.296452 | 1.500134 | 0.8175945 | 121.0622 | 2.642466e-06
[33 empty] | 2:21 | 8458380 | 140.973 | 1.90983e-13 | 2.546231e-05 | 1.690647e-06 | 5.928553e-10 | 9.901254e-12 | 9.45816e-09 | 1.260984 | 165980.6 | 58.20405 | 0.9720637 | 313.8328 | -3.549493 | -9.853164 | 140.973 | 0.9999474 | 140.973 | 0.0007998489 | 140.973 | 3.549493 | 10.32386 | 0.9999672 | 140.973 | 0.0008009818 | [6 empty] | 2:01 | 7234200 | 120.57 | 2.71345e-09 | 0.3617636 | 152801.6 | 62.72637 | 0.7144019 | 0.357201 | 8.73168e-11 | 0.01164128 | 4917.04 | 2.018488 | 0.02298892 | 268.4118 | -0.9168603 | -0.5953974 | 120.57 | 0.6945514 | 140.973 | 0.0005515726 | 120.57 | 0.9168603 | 1.425946 | 0.8062689 | 120.57 | 0.01181343 | [6 empty] | 2:01 | 7272920 | 121.2153 | 4.36873e-09 | 0.5824494 | 145446.1 | 51.00326 | 0.8295049 | 1.32345e-10 | 0.01764455 | 4406.1 | 1.545077 | 0.02512877 | 269.8485 | -0.3264088 | -0.5424363 | 121.2153 | 0.6713671 | 121.2153 | 0.03014755 | 121.2153 | 0.3264088 | 1.507049 | 0.8186235 | 121.2153 | 0.0001427402
[33 empty] | 2:21 | 8471460 | 141.191 | 2.27777e-13 | 3.036777e-05 | 2.017893e-06 | 7.076101e-10 | 1.181777e-11 | 9.46273e-09 | 1.261594 | 166060.8 | 58.23217 | 0.9725333 | 314.3181 | -3.566932 | -9.877772 | 141.191 | 0.9999487 | 141.191 | 0.0007728288 | 141.191 | 3.566932 | 10.34847 | 0.999968 | 141.191 | 0.000773915 | [6 empty] | 2:01 | 7243390 | 120.7232 | 2.69818e-09 | 0.3597278 | 151941.7 | 62.37337 | 0.7103816 | 0.3551908 | 8.70577e-11 | 0.01160674 | 4902.45 | 2.012498 | 0.02292071 | 268.7528 | -0.8972382 | -0.6047112 | 120.7232 | 0.6965844 | 141.191 | 0.0002679725 | 120.7232 | 0.8972382 | 1.43526 | 0.8077195 | 120.7232 | 0.01333744 | [6 empty] | 2:01 | 7282110 | 121.3685 | 4.34123e-09 | 0.5787831 | 144530.5 | 50.68221 | 0.8242833 | 1.32467e-10 | 0.01766081 | 4410.162 | 1.546502 | 0.02515194 | 270.1894 | -0.3114076 | -0.5493517 | 121.3685 | 0.6729389 | 121.3685 | 0.02778794 | 121.3685 | 0.3114076 | 1.513965 | 0.819648 | 121.3685 | 2.606628e-05
[33 empty] | 2:21 | 8484550 | 141.4092 | 8.2555e-14 | 1.100643e-05 | 7.328597e-07 | 2.569903e-10 | 4.291985e-12 | 9.45511e-09 | 1.260578 | 165927.1 | 58.18528 | 0.9717502 | 314.8038 | -3.538012 | -9.902399 | 141.4092 | 0.9999499 | 141.4092 | 0.000818344 | 141.4092 | 3.538012 | 10.3731 | 0.9999687 | 141.4092 | 0.0008194349 | [6 empty] | 2:01 | 7252580 | 120.8763 | 2.71957e-09 | 0.3625795 | 153146.2 | 62.86784 | 0.7160132 | 0.3580066 | 8.7163e-11 | 0.01162078 | 4908.379 | 2.014932 | 0.02294843 | 269.0938 | -0.9247709 | -0.614025 | 120.8763 | 0.6986098 | 141.4092 | 0.0004230074 | 120.8763 | 0.9247709 | 1.444574 | 0.8091619 | 120.8763 | 0.01211805 | [6 empty] | 2:02 | 7291300 | 121.5217 | 4.35955e-09 | 0.5812255 | 145140.5 | 50.89608 | 0.8277618 | 1.32912e-10 | 0.01772014 | 4424.977 | 1.551697 | 0.02523643 | 270.5304 | -0.3213971 | -0.5562671 | 121.5217 | 0.6745068 | 121.5217 | 0.02837422 | 121.5217 | 0.3213971 | 1.52088 | 0.8206681 | 121.5217 | 6.079221e-05
[33 empty] | 2:22 | 8497640 | 141.6273 | 2.36695e-13 | 3.155674e-05 | 2.10347e-06 | 7.376191e-10 | 1.231895e-11 | 9.45661e-09 | 1.260778 | 165953.4 | 58.19451 | 0.9719044 | 315.2895 | -3.543643 | -9.927026 | 141.6273 | 0.9999512 | 141.6273 | 0.0008093628 | 141.6273 | 3.543643 | 10.39773 | 0.9999695 | 141.6273 | 0.0008104213 | [6 empty] | 2:01 | 7261770 | 121.0295 | 2.7287e-09 | 0.3637968 | 153660.3 | 63.0789 | 0.718417 | 0.3592085 | 8.71239e-11 | 0.01161556 | 4906.177 | 2.014029 | 0.02293814 | 269.4348 | -0.9366228 | -0.6233389 | 121.0295 | 0.7006275 | 141.6273 | 0.0004405053 | 121.0295 | 0.9366228 | 1.453888 | 0.810596 | 121.0295 | 0.01182736 | [6 empty] | 2:02 | 7300480 | 121.6747 | 4.35952e-09 | 0.5812215 | 145139.5 | 50.89573 | 0.8277561 | 1.32335e-10 | 0.01764322 | 4405.767 | 1.544961 | 0.02512687 | 270.871 | -0.3213808 | -0.563175 | 121.6747 | 0.6760691 | 121.6747 | 0.02779677 | 121.6747 | 0.3213808 | 1.527788 | 0.8216825 | 121.6747 | 4.456561e-05
[33 empty] | 2:22 | 8510720 | 141.8453 | 2.35914e-13 | 3.145261e-05 | 2.101163e-06 | 7.368102e-10 | 1.230544e-11 | 9.44745e-09 | 1.259556 | 165792.6 | 58.13814 | 0.9709629 | 315.7748 | -3.509715 | -9.951634 | 141.8453 | 0.9999524 | 141.8453 | 0.0008655181 | 141.8453 | 3.509715 | 10.42233 | 0.9999702 | 141.8453 | 0.0008665866 | [6 empty] | 2:01 | 7270950 | 121.1825 | 2.72414e-09 | 0.3631888 | 153403.5 | 62.97349 | 0.7172164 | 0.3586082 | 8.74877e-11 | 0.01166407 | 4926.664 | 2.022438 | 0.02303392 | 269.7754 | -0.9306957 | -0.6326425 | 121.1825 | 0.7026352 | 141.8453 | 0.00029644 | 121.1825 | 0.9306957 | 1.463191 | 0.8120203 | 121.1825 | 0.01253147 | [6 empty] | 2:02 | 7309670 | 121.8278 | 4.33968e-09 | 0.5785764 | 144478.9 | 50.66411 | 0.823989 | 1.32652e-10 | 0.01768548 | 4416.321 | 1.548662 | 0.02518706 | 271.212 | -0.3105631 | -0.5700904 | 121.8278 | 0.6776292 | 121.8278 | 0.02599694 | 121.8278 | 0.3105631 | 1.534704 | 0.8226935 | 121.8278 | 2.0371e-06
[33 empty] | 2:22 | 8523810 | 142.0635 | 3.0315e-13 | 4.041668e-05 | 2.713352e-06 | 9.51485e-10 | 1.589072e-11 | 9.41389e-09 | 1.255082 | 165203.7 | 57.93161 | 0.9675138 | 316.2605 | -3.393915 | -9.97626 | 142.0635 | 0.9999535 | 142.0635 | 0.001087669 | 142.0635 | 3.393915 | 10.44696 | 0.999971 | 142.0635 | 0.001088839 | [6 empty] | 2:01 | 7280140 | 121.3357 | 2.73941e-09 | 0.3652246 | 154263.4 | 63.32648 | 0.7212367 | 0.3606184 | 8.78005e-11 | 0.01170577 | 4944.279 | 2.029669 | 0.02311627 | 270.1163 | -0.9506045 | -0.6419563 | 121.3357 | 0.7046373 | 142.0635 | 0.0003820385 | 121.3357 | 0.9506045 | 1.472505 | 0.8134378 | 121.3357 | 0.01178676 | [6 empty] | 2:02 | 7318860 | 121.981 | 4.36873e-09 | 0.5824494 | 145446.1 | 51.00326 | 0.8295049 | 1.32496e-10 | 0.01766468 | 4411.128 | 1.54684 | 0.02515744 | 271.553 | -0.3264088 | -0.5770058 | 121.981 | 0.6791854 | 121.981 | 0.02724029 | 121.981 | 0.3264088 | 1.541619 | 0.8236999 | 121.981 | 4.062301e-05
[33 empty] | 2:22 | 8536900 | 142.2817 | 2.2167e-13 | 2.955357e-05 | 1.980415e-06 | 6.944677e-10 | 1.159828e-11 | 9.44289e-09 | 1.258948 | 165712.6 | 58.11008 | 0.9704943 | 316.7461 | -3.493222 | -10.00089 | 142.2817 | 0.9999546 | 142.2817 | 0.0008942996 | 142.2817 | 3.493222 | 10.47159 | 0.9999717 | 142.2817 | 0.0008953337 | [6 empty] | 2:01 | 7289310 | 121.4885 | 2.72261e-09 | 0.3629848 | 153317.4 | 62.93812 | 0.7168136 | 0.3584068 | 8.77786e-11 | 0.01170285 | 4943.045 | 2.029163 | 0.02311051 | 270.4566 | -0.9287105 | -0.6512499 | 121.4885 | 0.7066273 | 142.2817 | 0.0001447537 | 121.4885 | 0.9287105 | 1.481799 | 0.8148441 | 121.4885 | 0.01340652 | [6 empty] | 2:02 | 7328040 | 122.134 | 4.39314e-09 | 0.5857038 | 146258.8 | 51.28823 | 0.8341397 | 1.33596e-10 | 0.01781134 | 4447.749 | 1.559682 | 0.0253663 | 271.8936 | -0.3397549 | -0.5839137 | 122.134 | 0.6807358 | 122.134 | 0.02821198 | 122.134 | 0.3397549 | 1.548527 | 0.8247009 | 122.134 | 0.0001068059
[33 empty] | 2:22 | 8549980 | 142.4997 | 1.60004e-13 | 2.133211e-05 | 1.425031e-06 | 4.997125e-10 | 8.345681e-12 | 9.48411e-09 | 1.264444 | 166436 | 58.36374 | 0.9747307 | 317.2314 | -3.65257 | -10.0255 | 142.4997 | 0.9999557 | 142.4997 | 0.0006527999 | 142.4997 | 3.65257 | 10.4962 | 0.9999724 | 142.4997 | 0.0006536601 | [6 empty] | 2:02 | 7298490 | 121.6415 | 2.76232e-09 | 0.368279 | 155553.6 | 63.85609 | 0.7272685 | 0.3636343 | 8.7808e-11 | 0.01170677 | 4944.701 | 2.029843 | 0.02311825 | 270.7972 | -0.980808 | -0.6605536 | 121.6415 | 0.7086115 | 142.4997 | 0.000478619 | 121.6415 | 0.980808 | 1.491102 | 0.8162437 | 121.6415 | 0.01088536 | [6 empty] | 2:02 | 7337230 | 122.2872 | 4.39316e-09 | 0.5857065 | 146259.4 | 51.28847 | 0.8341435 | 1.3371e-10 | 0.01782653 | 4451.545 | 1.561013 | 0.02538795 | 272.2346 | -0.3397658 | -0.5908291 | 122.2872 | 0.682284 | 122.2872 | 0.02764667 | 122.2872 | 0.3397658 | 1.555442 | 0.8256984 | 122.2872 | 8.550032e-05
[33 empty] | 2:23 | 8563070 | 142.7178 | 2.01905e-13 | 2.691845e-05 | 1.812101e-06 | 6.354453e-10 | 1.061255e-11 | 9.42302e-09 | 1.256299 | 165363.9 | 57.9878 | 0.9684521 | 317.7171 | -3.424193 | -10.05012 | 142.7178 | 0.9999568 | 142.7178 | 0.001024877 | 142.7178 | 3.424193 | 10.52082 | 0.999973 | 142.7178 | 0.001025932 | [6 empty] | 2:02 | 7307680 | 121.7947 | 2.72261e-09 | 0.3629848 | 153317.4 | 62.93812 | 0.7168136 | 0.3584068 | 8.78786e-11 | 0.01171618 | 4948.677 | 2.031475 | 0.02313683 | 271.1382 | -0.9287105 | -0.6698674 | 121.7947 | 0.7105899 | 142.7178 | 5.403613e-05 | 121.7947 | 0.9287105 | 1.500416 | 0.8176365 | 121.7947 | 0.01418118 | [6 empty] | 2:02 | 7346420 | 122.4403 | 4.38091e-09 | 0.5840733 | 145851.6 | 51.14545 | 0.8318175 | 1.33618e-10 | 0.01781427 | 4448.482 | 1.559939 | 0.02537048 | 272.5755 | -0.3330645 | -0.5977446 | 122.4403 | 0.6838282 | 122.4403 | 0.02632891 | 122.4403 | 0.3330645 | 1.562358 | 0.8266914 | 122.4403 | 3.158989e-05
[33 empty] | 2:23 | 8576160 | 142.936 | 1.51306e-13 | 2.017247e-05 | 1.355032e-06 | 4.75166e-10 | 7.935731e-12 | 9.45511e-09 | 1.260578 | 165927.1 | 58.18528 | 0.9717502 | 318.2028 | -3.538012 | -10.07475 | 142.936 | 0.9999579 | 142.936 | 0.0008188039 | 142.936 | 3.538012 | 10.54545 | 0.9999737 | 142.936 | 0.0008197224 | [6 empty] | 2:02 | 7316870 | 121.9478 | 2.75009e-09 | 0.3666485 | 154864.8 | 63.57337 | 0.7240486 | 0.3620243 | 8.82355e-11 | 0.01176377 | 4968.775 | 2.039725 | 0.0232308 | 271.4791 | -0.9646336 | -0.6791812 | 121.9478 | 0.7125604 | 142.936 | 0.0001822777 | 121.9478 | 0.9646336 | 1.50973 | 0.8190212 | 121.9478 | 0.01245744 | [6 empty] | 2:03 | 7355610 | 122.5935 | 4.37177e-09 | 0.5828547 | 145547.3 | 51.03875 | 0.8300821 | 1.33767e-10 | 0.01783413 | 4453.442 | 1.561679 | 0.02539877 | 272.9165 | -0.3280693 | -0.60466 | 122.5935 | 0.6853683 | 122.5935 | 0.02522893 | 122.5935 | 0.3280693 | 1.569273 | 0.82768 | 122.5935 | 6.951321e-06
[33 empty] | 2:23 | 8589240 | 143.154 | 2.21255e-13 | 2.949824e-05 | 1.983215e-06 | 6.954496e-10 | 1.161468e-11 | 9.45968e-09 | 1.261187 | 166007.3 | 58.2134 | 0.9722199 | 318.6881 | -3.555261 | -10.09936 | 143.154 | 0.9999589 | 143.154 | 0.0007914393 | 143.154 | 3.555261 | 10.57006 | 0.9999743 | 143.154 | 0.0007923201 | [6 empty] | 2:02 | 7326060 | 122.101 | 2.74398e-09 | 0.3658339 | 154520.8 | 63.43212 | 0.7224399 | 0.36122 | 8.83991e-11 | 0.01178558 | 4977.987 | 2.043507 | 0.02327387 | 271.8201 | -0.9565969 | -0.688495 | 122.101 | 0.7145229 | 143.154 | 8.676152e-05 | 122.101 | 0.9565969 | 1.519044 | 0.8203976 | 122.101 | 0.01328236 | [6 empty] | 2:03 | 7364800 | 122.7467 | 4.3687e-09 | 0.5824454 | 145445.1 | 51.00291 | 0.8294992 | 1.33767e-10 | 0.01783413 | 4453.442 | 1.561679 | 0.02539877 | 273.2575 | -0.3263924 | -0.6115754 | 122.7467 | 0.6869043 | 122.7467 | 0.02451273 | 122.7467 | 0.3263924 | 1.576188 | 0.828664 | 122.7467 | 8.407849e-07
[33 empty] | 2:23 | 8602330 | 143.3722 | 1.32909e-13 | 1.771974e-05 | 1.193178e-06 | 4.184091e-10 | 6.987836e-12 | 9.45661e-09 | 1.260778 | 165953.4 | 58.19451 | 0.9719044 | 319.1738 | -3.543643 | -10.12398 | 143.3722 | 0.9999599 | 143.3722 | 0.0008098668 | 143.3722 | 3.543643 | 10.59468 | 0.999975 | 143.3722 | 0.0008107363 | [6 empty] | 2:02 | 7335240 | 122.254 | 2.73786e-09 | 0.365018 | 154176.1 | 63.29065 | 0.7208286 | 0.3604143 | 8.85261e-11 | 0.01180251 | 4985.139 | 2.046443 | 0.02330731 | 272.1607 | -0.9485757 | -0.6977987 | 122.254 | 0.7164751 | 143.3722 | 2.629367e-05 | 122.254 | 0.9485757 | 1.528347 | 0.8217644 | 122.254 | 0.01413377 | [6 empty] | 2:03 | 7373980 | 122.8997 | 4.40077e-09 | 0.5867211 | 146512.8 | 51.37731 | 0.8355884 | 1.34101e-10 | 0.01787866 | 4464.562 | 1.565578 | 0.02546219 | 273.5981 | -0.3439327 | -0.6184833 | 122.8997 | 0.6884346 | 122.8997 | 0.02591496 | 122.8997 | 0.3439327 | 1.583096 | 0.8296426 | 122.8997 | 4.230856e-05
[33 empty] | 2:24 | 8615420 | 143.5903 | 1.71243e-13 | 2.283052e-05 | 1.532273e-06 | 5.373186e-10 | 8.973739e-12 | 9.49939e-09 | 1.266481 | 166704.1 | 58.45777 | 0.9763011 | 319.6595 | -3.718342 | -10.14861 | 143.5903 | 0.9999609 | 143.5903 | 0.000573374 | 143.5903 | 3.718342 | 10.61931 | 0.9999756 | 143.5903 | 0.0005740862 | [6 empty] | 2:02 | 7344430 | 122.4072 | 2.7623e-09 | 0.3682764 | 155552.4 | 63.85562 | 0.7272632 | 0.3636316 | 8.84505e-11 | 0.01179243 | 4980.882 | 2.044695 | 0.0232874 | 272.5017 | -0.9807815 | -0.7071125 | 122.4072 | 0.7184214 | 143.5903 | 0.0001074968 | 122.4072 | 0.9807815 | 1.537661 | 0.8231245 | 122.4072 | 0.01263556 | [6 empty] | 2:03 | 7383170 | 123.0528 | 4.41298e-09 | 0.588349 | 146919.3 | 51.51986 | 0.8379067 | 1.3382e-10 | 0.0178412 | 4455.207 | 1.562297 | 0.02540884 | 273.9391 | -0.3506244 | -0.6253987 | 123.0528 | 0.6899625 | 123.0528 | 0.02612166 | 123.0528 | 0.3506244 | 1.590012 | 0.8306178 | 123.0528 | 6.340716e-05
[33 empty] | 2:24 | 8628500 | 143.8083 | 2.43291e-13 | 3.243613e-05 | 2.19373e-06 | 7.692703e-10 | 1.284756e-11 | 9.4383e-09 | 1.258337 | 165632.1 | 58.08183 | 0.9700225 | 320.1448 | -3.476874 | -10.17322 | 143.8083 | 0.9999618 | 143.8083 | 0.0009240612 | 143.8083 | 3.476874 | 10.64392 | 0.9999762 | 143.8083 | 0.0009249461 | [6 empty] | 2:03 | 7353620 | 122.5603 | 2.7608e-09 | 0.3680764 | 155468 | 63.82095 | 0.7268683 | 0.3634342 | 8.86752e-11 | 0.01182239 | 4993.535 | 2.04989 | 0.02334656 | 272.8427 | -0.9787913 | -0.7164263 | 122.5603 | 0.7203595 | 143.8083 | 5.828363e-05 | 122.5603 | 0.9787913 | 1.546975 | 0.8244764 | 122.5603 | 0.01310738 | [6 empty] | 2:03 | 7392360 | 123.206 | 4.41757e-09 | 0.5889609 | 147072.1 | 51.57345 | 0.8387783 | 1.34307e-10 | 0.01790613 | 4471.42 | 1.567983 | 0.0255013 | 274.2801 | -0.353142 | -0.6323141 | 123.206 | 0.6914862 | 123.206 | 0.02586495 | 123.206 | 0.353142 | 1.596927 | 0.8315885 | 123.206 | 6.162888e-05
[33 empty] | 2:24 | 8641590 | 144.0265 | 1.66087e-13 | 2.214311e-05 | 1.503315e-06 | 5.271641e-10 | 8.804149e-12 | 9.41386e-09 | 1.255078 | 165203.2 | 57.93143 | 0.9675107 | 320.6305 | -3.393816 | -10.19784 | 144.0265 | 0.9999628 | 144.0265 | 0.001088499 | 144.0265 | 3.393816 | 10.66855 | 0.9999767 | 144.0265 | 0.001089437 | [6 empty] | 2:03 | 7362810 | 122.7135 | 2.76536e-09 | 0.3686843 | 155724.7 | 63.92636 | 0.7280689 | 0.3640344 | 8.87657e-11 | 0.01183445 | 4998.632 | 2.051982 | 0.02337039 | 273.1837 | -0.9848469 | -0.7257401 | 122.7135 | 0.7222895 | 144.0265 | 4.587711e-05 | 122.7135 | 0.9848469 | 1.556289 | 0.8258202 | 122.7135 | 0.01312419 | [6 empty] | 2:03 | 7401540 | 123.359 | 4.43436e-09 | 0.5911994 | 147631.1 | 51.76946 | 0.8419662 | 1.34077e-10 | 0.01787546 | 4463.763 | 1.565298 | 0.02545763 | 274.6207 | -0.3623607 | -0.639222 | 123.359 | 0.6930041 | 123.359 | 0.02635465 | 123.359 | 0.3623607 | 1.603835 | 0.8325537 | 123.359 | 0.0001052247
[33 empty] | 2:24 | 8654680 | 144.2447 | 1.93182e-13 | 2.575548e-05 | 1.741093e-06 | 6.105453e-10 | 1.019669e-11 | 9.4658e-09 | 1.262003 | 166114.7 | 58.25106 | 0.9728489 | 321.1161 | -3.57881 | -10.22247 | 144.2447 | 0.9999637 | 144.2447 | 0.000755731 | 144.2447 | 3.57881 | 10.69317 | 0.9999773 | 144.2447 | 0.0007564917 | [6 empty] | 2:03 | 7371990 | 122.8665 | 2.76689e-09 | 0.3688883 | 155810.9 | 63.96173 | 0.7284717 | 0.3642359 | 8.85066e-11 | 0.01179991 | 4984.041 | 2.045992 | 0.02330217 | 273.5243 | -0.9868825 | -0.7350438 | 122.8665 | 0.7242091 | 144.2447 | 2.494229e-05 | 122.8665 | 0.9868825 | 1.565593 | 0.8271544 | 122.8665 | 0.01336808 | [6 empty] | 2:03 | 7410730 | 123.5122 | 4.37634e-09 | 0.583464 | 145699.4 | 51.0921 | 0.8309498 | 1.34429e-10 | 0.01792239 | 4475.482 | 1.569407 | 0.02552447 | 274.9616 | -0.3305664 | -0.6461374 | 123.5122 | 0.6945195 | 123.5122 | 0.02239995 | 123.5122 | 0.3305664 | 1.610751 | 0.8335156 | 123.5122 | 7.922467e-06
[33 empty] | 2:24 | 8667760 | 144.4627 | 2.0359e-13 | 2.71431e-05 | 1.841248e-06 | 6.456663e-10 | 1.078325e-11 | 9.44595e-09 | 1.259356 | 165766.3 | 58.12891 | 0.9708088 | 321.6015 | -3.504261 | -10.24708 | 144.4627 | 0.9999645 | 144.4627 | 0.0008756189 | 144.4627 | 3.504261 | 10.71778 | 0.9999779 | 144.4627 | 0.0008764187 | [6 empty] | 2:03 | 7381180 | 123.0197 | 2.77455e-09 | 0.3699096 | 156242.3 | 64.1388 | 0.7304885 | 0.3652442 | 8.90418e-11 | 0.01187126 | 5014.18 | 2.058364 | 0.02344308 | 273.8652 | -0.9971022 | -0.7443576 | 123.0197 | 0.7261226 | 144.4627 | 2.609308e-05 | 123.0197 | 0.9971022 | 1.574906 | 0.8284819 | 123.0197 | 0.01314562 | [6 empty] | 2:04 | 7419920 | 123.6653 | 4.47407e-09 | 0.5964936 | 148953.1 | 52.23306 | 0.8495061 | 1.34209e-10 | 0.01789306 | 4468.158 | 1.566839 | 0.0254827 | 275.3026 | -0.3842253 | -0.6530528 | 123.6653 | 0.6960306 | 123.6653 | 0.02772755 | 123.6653 | 0.3842253 | 1.617666 | 0.834473 | 123.6653 | 0.0002660306
[33 empty] | 2:25 | 8680850 | 144.6808 | 2.64693e-13 | 3.52895e-05 | 2.401044e-06 | 8.419688e-10 | 1.406169e-11 | 9.42916e-09 | 1.257118 | 165471.7 | 58.02558 | 0.9690832 | 322.0871 | -3.44505 | -10.27171 | 144.6808 | 0.9999654 | 144.6808 | 0.0009841379 | 144.6808 | 3.44505 | 10.74241 | 0.9999784 | 144.6808 | 0.0009849659 | [6 empty] | 2:03 | 7390370 | 123.1728 | 2.79743e-09 | 0.37296 | 157530.7 | 64.66772 | 0.7365123 | 0.3682562 | 8.90295e-11 | 0.01186962 | 5013.487 | 2.05808 | 0.02343984 | 274.2062 | -1.027919 | -0.7536715 | 123.1728 | 0.7280278 | 144.6808 | 9.774121e-05 | 123.1728 | 1.027919 | 1.58422 | 0.8298014 | 123.1728 | 0.01181629 | [6 empty] | 2:04 | 7429110 | 123.8185 | 4.40536e-09 | 0.587333 | 146665.6 | 51.4309 | 0.8364599 | 1.34548e-10 | 0.01793826 | 4479.444 | 1.570797 | 0.02554706 | 275.6436 | -0.3464473 | -0.6599683 | 123.8185 | 0.6975376 | 123.8185 | 0.02307273 | 123.8185 | 0.3464473 | 1.624581 | 0.835426 | 123.8185 | 1.278008e-06
[33 empty] | 2:25 | 8693940 | 144.899 | 2.02809e-13 | 2.703898e-05 | 1.846418e-06 | 6.474792e-10 | 1.081353e-11 | 9.40625e-09 | 1.254064 | 165069.6 | 57.8846 | 0.9667286 | 322.5728 | -3.36922 | -10.29633 | 144.899 | 0.9999662 | 144.899 | 0.001142762 | 144.899 | 3.36922 | 10.76703 | 0.9999789 | 144.899 | 0.001143634 | [6 empty] | 2:03 | 7399560 | 123.326 | 2.80048e-09 | 0.3733666 | 157702.4 | 64.73822 | 0.7373153 | 0.3686577 | 8.91418e-11 | 0.0118846 | 5019.811 | 2.060676 | 0.02346941 | 274.5472 | -1.032061 | -0.7629853 | 123.326 | 0.7299247 | 144.899 | 7.408274e-05 | 123.326 | 1.032061 | 1.593534 | 0.8311127 | 123.326 | 0.01193241 | [6 empty] | 2:04 | 7438300 | 123.9717 | 4.39773e-09 | 0.5863158 | 146411.6 | 51.34182 | 0.8350112 | 1.34619e-10 | 0.01794772 | 4481.808 | 1.571626 | 0.02556054 | 275.9846 | -0.3422678 | -0.6668837 | 123.9717 | 0.6990403 | 123.9717 | 0.02214111 | 123.9717 | 0.3422678 | 1.631497 | 0.8363746 | 123.9717 | 2.226147e-06
[33 empty] | 2:25 | 8707020 | 145.117 | 2.59759e-13 | 3.463169e-05 | 2.353264e-06 | 8.25214e-10 | 1.378187e-11 | 9.46427e-09 | 1.261799 | 166087.8 | 58.24165 | 0.9726916 | 323.0581 | -3.572873 | -10.32094 | 145.117 | 0.9999671 | 145.117 | 0.0007648365 | 145.117 | 3.572873 | 10.79164 | 0.9999794 | 145.117 | 0.0007655301 | [6 empty] | 2:03 | 7408740 | 123.479 | 2.84325e-09 | 0.3790688 | 160110.9 | 65.72693 | 0.7485759 | 0.374288 | 8.91882e-11 | 0.01189078 | 5022.424 | 2.061749 | 0.02348163 | 274.8878 | -1.091031 | -0.772289 | 123.479 | 0.7318111 | 145.117 | 0.0003754573 | 123.479 | 1.091031 | 1.602838 | 0.8324146 | 123.479 | 0.009389733 | [6 empty] | 2:04 | 7447480 | 124.1247 | 4.44048e-09 | 0.5920153 | 147834.8 | 51.84091 | 0.8431283 | 1.34991e-10 | 0.01799732 | 4494.192 | 1.575968 | 0.02563118 | 276.3252 | -0.3657247 | -0.6737916 | 124.1247 | 0.7005371 | 124.1247 | 0.02411522 | 124.1247 | 0.3657247 | 1.638405 | 0.8373177 | 124.1247 | 4.004385e-05
[33 empty] | 2:25 | 8720110 | 145.3352 | 1.64157e-13 | 2.18858e-05 | 1.49307e-06 | 5.235715e-10 | 8.744149e-12 | 9.4383e-09 | 1.258337 | 165632.1 | 58.08183 | 0.9700225 | 323.5438 | -3.476874 | -10.34557 | 145.3352 | 0.9999679 | 145.3352 | 0.0009244343 | 145.3352 | 3.476874 | 10.81627 | 0.9999799 | 145.3352 | 0.0009251793 | [6 empty] | 2:04 | 7417930 | 123.6322 | 2.79591e-09 | 0.3727573 | 157445.1 | 64.63258 | 0.7361121 | 0.3680561 | 8.91614e-11 | 0.01188721 | 5020.915 | 2.061129 | 0.02347457 | 275.2288 | -1.025858 | -0.7816028 | 123.6322 | 0.7336912 | 145.3352 | 7.961778e-06 | 123.6322 | 1.025858 | 1.612151 | 0.8337099 | 123.6322 | 0.01294003 | [6 empty] | 2:04 | 7456670 | 124.2778 | 4.4298e-09 | 0.5905914 | 147479.3 | 51.71623 | 0.8411004 | 1.34632e-10 | 0.01794946 | 4482.24 | 1.571777 | 0.02556301 | 276.6662 | -0.3598555 | -0.680707 | 124.2778 | 0.7020313 | 124.2778 | 0.02299394 | 124.2778 | 0.3598555 | 1.64532 | 0.8382575 | 124.2778 | 9.608739e-06
[33 empty] | 2:26 | 8733200 | 145.5533 | 2.61248e-13 | 3.48302e-05 | 2.380117e-06 | 8.346304e-10 | 1.393913e-11 | 9.43527e-09 | 1.257933 | 165578.9 | 58.06318 | 0.9697111 | 324.0295 | -3.466218 | -10.37019 | 145.5533 | 0.9999686 | 145.5533 | 0.0009441129 | 145.5533 | 3.466218 | 10.84089 | 0.9999804 | 145.5533 | 0.0009448476 | [6 empty] | 2:04 | 7427120 | 123.7853 | 2.83257e-09 | 0.3776449 | 159509.5 | 65.48004 | 0.7457641 | 0.372882 | 8.97527e-11 | 0.01196604 | 5054.212 | 2.074798 | 0.02363025 | 275.5698 | -1.076147 | -0.7909166 | 123.7853 | 0.735563 | 145.5533 | 0.0001395379 | 123.7853 | 1.076147 | 1.621465 | 0.8349971 | 123.7853 | 0.01067702 | [6 empty] | 2:04 | 7465860 | 124.431 | 4.39007e-09 | 0.5852945 | 146156.6 | 51.25239 | 0.8335568 | 1.34851e-10 | 0.01797865 | 4489.531 | 1.574334 | 0.02560459 | 277.0071 | -0.3380748 | -0.6876224 | 124.431 | 0.7035212 | 124.431 | 0.02028565 | 124.431 | 0.3380748 | 1.652236 | 0.839193 | 124.431 | 3.810996e-05
[33 empty] | 2:26 | 8746280 | 145.7713 | 2.87782e-13 | 3.836778e-05 | 2.616562e-06 | 9.17544e-10 | 1.532387e-11 | 9.46582e-09 | 1.262006 | 166115 | 58.25118 | 0.9728509 | 324.5148 | -3.578888 | -10.3948 | 145.7713 | 0.9999694 | 145.7713 | 0.0007559355 | 145.7713 | 3.578888 | 10.8655 | 0.9999809 | 145.7713 | 0.0007565759 | [6 empty] | 2:04 | 7436310 | 123.9385 | 2.80966e-09 | 0.3745905 | 158219.4 | 64.95044 | 0.7397323 | 0.3698661 | 8.97355e-11 | 0.01196375 | 5053.244 | 2.0744 | 0.02362572 | 275.9107 | -1.044578 | -0.8002304 | 123.9385 | 0.7374262 | 145.7713 | 7.188858e-06 | 123.9385 | 1.044578 | 1.630779 | 0.8362763 | 123.9385 | 0.01260018 | [6 empty] | 2:05 | 7475040 | 124.584 | 4.43132e-09 | 0.5907941 | 147529.9 | 51.73397 | 0.841389 | 1.35357e-10 | 0.01804612 | 4506.377 | 1.580241 | 0.02570067 | 277.3478 | -0.3606904 | -0.6945303 | 124.584 | 0.7050052 | 124.584 | 0.02210696 | 124.584 | 0.3606904 | 1.659143 | 0.840123 | 124.584 | 1.905015e-06
[33 empty] | 2:26 | 8759350 | 145.9892 | 1.69093e-13 | 2.254388e-05 | 1.540529e-06 | 5.402139e-10 | 9.022094e-12 | 9.45816e-09 | 1.260984 | 165980.6 | 58.20405 | 0.9720637 | 324.9997 | -3.549493 | -10.41939 | 145.9892 | 0.9999702 | 145.9892 | 0.0008011535 | 145.9892 | 3.549493 | 10.89009 | 0.9999814 | 145.9892 | 0.000801797 | [6 empty] | 2:04 | 7445490 | 124.0915 | 2.8127e-09 | 0.3749958 | 158390.6 | 65.02071 | 0.7405327 | 0.3702663 | 8.97502e-11 | 0.01196571 | 5054.071 | 2.07474 | 0.02362959 | 276.2514 | -1.048739 | -0.8095341 | 124.0915 | 0.739279 | 145.9892 | 2.122273e-06 | 124.0915 | 1.048739 | 1.640083 | 0.8375462 | 124.0915 | 0.01270927 | [6 empty] | 2:05 | 7484210 | 124.7368 | 4.45268e-09 | 0.5936419 | 148241 | 51.98334 | 0.8454447 | 1.34898e-10 | 0.01798492 | 4491.096 | 1.574883 | 0.02561352 | 277.688 | -0.3724369 | -0.7014307 | 124.7368 | 0.7064832 | 124.7368 | 0.02284042 | 124.7368 | 0.3724369 | 1.666044 | 0.8410476 | 124.7368 | 2.286875e-05
[33 empty] | 2:26 | 8772430 | 146.2072 | 2.311e-13 | 3.08108e-05 | 2.113794e-06 | 7.412393e-10 | 1.237941e-11 | 9.4322e-09 | 1.257523 | 165525 | 58.04429 | 0.9693956 | 325.485 | -3.45553 | -10.444 | 146.2072 | 0.9999709 | 146.2072 | 0.0009643601 | 146.2072 | 3.45553 | 10.9147 | 0.9999818 | 146.2072 | 0.0009650499 | [6 empty] | 2:04 | 7454680 | 124.2447 | 2.84173e-09 | 0.3788662 | 160025.3 | 65.69179 | 0.7481757 | 0.3740879 | 8.99702e-11 | 0.01199504 | 5066.46 | 2.079826 | 0.02368751 | 276.5923 | -1.088906 | -0.8188479 | 124.2447 | 0.7411253 | 146.2072 | 6.643932e-05 | 124.2447 | 1.088906 | 1.649397 | 0.8388095 | 124.2447 | 0.01097934 | [6 empty] | 2:05 | 7493400 | 124.89 | 4.46643e-09 | 0.595475 | 148698.8 | 52.14387 | 0.8480555 | 1.35404e-10 | 0.01805238 | 4507.942 | 1.58079 | 0.02570959 | 278.029 | -0.3800118 | -0.7083461 | 124.89 | 0.7079601 | 124.89 | 0.02314321 | 124.89 | 0.3800118 | 1.672959 | 0.84197 | 124.89 | 4.366867e-05
[33 empty] | 2:26 | 8785520 | 146.4253 | 1.42462e-13 | 1.899337e-05 | 1.303779e-06 | 4.571933e-10 | 7.63557e-12 | 9.43832e-09 | 1.258339 | 165632.4 | 58.08195 | 0.9700246 | 325.9707 | -3.476944 | -10.46863 | 146.4253 | 0.9999716 | 146.4253 | 0.0009245351 | 146.4253 | 3.476944 | 10.93933 | 0.9999823 | 146.4253 | 0.0009251939 | [6 empty] | 2:04 | 7463870 | 124.3978 | 2.82952e-09 | 0.3772383 | 159337.8 | 65.40954 | 0.7449611 | 0.3724805 | 8.98039e-11 | 0.01197287 | 5057.095 | 2.075982 | 0.02364373 | 276.9333 | -1.071916 | -0.8281617 | 124.3978 | 0.7429631 | 146.4253 | 5.35851e-06 | 124.3978 | 1.071916 | 1.65871 | 0.8400648 | 124.3978 | 0.01214121 | [6 empty] | 2:05 | 7502580 | 125.043 | 4.46034e-09 | 0.5946631 | 148496 | 52.07277 | 0.8468991 | 1.3543e-10 | 0.01805585 | 4508.808 | 1.581094 | 0.02571453 | 278.3696 | -0.3766555 | -0.715254 | 125.043 | 0.709431 | 125.043 | 0.02231375 | 125.043 | 0.3766555 | 1.679867 | 0.8428869 | 125.043 | 1.9008e-05
[33 empty] | 2:27 | 8798610 | 146.6435 | 2.69873e-13 | 3.598011e-05 | 2.473523e-06 | 8.673848e-10 | 1.448616e-11 | 9.4368e-09 | 1.258137 | 165605.7 | 58.0726 | 0.9698684 | 326.4564 | -3.471585 | -10.49325 | 146.6435 | 0.9999723 | 146.6435 | 0.0009343993 | 146.6435 | 3.471585 | 10.96395 | 0.9999827 | 146.6435 | 0.0009350455 | [6 empty] | 2:05 | 7473060 | 124.551 | 2.80355e-09 | 0.3737759 | 157875.3 | 64.80919 | 0.7381236 | 0.3690618 | 9.03952e-11 | 0.0120517 | 5090.393 | 2.089651 | 0.02379941 | 277.2743 | -1.036239 | -0.8374755 | 124.551 | 0.7447923 | 146.6435 | 6.024903e-05 | 124.551 | 1.036239 | 1.668024 | 0.8413122 | 124.551 | 0.01442561 | [6 empty] | 2:05 | 7511770 | 125.1962 | 4.43895e-09 | 0.5918113 | 147783.9 | 51.82305 | 0.8428378 | 1.35707e-10 | 0.01809278 | 4518.03 | 1.584327 | 0.02576713 | 278.7106 | -0.3648835 | -0.7221694 | 125.1962 | 0.7108991 | 125.1962 | 0.02065381 | 125.1962 | 0.3648835 | 1.686782 | 0.8438006 | 125.1962 | 1.099845e-06
[33 empty] | 2:27 | 8811690 | 146.8615 | 2.54457e-13 | 3.392481e-05 | 2.331639e-06 | 8.176306e-10 | 1.365522e-11 | 9.45055e-09 | 1.25997 | 165847 | 58.15721 | 0.9712815 | 326.9417 | -3.521076 | -10.51786 | 146.8615 | 0.999973 | 146.8615 | 0.0008475369 | 146.8615 | 3.521076 | 10.98856 | 0.9999831 | 146.8615 | 0.0008481369 | [6 empty] | 2:05 | 7482240 | 124.704 | 2.82186e-09 | 0.3762171 | 158906.4 | 65.23246 | 0.7429443 | 0.3714722 | 9.01998e-11 | 0.01202565 | 5079.39 | 2.085134 | 0.02374796 | 277.6149 | -1.061328 | -0.8467792 | 124.704 | 0.746611 | 146.8615 | 1.809598e-05 | 124.704 | 1.061328 | 1.677328 | 0.8425504 | 124.704 | 0.01335412 | [6 empty] | 2:05 | 7520960 | 125.3493 | 4.46491e-09 | 0.5952724 | 148648.2 | 52.12612 | 0.8477669 | 1.35369e-10 | 0.01804772 | 4506.777 | 1.580381 | 0.02570295 | 279.0515 | -0.3791739 | -0.7290848 | 125.3493 | 0.7123628 | 125.3493 | 0.02162653 | 125.3493 | 0.3791739 | 1.693698 | 0.8447099 | 125.3493 | 1.102345e-05
[33 empty] | 2:27 | 8824780 | 147.0797 | 2.27509e-13 | 3.033204e-05 | 2.090258e-06 | 7.329861e-10 | 1.224157e-11 | 9.4368e-09 | 1.258137 | 165605.7 | 58.0726 | 0.9698684 | 327.4274 | -3.471585 | -10.54249 | 147.0797 | 0.9999736 | 147.0797 | 0.000934482 | 147.0797 | 3.471585 | 11.01319 | 0.9999835 | 147.0797 | 0.0009350972 | [6 empty] | 2:05 | 7491430 | 124.8572 | 2.81575e-09 | 0.3754025 | 158562.3 | 65.09122 | 0.7413357 | 0.3706678 | 9.02511e-11 | 0.01203249 | 5082.278 | 2.086319 | 0.02376147 | 277.9559 | -1.052922 | -0.856093 | 124.8572 | 0.748423 | 147.0797 | 6.775673e-05 | 124.8572 | 1.052922 | 1.686642 | 0.843782 | 124.8572 | 0.01415722 | [6 empty] | 2:06 | 7530150 | 125.5025 | 4.47102e-09 | 0.596087 | 148851.6 | 52.19745 | 0.848927 | 1.35413e-10 | 0.01805358 | 4508.242 | 1.580895 | 0.0257113 | 279.3925 | -0.3825428 | -0.7360002 | 125.5025 | 0.7138221 | 125.5025 | 0.02150165 | 125.5025 | 0.3825428 | 1.700613 | 0.8456148 | 125.5025 | 1.292272e-05
[33 empty] | 2:27 | 8837870 | 147.2978 | 2.09772e-13 | 2.79673e-05 | 1.919059e-06 | 6.729521e-10 | 1.123895e-11 | 9.4887e-09 | 1.265056 | 166516.5 | 58.39198 | 0.9752024 | 327.9131 | -3.671899 | -10.56711 | 147.2978 | 0.9999743 | 147.2978 | 0.0006292477 | 147.2978 | 3.671899 | 11.03781 | 0.9999839 | 147.2978 | 0.0006297389 | [6 empty] | 2:05 | 7500620 | 125.0103 | 2.83102e-09 | 0.3774383 | 159422.2 | 65.44421 | 0.745356 | 0.372678 | 9.03536e-11 | 0.01204616 | 5088.05 | 2.088689 | 0.02378846 | 278.2969 | -1.073995 | -0.8654068 | 125.0103 | 0.7502264 | 147.2978 | 3.182554e-05 | 125.0103 | 1.073995 | 1.695956 | 0.8450058 | 125.0103 | 0.0133226 | [6 empty] | 2:06 | 7539340 | 125.6557 | 4.44964e-09 | 0.5932366 | 148139.8 | 51.94785 | 0.8448675 | 1.3565e-10 | 0.01808518 | 4516.132 | 1.583662 | 0.0257563 | 279.7335 | -0.3707636 | -0.7429157 | 125.6557 | 0.7152769 | 125.6557 | 0.01987734 | 125.6557 | 0.3707636 | 1.707529 | 0.8465155 | 125.6557 | 3.214505e-06
[33 empty] | 2:28 | 8850950 | 147.5158 | 2.24333e-13 | 2.990861e-05 | 2.05738e-06 | 7.214568e-10 | 1.204902e-11 | 9.47648e-09 | 1.263427 | 166302.1 | 58.31678 | 0.9739465 | 328.3984 | -3.621204 | -10.59172 | 147.5158 | 0.9999749 | 147.5158 | 0.0006955991 | 147.5158 | 3.621204 | 11.06242 | 0.9999843 | 147.5158 | 0.0006961033 | [6 empty] | 2:05 | 7509810 | 125.1635 | 2.83255e-09 | 0.3776423 | 159508.4 | 65.47958 | 0.7457588 | 0.3728794 | 9.04466e-11 | 0.01205856 | 5093.288 | 2.090839 | 0.02381294 | 278.6378 | -1.076119 | -0.8747206 | 125.1635 | 0.7520212 | 147.5158 | 5.258785e-05 | 125.1635 | 1.076119 | 1.705269 | 0.8462217 | 125.1635 | 0.01353359 | [6 empty] | 2:06 | 7548520 | 125.8087 | 4.46645e-09 | 0.5954777 | 148699.4 | 52.1441 | 0.8480593 | 1.3577e-10 | 0.01810118 | 4520.127 | 1.585063 | 0.02577909 | 280.0741 | -0.3800228 | -0.7498235 | 125.8087 | 0.7167257 | 125.8087 | 0.02033879 | 125.8087 | 0.3800228 | 1.714437 | 0.8474109 | 125.8087 | 4.957713e-07
[33 empty] | 2:28 | 8864040 | 147.734 | 2.05398e-13 | 2.738415e-05 | 1.888416e-06 | 6.622066e-10 | 1.105949e-11 | 9.46427e-09 | 1.261799 | 166087.8 | 58.24165 | 0.9726916 | 328.8841 | -3.572873 | -10.61635 | 147.734 | 0.9999755 | 147.734 | 0.0007653089 | 147.734 | 3.572873 | 11.08705 | 0.9999847 | 147.734 | 0.0007658253 | [6 empty] | 2:05 | 7518990 | 125.3165 | 2.82491e-09 | 0.3766237 | 159078.2 | 65.30297 | 0.7437473 | 0.3718737 | 9.03536e-11 | 0.01204616 | 5088.05 | 2.088689 | 0.02378846 | 278.9784 | -1.065537 | -0.8840243 | 125.3165 | 0.7538054 | 147.734 | 0.0001360202 | 125.3165 | 1.065537 | 1.714573 | 0.8474285 | 125.3165 | 0.01445354 | [6 empty] | 2:06 | 7557710 | 125.9618 | 4.47864e-09 | 0.5971029 | 149105.3 | 52.28641 | 0.8503738 | 1.36036e-10 | 0.01813664 | 4528.983 | 1.588168 | 0.02582959 | 280.4151 | -0.3867473 | -0.756739 | 125.9618 | 0.7181716 | 125.9618 | 0.02055263 | 125.9618 | 0.3867473 | 1.721352 | 0.8483029 | 125.9618 | 5.043296e-06
[33 empty] | 2:28 | 8877130 | 147.9522 | 1.16808e-13 | 1.557312e-05 | 1.073794e-06 | 3.765448e-10 | 6.288662e-12 | 9.47802e-09 | 1.263632 | 166329.1 | 58.32626 | 0.9741048 | 329.3697 | -3.62746 | -10.64098 | 147.9522 | 0.9999761 | 147.9522 | 0.0006871177 | 147.9522 | 3.62746 | 11.11168 | 0.9999851 | 147.9522 | 0.0006875947 | [6 empty] | 2:05 | 7528180 | 125.4697 | 2.86461e-09 | 0.3819166 | 161313.8 | 66.22071 | 0.7541996 | 0.3770998 | 9.07348e-11 | 0.01209698 | 5109.517 | 2.097501 | 0.02388882 | 279.3194 | -1.121137 | -0.8933381 | 125.4697 | 0.7555828 | 147.9522 | 2.536853e-06 | 125.4697 | 1.121137 | 1.723887 | 0.8486288 | 125.4697 | 0.01182296 | [6 empty] | 2:06 | 7566900 | 126.115 | 4.4695e-09 | 0.5958843 | 148801 | 52.17971 | 0.8486384 | 1.3662e-10 | 0.0182145 | 4548.426 | 1.594986 | 0.02594048 | 280.756 | -0.3817045 | -0.7636544 | 126.115 | 0.719613 | 126.115 | 0.01961676 | 126.115 | 0.3817045 | 1.728267 | 0.8491907 | 126.115 | 3.594356e-07
[33 empty] | 2:28 | 8887060 | 148.1177 | 2.28193e-13 | 3.042323e-05 | 2.108398e-06 | 7.393471e-10 | 1.234781e-11 | 9.44136e-09 | 1.258744 | 165685.8 | 58.10066 | 0.970337 | 329.7382 | -3.487744 | -10.65966 | 148.1177 | 0.9999765 | 148.1177 | 0.0009053547 | 148.1177 | 3.487744 | 11.13036 | 0.9999853 | 148.1177 | 0.0009058932 | [6 empty] | 2:06 | 7537370 | 125.6228 | 2.83714e-09 | 0.3782542 | 159766.9 | 65.58569 | 0.7469673 | 0.3734836 | 9.04782e-11 | 0.01206277 | 5095.067 | 2.091569 | 0.02382126 | 279.6604 | -1.082502 | -0.902652 | 125.6228 | 0.7573516 | 148.1177 | 0.0001443622 | 125.6228 | 1.082502 | 1.733201 | 0.8498214 | 125.6228 | 0.01416256 | [6 empty] | 2:06 | 7576080 | 126.268 | 4.49545e-09 | 0.599344 | 149664.9 | 52.48266 | 0.8535656 | 1.36689e-10 | 0.0182237 | 4550.723 | 1.595792 | 0.02595358 | 281.0967 | -0.3960346 | -0.7705623 | 126.268 | 0.7210484 | 126.268 | 0.02057347 | 126.268 | 0.3960346 | 1.735175 | 0.8500732 | 126.268 | 1.428915e-05
[33 empty] | 2:28 | 8900150 | 148.3358 | 1.26435e-13 | 1.685661e-05 | 1.16301e-06 | 4.078303e-10 | 6.811159e-12 | 9.49482e-09 | 1.265872 | 166623.9 | 58.42965 | 0.9758314 | 330.2239 | -3.698235 | -10.68428 | 148.3358 | 0.9999771 | 148.3358 | 0.0005974545 | 148.3358 | 3.698235 | 11.15498 | 0.9999857 | 148.3358 | 0.00059788 | [6 empty] | 2:06 | 7546560 | 125.776 | 2.86614e-09 | 0.3821206 | 161399.9 | 66.25608 | 0.7546024 | 0.3773012 | 9.07568e-11 | 0.01209991 | 5110.756 | 2.09801 | 0.02389461 | 280.0014 | -1.123311 | -0.9119658 | 125.776 | 0.7591116 | 148.3358 | 2.694464e-05 | 125.776 | 1.123311 | 1.742514 | 0.8510062 | 125.776 | 0.012316 | [6 empty] | 2:06 | 7585270 | 126.4212 | 4.47102e-09 | 0.596087 | 148851.6 | 52.19745 | 0.848927 | 1.3654e-10 | 0.01820384 | 4545.763 | 1.594052 | 0.02592529 | 281.4376 | -0.3825428 | -0.7774777 | 126.4212 | 0.7224808 | 126.4212 | 0.01883395 | 126.4212 | 0.3825428 | 1.742091 | 0.8509524 | 126.4212 | 4.832514e-06
[33 empty] | 2:29 | 8913240 | 148.554 | 2.10773e-13 | 2.810076e-05 | 1.945488e-06 | 6.822198e-10 | 1.139373e-11 | 9.47343e-09 | 1.26302 | 166248.6 | 58.29801 | 0.973633 | 330.7095 | -3.608923 | -10.70891 | 148.554 | 0.9999777 | 148.554 | 0.0007128341 | 148.554 | 3.608923 | 11.17961 | 0.999986 | 148.554 | 0.0007132882 | [6 empty] | 2:06 | 7555740 | 125.929 | 2.83714e-09 | 0.3782542 | 159766.9 | 65.58569 | 0.7469673 | 0.3734836 | 9.08814e-11 | 0.01211652 | 5117.772 | 2.10089 | 0.02392742 | 280.342 | -1.082502 | -0.9212695 | 125.929 | 0.760861 | 148.554 | 0.0002584253 | 125.929 | 1.082502 | 1.751818 | 0.852182 | 125.929 | 0.01482011 | [6 empty] | 2:07 | 7594460 | 126.5743 | 4.49239e-09 | 0.5989361 | 149563 | 52.44694 | 0.8529846 | 1.3661e-10 | 0.01821317 | 4548.093 | 1.59487 | 0.02593858 | 281.7786 | -0.3943428 | -0.7843931 | 126.5743 | 0.7239086 | 126.5743 | 0.01953213 | 126.5743 | 0.3943428 | 1.749006 | 0.8518274 | 126.5743 | 1.569826e-06
[33 empty] | 2:29 | 8926320 | 148.772 | 1.94428e-13 | 2.59216e-05 | 1.797334e-06 | 6.30267e-10 | 1.052607e-11 | 9.47039e-09 | 1.262615 | 166195.2 | 58.27931 | 0.9733206 | 331.1949 | -3.596822 | -10.73352 | 148.772 | 0.9999782 | 148.772 | 0.0007301063 | 148.772 | 3.596822 | 11.20422 | 0.9999864 | 148.772 | 0.0007305547 | [6 empty] | 2:06 | 7564910 | 126.0818 | 2.83714e-09 | 0.3782542 | 159766.9 | 65.58569 | 0.7469673 | 0.3734836 | 9.11159e-11 | 0.01214779 | 5130.978 | 2.106311 | 0.02398916 | 280.6822 | -1.082502 | -0.930563 | 126.0818 | 0.7625997 | 148.772 | 0.0003271552 | 126.0818 | 1.082502 | 1.761112 | 0.8533488 | 126.0818 | 0.01515065 | [6 empty] | 2:07 | 7603650 | 126.7275 | 4.52141e-09 | 0.6028051 | 150529.2 | 52.78574 | 0.8584947 | 1.36703e-10 | 0.01822557 | 4551.189 | 1.595955 | 0.02595624 | 282.1196 | -0.4104106 | -0.7913085 | 126.7275 | 0.7253319 | 126.7275 | 0.02065514 | 126.7275 | 0.4104106 | 1.755922 | 0.8526981 | 126.7275 | 3.913846e-05
[33 empty] | 2:29 | 8939410 | 148.9902 | 1.7051e-13 | 2.27328e-05 | 1.58882e-06 | 5.57148e-10 | 9.304909e-12 | 9.40777e-09 | 1.254266 | 165096.3 | 57.89395 | 0.9668848 | 331.6805 | -3.374088 | -10.75815 | 148.9902 | 0.9999787 | 148.9902 | 0.001132717 | 148.9902 | 3.374088 | 11.22885 | 0.9999867 | 148.9902 | 0.001133263 | [6 empty] | 2:06 | 7574100 | 126.235 | 2.857e-09 | 0.380902 | 160885.2 | 66.04479 | 0.752196 | 0.376098 | 9.09986e-11 | 0.01213215 | 5124.372 | 2.103599 | 0.02395827 | 281.0232 | -1.110359 | -0.9398768 | 126.235 | 0.7643335 | 148.9902 | 0.0001958516 | 126.235 | 1.110359 | 1.770426 | 0.8545106 | 126.235 | 0.01391694 | [6 empty] | 2:07 | 7612840 | 126.8807 | 4.48475e-09 | 0.5979175 | 149308.7 | 52.35775 | 0.8515339 | 1.37148e-10 | 0.0182849 | 4566.004 | 1.601151 | 0.02604073 | 282.4606 | -0.3901211 | -0.7982239 | 126.8807 | 0.7267506 | 126.8807 | 0.01828568 | 126.8807 | 0.3901211 | 1.762837 | 0.8535646 | 126.8807 | 4.842605e-06
[33 empty] | 2:29 | 8952500 | 149.2083 | 1.97238e-13 | 2.629624e-05 | 1.825831e-06 | 6.402601e-10 | 1.069296e-11 | 9.48107e-09 | 1.264039 | 166382.6 | 58.34503 | 0.9744182 | 332.1662 | -3.639961 | -10.78277 | 149.2083 | 0.9999792 | 149.2083 | 0.0006705181 | 149.2083 | 3.639961 | 11.25347 | 0.999987 | 149.2083 | 0.0006709269 | [6 empty] | 2:06 | 7583280 | 126.388 | 2.86918e-09 | 0.3825259 | 161571.1 | 66.32635 | 0.7554028 | 0.3777014 | 9.07739e-11 | 0.01210219 | 5111.719 | 2.098405 | 0.02389911 | 281.3638 | -1.127638 | -0.9491805 | 126.388 | 0.7660567 | 149.2083 | 0.0001502575 | 126.388 | 1.127638 | 1.779729 | 0.8556634 | 126.388 | 0.01330706 | [6 empty] | 2:07 | 7622020 | 127.0337 | 4.48934e-09 | 0.5985294 | 149461.5 | 52.41133 | 0.8524055 | 1.36696e-10 | 0.01822463 | 4550.956 | 1.595874 | 0.02595491 | 282.8012 | -0.392657 | -0.8051318 | 127.0337 | 0.7281632 | 127.0337 | 0.0181089 | 127.0337 | 0.392657 | 1.769745 | 0.8544259 | 127.0337 | 4.789208e-06
[33 empty] | 2:29 | 8965580 | 149.4263 | 2.27143e-13 | 3.028324e-05 | 2.11162e-06 | 7.404772e-10 | 1.236668e-11 | 9.45205e-09 | 1.26017 | 165873.4 | 58.16645 | 0.9714357 | 332.6515 | -3.526618 | -10.80738 | 149.4263 | 0.9999798 | 149.4263 | 0.00083872 | 149.4263 | 3.526618 | 11.27808 | 0.9999874 | 149.4263 | 0.0008391668 | [6 empty] | 2:07 | 7592470 | 126.5412 | 2.84018e-09 | 0.3786595 | 159938.1 | 65.65596 | 0.7477676 | 0.3738838 | 9.13334e-11 | 0.01217679 | 5143.226 | 2.111339 | 0.02404642 | 281.7048 | -1.086742 | -0.9584943 | 126.5412 | 0.7677729 | 149.4263 | 0.0005352081 | 126.5412 | 1.086742 | 1.789043 | 0.8568099 | 126.5412 | 0.01590095 | [6 empty] | 2:07 | 7631210 | 127.1868 | 4.5107e-09 | 0.6013772 | 150172.6 | 52.6607 | 0.8564612 | 1.36838e-10 | 0.01824357 | 4555.684 | 1.597531 | 0.02598187 | 283.1422 | -0.4044747 | -0.8120473 | 127.1868 | 0.7295728 | 127.1868 | 0.01879905 | 127.1868 | 0.4044747 | 1.77666 | 0.855284 | 127.1868 | 1.617947e-06
[33 empty] | 2:30 | 8978670 | 149.6445 | 1.51453e-13 | 2.019207e-05 | 1.40578e-06 | 4.929616e-10 | 8.232934e-12 | 9.47802e-09 | 1.263632 | 166329.1 | 58.32626 | 0.9741048 | 333.1372 | -3.62746 | -10.83201 | 149.6445 | 0.9999802 | 149.6445 | 0.0006873386 | 149.6445 | 3.62746 | 11.30271 | 0.9999877 | 149.6445 | 0.0006877327 | [6 empty] | 2:07 | 7601660 | 126.6943 | 2.87073e-09 | 0.3827325 | 161658.4 | 66.36218 | 0.7558109 | 0.3779054 | 9.14848e-11 | 0.01219697 | 5151.751 | 2.114839 | 0.02408628 | 282.0458 | -1.129848 | -0.9678081 | 126.6943 | 0.7694804 | 149.6445 | 0.0002472235 | 126.6943 | 1.129848 | 1.798357 | 0.8579488 | 126.6943 | 0.01380259 | [6 empty] | 2:07 | 7640400 | 127.34 | 4.50461e-09 | 0.6005653 | 149969.9 | 52.5896 | 0.8553048 | 1.37055e-10 | 0.0182725 | 4562.908 | 1.600065 | 0.02602307 | 283.4831 | -0.4011025 | -0.8189627 | 127.34 | 0.7309777 | 127.34 | 0.01807218 | 127.34 | 0.4011025 | 1.783576 | 0.8561378 | 127.34 | 8.112948e-07
[33 empty] | 2:30 | 8991760 | 149.8627 | 2.7283e-13 | 3.637434e-05 | 2.538259e-06 | 8.900857e-10 | 1.486529e-11 | 9.46732e-09 | 1.262206 | 166141.3 | 58.26041 | 0.9730051 | 333.6229 | -3.584741 | -10.85663 | 149.8627 | 0.9999807 | 149.8627 | 0.0007478741 | 149.8627 | 3.584741 | 11.32733 | 0.999988 | 149.8627 | 0.0007482754 | [6 empty] | 2:07 | 7610820 | 126.847 | 2.86768e-09 | 0.3823259 | 161486.7 | 66.29168 | 0.7550079 | 0.3775039 | 9.14384e-11 | 0.01219078 | 5149.138 | 2.113766 | 0.02407406 | 282.3856 | -1.125502 | -0.9770915 | 126.847 | 0.7711734 | 149.8627 | 0.0003461229 | 126.847 | 1.125502 | 1.80764 | 0.8590764 | 126.847 | 0.01434457 | [6 empty] | 2:07 | 7649580 | 127.493 | 4.49698e-09 | 0.599548 | 149715.9 | 52.50053 | 0.8538561 | 1.37048e-10 | 0.01827156 | 4562.675 | 1.599983 | 0.02602175 | 283.8237 | -0.3968808 | -0.8258706 | 127.493 | 0.7323765 | 127.493 | 0.0172831 | 127.493 | 0.3968808 | 1.790484 | 0.8569866 | 127.493 | 1.147714e-05
[33 empty] | 2:30 | 9004840 | 150.0807 | 2.64255e-13 | 3.52311e-05 | 2.45182e-06 | 8.597742e-10 | 1.435906e-11 | 9.50552e-09 | 1.267298 | 166811.7 | 58.49549 | 0.9769311 | 334.1082 | -3.74593 | -10.88124 | 150.0807 | 0.9999812 | 150.0807 | 0.0005438532 | 150.0807 | 3.74593 | 11.35194 | 0.9999883 | 150.0807 | 0.0005441865 | [6 empty] | 2:07 | 7620010 | 127.0002 | 2.88752e-09 | 0.384971 | 162603.9 | 66.75031 | 0.7602314 | 0.3801157 | 9.13432e-11 | 0.01217809 | 5143.777 | 2.111565 | 0.024049 | 282.7266 | -1.153949 | -0.9864054 | 127.0002 | 0.7728633 | 150.0807 | 0.0002098895 | 127.0002 | 1.153949 | 1.816954 | 0.8602002 | 127.0002 | 0.01314569 | [6 empty] | 2:08 | 7658770 | 127.6462 | 4.5092e-09 | 0.6011772 | 150122.7 | 52.64319 | 0.8561763 | 1.37353e-10 | 0.01831223 | 4572.829 | 1.603544 | 0.02607966 | 284.1647 | -0.4036439 | -0.832786 | 127.6462 | 0.7337722 | 127.6462 | 0.01749962 | 127.6462 | 0.4036439 | 1.797399 | 0.857832 | 127.6462 | 3.201778e-06
[33 empty] | 2:30 | 9017930 | 150.2988 | 2.91886e-13 | 3.891493e-05 | 2.713129e-06 | 9.51407e-10 | 1.588941e-11 | 9.49941e-09 | 1.266484 | 166704.5 | 58.45789 | 0.9763031 | 334.5939 | -3.71843 | -10.90587 | 150.2988 | 0.9999817 | 150.2988 | 0.0005742807 | 150.2988 | 3.71843 | 11.37657 | 0.9999885 | 150.2988 | 0.0005746149 | [6 empty] | 2:07 | 7629200 | 127.1533 | 2.87532e-09 | 0.3833445 | 161916.9 | 66.46829 | 0.7570194 | 0.3785097 | 9.17218e-11 | 0.01222857 | 5165.097 | 2.120317 | 0.02414868 | 283.0676 | -1.136407 | -0.9957192 | 127.1533 | 0.7745443 | 150.2988 | 0.0004057004 | 127.1533 | 1.136407 | 1.826268 | 0.8613165 | 127.1533 | 0.01436938 | [6 empty] | 2:08 | 7667960 | 127.7993 | 4.51532e-09 | 0.6019932 | 150326.4 | 52.71464 | 0.8573384 | 1.37231e-10 | 0.01829596 | 4568.768 | 1.60212 | 0.02605649 | 284.5057 | -0.4070344 | -0.8397014 | 127.7993 | 0.7351633 | 127.7993 | 0.01741057 | 127.7993 | 0.4070344 | 1.804314 | 0.8586733 | 127.7993 | 2.07864e-06
[33 empty] | 2:31 | 9031020 | 150.517 | 2.49889e-13 | 3.331579e-05 | 2.32775e-06 | 8.162669e-10 | 1.363244e-11 | 9.49023e-09 | 1.26526 | 166543.4 | 58.4014 | 0.9753597 | 335.0796 | -3.678421 | -10.9305 | 150.517 | 0.9999821 | 150.517 | 0.0006215803 | 150.517 | 3.678421 | 11.4012 | 0.9999888 | 150.517 | 0.0006219197 | [6 empty] | 2:07 | 7638390 | 127.3065 | 2.87073e-09 | 0.3827325 | 161658.4 | 66.36218 | 0.7558109 | 0.3779054 | 9.17073e-11 | 0.01222663 | 5164.281 | 2.119982 | 0.02414486 | 283.4086 | -1.129848 | -1.005033 | 127.3065 | 0.7762164 | 150.517 | 0.0005509137 | 127.3065 | 1.129848 | 1.835582 | 0.8624253 | 127.3065 | 0.015039 | [6 empty] | 2:08 | 7677130 | 127.9522 | 4.52293e-09 | 0.6030077 | 150579.8 | 52.80348 | 0.8587833 | 1.37866e-10 | 0.01838062 | 4589.908 | 1.609533 | 0.02617706 | 284.8459 | -0.4112536 | -0.8466018 | 127.9522 | 0.7365467 | 127.9522 | 0.0173988 | 127.9522 | 0.4112536 | 1.811215 | 0.8595086 | 127.9522 | 6.126146e-07
[33 empty] | 2:31 | 9044100 | 150.735 | 1.77644e-13 | 2.368392e-05 | 1.651941e-06 | 5.792824e-10 | 9.674575e-12 | 9.51773e-09 | 1.268926 | 167026 | 58.57063 | 0.978186 | 335.5649 | -3.803147 | -10.9551 | 150.735 | 0.9999825 | 150.735 | 0.0004856845 | 150.735 | 3.803147 | 11.4258 | 0.9999891 | 150.735 | 0.0004859769 | [6 empty] | 2:07 | 7647570 | 127.4595 | 2.87227e-09 | 0.3829378 | 161745.1 | 66.39778 | 0.7562163 | 0.3781082 | 9.16755e-11 | 0.01222239 | 5162.49 | 2.119247 | 0.02413649 | 283.7492 | -1.132046 | -1.014337 | 127.4595 | 0.777878 | 150.735 | 0.000620491 | 127.4595 | 1.132046 | 1.844885 | 0.8635255 | 127.4595 | 0.01522745 | [6 empty] | 2:08 | 7686310 | 128.1052 | 4.51682e-09 | 0.6021931 | 150376.4 | 52.73215 | 0.8576232 | 1.375e-10 | 0.01833183 | 4577.723 | 1.60526 | 0.02610757 | 285.1865 | -0.4078657 | -0.8535097 | 128.1052 | 0.7379269 | 128.1052 | 0.01670571 | 128.1052 | 0.4078657 | 1.818123 | 0.8603407 | 128.1052 | 8.611022e-06
[33 empty] | 2:31 | 9057190 | 150.9532 | 2.57755e-13 | 3.436451e-05 | 2.40591e-06 | 8.436752e-10 | 1.409019e-11 | 9.49327e-09 | 1.265665 | 166596.7 | 58.42011 | 0.9756721 | 336.0505 | -3.691503 | -10.97973 | 150.9532 | 0.999983 | 150.9532 | 0.0006057546 | 150.9532 | 3.691503 | 11.45043 | 0.9999894 | 150.9532 | 0.0006060736 | [6 empty] | 2:08 | 7656760 | 127.6127 | 2.88143e-09 | 0.3841591 | 162261 | 66.60953 | 0.758628 | 0.379314 | 9.20273e-11 | 0.0122693 | 5182.301 | 2.12738 | 0.02422911 | 284.0901 | -1.145172 | -1.02365 | 127.6127 | 0.7795324 | 150.9532 | 0.0005760333 | 127.6127 | 1.145172 | 1.854199 | 0.8646194 | 127.6127 | 0.01480854 | [6 empty] | 2:08 | 7695500 | 128.2583 | 4.51377e-09 | 0.6017865 | 150274.8 | 52.69654 | 0.8570441 | 1.37703e-10 | 0.01835889 | 4584.482 | 1.60763 | 0.02614611 | 285.5275 | -0.4061755 | -0.8604251 | 128.2583 | 0.7393039 | 128.2583 | 0.01617506 | 128.2583 | 0.4061755 | 1.825038 | 0.8611696 | 128.2583 | 1.985868e-05
[33 empty] | 2:31 | 9070280 | 151.1713 | 1.48619e-13 | 1.981424e-05 | 1.386846e-06 | 4.863223e-10 | 8.122052e-12 | 9.50702e-09 | 1.267498 | 166838 | 58.50472 | 0.9770853 | 336.5362 | -3.752793 | -11.00436 | 151.1713 | 0.9999834 | 151.1713 | 0.0005366202 | 151.1713 | 3.752793 | 11.47506 | 0.9999896 | 151.1713 | 0.0005369129 | [6 empty] | 2:08 | 7665950 | 127.7658 | 2.87073e-09 | 0.3827325 | 161658.4 | 66.36218 | 0.7558109 | 0.3779054 | 9.1888e-11 | 0.01225073 | 5174.457 | 2.124159 | 0.02419244 | 284.4311 | -1.129848 | -1.032964 | 127.7658 | 0.7811781 | 151.1713 | 0.0008513939 | 127.7658 | 1.129848 | 1.863513 | 0.8657059 | 127.7658 | 0.01597875 | [6 empty] | 2:08 | 7704690 | 128.4115 | 4.50461e-09 | 0.6005653 | 149969.9 | 52.5896 | 0.8553048 | 1.37849e-10 | 0.01837836 | 4589.342 | 1.609335 | 0.02617383 | 285.8685 | -0.4011025 | -0.8673405 | 128.4115 | 0.7406763 | 128.4115 | 0.01536259 | 128.4115 | 0.4011025 | 1.831954 | 0.8619943 | 128.4115 | 5.231922e-05
[33 empty] | 2:31 | 9083360 | 151.3893 | 3.04518e-13 | 4.059906e-05 | 2.862335e-06 | 1.003729e-09 | 1.676324e-11 | 9.45055e-09 | 1.25997 | 165847 | 58.15721 | 0.9712815 | 337.0215 | -3.521076 | -11.02897 | 151.3893 | 0.9999838 | 151.3893 | 0.0008481765 | 151.3893 | 3.521076 | 11.49967 | 0.9999899 | 151.3893 | 0.0008485365 | [6 empty] | 2:08 | 7675140 | 127.919 | 2.85852e-09 | 0.3811047 | 160970.8 | 66.07993 | 0.7525962 | 0.3762981 | 9.19711e-11 | 0.01226181 | 5179.136 | 2.12608 | 0.02421431 | 284.7721 | -1.112507 | -1.042278 | 127.919 | 0.7828148 | 151.3893 | 0.001213351 | 127.919 | 1.112507 | 1.872827 | 0.866785 | 127.919 | 0.01732547 | [6 empty] | 2:09 | 7713880 | 128.5647 | 4.55805e-09 | 0.60769 | 151749 | 53.2135 | 0.8654517 | 1.38289e-10 | 0.01843702 | 4603.991 | 1.614471 | 0.02625738 | 286.2095 | -0.4307726 | -0.8742559 | 128.5647 | 0.742044 | 128.5647 | 0.01759712 | 128.5647 | 0.4307726 | 1.838869 | 0.8628149 | 128.5647 | 8.033401e-06
[33 empty] | 2:32 | 9096450 | 151.6075 | 2.00732e-13 | 2.676207e-05 | 1.893294e-06 | 6.639173e-10 | 1.108806e-11 | 9.42914e-09 | 1.257115 | 165471.3 | 58.02546 | 0.9690811 | 337.5072 | -3.444982 | -11.05359 | 151.6075 | 0.9999842 | 151.6075 | 0.0009854676 | 151.6075 | 3.444982 | 11.52429 | 0.9999901 | 151.6075 | 0.0009858467 | [6 empty] | 2:08 | 7684320 | 128.072 | 2.91502e-09 | 0.3886374 | 164152.5 | 67.38603 | 0.7674716 | 0.3837358 | 9.23009e-11 | 0.01230577 | 5197.708 | 2.133704 | 0.02430114 | 285.1127 | -1.194089 | -1.051582 | 128.072 | 0.7844409 | 151.6075 | 0.0003752021 | 128.072 | 1.194089 | 1.88213 | 0.8678556 | 128.072 | 0.01313006 | [6 empty] | 2:09 | 7723060 | 128.7177 | 4.57941e-09 | 0.6105378 | 152460.2 | 53.46287 | 0.8695073 | 1.37996e-10 | 0.01839795 | 4594.236 | 1.611051 | 0.02620175 | 286.5501 | -0.4426834 | -0.8811638 | 128.7177 | 0.7434054 | 128.7177 | 0.01828817 | 128.7177 | 0.4426834 | 1.845777 | 0.8636305 | 128.7177 | 3.972058e-05
[33 empty] | 2:32 | 9109540 | 151.8257 | 2.05545e-13 | 2.740375e-05 | 1.927849e-06 | 6.760346e-10 | 1.129043e-11 | 9.49327e-09 | 1.265665 | 166596.7 | 58.42011 | 0.9756721 | 337.9929 | -3.691503 | -11.07822 | 151.8257 | 0.9999846 | 151.8257 | 0.0006058343 | 151.8257 | 3.691503 | 11.54892 | 0.9999904 | 151.8257 | 0.0006061233 | [6 empty] | 2:08 | 7693510 | 128.2252 | 2.87684e-09 | 0.3835471 | 162002.5 | 66.50343 | 0.7574195 | 0.3787098 | 9.21984e-11 | 0.01229211 | 5191.936 | 2.131335 | 0.02427416 | 285.4537 | -1.138584 | -1.060896 | 128.2252 | 0.78606 | 151.8257 | 0.001082985 | 128.2252 | 1.138584 | 1.891444 | 0.8689201 | 128.2252 | 0.01641412 | [6 empty] | 2:09 | 7732250 | 128.8708 | 4.51225e-09 | 0.6015839 | 150224.2 | 52.6788 | 0.8567555 | 1.38279e-10 | 0.01843568 | 4603.658 | 1.614355 | 0.02625548 | 286.8911 | -0.4053333 | -0.8880792 | 128.8708 | 0.7447636 | 128.8708 | 0.01463915 | 128.8708 | 0.4053333 | 1.852692 | 0.8644429 | 128.8708 | 6.897738e-05
[33 empty] | 2:32 | 9122620 | 152.0437 | 1.78352e-13 | 2.377831e-05 | 1.679889e-06 | 5.89083e-10 | 9.838254e-12 | 9.46427e-09 | 1.261799 | 166087.8 | 58.24165 | 0.9726916 | 338.4782 | -3.572873 | -11.10283 | 152.0437 | 0.9999849 | 152.0437 | 0.0007658387 | 152.0437 | 3.572873 | 11.57353 | 0.9999906 | 152.0437 | 0.0007661563 | [6 empty] | 2:08 | 7702700 | 128.3783 | 2.89975e-09 | 0.3866015 | 163292.6 | 67.03303 | 0.7634513 | 0.3817257 | 9.2323e-11 | 0.01230872 | 5198.953 | 2.134215 | 0.02430696 | 285.7947 | -1.171695 | -1.070209 | 128.3783 | 0.7876701 | 152.0437 | 0.0007682883 | 128.3783 | 1.171695 | 1.900758 | 0.8699773 | 128.3783 | 0.01486379 | [6 empty] | 2:09 | 7741440 | 129.024 | 4.50766e-09 | 0.6009719 | 150071.4 | 52.62521 | 0.8558839 | 1.38001e-10 | 0.01839862 | 4594.403 | 1.611109 | 0.02620269 | 287.232 | -0.4027911 | -0.8949946 | 129.024 | 0.7461171 | 129.024 | 0.01407756 | 129.024 | 0.4027911 | 1.859608 | 0.8652512 | 129.024 | 0.0001025208
[33 empty] | 2:32 | 9135710 | 152.2618 | 1.85413e-13 | 2.47197e-05 | 1.742811e-06 | 6.111478e-10 | 1.020676e-11 | 9.49482e-09 | 1.265872 | 166623.9 | 58.42965 | 0.9758314 | 338.9639 | -3.698235 | -11.12745 | 152.2618 | 0.9999853 | 152.2618 | 0.0005978603 | 152.2618 | 3.698235 | 11.59815 | 0.9999908 | 152.2618 | 0.0005981336 | [6 empty] | 2:09 | 7711890 | 128.5315 | 2.92875e-09 | 0.3904679 | 164925.7 | 67.70342 | 0.7710865 | 0.3855433 | 9.23743e-11 | 0.01231556 | 5201.841 | 2.135401 | 0.02432047 | 286.1356 | -1.214456 | -1.079523 | 128.5315 | 0.7892714 | 152.2618 | 0.0004288648 | 128.5315 | 1.214456 | 1.910072 | 0.8710272 | 128.5315 | 0.01295334 | [6 empty] | 2:09 | 7750620 | 129.177 | 4.52445e-09 | 0.6032104 | 150630.4 | 52.82123 | 0.8590719 | 1.38523e-10 | 0.01846821 | 4611.782 | 1.617203 | 0.02630181 | 287.5726 | -0.4120967 | -0.9019025 | 129.177 | 0.7474644 | 129.177 | 0.01449964 | 129.177 | 0.4120967 | 1.866516 | 0.8660546 | 129.177 | 5.675634e-05
[33 empty] | 2:32 | 9148800 | 152.48 | 2.26678e-13 | 3.022125e-05 | 2.120834e-06 | 7.437082e-10 | 1.242064e-11 | 9.5513e-09 | 1.273402 | 167615.1 | 58.77721 | 0.9816361 | 339.4496 | -3.978836 | -11.15208 | 152.48 | 0.9999857 | 152.48 | 0.0003430036 | 152.48 | 3.978836 | 11.62278 | 0.999991 | 152.48 | 0.000343205 | [6 empty] | 2:09 | 7721070 | 128.6845 | 2.88141e-09 | 0.3841564 | 162259.8 | 66.60907 | 0.7586227 | 0.3793114 | 9.26382e-11 | 0.01235074 | 5216.702 | 2.141502 | 0.02438995 | 286.4762 | -1.145144 | -1.088827 | 128.6845 | 0.7908621 | 152.48 | 0.001370086 | 128.6845 | 1.145144 | 1.919376 | 0.8720688 | 128.6845 | 0.01696496 | [6 empty] | 2:09 | 7759810 | 129.3302 | 4.5428e-09 | 0.6056569 | 151241.3 | 53.03546 | 0.8625561 | 1.38418e-10 | 0.01845422 | 4608.286 | 1.615977 | 0.02628187 | 287.9136 | -0.4222872 | -0.908818 | 129.3302 | 0.7488084 | 129.3302 | 0.01500023 | 129.3302 | 0.4222872 | 1.873431 | 0.8668548 | 129.3302 | 2.142323e-05
[33 empty] | 2:33 | 9161880 | 152.698 | 2.54432e-13 | 3.392148e-05 | 2.399777e-06 | 8.415244e-10 | 1.405427e-11 | 9.48564e-09 | 1.264648 | 166462.8 | 58.37315 | 0.9748879 | 339.9349 | -3.658974 | -11.17669 | 152.698 | 0.999986 | 152.698 | 0.0006461396 | 152.698 | 3.658974 | 11.64739 | 0.9999913 | 152.698 | 0.0006464102 | [6 empty] | 2:09 | 7730260 | 128.8377 | 2.89211e-09 | 0.385583 | 162862.4 | 66.85642 | 0.7614399 | 0.3807199 | 9.24427e-11 | 0.01232468 | 5205.693 | 2.136982 | 0.02433848 | 286.8172 | -1.16059 | -1.098141 | 128.8377 | 0.7924457 | 152.698 | 0.001262559 | 128.8377 | 1.16059 | 1.928689 | 0.8731043 | 128.8377 | 0.01637548 | [6 empty] | 2:09 | 7769000 | 129.4833 | 4.53973e-09 | 0.6052476 | 151139.1 | 52.99962 | 0.8619732 | 1.3823e-10 | 0.01842915 | 4602.027 | 1.613783 | 0.02624618 | 288.2546 | -0.4205808 | -0.9157334 | 129.4833 | 0.7501476 | 129.4833 | 0.01450736 | 129.4833 | 0.4205808 | 1.880346 | 0.8676509 | 129.4833 | 3.739875e-05
[33 empty] | 2:33 | 9174970 | 152.9162 | 1.67431e-13 | 2.23223e-05 | 1.577221e-06 | 5.530807e-10 | 9.236982e-12 | 9.50855e-09 | 1.267702 | 166864.9 | 58.51414 | 0.9772425 | 340.4206 | -3.75984 | -11.20132 | 152.9162 | 0.9999863 | 152.9162 | 0.0005293286 | 152.9162 | 3.75984 | 11.67202 | 0.9999915 | 152.9162 | 0.0005295673 | [6 empty] | 2:09 | 7739450 | 128.9908 | 2.90586e-09 | 0.3874161 | 163636.7 | 67.17428 | 0.76506 | 0.38253 | 9.2357e-11 | 0.01231325 | 5200.867 | 2.135001 | 0.02431591 | 287.1582 | -1.180624 | -1.107455 | 128.9908 | 0.7940204 | 152.9162 | 0.001096262 | 128.9908 | 1.180624 | 1.938003 | 0.8741326 | 128.9908 | 0.0155502 | [6 empty] | 2:10 | 7778190 | 129.6365 | 4.54432e-09 | 0.6058595 | 151291.9 | 53.0532 | 0.8628447 | 1.38797e-10 | 0.01850474 | 4620.904 | 1.620402 | 0.02635383 | 288.5956 | -0.4231323 | -0.9226488 | 129.6365 | 0.7514821 | 129.6365 | 0.01437295 | 129.6365 | 0.4231323 | 1.887262 | 0.868443 | 129.6365 | 3.63231e-05
[33 empty] | 2:33 | 9188060 | 153.1343 | 2.85266e-13 | 3.803234e-05 | 2.687343e-06 | 9.423647e-10 | 1.57384e-11 | 9.51925e-09 | 1.269129 | 167052.7 | 58.57998 | 0.9783422 | 340.9062 | -3.810494 | -11.22594 | 153.1343 | 0.9999867 | 153.1343 | 0.0004788545 | 153.1343 | 3.810494 | 11.69664 | 0.9999917 | 153.1343 | 0.0004790759 | [6 empty] | 2:09 | 7748640 | 129.144 | 2.89211e-09 | 0.385583 | 162862.4 | 66.85642 | 0.7614399 | 0.3807199 | 9.25355e-11 | 0.01233705 | 5210.919 | 2.139128 | 0.02436291 | 287.4992 | -1.16059 | -1.116768 | 129.144 | 0.7955862 | 153.1343 | 0.001531277 | 129.144 | 1.16059 | 1.947317 | 0.8751538 | 129.144 | 0.01698212 | [6 empty] | 2:10 | 7787380 | 129.7897 | 4.48782e-09 | 0.5983268 | 149410.9 | 52.39359 | 0.8521169 | 1.38565e-10 | 0.01847381 | 4613.18 | 1.617694 | 0.02630978 | 288.9366 | -0.3918171 | -0.9295642 | 129.7897 | 0.7528118 | 129.7897 | 0.01157294 | 129.7897 | 0.3918171 | 1.894177 | 0.8692311 | 129.7897 | 0.0003437286
[33 empty] | 2:33 | 9201140 | 153.3523 | 1.99999e-13 | 2.666434e-05 | 1.903688e-06 | 6.675621e-10 | 1.114893e-11 | 9.43218e-09 | 1.257521 | 165524.7 | 58.04417 | 0.9693936 | 341.3915 | -3.45546 | -11.25055 | 153.3523 | 0.999987 | 153.3523 | 0.0009655091 | 153.3523 | 3.45546 | 11.72125 | 0.9999919 | 153.3523 | 0.0009658172 | [6 empty] | 2:09 | 7757820 | 129.297 | 2.95318e-09 | 0.393725 | 166301.4 | 68.26816 | 0.7775185 | 0.3887592 | 9.266e-11 | 0.01235365 | 5217.93 | 2.142006 | 0.02439569 | 287.8398 | -1.251263 | -1.126072 | 129.297 | 0.7971415 | 153.3523 | 0.0004952473 | 129.297 | 1.251263 | 1.956621 | 0.8761668 | 129.297 | 0.01251608 | [6 empty] | 2:10 | 7796560 | 129.9427 | 4.54125e-09 | 0.6054502 | 151189.7 | 53.01736 | 0.8622618 | 1.38675e-10 | 0.01848848 | 4616.842 | 1.618978 | 0.02633067 | 289.2772 | -0.4214256 | -0.9364721 | 129.9427 | 0.7541352 | 129.9427 | 0.01355893 | 129.9427 | 0.4214256 | 1.901085 | 0.8700143 | 129.9427 | 6.970211e-05
[33 empty] | 2:34 | 9214230 | 153.5705 | 2.6352e-13 | 3.513311e-05 | 2.492572e-06 | 8.740645e-10 | 1.459772e-11 | 9.50398e-09 | 1.267093 | 166784.7 | 58.48601 | 0.9767728 | 341.8772 | -3.738931 | -11.27518 | 153.5705 | 0.9999873 | 153.5705 | 0.000551728 | 153.5705 | 3.738931 | 11.74588 | 0.9999921 | 153.5705 | 0.0005519544 | [6 empty] | 2:09 | 7767010 | 129.4502 | 2.94859e-09 | 0.393113 | 166042.9 | 68.16206 | 0.77631 | 0.388155 | 9.3007e-11 | 0.01239991 | 5237.47 | 2.150027 | 0.02448705 | 288.1808 | -1.244291 | -1.135386 | 129.4502 | 0.7986896 | 153.5705 | 0.0006451649 | 129.4502 | 1.244291 | 1.965935 | 0.8771738 | 129.4502 | 0.01310494 | [6 empty] | 2:10 | 7805750 | 130.0958 | 4.55652e-09 | 0.607486 | 151698.1 | 53.19563 | 0.8651611 | 1.39115e-10 | 0.01854714 | 4631.491 | 1.624115 | 0.02641421 | 289.6181 | -0.4299206 | -0.9433875 | 130.0958 | 0.7554554 | 130.0958 | 0.01391112 | 130.0958 | 0.4299206 | 1.908001 | 0.8707944 | 130.0958 | 3.667879e-05
[33 empty] | 2:34 | 9227320 | 153.7887 | 2.0662e-13 | 2.754707e-05 | 1.954749e-06 | 6.854675e-10 | 1.144797e-11 | 9.51314e-09 | 1.268314 | 166945.4 | 58.54238 | 0.9777142 | 342.3629 | -3.781269 | -11.2998 | 153.7887 | 0.9999876 | 153.7887 | 0.0005074118 | 153.7887 | 3.781269 | 11.7705 | 0.9999923 | 153.7887 | 0.0005076235 | [6 empty] | 2:10 | 7776200 | 129.6033 | 2.91502e-09 | 0.3886374 | 164152.5 | 67.38603 | 0.7674716 | 0.3837358 | 9.32123e-11 | 0.01242728 | 5249.031 | 2.154773 | 0.0245411 | 288.5217 | -1.194089 | -1.1447 | 129.6033 | 0.8002289 | 153.7887 | 0.001398148 | 129.6033 | 1.194089 | 1.975248 | 0.8781737 | 129.6033 | 0.01596795 | [6 empty] | 2:10 | 7814940 | 130.249 | 4.49695e-09 | 0.599544 | 149714.9 | 52.50018 | 0.8538504 | 1.38763e-10 | 0.01850021 | 4619.772 | 1.620005 | 0.02634738 | 289.9591 | -0.3968642 | -0.9503029 | 130.249 | 0.7567707 | 130.249 | 0.01103762 | 130.249 | 0.3968642 | 1.914916 | 0.8715704 | 130.249 | 0.0003677453
[33 empty] | 2:34 | 9240400 | 154.0067 | 2.1803e-13 | 2.906828e-05 | 2.082807e-06 | 7.303733e-10 | 1.219794e-11 | 9.43218e-09 | 1.257521 | 165524.7 | 58.04417 | 0.9693936 | 342.8482 | -3.45546 | -11.32441 | 154.0067 | 0.9999879 | 154.0067 | 0.0009655675 | 154.0067 | 3.45546 | 11.79511 | 0.9999925 | 154.0067 | 0.0009658537 | [6 empty] | 2:10 | 7785390 | 129.7565 | 2.94402e-09 | 0.3925037 | 165785.6 | 68.05641 | 0.7751068 | 0.3875534 | 9.31193e-11 | 0.01241489 | 5243.794 | 2.152623 | 0.02451661 | 288.8627 | -1.237375 | -1.154013 | 129.7565 | 0.8017593 | 154.0067 | 0.0009164634 | 129.7565 | 1.237375 | 1.984562 | 0.8791667 | 129.7565 | 0.01397027 | [6 empty] | 2:10 | 7824120 | 130.402 | 4.55652e-09 | 0.607486 | 151698.1 | 53.19563 | 0.8651611 | 1.39261e-10 | 0.01856661 | 4636.352 | 1.625819 | 0.02644194 | 290.2997 | -0.4299206 | -0.9572108 | 130.402 | 0.7580797 | 130.402 | 0.01325352 | 130.402 | 0.4299206 | 1.921824 | 0.8723417 | 130.402 | 5.959597e-05
[33 empty] | 2:34 | 9253490 | 154.2248 | 1.63791e-13 | 2.1837e-05 | 1.557897e-06 | 5.463043e-10 | 9.123808e-12 | 9.48414e-09 | 1.264448 | 166436.5 | 58.36392 | 0.9747338 | 343.3339 | -3.652695 | -11.34904 | 154.2248 | 0.9999882 | 154.2248 | 0.0006543199 | 154.2248 | 3.652695 | 11.81974 | 0.9999926 | 154.2248 | 0.0006545491 | [6 empty] | 2:10 | 7794570 | 129.9095 | 2.94402e-09 | 0.3925037 | 165785.6 | 68.05641 | 0.7751068 | 0.3875534 | 9.32782e-11 | 0.01243607 | 5252.742 | 2.156296 | 0.02455845 | 289.2033 | -1.237375 | -1.163317 | 129.9095 | 0.8032793 | 154.2248 | 0.001023971 | 129.9095 | 1.237375 | 1.993866 | 0.8801515 | 129.9095 | 0.01423596 | [6 empty] | 2:11 | 7833310 | 130.5552 | 4.57484e-09 | 0.6099285 | 152308 | 53.40951 | 0.8686396 | 1.39085e-10 | 0.01854314 | 4630.492 | 1.623764 | 0.02640852 | 290.6407 | -0.4401325 | -0.9641262 | 130.5552 | 0.7593854 | 130.5552 | 0.01374158 | 130.5552 | 0.4401325 | 1.928739 | 0.8731098 | 130.5552 | 2.300449e-05
[33 empty] | 2:34 | 9266580 | 154.443 | 2.76909e-13 | 3.691816e-05 | 2.638136e-06 | 9.251094e-10 | 1.545022e-11 | 9.47955e-09 | 1.263836 | 166356 | 58.33568 | 0.974262 | 343.8196 | -3.633713 | -11.37366 | 154.443 | 0.9999885 | 154.443 | 0.0006793367 | 154.443 | 3.633713 | 11.84437 | 0.9999928 | 154.443 | 0.0006795646 | [6 empty] | 2:10 | 7803760 | 130.0627 | 2.93182e-09 | 0.3908772 | 165098.5 | 67.77439 | 0.7718948 | 0.3859474 | 9.33907e-11 | 0.01245107 | 5259.078 | 2.158897 | 0.02458807 | 289.5443 | -1.219041 | -1.172631 | 130.0627 | 0.804792 | 154.443 | 0.001402042 | 130.0627 | 1.219041 | 2.00318 | 0.8811305 | 130.0627 | 0.01545865 | [6 empty] | 2:11 | 7842500 | 130.7083 | 4.57941e-09 | 0.6105378 | 152460.2 | 53.46287 | 0.8695073 | 1.39349e-10 | 0.01857834 | 4639.281 | 1.626846 | 0.02645864 | 290.9817 | -0.4426834 | -0.9710417 | 130.7083 | 0.7606863 | 130.7083 | 0.01361923 | 130.7083 | 0.4426834 | 1.935655 | 0.873874 | 130.7083 | 2.192922e-05
[33 empty] | 2:35 | 9279660 | 154.661 | 2.26898e-13 | 3.025058e-05 | 2.16173e-06 | 7.580492e-10 | 1.266015e-11 | 9.49025e-09 | 1.265263 | 166543.7 | 58.40152 | 0.9753617 | 344.3049 | -3.678507 | -11.39827 | 154.661 | 0.9999888 | 154.661 | 0.0006218129 | 154.661 | 3.678507 | 11.86897 | 0.999993 | 154.661 | 0.0006220256 | [6 empty] | 2:10 | 7812950 | 130.2158 | 2.94707e-09 | 0.3929104 | 165957.3 | 68.12692 | 0.7759098 | 0.3879549 | 9.35591e-11 | 0.01247352 | 5268.561 | 2.16279 | 0.02463241 | 289.8853 | -1.241988 | -1.181945 | 130.2158 | 0.8062959 | 154.661 | 0.001189979 | 130.2158 | 1.241988 | 2.012493 | 0.8821026 | 130.2158 | 0.01453378 | [6 empty] | 2:11 | 7851690 | 130.8615 | 4.57484e-09 | 0.6099285 | 152308 | 53.40951 | 0.8686396 | 1.39425e-10 | 0.01858847 | 4641.812 | 1.627734 | 0.02647307 | 291.3227 | -0.4401325 | -0.9779571 | 130.8615 | 0.7619823 | 130.8615 | 0.01309609 | 130.8615 | 0.4401325 | 1.94257 | 0.8746342 | 130.8615 | 4.136963e-05
[33 empty] | 2:35 | 9292750 | 154.8792 | 1.22697e-13 | 1.635825e-05 | 1.167654e-06 | 4.094586e-10 | 6.838353e-12 | 9.51314e-09 | 1.268314 | 166945.4 | 58.54238 | 0.9777142 | 344.7906 | -3.781269 | -11.4229 | 154.8792 | 0.9999891 | 154.8792 | 0.0005074771 | 154.8792 | 3.781269 | 11.8936 | 0.9999932 | 154.8792 | 0.0005076643 | [6 empty] | 2:10 | 7822140 | 130.369 | 2.94098e-09 | 0.3920984 | 165614.4 | 67.98614 | 0.7743064 | 0.3871532 | 9.37155e-11 | 0.01249437 | 5277.368 | 2.166405 | 0.02467358 | 290.2263 | -1.23279 | -1.191259 | 130.369 | 0.8077911 | 154.8792 | 0.001448031 | 130.369 | 1.23279 | 2.021807 | 0.8830678 | 130.369 | 0.01527693 | [6 empty] | 2:11 | 7860880 | 131.0147 | 4.58095e-09 | 0.6107431 | 152511.4 | 53.48084 | 0.8697998 | 1.39845e-10 | 0.01864447 | 4655.794 | 1.632637 | 0.02655282 | 291.6636 | -0.4435433 | -0.9848725 | 131.0147 | 0.7632735 | 131.0147 | 0.01304649 | 131.0147 | 0.4435433 | 1.949486 | 0.8753905 | 131.0147 | 3.593575e-05
[33 empty] | 2:35 | 9305840 | 155.0973 | 1.43292e-13 | 1.910403e-05 | 1.366752e-06 | 4.79276e-10 | 8.004371e-12 | 9.50245e-09 | 1.266889 | 166757.8 | 58.4766 | 0.9766156 | 345.2763 | -3.732023 | -11.44753 | 155.0973 | 0.9999893 | 155.0973 | 0.0005594138 | 155.0973 | 3.732023 | 11.91823 | 0.9999933 | 155.0973 | 0.0005596057 | [6 empty] | 2:11 | 7831320 | 130.522 | 2.99593e-09 | 0.3994245 | 168708.8 | 69.25641 | 0.7887738 | 0.3943869 | 9.35225e-11 | 0.01246864 | 5266.5 | 2.161944 | 0.02462277 | 290.5669 | -1.31755 | -1.200562 | 130.522 | 0.8092757 | 155.0973 | 0.0005328912 | 130.522 | 1.31755 | 2.031111 | 0.884025 | 130.522 | 0.01150241 | [6 empty] | 2:11 | 7870060 | 131.1677 | 4.5672e-09 | 0.6089099 | 152053.7 | 53.32032 | 0.867189 | 1.39577e-10 | 0.01860874 | 4646.872 | 1.629508 | 0.02650194 | 292.0042 | -0.4358711 | -0.9917804 | 131.1677 | 0.7645585 | 131.1677 | 0.01214616 | 131.1677 | 0.4358711 | 1.956393 | 0.8761421 | 131.1677 | 9.243469e-05
[33 empty] | 2:35 | 9318900 | 155.315 | 2.40409e-13 | 3.20519e-05 | 2.291661e-06 | 8.036115e-10 | 1.342109e-11 | 9.51925e-09 | 1.269129 | 167052.7 | 58.57998 | 0.9783422 | 345.7608 | -3.810494 | -11.4721 | 155.315 | 0.9999896 | 155.315 | 0.0004789832 | 155.315 | 3.810494 | 11.9428 | 0.9999935 | 155.315 | 0.0004791562 | [6 empty] | 2:11 | 7840510 | 130.6752 | 2.96998e-09 | 0.3959648 | 167247.4 | 68.65653 | 0.7819416 | 0.3909708 | 9.3933e-11 | 0.01252337 | 5289.616 | 2.171433 | 0.02473085 | 290.9078 | -1.277017 | -1.209876 | 130.6752 | 0.8107532 | 155.315 | 0.001061601 | 130.6752 | 1.277017 | 2.040425 | 0.8849765 | 130.6752 | 0.01357671 | [6 empty] | 2:11 | 7879250 | 131.3208 | 4.58248e-09 | 0.6109471 | 152562.4 | 53.49871 | 0.8700903 | 1.39691e-10 | 0.01862394 | 4650.667 | 1.630839 | 0.02652358 | 292.3452 | -0.4443979 | -0.9986958 | 131.3208 | 0.76584 | 131.3208 | 0.01249079 | 131.3208 | 0.4443979 | 1.963309 | 0.8768906 | 131.3208 | 5.314934e-05
[33 empty] | 2:36 | 9331990 | 155.5332 | 1.61763e-13 | 2.156663e-05 | 1.545987e-06 | 5.421277e-10 | 9.054055e-12 | 9.50548e-09 | 1.267293 | 166811 | 58.49525 | 0.976927 | 346.2465 | -3.745748 | -11.49672 | 155.5332 | 0.9999898 | 155.5332 | 0.0005444576 | 155.5332 | 3.745748 | 11.96742 | 0.9999937 | 155.5332 | 0.0005446378 | [6 empty] | 2:11 | 7849700 | 130.8283 | 2.97457e-09 | 0.3965767 | 167505.9 | 68.76263 | 0.7831501 | 0.391575 | 9.39598e-11 | 0.01252694 | 5291.125 | 2.172053 | 0.0247379 | 291.2488 | -1.284119 | -1.21919 | 130.8283 | 0.812222 | 155.5332 | 0.001079199 | 130.8283 | 1.284119 | 2.049739 | 0.8859212 | 130.8283 | 0.01348644 | [6 empty] | 2:11 | 7888440 | 131.474 | 4.59775e-09 | 0.6129829 | 153070.7 | 53.67698 | 0.8729896 | 1.39982e-10 | 0.01866273 | 4660.355 | 1.634236 | 0.02657883 | 292.6862 | -0.4529349 | -1.005611 | 131.474 | 0.7671167 | 131.474 | 0.01283988 | 131.474 | 0.4529349 | 1.970224 | 0.8776352 | 131.474 | 2.47213e-05
[33 empty] | 2:36 | 9345080 | 155.7513 | 2.4483e-13 | 3.264132e-05 | 2.34518e-06 | 8.223791e-10 | 1.373452e-11 | 9.49482e-09 | 1.265872 | 166623.9 | 58.42965 | 0.9758314 | 346.7322 | -3.698235 | -11.52135 | 155.7513 | 0.9999901 | 155.7513 | 0.0005980973 | 155.7513 | 3.698235 | 11.99205 | 0.9999938 | 155.7513 | 0.0005982816 | [6 empty] | 2:11 | 7858890 | 130.9815 | 2.97457e-09 | 0.3965767 | 167505.9 | 68.76263 | 0.7831501 | 0.391575 | 9.40748e-11 | 0.01254228 | 5297.601 | 2.174711 | 0.02476818 | 291.5898 | -1.284119 | -1.228504 | 130.9815 | 0.8136819 | 155.7513 | 0.001190311 | 130.9815 | 1.284119 | 2.059052 | 0.8868591 | 130.9815 | 0.01373373 | [6 empty] | 2:12 | 7897620 | 131.627 | 4.58707e-09 | 0.611559 | 152715.2 | 53.55229 | 0.8709618 | 1.40004e-10 | 0.01866567 | 4661.088 | 1.634493 | 0.02658301 | 293.0268 | -0.4469623 | -1.012519 | 131.627 | 0.7683871 | 131.627 | 0.01208039 | 131.627 | 0.4469623 | 1.977132 | 0.8783751 | 131.627 | 6.310001e-05
[33 empty] | 2:36 | 9358160 | 155.9693 | 2.54725e-13 | 3.396054e-05 | 2.454519e-06 | 8.607209e-10 | 1.437487e-11 | 9.45052e-09 | 1.259966 | 165846.5 | 58.15703 | 0.9712785 | 347.2175 | -3.520966 | -11.54596 | 155.9693 | 0.9999903 | 155.9693 | 0.0008487486 | 155.9693 | 3.520966 | 12.01666 | 0.999994 | 155.9693 | 0.0008489633 | [6 empty] | 2:11 | 7868070 | 131.1345 | 2.95168e-09 | 0.393525 | 166216.9 | 68.23349 | 0.7771236 | 0.3885618 | 9.40184e-11 | 0.01253476 | 5294.425 | 2.173408 | 0.02475333 | 291.9304 | -1.248982 | -1.237807 | 131.1345 | 0.8151315 | 155.9693 | 0.001858911 | 131.1345 | 1.248982 | 2.068356 | 0.8877893 | 131.1345 | 0.01575928 | [6 empty] | 2:12 | 7906790 | 131.7798 | 4.58555e-09 | 0.6113564 | 152664.6 | 53.53455 | 0.8706732 | 1.39904e-10 | 0.01865233 | 4657.759 | 1.633326 | 0.02656402 | 293.367 | -0.4461129 | -1.019419 | 131.7798 | 0.7696513 | 131.7798 | 0.01172129 | 131.7798 | 0.4461129 | 1.984033 | 0.8791104 | 131.7798 | 8.176036e-05
[33 empty] | 2:36 | 9371250 | 156.1875 | 2.02198e-13 | 2.695752e-05 | 1.942438e-06 | 6.811505e-10 | 1.137587e-11 | 9.49023e-09 | 1.26526 | 166543.4 | 58.4014 | 0.9753597 | 347.7032 | -3.678421 | -11.57058 | 156.1875 | 0.9999906 | 156.1875 | 0.0006220077 | 156.1875 | 3.678421 | 12.04129 | 0.9999941 | 156.1875 | 0.0006221867 | [6 empty] | 2:11 | 7877260 | 131.2877 | 2.98218e-09 | 0.3975913 | 167934.5 | 68.93855 | 0.7851536 | 0.3925768 | 9.41552e-11 | 0.01255299 | 5302.129 | 2.17657 | 0.02478935 | 292.2714 | -1.295956 | -1.247121 | 131.2877 | 0.8165739 | 156.1875 | 0.001257376 | 131.2877 | 1.295956 | 2.07767 | 0.8887138 | 131.2877 | 0.01365937 | [6 empty] | 2:12 | 7915980 | 131.933 | 4.57334e-09 | 0.6097285 | 152258.1 | 53.392 | 0.8683548 | 1.40024e-10 | 0.01866833 | 4661.754 | 1.634727 | 0.02658681 | 293.708 | -0.4392955 | -1.026335 | 131.933 | 0.7709134 | 131.933 | 0.01093427 | 131.933 | 0.4392955 | 1.990948 | 0.8798434 | 131.933 | 0.0001519971
[33 empty] | 2:36 | 9384340 | 156.4057 | 2.28291e-13 | 3.04363e-05 | 2.200923e-06 | 7.717926e-10 | 1.288968e-11 | 9.46732e-09 | 1.262206 | 166141.3 | 58.26041 | 0.9730051 | 348.1889 | -3.584741 | -11.59521 | 156.4057 | 0.9999908 | 156.4057 | 0.0007484323 | 156.4057 | 3.584741 | 12.06591 | 0.9999942 | 156.4057 | 0.0007486241 | [6 empty] | 2:11 | 7886450 | 131.4408 | 2.97457e-09 | 0.3965767 | 167505.9 | 68.76263 | 0.7831501 | 0.391575 | 9.43214e-11 | 0.01257515 | 5311.488 | 2.180412 | 0.02483311 | 292.6124 | -1.284119 | -1.256435 | 131.4408 | 0.8180076 | 156.4057 | 0.001551487 | 131.4408 | 1.284119 | 2.086984 | 0.8896316 | 131.4408 | 0.01447784 | [6 empty] | 2:12 | 7925160 | 132.086 | 4.59775e-09 | 0.6129829 | 153070.7 | 53.67698 | 0.8729896 | 1.39901e-10 | 0.01865193 | 4657.659 | 1.633291 | 0.02656345 | 294.0486 | -0.4529349 | -1.033243 | 132.086 | 0.7721693 | 132.086 | 0.01164359 | 132.086 | 0.4529349 | 1.997856 | 0.8805718 | 132.086 | 6.585309e-05
[33 empty] | 2:37 | 9397420 | 156.6237 | 3.26898e-13 | 4.358282e-05 | 3.163841e-06 | 1.109457e-09 | 1.852901e-11 | 9.44139e-09 | 1.258748 | 165686.3 | 58.10085 | 0.9703401 | 348.6742 | -3.487851 | -11.61982 | 156.6237 | 0.999991 | 156.6237 | 0.0009060486 | 156.6237 | 3.487851 | 12.09052 | 0.9999944 | 156.6237 | 0.0009062548 | [6 empty] | 2:12 | 7895640 | 131.594 | 2.95318e-09 | 0.393725 | 166301.4 | 68.26816 | 0.7775185 | 0.3887592 | 9.42164e-11 | 0.01256115 | 5305.575 | 2.177985 | 0.02480546 | 292.9533 | -1.251263 | -1.265749 | 131.594 | 0.8194325 | 156.6237 | 0.002259483 | 131.594 | 1.251263 | 2.096298 | 0.8905428 | 131.594 | 0.01642983 | [6 empty] | 2:12 | 7934350 | 132.2392 | 4.60234e-09 | 0.6135949 | 153223.6 | 53.73056 | 0.8738611 | 1.40722e-10 | 0.01876139 | 4684.992 | 1.642876 | 0.02671934 | 294.3896 | -0.4555043 | -1.040158 | 132.2392 | 0.7734217 | 132.2392 | 0.01154427 | 132.2392 | 0.4555043 | 2.004771 | 0.8812971 | 132.2392 | 6.327535e-05
[33 empty] | 2:37 | 9410510 | 156.8418 | 1.73099e-13 | 2.307797e-05 | 1.670211e-06 | 5.856891e-10 | 9.781573e-12 | 9.48105e-09 | 1.264036 | 166382.3 | 58.34491 | 0.9744162 | 349.1598 | -3.639879 | -11.64445 | 156.8418 | 0.9999912 | 156.8418 | 0.0006712564 | 156.8418 | 3.639879 | 12.11515 | 0.9999945 | 156.8418 | 0.0006714292 | [6 empty] | 2:12 | 7904820 | 131.747 | 2.98527e-09 | 0.3980033 | 168108.5 | 69.00998 | 0.7859672 | 0.3929836 | 9.43655e-11 | 0.01258103 | 5313.971 | 2.181431 | 0.02484472 | 293.294 | -1.300786 | -1.275053 | 131.747 | 0.8208473 | 156.8418 | 0.001547926 | 131.747 | 1.300786 | 2.105601 | 0.8914464 | 131.747 | 0.01415563 | [6 empty] | 2:12 | 7943540 | 132.3923 | 4.61305e-09 | 0.6150228 | 153580.1 | 53.8556 | 0.8758947 | 1.40207e-10 | 0.01869273 | 4667.846 | 1.636863 | 0.02662156 | 294.7306 | -0.4615051 | -1.047074 | 132.3923 | 0.7746692 | 132.3923 | 0.01169844 | 132.3923 | 0.4615051 | 2.011687 | 0.8820187 | 132.3923 | 4.281689e-05
[33 empty] | 2:37 | 9423600 | 157.06 | 2.52184e-13 | 3.362177e-05 | 2.440691e-06 | 8.558715e-10 | 1.429388e-11 | 9.46427e-09 | 1.261799 | 166087.8 | 58.24165 | 0.9726916 | 349.6455 | -3.572873 | -11.66907 | 157.06 | 0.9999914 | 157.06 | 0.0007662044 | 157.06 | 3.572873 | 12.13977 | 0.9999947 | 157.06 | 0.0007663847 | [6 empty] | 2:12 | 7914010 | 131.9002 | 2.98373e-09 | 0.397798 | 168021.7 | 68.97438 | 0.7855617 | 0.3927809 | 9.44875e-11 | 0.0125973 | 5320.841 | 2.184252 | 0.02487684 | 293.6349 | -1.298377 | -1.284366 | 131.9002 | 0.8222548 | 157.06 | 0.001713909 | 131.9002 | 1.298377 | 2.114915 | 0.8923444 | 131.9002 | 0.01451514 | [6 empty] | 2:13 | 7952730 | 132.5455 | 4.6222e-09 | 0.6162427 | 153884.7 | 53.96242 | 0.877632 | 1.40312e-10 | 0.01870673 | 4671.342 | 1.638089 | 0.02664149 | 295.0716 | -0.4666384 | -1.053989 | 132.5455 | 0.7759118 | 132.5455 | 0.01178969 | 132.5455 | 0.4666384 | 2.018602 | 0.8827364 | 132.5455 | 2.968735e-05
[33 empty] | 2:37 | 9436680 | 157.278 | 2.00341e-13 | 2.670994e-05 | 1.938019e-06 | 6.796008e-10 | 1.134999e-11 | 9.47955e-09 | 1.263836 | 166356 | 58.33568 | 0.974262 | 350.1308 | -3.633713 | -11.69368 | 157.278 | 0.9999917 | 157.278 | 0.000679503 | 157.278 | 3.633713 | 12.16438 | 0.9999948 | 157.278 | 0.0006796685 | [6 empty] | 2:12 | 7923200 | 132.0533 | 2.96084e-09 | 0.3947462 | 166732.7 | 68.44524 | 0.7795352 | 0.3897676 | 9.45193e-11 | 0.01260154 | 5322.632 | 2.184987 | 0.02488521 | 293.9759 | -1.26296 | -1.29368 | 132.0533 | 0.8236537 | 157.278 | 0.002496922 | 132.0533 | 1.26296 | 2.124229 | 0.8932359 | 132.0533 | 0.01658404 | [6 empty] | 2:13 | 7961920 | 132.6987 | 4.6115e-09 | 0.6148161 | 153528.5 | 53.8375 | 0.8756004 | 1.40441e-10 | 0.01872393 | 4675.637 | 1.639595 | 0.02666599 | 295.4125 | -0.4606361 | -1.060904 | 132.6987 | 0.7771495 | 132.6987 | 0.01106963 | 132.6987 | 0.4606361 | 2.025518 | 0.8834503 | 132.6987 | 7.037659e-05
[33 empty] | 2:37 | 9449770 | 157.4962 | 1.89078e-13 | 2.520833e-05 | 1.832326e-06 | 6.425376e-10 | 1.0731e-11 | 9.47343e-09 | 1.26302 | 166248.6 | 58.29801 | 0.973633 | 350.6165 | -3.608923 | -11.71831 | 157.4962 | 0.9999919 | 157.4962 | 0.0007136029 | 157.4962 | 3.608923 | 12.18901 | 0.9999949 | 157.4962 | 0.0007137684 | [6 empty] | 2:12 | 7932390 | 132.2065 | 2.97302e-09 | 0.3963701 | 167418.6 | 68.7268 | 0.782742 | 0.391371 | 9.4512e-11 | 0.01260056 | 5322.221 | 2.184818 | 0.02488329 | 294.3169 | -1.281717 | -1.302994 | 132.2065 | 0.8250439 | 157.4962 | 0.00228613 | 132.2065 | 1.281717 | 2.133543 | 0.8941209 | 132.2065 | 0.01584846 | [6 empty] | 2:13 | 7971100 | 132.8517 | 4.66495e-09 | 0.6219422 | 155308 | 54.46151 | 0.8857491 | 1.40818e-10 | 0.01877419 | 4688.188 | 1.643996 | 0.02673757 | 295.7532 | -0.490703 | -1.067812 | 132.8517 | 0.778381 | 132.8517 | 0.01301486 | 132.8517 | 0.490703 | 2.032425 | 0.8841597 | 132.8517 | 2.851952e-06
[33 empty] | 2:38 | 9462860 | 157.7143 | 1.84509e-13 | 2.459918e-05 | 1.78921e-06 | 6.274184e-10 | 1.047849e-11 | 9.47802e-09 | 1.263632 | 166329.1 | 58.32626 | 0.9741048 | 351.1022 | -3.62746 | -11.74293 | 157.7143 | 0.9999921 | 157.7143 | 0.0006879662 | 157.7143 | 3.62746 | 12.21363 | 0.999995 | 157.7143 | 0.0006881248 | [6 empty] | 2:12 | 7941570 | 132.3595 | 2.99593e-09 | 0.3994245 | 168708.8 | 69.25641 | 0.7887738 | 0.3943869 | 9.45316e-11 | 0.01260318 | 5323.325 | 2.185271 | 0.02488845 | 294.6575 | -1.31755 | -1.312298 | 132.3595 | 0.8264239 | 157.7143 | 0.001797137 | 132.3595 | 1.31755 | 2.142846 | 0.8949984 | 132.3595 | 0.01430533 | [6 empty] | 2:13 | 7980290 | 133.0048 | 4.6405e-09 | 0.6186825 | 154494 | 54.17607 | 0.8811067 | 1.41008e-10 | 0.01879952 | 4694.514 | 1.646215 | 0.02677364 | 296.0941 | -0.4769231 | -1.074728 | 133.0048 | 0.779609 | 133.0048 | 0.01169187 | 133.0048 | 0.4769231 | 2.039341 | 0.8848661 | 133.0048 | 1.604042e-05
[33 empty] | 2:38 | 9475940 | 157.9323 | 1.75005e-13 | 2.333208e-05 | 1.694331e-06 | 5.941474e-10 | 9.922834e-12 | 9.50398e-09 | 1.267093 | 166784.7 | 58.48601 | 0.9767728 | 351.5875 | -3.738931 | -11.76754 | 157.9323 | 0.9999922 | 157.9323 | 0.0005519624 | 157.9323 | 3.738931 | 12.23824 | 0.9999952 | 157.9323 | 0.0005521008 | [6 empty] | 2:12 | 7950760 | 132.5127 | 2.99136e-09 | 0.3988152 | 168451.4 | 69.15077 | 0.7875706 | 0.3937853 | 9.45559e-11 | 0.01260642 | 5324.693 | 2.185833 | 0.02489485 | 294.9985 | -1.310343 | -1.321611 | 132.5127 | 0.8277969 | 157.9323 | 0.002054615 | 132.5127 | 1.310343 | 2.15216 | 0.8958705 | 132.5127 | 0.01489246 | [6 empty] | 2:13 | 7989480 | 133.158 | 4.65882e-09 | 0.6211249 | 155103.9 | 54.38995 | 0.8845852 | 1.40959e-10 | 0.01879299 | 4692.882 | 1.645643 | 0.02676434 | 296.4351 | -0.4872439 | -1.081643 | 133.158 | 0.7808321 | 133.158 | 0.01216921 | 133.158 | 0.4872439 | 2.046256 | 0.8855688 | 133.158 | 1.093721e-06
[33 empty] | 2:38 | 9489030 | 158.1505 | 1.64573e-13 | 2.194126e-05 | 1.591047e-06 | 5.579288e-10 | 9.317949e-12 | 9.52841e-09 | 1.27035 | 167213.4 | 58.63635 | 0.9792836 | 352.0732 | -3.855896 | -11.79217 | 158.1505 | 0.9999924 | 158.1505 | 0.0004379276 | 158.1505 | 3.855896 | 12.26287 | 0.9999953 | 158.1505 | 0.0004380477 | [6 empty] | 2:13 | 7959950 | 132.6658 | 3.03411e-09 | 0.4045147 | 170858.8 | 70.13901 | 0.7988259 | 0.3994129 | 9.45682e-11 | 0.01260806 | 5325.386 | 2.186117 | 0.02489808 | 295.3395 | -1.378972 | -1.330925 | 132.6658 | 0.8291612 | 158.1505 | 0.001151979 | 132.6658 | 1.378972 | 2.161474 | 0.8967361 | 132.6658 | 0.01200063 | [6 empty] | 2:13 | 7998660 | 133.311 | 4.61302e-09 | 0.6150188 | 153579.1 | 53.85525 | 0.875889 | 1.40933e-10 | 0.01878952 | 4692.017 | 1.645339 | 0.0267594 | 296.7757 | -0.4614883 | -1.088551 | 133.311 | 0.782049 | 133.311 | 0.01005373 | 133.311 | 0.4614883 | 2.053164 | 0.886267 | 133.311 | 0.0001229633
[33 empty] | 2:38 | 9502120 | 158.3687 | 1.3242e-13 | 1.765455e-05 | 1.286553e-06 | 4.511528e-10 | 7.534687e-12 | 9.49327e-09 | 1.265665 | 166596.7 | 58.42011 | 0.9756721 | 352.5589 | -3.691503 | -11.8168 | 158.3687 | 0.9999926 | 158.3687 | 0.0006062363 | 158.3687 | 3.691503 | 12.2875 | 0.9999954 | 158.3687 | 0.0006063745 | [6 empty] | 2:13 | 7969140 | 132.819 | 2.98527e-09 | 0.3980033 | 168108.5 | 69.00998 | 0.7859672 | 0.3929836 | 9.46341e-11 | 0.01261684 | 5329.097 | 2.187641 | 0.02491543 | 295.6804 | -1.300786 | -1.340239 | 132.819 | 0.8305169 | 158.3687 | 0.002525139 | 132.819 | 1.300786 | 2.170788 | 0.8975954 | 132.819 | 0.01585417 | [6 empty] | 2:13 | 8007850 | 133.4642 | 4.63441e-09 | 0.6178705 | 154291.3 | 54.10497 | 0.8799504 | 1.41099e-10 | 0.01881165 | 4697.543 | 1.647277 | 0.02679092 | 297.1167 | -0.4734977 | -1.095467 | 133.4642 | 0.7832623 | 133.4642 | 0.010624 | 133.4642 | 0.4734977 | 2.06008 | 0.8869622 | 133.4642 | 5.587247e-05
[33 empty] | 2:39 | 9515200 | 158.5867 | 1.78083e-13 | 2.374245e-05 | 1.726875e-06 | 6.055594e-10 | 1.011343e-11 | 9.5223e-09 | 1.269536 | 167106.2 | 58.59875 | 0.9786557 | 353.0442 | -3.825393 | -11.8414 | 158.5867 | 0.9999928 | 158.5867 | 0.000465203 | 158.5867 | 3.825393 | 12.3121 | 0.9999955 | 158.5867 | 0.0004653209 | [6 empty] | 2:13 | 7978320 | 132.972 | 3.0005e-09 | 0.4000338 | 168966.1 | 69.36205 | 0.789977 | 0.3949885 | 9.4815e-11 | 0.01264096 | 5339.284 | 2.191822 | 0.02496306 | 296.021 | -1.324787 | -1.349543 | 132.972 | 0.8318626 | 158.5867 | 0.002220829 | 132.972 | 1.324787 | 2.180091 | 0.8984474 | 132.972 | 0.0148939 | [6 empty] | 2:14 | 8017040 | 133.6173 | 4.62677e-09 | 0.6168519 | 154036.9 | 54.01578 | 0.8784997 | 1.41209e-10 | 0.01882632 | 4701.205 | 1.648561 | 0.02681181 | 297.4577 | -0.4692044 | -1.102382 | 133.6173 | 0.7844707 | 133.6173 | 0.01006428 | 133.6173 | 0.4692044 | 2.066995 | 0.8876536 | 133.6173 | 9.538286e-05
[33 empty] | 2:39 | 9528290 | 158.8048 | 2.10895e-13 | 2.811702e-05 | 2.048677e-06 | 7.184051e-10 | 1.199806e-11 | 9.51618e-09 | 1.26872 | 166998.8 | 58.56109 | 0.9780267 | 353.5299 | -3.795708 | -11.86603 | 158.8048 | 0.999993 | 158.8048 | 0.0004933591 | 158.8048 | 3.795708 | 12.33673 | 0.9999956 | 158.8048 | 0.0004934775 | [6 empty] | 2:13 | 7987510 | 133.1252 | 2.99289e-09 | 0.3990192 | 168537.6 | 69.18613 | 0.7879734 | 0.3939867 | 9.51889e-11 | 0.01269081 | 5360.339 | 2.200466 | 0.0250615 | 296.362 | -1.312753 | -1.358857 | 133.1252 | 0.8332012 | 158.8048 | 0.002595965 | 133.1252 | 1.312753 | 2.189405 | 0.8992941 | 133.1252 | 0.01572679 | [6 empty] | 2:14 | 8026230 | 133.7705 | 4.63748e-09 | 0.6182798 | 154393.5 | 54.14081 | 0.8805333 | 1.41328e-10 | 0.01884218 | 4705.167 | 1.649951 | 0.0268344 | 297.7987 | -0.4752241 | -1.109297 | 133.7705 | 0.7856742 | 133.7705 | 0.01021908 | 133.7705 | 0.4752241 | 2.07391 | 0.8883414 | 133.7705 | 6.923887e-05
[33 empty] | 2:39 | 9541380 | 159.023 | 1.93256e-13 | 2.576535e-05 | 1.893418e-06 | 6.639605e-10 | 1.108878e-11 | 9.44595e-09 | 1.259356 | 165766.3 | 58.12891 | 0.9708088 | 354.0155 | -3.504261 | -11.89066 | 159.023 | 0.9999931 | 159.023 | 0.0008773379 | 159.023 | 3.504261 | 12.36136 | 0.9999957 | 159.023 | 0.0008774926 | [6 empty] | 2:13 | 7996700 | 133.2783 | 2.9883e-09 | 0.3984072 | 168279.1 | 69.08003 | 0.7867649 | 0.3933825 | 9.53084e-11 | 0.01270674 | 5367.068 | 2.203228 | 0.02509296 | 296.703 | -1.305534 | -1.36817 | 133.2783 | 0.8345312 | 159.023 | 0.0029 | 133.2783 | 1.305534 | 2.198719 | 0.9001344 | 133.2783 | 0.01633606 | [6 empty] | 2:14 | 8035420 | 133.9237 | 4.63439e-09 | 0.6178679 | 154290.6 | 54.10474 | 0.8799466 | 1.4148e-10 | 0.01886245 | 4710.228 | 1.651725 | 0.02686326 | 298.1396 | -0.4734865 | -1.116213 | 133.9237 | 0.7868728 | 133.9237 | 0.009844599 | 133.9237 | 0.4734865 | 2.080826 | 0.8890255 | 133.9237 | 9.367332e-05
[33 empty] | 2:39 | 9554460 | 159.241 | 2.5172e-13 | 3.355991e-05 | 2.448799e-06 | 8.587151e-10 | 1.434137e-11 | 9.52384e-09 | 1.269741 | 167133.2 | 58.60823 | 0.9788139 | 354.5008 | -3.832998 | -11.91527 | 159.241 | 0.9999933 | 159.241 | 0.0004582752 | 159.241 | 3.832998 | 12.38597 | 0.9999958 | 159.241 | 0.0004583838 | [6 empty] | 2:13 | 8005890 | 133.4315 | 3.02036e-09 | 0.4026816 | 170084.5 | 69.82115 | 0.7952057 | 0.3976029 | 9.55723e-11 | 0.01274193 | 5381.929 | 2.209329 | 0.02516244 | 297.044 | -1.356595 | -1.377484 | 133.4315 | 0.8358528 | 159.241 | 0.002077676 | 133.4315 | 1.356595 | 2.208033 | 0.9009686 | 133.4315 | 0.01406651 | [6 empty] | 2:14 | 8044600 | 134.0767 | 4.65425e-09 | 0.6205156 | 154951.8 | 54.33659 | 0.8837175 | 1.41631e-10 | 0.01888258 | 4715.255 | 1.653488 | 0.02689193 | 298.4802 | -0.484667 | -1.123121 | 134.0767 | 0.7880653 | 134.0767 | 0.01035324 | 134.0767 | 0.484667 | 2.087734 | 0.8897052 | 134.0767 | 4.057117e-05
[33 empty] | 2:39 | 9567550 | 159.4592 | 2.57364e-13 | 3.431238e-05 | 2.494038e-06 | 8.745789e-10 | 1.460631e-11 | 9.5727e-09 | 1.276255 | 167990.6 | 58.90891 | 0.9838355 | 354.9865 | -4.108643 | -11.93989 | 159.4592 | 0.9999935 | 159.4592 | 0.0002653689 | 159.4592 | 4.108643 | 12.41059 | 0.9999959 | 159.4592 | 0.0002654493 | [6 empty] | 2:14 | 8015070 | 133.5845 | 3.02343e-09 | 0.4030909 | 170257.3 | 69.89212 | 0.796014 | 0.398007 | 9.52768e-11 | 0.01270253 | 5365.289 | 2.202498 | 0.02508465 | 297.3846 | -1.361566 | -1.386788 | 133.5845 | 0.8371644 | 159.4592 | 0.00212729 | 133.5845 | 1.361566 | 2.217337 | 0.9017956 | 133.5845 | 0.01405721 | [6 empty] | 2:14 | 8053790 | 134.2298 | 4.64814e-09 | 0.619701 | 154748.4 | 54.26526 | 0.8825573 | 1.41614e-10 | 0.01888031 | 4714.689 | 1.653289 | 0.02688871 | 298.8212 | -0.4812241 | -1.130036 | 134.2298 | 0.7892541 | 134.2298 | 0.009863939 | 134.2298 | 0.4812241 | 2.094649 | 0.890382 | 134.2298 | 6.937301e-05
[33 empty] | 2:40 | 9580640 | 159.6773 | 2.29095e-13 | 3.054349e-05 | 2.23686e-06 | 7.843946e-10 | 1.310015e-11 | 9.51161e-09 | 1.26811 | 166918.6 | 58.53297 | 0.977557 | 355.4722 | -3.774078 | -11.96452 | 159.6773 | 0.9999936 | 159.6773 | 0.0005149601 | 159.6773 | 3.774078 | 12.43522 | 0.999996 | 159.6773 | 0.0005150698 | [6 empty] | 2:14 | 8024260 | 133.7377 | 3.04327e-09 | 0.405736 | 171374.6 | 70.35076 | 0.8012375 | 0.4006188 | 9.55943e-11 | 0.01274486 | 5383.168 | 2.209837 | 0.02516824 | 297.7256 | -1.394047 | -1.396102 | 133.7377 | 0.838469 | 159.6773 | 0.001730048 | 133.7377 | 1.394047 | 2.22665 | 0.9026173 | 133.7377 | 0.01282749 | [6 empty] | 2:14 | 8062980 | 134.383 | 4.6527e-09 | 0.620309 | 154900.2 | 54.3185 | 0.8834232 | 1.41812e-10 | 0.01890671 | 4721.281 | 1.655601 | 0.0269263 | 299.1622 | -0.4837933 | -1.136951 | 134.383 | 0.7904381 | 134.383 | 0.009787188 | 134.383 | 0.4837933 | 2.101565 | 0.8910552 | 134.383 | 6.593375e-05
[33 empty] | 2:40 | 9593700 | 159.895 | 1.72391e-13 | 2.298358e-05 | 1.690795e-06 | 5.929072e-10 | 9.902122e-12 | 9.47955e-09 | 1.263836 | 166356 | 58.33568 | 0.974262 | 355.9568 | -3.633713 | -11.98909 | 159.895 | 0.9999938 | 159.895 | 0.0006796157 | 159.895 | 3.633713 | 12.45979 | 0.9999961 | 159.895 | 0.0006797389 | [6 empty] | 2:14 | 8033450 | 133.8908 | 3.02802e-09 | 0.4037028 | 170515.8 | 69.99823 | 0.7972225 | 0.3986112 | 9.53964e-11 | 0.01271847 | 5372.024 | 2.205263 | 0.02511613 | 298.0665 | -1.369024 | -1.405416 | 133.8908 | 0.8397651 | 159.895 | 0.002270224 | 133.8908 | 1.369024 | 2.235964 | 0.9034329 | 133.8908 | 0.01414995 | [6 empty] | 2:15 | 8072160 | 134.536 | 4.60384e-09 | 0.6137949 | 153273.5 | 53.74808 | 0.874146 | 1.41651e-10 | 0.01888525 | 4715.921 | 1.653721 | 0.02689573 | 299.5028 | -0.4563442 | -1.143859 | 134.536 | 0.7916158 | 134.536 | 0.007791858 | 134.536 | 0.4563442 | 2.108472 | 0.8917239 | 134.536 | 0.0003534714
[33 empty] | 2:40 | 9606790 | 160.1132 | 2.4935e-13 | 3.324393e-05 | 2.431502e-06 | 8.526495e-10 | 1.424007e-11 | 9.5452e-09 | 1.272589 | 167508.1 | 58.73968 | 0.9810092 | 356.4425 | -3.944628 | -12.01372 | 160.1132 | 0.9999939 | 160.1132 | 0.0003673971 | 160.1132 | 3.944628 | 12.48442 | 0.9999962 | 160.1132 | 0.0003674852 | [6 empty] | 2:14 | 8042640 | 134.044 | 3.03107e-09 | 0.4041094 | 170687.6 | 70.06873 | 0.7980255 | 0.3990127 | 9.5797e-11 | 0.01277188 | 5394.583 | 2.214523 | 0.0252216 | 298.4075 | -1.373999 | -1.414729 | 134.044 | 0.8410528 | 160.1132 | 0.002319912 | 134.044 | 1.373999 | 2.245278 | 0.9042425 | 134.044 | 0.01413745 | [6 empty] | 2:15 | 8081350 | 134.6892 | 4.62523e-09 | 0.6166466 | 153985.6 | 53.9978 | 0.8782073 | 1.41482e-10 | 0.01886272 | 4710.294 | 1.651748 | 0.02686364 | 299.8438 | -0.4683396 | -1.150775 | 134.6892 | 0.79279 | 134.6892 | 0.008307974 | 134.6892 | 0.4683396 | 2.115388 | 0.8923898 | 134.6892 | 0.0002290382
[33 empty] | 2:40 | 9619870 | 160.3312 | 1.43537e-13 | 1.913669e-05 | 1.405292e-06 | 4.927906e-10 | 8.230078e-12 | 9.51773e-09 | 1.268926 | 167026 | 58.57063 | 0.978186 | 356.9278 | -3.803147 | -12.03832 | 160.3312 | 0.9999941 | 160.3312 | 0.0004861996 | 160.3312 | 3.803147 | 12.50902 | 0.9999963 | 160.3312 | 0.0004862986 | [6 empty] | 2:14 | 8051820 | 134.197 | 3.02498e-09 | 0.4032975 | 170344.6 | 69.92795 | 0.7964221 | 0.3982111 | 9.5438e-11 | 0.01272402 | 5374.366 | 2.206224 | 0.02512709 | 298.7481 | -1.364081 | -1.424033 | 134.197 | 0.8423307 | 160.3312 | 0.002646334 | 134.197 | 1.364081 | 2.254582 | 0.905045 | 134.197 | 0.01481493 | [6 empty] | 2:15 | 8090540 | 134.8423 | 4.63898e-09 | 0.6184798 | 154443.4 | 54.15832 | 0.8808181 | 1.42042e-10 | 0.01893738 | 4728.938 | 1.658286 | 0.02696997 | 300.1848 | -0.4760679 | -1.15769 | 134.8423 | 0.7939593 | 134.8423 | 0.008565285 | 134.8423 | 0.4760679 | 2.122303 | 0.8930521 | 134.8423 | 0.0001699231
[33 empty] | 2:41 | 9632960 | 160.5493 | 2.40605e-13 | 3.207803e-05 | 2.350263e-06 | 8.241614e-10 | 1.376429e-11 | 9.55132e-09 | 1.273405 | 167615.5 | 58.77734 | 0.9816382 | 357.4134 | -3.97895 | -12.06295 | 160.5493 | 0.9999942 | 160.5493 | 0.0003432467 | 160.5493 | 3.97895 | 12.53365 | 0.9999964 | 160.5493 | 0.0003433277 | [6 empty] | 2:14 | 8061010 | 134.3502 | 3.04786e-09 | 0.4063479 | 171633.1 | 70.45687 | 0.802446 | 0.401223 | 9.59609e-11 | 0.01279373 | 5403.812 | 2.218312 | 0.02526476 | 299.0891 | -1.401653 | -1.433347 | 134.3502 | 0.8436016 | 160.5493 | 0.002110779 | 134.3502 | 1.401653 | 2.263896 | 0.9058424 | 134.3502 | 0.01332279 | [6 empty] | 2:15 | 8099730 | 134.9955 | 4.68325e-09 | 0.624382 | 155917.3 | 54.67516 | 0.8892238 | 1.41846e-10 | 0.01891124 | 4722.413 | 1.655998 | 0.02693276 | 300.5257 | -0.5010467 | -1.164606 | 134.9955 | 0.7951236 | 134.9955 | 0.009957942 | 134.9955 | 0.5010467 | 2.129219 | 0.8937108 | 134.9955 | 2.264162e-05
[33 empty] | 2:41 | 9646050 | 160.7675 | 1.37918e-13 | 1.838755e-05 | 1.350435e-06 | 4.735542e-10 | 7.908811e-12 | 9.53909e-09 | 1.271774 | 167400.8 | 58.70208 | 0.9803813 | 357.8991 | -3.911456 | -12.08758 | 160.7675 | 0.9999944 | 160.7675 | 0.0003923722 | 160.7675 | 3.911456 | 12.55828 | 0.9999965 | 160.7675 | 0.0003924568 | [6 empty] | 2:14 | 8070200 | 134.5033 | 3.03107e-09 | 0.4041094 | 170687.6 | 70.06873 | 0.7980255 | 0.3990127 | 9.58752e-11 | 0.01278231 | 5398.986 | 2.216331 | 0.02524219 | 299.4301 | -1.373999 | -1.442661 | 134.5033 | 0.8448642 | 160.7675 | 0.002749114 | 134.5033 | 1.373999 | 2.273209 | 0.9066338 | 134.5033 | 0.01478119 | [6 empty] | 2:15 | 8108920 | 135.1487 | 4.66341e-09 | 0.6217369 | 155256.7 | 54.44353 | 0.8854567 | 1.42252e-10 | 0.01896537 | 4735.929 | 1.660738 | 0.02700985 | 300.8667 | -0.4898337 | -1.171521 | 135.1487 | 0.7962831 | 135.1487 | 0.008980596 | 135.1487 | 0.4898337 | 2.136134 | 0.8943659 | 135.1487 | 8.96425e-05
[33 empty] | 2:41 | 9659130 | 160.9855 | 2.24919e-13 | 2.998673e-05 | 2.198431e-06 | 7.709189e-10 | 1.287509e-11 | 9.56659e-09 | 1.27544 | 167883.4 | 58.87131 | 0.9832076 | 358.3844 | -4.069892 | -12.11219 | 160.9855 | 0.9999945 | 160.9855 | 0.0002866142 | 160.9855 | 4.069892 | 12.58289 | 0.9999966 | 160.9855 | 0.0002866847 | [6 empty] | 2:15 | 8079390 | 134.6565 | 3.06618e-09 | 0.4087904 | 172664.7 | 70.88037 | 0.8072693 | 0.4036347 | 9.60609e-11 | 0.01280707 | 5409.444 | 2.220624 | 0.02529108 | 299.7711 | -1.432364 | -1.451974 | 134.6565 | 0.8461184 | 160.9855 | 0.001869578 | 134.6565 | 1.432364 | 2.282523 | 0.9074192 | 134.6565 | 0.01242461 | [6 empty] | 2:15 | 8118100 | 135.3017 | 4.64814e-09 | 0.619701 | 154748.4 | 54.26526 | 0.8825573 | 1.42442e-10 | 0.01899071 | 4742.255 | 1.662956 | 0.02704592 | 301.2073 | -0.4812241 | -1.178429 | 135.3017 | 0.7974364 | 135.3017 | 0.008209739 | 135.3017 | 0.4812241 | 2.143042 | 0.8950168 | 135.3017 | 0.0001758957
[33 empty] | 2:41 | 9672220 | 161.2037 | 2.16051e-13 | 2.880443e-05 | 2.129403e-06 | 7.467131e-10 | 1.247083e-11 | 9.49786e-09 | 1.266277 | 166677.3 | 58.44835 | 0.9761438 | 358.8701 | -3.711567 | -12.13681 | 161.2037 | 0.9999946 | 161.2037 | 0.0005827635 | 161.2037 | 3.711567 | 12.60751 | 0.9999967 | 161.2037 | 0.0005828618 | [6 empty] | 2:15 | 8088570 | 134.8095 | 3.01275e-09 | 0.401667 | 169655.9 | 69.64523 | 0.7932022 | 0.3966011 | 9.621e-11 | 0.01282695 | 5417.84 | 2.22407 | 0.02533034 | 300.1117 | -1.344336 | -1.461278 | 134.8095 | 0.847363 | 161.2037 | 0.003698168 | 134.8095 | 1.344336 | 2.291827 | 0.9081979 | 134.8095 | 0.01667168 | [6 empty] | 2:15 | 8127290 | 135.4548 | 4.68175e-09 | 0.624182 | 155867.3 | 54.65765 | 0.888939 | 1.42122e-10 | 0.01894804 | 4731.601 | 1.65922 | 0.02698516 | 301.5483 | -0.5001978 | -1.185344 | 135.4548 | 0.7985862 | 135.4548 | 0.009183568 | 135.4548 | 0.5001978 | 2.149957 | 0.8956648 | 135.4548 | 5.088849e-05
[33 empty] | 2:41 | 9685310 | 161.4218 | 2.00048e-13 | 2.667087e-05 | 1.965653e-06 | 6.892912e-10 | 1.151183e-11 | 9.53757e-09 | 1.271571 | 167374.2 | 58.69272 | 0.980225 | 359.3558 | -3.903365 | -12.16144 | 161.4218 | 0.9999948 | 161.4218 | 0.0003987273 | 161.4218 | 3.903365 | 12.63214 | 0.9999967 | 161.4218 | 0.0003988065 | [6 empty] | 2:15 | 8097760 | 134.9627 | 3.04632e-09 | 0.4061426 | 171546.3 | 70.42127 | 0.8020405 | 0.4010203 | 9.62368e-11 | 0.01283052 | 5419.349 | 2.22469 | 0.0253374 | 300.4526 | -1.399097 | -1.470592 | 134.9627 | 0.8486006 | 161.4218 | 0.00270291 | 134.9627 | 1.399097 | 2.301141 | 0.9089715 | 134.9627 | 0.01425642 | [6 empty] | 2:16 | 8136480 | 135.608 | 4.70157e-09 | 0.6268245 | 156527.2 | 54.88904 | 0.8927023 | 1.4278e-10 | 0.01903577 | 4753.508 | 1.666902 | 0.0271101 | 301.8893 | -0.511428 | -1.19226 | 135.608 | 0.799731 | 135.608 | 0.009682578 | 135.608 | 0.511428 | 2.156873 | 0.8963093 | 135.608 | 1.457436e-05
[33 empty] | 2:42 | 9698390 | 161.6398 | 2.38455e-13 | 3.179139e-05 | 2.356964e-06 | 8.265114e-10 | 1.380354e-11 | 9.49175e-09 | 1.265463 | 166570.1 | 58.41075 | 0.9755159 | 359.8411 | -3.684942 | -12.18605 | 161.6398 | 0.9999949 | 161.6398 | 0.0006142621 | 161.6398 | 3.684942 | 12.65675 | 0.9999968 | 161.6398 | 0.0006143582 | [6 empty] | 2:15 | 8106950 | 135.1158 | 3.04786e-09 | 0.4063479 | 171633.1 | 70.45687 | 0.802446 | 0.401223 | 9.61073e-11 | 0.01281325 | 5412.057 | 2.221696 | 0.0253033 | 300.7936 | -1.401653 | -1.479906 | 135.1158 | 0.84983 | 161.6398 | 0.002798004 | 135.1158 | 1.401653 | 2.310454 | 0.9097392 | 135.1158 | 0.01434592 | [6 empty] | 2:16 | 8145660 | 135.761 | 4.66952e-09 | 0.6225515 | 155460.2 | 54.51487 | 0.8866168 | 1.42477e-10 | 0.01899537 | 4743.42 | 1.663365 | 0.02705257 | 302.2299 | -0.4932836 | -1.199168 | 135.761 | 0.8008697 | 135.761 | 0.008292842 | 135.761 | 0.4932836 | 2.163781 | 0.8969495 | 135.761 | 0.0001204183
[33 empty] | 2:42 | 9711480 | 161.858 | 1.77668e-13 | 2.368712e-05 | 1.746771e-06 | 6.125362e-10 | 1.022995e-11 | 9.55436e-09 | 1.27381 | 167668.8 | 58.79605 | 0.9819506 | 360.3268 | -3.99643 | -12.21067 | 161.858 | 0.999995 | 161.858 | 0.000331585 | 161.858 | 3.99643 | 12.68137 | 0.9999969 | 161.858 | 0.0003316537 | [6 empty] | 2:15 | 8116140 | 135.269 | 3.07534e-09 | 0.4100116 | 173180.5 | 71.09212 | 0.809681 | 0.4048405 | 9.64861e-11 | 0.01286376 | 5433.388 | 2.230453 | 0.02540303 | 301.1346 | -1.447939 | -1.48922 | 135.269 | 0.8510512 | 161.858 | 0.002113789 | 135.269 | 1.447939 | 2.319768 | 0.9105011 | 135.269 | 0.01255394 | [6 empty] | 2:16 | 8154850 | 135.9142 | 4.68175e-09 | 0.624182 | 155867.3 | 54.65765 | 0.888939 | 1.4278e-10 | 0.01903577 | 4753.508 | 1.666902 | 0.0271101 | 302.5709 | -0.5001978 | -1.206083 | 135.9142 | 0.8020047 | 135.9142 | 0.008501777 | 135.9142 | 0.5001978 | 2.170696 | 0.897587 | 135.9142 | 8.413179e-05
[33 empty] | 2:42 | 9724570 | 162.0762 | 2.07817e-13 | 2.770665e-05 | 2.057283e-06 | 7.214229e-10 | 1.204846e-11 | 9.49941e-09 | 1.266484 | 166704.5 | 58.45789 | 0.9763031 | 360.8125 | -3.71843 | -12.2353 | 162.0762 | 0.9999951 | 162.0762 | 0.0005749354 | 162.0762 | 3.71843 | 12.706 | 0.999997 | 162.0762 | 0.0005750239 | [6 empty] | 2:15 | 8125320 | 135.422 | 3.11505e-09 | 0.4153058 | 175416.7 | 72.01009 | 0.8201359 | 0.4100679 | 9.65593e-11 | 0.01287351 | 5437.51 | 2.232145 | 0.0254223 | 301.4752 | -1.517268 | -1.498523 | 135.422 | 0.8522628 | 162.0762 | 0.001258499 | 135.422 | 1.517268 | 2.329072 | 0.9112563 | 135.422 | 0.01012385 | [6 empty] | 2:16 | 8164040 | 136.0673 | 4.6848e-09 | 0.6245886 | 155968.9 | 54.69325 | 0.8895181 | 1.42208e-10 | 0.01895951 | 4734.465 | 1.660224 | 0.02700149 | 302.9118 | -0.501924 | -1.212999 | 136.0673 | 0.8031349 | 136.0673 | 0.00838887 | 136.0673 | 0.501924 | 2.177612 | 0.8982209 | 136.0673 | 8.514669e-05
[33 empty] | 2:42 | 9734500 | 162.2417 | 2.24822e-13 | 2.99738e-05 | 2.228814e-06 | 7.815734e-10 | 1.305303e-11 | 9.49632e-09 | 1.266072 | 166650.3 | 58.43888 | 0.9759856 | 361.1809 | -3.704793 | -12.25398 | 162.2417 | 0.9999952 | 162.2417 | 0.0005906485 | 162.2417 | 3.704793 | 12.72468 | 0.999997 | 162.2417 | 0.0005907365 | [6 empty] | 2:16 | 8134510 | 135.5752 | 3.07534e-09 | 0.4100116 | 173180.5 | 71.09212 | 0.809681 | 0.4048405 | 9.65473e-11 | 0.01287191 | 5436.834 | 2.231868 | 0.02541914 | 301.8162 | -1.447939 | -1.507837 | 135.5752 | 0.8534676 | 162.2417 | 0.002367934 | 135.5752 | 1.447939 | 2.338386 | 0.9120066 | 135.5752 | 0.01293169 | [6 empty] | 2:16 | 8173230 | 136.2205 | 4.66952e-09 | 0.6225515 | 155460.2 | 54.51487 | 0.8866168 | 1.4244e-10 | 0.01899044 | 4742.188 | 1.662933 | 0.02704554 | 303.2528 | -0.4932836 | -1.219914 | 136.2205 | 0.8042602 | 136.2205 | 0.00764999 | 136.2205 | 0.4932836 | 2.184527 | 0.8988514 | 136.2205 | 0.000168827
[33 empty] | 2:42 | 9747590 | 162.4598 | 2.01392e-13 | 2.685006e-05 | 1.993931e-06 | 6.992074e-10 | 1.167744e-11 | 9.51925e-09 | 1.269129 | 167052.7 | 58.57998 | 0.9783422 | 361.6666 | -3.810494 | -12.27861 | 162.4598 | 0.9999953 | 162.4598 | 0.0004792384 | 162.4598 | 3.810494 | 12.74931 | 0.9999971 | 162.4598 | 0.0004793157 | [6 empty] | 2:16 | 8143700 | 135.7283 | 3.08757e-09 | 0.4116421 | 173869.2 | 71.37484 | 0.8129009 | 0.4064505 | 9.68257e-11 | 0.01290903 | 5452.512 | 2.238303 | 0.02549244 | 302.1572 | -1.468971 | -1.517151 | 135.7283 | 0.8546643 | 162.4598 | 0.002145622 | 135.7283 | 1.468971 | 2.3477 | 0.9127512 | 135.7283 | 0.01226482 | [6 empty] | 2:16 | 8182420 | 136.3737 | 4.64664e-09 | 0.6195011 | 154698.4 | 54.24775 | 0.8822725 | 1.42714e-10 | 0.01902697 | 4751.311 | 1.666132 | 0.02709757 | 303.5938 | -0.4803793 | -1.226829 | 136.3737 | 0.8053807 | 136.3737 | 0.006701285 | 136.3737 | 0.4803793 | 2.191442 | 0.8994784 | 136.3737 | 0.0003355451
[33 empty] | 2:43 | 9760680 | 162.678 | 2.0855e-13 | 2.780438e-05 | 2.079425e-06 | 7.291873e-10 | 1.217813e-11 | 9.46275e-09 | 1.261596 | 166061.1 | 58.23229 | 0.9725354 | 362.1523 | -3.567009 | -12.30324 | 162.678 | 0.9999955 | 162.678 | 0.0007753497 | 162.678 | 3.567009 | 12.77394 | 0.9999972 | 162.678 | 0.0007754459 | [6 empty] | 2:16 | 8152890 | 135.8815 | 3.09977e-09 | 0.4132687 | 174556.3 | 71.65686 | 0.8161129 | 0.4080565 | 9.69307e-11 | 0.01292303 | 5458.424 | 2.240731 | 0.02552009 | 302.4981 | -1.490231 | -1.526465 | 135.8815 | 0.8558528 | 162.678 | 0.001935093 | 135.8815 | 1.490231 | 2.357013 | 0.9134901 | 135.8815 | 0.01161886 | [6 empty] | 2:17 | 8191600 | 136.5267 | 4.67868e-09 | 0.6237727 | 155765.1 | 54.62181 | 0.8883561 | 1.42621e-10 | 0.01901457 | 4748.214 | 1.665046 | 0.02707991 | 303.9344 | -0.4984611 | -1.233737 | 136.5267 | 0.806495 | 136.5267 | 0.007543409 | 136.5267 | 0.4984611 | 2.19835 | 0.9001013 | 136.5267 | 0.0001552868
[33 empty] | 2:43 | 9773760 | 162.896 | 2.55825e-13 | 3.41072e-05 | 2.539988e-06 | 8.906919e-10 | 1.487541e-11 | 9.51468e-09 | 1.26852 | 166972.5 | 58.55186 | 0.9778725 | 362.6376 | -3.788559 | -12.32784 | 162.896 | 0.9999956 | 162.896 | 0.0005005047 | 162.896 | 3.788559 | 12.79854 | 0.9999972 | 162.896 | 0.0005005799 | [6 empty] | 2:16 | 8162070 | 136.0345 | 3.04634e-09 | 0.4061453 | 171547.5 | 70.42173 | 0.8020458 | 0.4010229 | 9.67793e-11 | 0.01290285 | 5449.899 | 2.237231 | 0.02548023 | 302.8387 | -1.39913 | -1.535768 | 136.0345 | 0.8570319 | 162.896 | 0.003769702 | 136.0345 | 1.39913 | 2.366317 | 0.9142225 | 136.0345 | 0.01568939 | [6 empty] | 2:17 | 8200790 | 136.6798 | 4.70311e-09 | 0.6270298 | 156578.4 | 54.90702 | 0.8929947 | 1.42909e-10 | 0.01905297 | 4757.803 | 1.668408 | 0.02713459 | 304.2754 | -0.5123019 | -1.240653 | 136.6798 | 0.8076057 | 136.6798 | 0.00816497 | 136.6798 | 0.5123019 | 2.205266 | 0.9007214 | 136.6798 | 6.685609e-05
[33 empty] | 2:43 | 9786850 | 163.1142 | 2.34545e-13 | 3.12701e-05 | 2.330907e-06 | 8.173741e-10 | 1.365093e-11 | 9.51618e-09 | 1.26872 | 166998.8 | 58.56109 | 0.9780267 | 363.1233 | -3.795708 | -12.35247 | 163.1142 | 0.9999957 | 163.1142 | 0.0004934806 | 163.1142 | 3.795708 | 12.82317 | 0.9999973 | 163.1142 | 0.0004935535 | [6 empty] | 2:16 | 8171260 | 136.1877 | 3.08298e-09 | 0.4110302 | 173610.8 | 71.26873 | 0.8116924 | 0.4058462 | 9.6877e-11 | 0.01291587 | 5455.4 | 2.239489 | 0.02550595 | 303.1797 | -1.461045 | -1.545082 | 136.1877 | 0.8582043 | 163.1142 | 0.002665236 | 136.1877 | 1.461045 | 2.375631 | 0.9149501 | 136.1877 | 0.01313568 | [6 empty] | 2:17 | 8209980 | 136.833 | 4.65577e-09 | 0.6207183 | 155002.4 | 54.35434 | 0.8840061 | 1.42696e-10 | 0.01902457 | 4750.711 | 1.665921 | 0.02709415 | 304.6164 | -0.4855239 | -1.247568 | 136.833 | 0.8087115 | 136.833 | 0.006413153 | 136.833 | 0.4855239 | 2.212181 | 0.9013381 | 136.833 | 0.0003398145
[33 empty] | 2:43 | 9799940 | 163.3323 | 2.12972e-13 | 2.839393e-05 | 2.120542e-06 | 7.436057e-10 | 1.241893e-11 | 9.50857e-09 | 1.267705 | 166865.2 | 58.51426 | 0.9772446 | 363.6089 | -3.759933 | -12.3771 | 163.3323 | 0.9999958 | 163.3323 | 0.0005296714 | 163.3323 | 3.759933 | 12.8478 | 0.9999974 | 163.3323 | 0.000529745 | [6 empty] | 2:16 | 8180450 | 136.3408 | 3.0845e-09 | 0.4112329 | 173696.4 | 71.30387 | 0.8120926 | 0.4060463 | 9.68966e-11 | 0.01291848 | 5456.504 | 2.239942 | 0.02551111 | 303.5207 | -1.463665 | -1.554396 | 136.3408 | 0.8593686 | 163.3323 | 0.002752173 | 136.3408 | 1.463665 | 2.384945 | 0.915672 | 136.3408 | 0.01321117 | [6 empty] | 2:17 | 8219170 | 136.9862 | 4.71534e-09 | 0.6286603 | 156985.6 | 55.0498 | 0.8953168 | 1.43278e-10 | 0.01910216 | 4770.088 | 1.672716 | 0.02720466 | 304.9573 | -0.5192488 | -1.254483 | 136.9862 | 0.8098125 | 136.9862 | 0.008165808 | 136.9862 | 0.5192488 | 2.219097 | 0.9019513 | 136.9862 | 4.916338e-05
[33 empty] | 2:44 | 9813020 | 163.5503 | 2.35009e-13 | 3.133196e-05 | 2.336914e-06 | 8.194803e-10 | 1.368611e-11 | 9.53145e-09 | 1.270756 | 167266.8 | 58.65506 | 0.9795961 | 364.0942 | -3.871412 | -12.40171 | 163.5503 | 0.9999959 | 163.5503 | 0.0004248214 | 163.5503 | 3.871412 | 12.87241 | 0.9999974 | 163.5503 | 0.0004248857 | [6 empty] | 2:16 | 8189640 | 136.494 | 3.09214e-09 | 0.4122514 | 174126.6 | 71.48048 | 0.8141041 | 0.4070521 | 9.6987e-11 | 0.01293054 | 5461.595 | 2.242032 | 0.02553491 | 303.8617 | -1.476901 | -1.56371 | 136.494 | 0.860525 | 163.5503 | 0.002646953 | 136.494 | 1.476901 | 2.394259 | 0.9163884 | 136.494 | 0.01285104 | [6 empty] | 2:17 | 8228350 | 137.1392 | 4.70466e-09 | 0.6272364 | 156630.1 | 54.92511 | 0.893289 | 1.42968e-10 | 0.01906083 | 4759.767 | 1.669097 | 0.0271458 | 305.2979 | -0.5131817 | -1.261391 | 137.1392 | 0.8109074 | 137.1392 | 0.007597447 | 137.1392 | 0.5131817 | 2.226004 | 0.9025605 | 137.1392 | 9.623088e-05
[33 empty] | 2:44 | 9826110 | 163.7685 | 1.96945e-13 | 2.625717e-05 | 1.965598e-06 | 6.892719e-10 | 1.151151e-11 | 9.50702e-09 | 1.267498 | 166838 | 58.50472 | 0.9770853 | 364.5799 | -3.752793 | -12.42633 | 163.7685 | 0.999996 | 163.7685 | 0.0005372118 | 163.7685 | 3.752793 | 12.89703 | 0.9999975 | 163.7685 | 0.0005372824 | [6 empty] | 2:17 | 8198820 | 136.647 | 3.09061e-09 | 0.4120474 | 174040.4 | 71.44511 | 0.8137013 | 0.4068506 | 9.73118e-11 | 0.01297384 | 5479.885 | 2.24954 | 0.02562042 | 304.2023 | -1.474242 | -1.573014 | 136.647 | 0.8616721 | 163.7685 | 0.002828059 | 136.647 | 1.474242 | 2.403562 | 0.9170985 | 136.647 | 0.01313872 | [6 empty] | 2:17 | 8237540 | 137.2923 | 4.68936e-09 | 0.6251966 | 156120.7 | 54.74649 | 0.8903839 | 1.43019e-10 | 0.01906763 | 4761.465 | 1.669692 | 0.02715548 | 305.6389 | -0.504506 | -1.268307 | 137.2923 | 0.8119987 | 137.2923 | 0.006900661 | 137.2923 | 0.504506 | 2.23292 | 0.903167 | 137.2923 | 0.0001835253
[33 empty] | 2:44 | 9839200 | 163.9867 | 1.02882e-13 | 1.371647e-05 | 1.024931e-06 | 3.594102e-10 | 6.002496e-12 | 9.53605e-09 | 1.271369 | 167347.5 | 58.68337 | 0.9800688 | 365.0656 | -3.895337 | -12.45096 | 163.9867 | 0.9999961 | 163.9867 | 0.0004051716 | 163.9867 | 3.895337 | 12.92166 | 0.9999976 | 163.9867 | 0.0004052314 | [6 empty] | 2:17 | 8208010 | 136.8002 | 3.05702e-09 | 0.4075692 | 172148.9 | 70.66862 | 0.8048577 | 0.4024288 | 9.70186e-11 | 0.01293475 | 5463.374 | 2.242763 | 0.02554323 | 304.5433 | -1.416936 | -1.582327 | 136.8002 | 0.8628125 | 163.9867 | 0.004173111 | 136.8002 | 1.416936 | 2.412876 | 0.9178039 | 136.8002 | 0.01584983 | [6 empty] | 2:17 | 8246730 | 137.4455 | 4.7077e-09 | 0.6276417 | 156731.3 | 54.9606 | 0.8938662 | 1.43363e-10 | 0.01911349 | 4772.918 | 1.673708 | 0.0272208 | 305.9799 | -0.5149077 | -1.275222 | 137.4455 | 0.8130851 | 137.4455 | 0.007300394 | 137.4455 | 0.5149077 | 2.239835 | 0.9037701 | 137.4455 | 0.0001097349
[33 empty] | 2:44 | 9852280 | 164.2047 | 1.93573e-13 | 2.580761e-05 | 1.933002e-06 | 6.778414e-10 | 1.13206e-11 | 9.52384e-09 | 1.269741 | 167133.2 | 58.60823 | 0.9788139 | 365.5509 | -3.832998 | -12.47557 | 164.2047 | 0.9999962 | 164.2047 | 0.0004583993 | 164.2047 | 3.832998 | 12.94627 | 0.9999976 | 164.2047 | 0.0004584614 | [6 empty] | 2:17 | 8217200 | 136.9533 | 3.05857e-09 | 0.4077758 | 172236.2 | 70.70445 | 0.8052657 | 0.4026329 | 9.74536e-11 | 0.01299274 | 5487.87 | 2.252818 | 0.02565776 | 304.8842 | -1.419536 | -1.591641 | 136.9533 | 0.863945 | 164.2047 | 0.004275919 | 136.9533 | 1.419536 | 2.42219 | 0.9185038 | 136.9533 | 0.01592376 | [6 empty] | 2:18 | 8255920 | 137.5987 | 4.6573e-09 | 0.6209223 | 155053.3 | 54.3722 | 0.8842966 | 1.43117e-10 | 0.0190807 | 4764.728 | 1.670836 | 0.02717409 | 306.3209 | -0.4863866 | -1.282138 | 137.5987 | 0.8141667 | 137.5987 | 0.005561702 | 137.5987 | 0.4863866 | 2.246751 | 0.9043699 | 137.5987 | 0.0004556595
[33 empty] | 2:44 | 9865370 | 164.4228 | 2.7107e-13 | 3.613969e-05 | 2.708545e-06 | 9.497993e-10 | 1.586256e-11 | 9.52841e-09 | 1.27035 | 167213.4 | 58.63635 | 0.9792836 | 366.0366 | -3.855896 | -12.50019 | 164.4228 | 0.9999963 | 164.4228 | 0.0004380899 | 164.4228 | 3.855896 | 12.97089 | 0.9999977 | 164.4228 | 0.0004381491 | [6 empty] | 2:17 | 8226390 | 137.1065 | 3.10284e-09 | 0.413678 | 174729.1 | 71.72783 | 0.8169212 | 0.4084606 | 9.74095e-11 | 0.01298687 | 5485.387 | 2.251799 | 0.02564615 | 305.2252 | -1.495626 | -1.600955 | 137.1065 | 0.8650696 | 164.4228 | 0.002837805 | 137.1065 | 1.495626 | 2.431504 | 0.9191983 | 137.1065 | 0.0128049 | [6 empty] | 2:18 | 8265100 | 137.7517 | 4.6848e-09 | 0.6245886 | 155968.9 | 54.69325 | 0.8895181 | 1.43432e-10 | 0.01912269 | 4775.215 | 1.674514 | 0.0272339 | 306.6615 | -0.501924 | -1.289046 | 137.7517 | 0.8152423 | 137.7517 | 0.00620211 | 137.7517 | 0.501924 | 2.253659 | 0.9049657 | 137.7517 | 0.0002682658
[33 empty] | 2:45 | 9878460 | 164.641 | 2.75125e-13 | 3.668032e-05 | 2.755167e-06 | 9.661482e-10 | 1.613561e-11 | 9.5177e-09 | 1.268922 | 167025.5 | 58.57045 | 0.9781829 | 366.5223 | -3.803002 | -12.52482 | 164.641 | 0.9999964 | 164.641 | 0.0004864403 | 164.641 | 3.803002 | 12.99552 | 0.9999977 | 164.641 | 0.0004865011 | [6 empty] | 2:17 | 8235570 | 137.2595 | 3.09977e-09 | 0.4132687 | 174556.3 | 71.65686 | 0.8161129 | 0.4080565 | 9.69723e-11 | 0.01292858 | 5460.767 | 2.241692 | 0.02553104 | 305.5658 | -1.490231 | -1.610259 | 137.2595 | 0.8661851 | 164.641 | 0.003072149 | 137.2595 | 1.490231 | 2.440807 | 0.9198866 | 137.2595 | 0.01319544 | [6 empty] | 2:18 | 8274290 | 137.9048 | 4.69395e-09 | 0.6258085 | 156273.5 | 54.80008 | 0.8912554 | 1.4364e-10 | 0.01915043 | 4782.14 | 1.676942 | 0.02727339 | 307.0025 | -0.5071068 | -1.295961 | 137.9048 | 0.8163142 | 137.9048 | 0.006301427 | 137.9048 | 0.5071068 | 2.260574 | 0.9055587 | 137.9048 | 0.0002295466
[33 empty] | 2:45 | 9891540 | 164.859 | 2.10553e-13 | 2.807142e-05 | 2.110832e-06 | 7.402008e-10 | 1.236207e-11 | 9.5177e-09 | 1.268922 | 167025.5 | 58.57045 | 0.9781829 | 367.0076 | -3.803002 | -12.54943 | 164.859 | 0.9999965 | 164.859 | 0.0004864442 | 164.859 | 3.803002 | 13.02013 | 0.9999978 | 164.859 | 0.0004865036 | [6 empty] | 2:17 | 8244760 | 137.4127 | 3.09827e-09 | 0.4130687 | 174471.8 | 71.62219 | 0.815718 | 0.407859 | 9.74316e-11 | 0.01298981 | 5486.631 | 2.25231 | 0.02565196 | 305.9068 | -1.487602 | -1.619572 | 137.4127 | 0.867294 | 164.859 | 0.003261035 | 137.4127 | 1.487602 | 2.450121 | 0.9205703 | 137.4127 | 0.0134777 | [6 empty] | 2:18 | 8283480 | 138.058 | 4.72143e-09 | 0.6294722 | 157188.4 | 55.1209 | 0.8964731 | 1.43986e-10 | 0.01919655 | 4793.659 | 1.680982 | 0.02733909 | 307.3434 | -0.5227126 | -1.302876 | 138.058 | 0.8173813 | 138.058 | 0.006977914 | 138.058 | 0.5227126 | 2.267489 | 0.9061485 | 138.058 | 0.0001044231
[33 empty] | 2:45 | 9904630 | 165.0772 | 1.71805e-13 | 2.290545e-05 | 1.719563e-06 | 6.029953e-10 | 1.00706e-11 | 9.54368e-09 | 1.272386 | 167481.4 | 58.73032 | 0.980853 | 367.4933 | -3.936276 | -12.57406 | 165.0772 | 0.9999965 | 165.0772 | 0.0003736293 | 165.0772 | 3.936276 | 13.04476 | 0.9999978 | 165.0772 | 0.00037368 | [6 empty] | 2:18 | 8253930 | 137.5655 | 3.0845e-09 | 0.4112329 | 173696.4 | 71.30387 | 0.8120926 | 0.4060463 | 9.76441e-11 | 0.01301814 | 5498.598 | 2.257222 | 0.02570791 | 306.247 | -1.463665 | -1.628866 | 137.5655 | 0.8683928 | 165.0772 | 0.003903135 | 137.5655 | 1.463665 | 2.459415 | 0.9212472 | 137.5655 | 0.01467163 | [6 empty] | 2:18 | 8292670 | 138.2112 | 4.7245e-09 | 0.6298815 | 157290.6 | 55.15674 | 0.8970561 | 1.43224e-10 | 0.01909496 | 4768.29 | 1.672086 | 0.0271944 | 307.6844 | -0.5244599 | -1.309792 | 138.2112 | 0.8184436 | 138.2112 | 0.006889106 | 138.2112 | 0.5244599 | 2.274405 | 0.906735 | 138.2112 | 0.0001044319
[33 empty] | 2:45 | 9917720 | 165.2953 | 2.03151e-13 | 2.708457e-05 | 2.041313e-06 | 7.158227e-10 | 1.195493e-11 | 9.51773e-09 | 1.268926 | 167026 | 58.57063 | 0.978186 | 367.9789 | -3.803147 | -12.59868 | 165.2953 | 0.9999966 | 165.2953 | 0.0004863128 | 165.2953 | 3.803147 | 13.06938 | 0.9999979 | 165.2953 | 0.0004863693 | [6 empty] | 2:18 | 8263110 | 137.7185 | 3.08145e-09 | 0.4108262 | 173524.6 | 71.23336 | 0.8112896 | 0.4056448 | 9.73827e-11 | 0.01298329 | 5483.878 | 2.251179 | 0.02563909 | 306.5877 | -1.458412 | -1.63817 | 137.7185 | 0.869485 | 165.2953 | 0.004174466 | 137.7185 | 1.458412 | 2.468718 | 0.9219196 | 137.7185 | 0.01508584 | [6 empty] | 2:18 | 8301850 | 138.3642 | 4.71993e-09 | 0.6292723 | 157138.4 | 55.10338 | 0.8961883 | 1.43671e-10 | 0.01915456 | 4783.172 | 1.677304 | 0.02727928 | 308.025 | -0.5218592 | -1.3167 | 138.3642 | 0.8194999 | 138.3642 | 0.006562359 | 138.3642 | 0.5218592 | 2.281313 | 0.9073175 | 138.3642 | 0.0001382057
[33 empty] | 2:46 | 9930800 | 165.5133 | 2.51793e-13 | 3.356964e-05 | 2.523527e-06 | 8.849196e-10 | 1.477901e-11 | 9.55284e-09 | 1.273607 | 167642.1 | 58.78669 | 0.9817944 | 368.4643 | -3.987653 | -12.62329 | 165.5133 | 0.9999967 | 165.5133 | 0.0003374673 | 165.5133 | 3.987653 | 13.09399 | 0.9999979 | 165.5133 | 0.0003375132 | [6 empty] | 2:18 | 8272280 | 137.8713 | 3.11809e-09 | 0.4157111 | 175587.9 | 72.08036 | 0.8209363 | 0.4104681 | 9.79545e-11 | 0.01305953 | 5516.077 | 2.264398 | 0.02578963 | 306.9279 | -1.522704 | -1.647463 | 137.8713 | 0.8705683 | 165.5133 | 0.003000647 | 137.8713 | 1.522704 | 2.478012 | 0.9225859 | 137.8713 | 0.01258642 | [6 empty] | 2:19 | 8311040 | 138.5173 | 4.68784e-09 | 0.6249939 | 156070.1 | 54.72874 | 0.8900953 | 1.44214e-10 | 0.01922695 | 4801.249 | 1.683643 | 0.02738238 | 308.366 | -0.5036452 | -1.323615 | 138.5173 | 0.8205526 | 138.5173 | 0.005433336 | 138.5173 | 0.5036452 | 2.288228 | 0.9078974 | 138.5173 | 0.0003560458
[33 empty] | 2:46 | 9943890 | 165.7315 | 1.95357e-13 | 2.604546e-05 | 1.966011e-06 | 6.894167e-10 | 1.151392e-11 | 9.52384e-09 | 1.269741 | 167133.2 | 58.60823 | 0.9788139 | 368.9499 | -3.832998 | -12.64792 | 165.7315 | 0.9999968 | 165.7315 | 0.0004584255 | 165.7315 | 3.832998 | 13.11862 | 0.999998 | 165.7315 | 0.0004584777 | [6 empty] | 2:18 | 8281470 | 138.0245 | 3.07991e-09 | 0.4106209 | 173437.9 | 71.19776 | 0.8108842 | 0.4054421 | 9.77809e-11 | 0.01303638 | 5506.301 | 2.260385 | 0.02574393 | 307.2689 | -1.455766 | -1.656777 | 138.0245 | 0.8716463 | 165.7315 | 0.0045531 | 138.0245 | 1.455766 | 2.487326 | 0.9232485 | 138.0245 | 0.01557034 | [6 empty] | 2:19 | 8320230 | 138.6705 | 4.71227e-09 | 0.628251 | 156883.4 | 55.01396 | 0.8947339 | 1.44047e-10 | 0.01920469 | 4795.69 | 1.681694 | 0.02735067 | 308.707 | -0.5175038 | -1.330531 | 138.6705 | 0.8216005 | 138.6705 | 0.005977756 | 138.6705 | 0.5175038 | 2.295144 | 0.908474 | 138.6705 | 0.0002110026
[33 empty] | 2:46 | 9956980 | 165.9497 | 1.98484e-13 | 2.646236e-05 | 1.994535e-06 | 6.994191e-10 | 1.168097e-11 | 9.54827e-09 | 1.272998 | 167561.9 | 58.75857 | 0.9813247 | 369.4356 | -3.961703 | -12.67254 | 165.9497 | 0.9999969 | 165.9497 | 0.0003552836 | 165.9497 | 3.961703 | 13.14324 | 0.999998 | 165.9497 | 0.0003553284 | [6 empty] | 2:18 | 8290650 | 138.1775 | 3.13489e-09 | 0.417951 | 176534 | 72.46872 | 0.8253594 | 0.4126797 | 9.78543e-11 | 0.01304617 | 5510.435 | 2.262081 | 0.02576325 | 307.6095 | -1.553089 | -1.666081 | 138.1775 | 0.8727155 | 165.9497 | 0.002717116 | 138.1775 | 1.553089 | 2.496629 | 0.9239052 | 138.1775 | 0.01176611 | [6 empty] | 2:19 | 8329420 | 138.8237 | 4.70923e-09 | 0.6278457 | 156782.2 | 54.97846 | 0.8941567 | 1.44245e-10 | 0.01923109 | 4802.282 | 1.684005 | 0.02738826 | 309.048 | -0.5157767 | -1.337446 | 138.8237 | 0.8226435 | 138.8237 | 0.005719504 | 138.8237 | 0.5157767 | 2.302059 | 0.9090474 | 138.8237 | 0.0002479811
[33 empty] | 2:46 | 9970060 | 166.1677 | 1.95137e-13 | 2.601613e-05 | 1.959586e-06 | 6.871638e-10 | 1.14763e-11 | 9.56505e-09 | 1.275235 | 167856.4 | 58.86183 | 0.9830493 | 369.9209 | -4.06035 | -12.69715 | 166.1677 | 0.9999969 | 166.1677 | 0.0002921752 | 166.1677 | 4.06035 | 13.16785 | 0.9999981 | 166.1677 | 0.0002922148 | [6 empty] | 2:18 | 8299840 | 138.3307 | 3.11659e-09 | 0.4155112 | 175503.4 | 72.04569 | 0.8205413 | 0.4102707 | 9.78127e-11 | 0.01304062 | 5508.092 | 2.26112 | 0.0257523 | 307.9505 | -1.520019 | -1.675395 | 138.3307 | 0.8737782 | 166.1677 | 0.003454012 | 138.3307 | 1.520019 | 2.505943 | 0.9245574 | 138.3307 | 0.01318561 | [6 empty] | 2:19 | 8338600 | 138.9767 | 4.7352e-09 | 0.6313081 | 157646.8 | 55.28165 | 0.8990877 | 1.44243e-10 | 0.01923082 | 4802.215 | 1.683982 | 0.02738788 | 309.3886 | -0.5305559 | -1.344354 | 138.9767 | 0.8236807 | 138.9767 | 0.006324433 | 138.9767 | 0.5305559 | 2.308967 | 0.909617 | 138.9767 | 0.0001233087
[33 empty] | 2:46 | 9983150 | 166.3858 | 1.64328e-13 | 2.19086e-05 | 1.664408e-06 | 5.836543e-10 | 9.74759e-12 | 9.49482e-09 | 1.265872 | 166623.9 | 58.42965 | 0.9758314 | 370.4066 | -3.698235 | -12.72178 | 166.3858 | 0.999997 | 166.3858 | 0.0005984405 | 166.3858 | 3.698235 | 13.19248 | 0.9999981 | 166.3858 | 0.000598496 | [6 empty] | 2:18 | 8309010 | 138.4835 | 3.112e-09 | 0.4148992 | 175245 | 71.93958 | 0.8193329 | 0.4096664 | 9.7935e-11 | 0.01305693 | 5514.979 | 2.263947 | 0.0257845 | 308.2907 | -1.511834 | -1.684688 | 138.4835 | 0.874831 | 166.3858 | 0.003759204 | 138.4835 | 1.511834 | 2.515237 | 0.9252031 | 138.4835 | 0.01368003 | [6 empty] | 2:19 | 8347770 | 139.1295 | 4.71991e-09 | 0.6292696 | 157137.8 | 55.10315 | 0.8961845 | 1.44617e-10 | 0.01928068 | 4814.666 | 1.688348 | 0.0274589 | 309.7288 | -0.5218478 | -1.351254 | 139.1295 | 0.8247119 | 139.1295 | 0.005700093 | 139.1295 | 0.5218478 | 2.315867 | 0.9101827 | 139.1295 | 0.0002186464
[33 empty] | 2:47 | 9996240 | 166.604 | 2.67332e-13 | 3.564134e-05 | 2.716309e-06 | 9.525221e-10 | 1.590804e-11 | 9.47495e-09 | 1.263223 | 166275.2 | 58.30737 | 0.9737893 | 370.8923 | -3.615026 | -12.7464 | 166.604 | 0.9999971 | 166.604 | 0.0007053378 | 166.604 | 3.615026 | 13.21711 | 0.9999982 | 166.604 | 0.0007053967 | [6 empty] | 2:19 | 8318190 | 138.6365 | 3.08757e-09 | 0.4116421 | 173869.2 | 71.37484 | 0.8129009 | 0.4064505 | 9.8162e-11 | 0.01308719 | 5527.762 | 2.269194 | 0.02584427 | 308.6313 | -1.468971 | -1.693992 | 138.6365 | 0.8758774 | 166.604 | 0.004878871 | 138.6365 | 1.468971 | 2.52454 | 0.9258444 | 138.6365 | 0.01569223 | [6 empty] | 2:19 | 8356960 | 139.2827 | 4.71534e-09 | 0.6286603 | 156985.6 | 55.0498 | 0.8953168 | 1.44399e-10 | 0.01925162 | 4807.409 | 1.685803 | 0.0274175 | 310.0698 | -0.5192488 | -1.35817 | 139.2827 | 0.8257406 | 139.2827 | 0.00540685 | 139.2827 | 0.5192488 | 2.322783 | 0.9107464 | 139.2827 | 0.0002659081
[33 empty] | 2:47 | 10009300 | 166.8217 | 1.73246e-13 | 2.309757e-05 | 1.755997e-06 | 6.157715e-10 | 1.028398e-11 | 9.50855e-09 | 1.267702 | 166864.9 | 58.51414 | 0.9772425 | 371.3769 | -3.75984 | -12.77098 | 166.8217 | 0.9999972 | 166.8217 | 0.0005298321 | 166.8217 | 3.75984 | 13.24168 | 0.9999982 | 166.8217 | 0.0005298818 | [6 empty] | 2:19 | 8327380 | 138.7897 | 3.13948e-09 | 0.4185629 | 176792.4 | 72.57483 | 0.8265679 | 0.4132839 | 9.83991e-11 | 0.0131188 | 5541.114 | 2.274675 | 0.02590669 | 308.9723 | -1.561496 | -1.703306 | 138.7897 | 0.8769174 | 166.8217 | 0.003066994 | 138.7897 | 1.561496 | 2.533854 | 0.9264813 | 138.7897 | 0.01207729 | [6 empty] | 2:19 | 8366140 | 139.4357 | 4.697e-09 | 0.6262152 | 156375 | 54.83568 | 0.8918345 | 1.44649e-10 | 0.01928495 | 4815.732 | 1.688722 | 0.02746497 | 310.4104 | -0.5088358 | -1.365077 | 139.4357 | 0.8267635 | 139.4357 | 0.004747788 | 139.4357 | 0.5088358 | 2.329691 | 0.9113063 | 139.4357 | 0.0004251356
[33 empty] | 2:47 | 10022400 | 167.04 | 2.09918e-13 | 2.798677e-05 | 2.125559e-06 | 7.453651e-10 | 1.244832e-11 | 9.52841e-09 | 1.27035 | 167213.4 | 58.63635 | 0.9792836 | 371.8629 | -3.855896 | -12.79562 | 167.04 | 0.9999972 | 167.04 | 0.0004381302 | 167.04 | 3.855896 | 13.26632 | 0.9999983 | 167.04 | 0.0004381742 | [6 empty] | 2:19 | 8336570 | 138.9428 | 3.11809e-09 | 0.4157111 | 175587.9 | 72.08036 | 0.8209363 | 0.4104681 | 9.84041e-11 | 0.01311947 | 5541.395 | 2.274791 | 0.02590801 | 309.3133 | -1.522704 | -1.712619 | 138.9428 | 0.87795 | 167.04 | 0.003959577 | 138.9428 | 1.522704 | 2.543168 | 0.9271132 | 138.9428 | 0.01373254 | [6 empty] | 2:20 | 8375310 | 139.5885 | 4.70618e-09 | 0.6274391 | 156680.7 | 54.94286 | 0.8935776 | 1.44487e-10 | 0.01926335 | 4810.338 | 1.686831 | 0.02743421 | 310.7506 | -0.5140446 | -1.371978 | 139.5885 | 0.8277805 | 139.5885 | 0.004844859 | 139.5885 | 0.5140446 | 2.336591 | 0.9118625 | 139.5885 | 0.0003741566
[33 empty] | 2:47 | 10035500 | 167.2583 | 2.16686e-13 | 2.888909e-05 | 2.191546e-06 | 7.685045e-10 | 1.283477e-11 | 9.54977e-09 | 1.273198 | 167588.3 | 58.7678 | 0.9814789 | 372.349 | -3.970149 | -12.82027 | 167.2583 | 0.9999973 | 167.2583 | 0.0003494026 | 167.2583 | 3.970149 | 13.29097 | 0.9999983 | 167.2583 | 0.0003494409 | [6 empty] | 2:19 | 8345760 | 139.096 | 3.12116e-09 | 0.4161204 | 175760.8 | 72.15133 | 0.8217445 | 0.4108723 | 9.85116e-11 | 0.0131338 | 5547.449 | 2.277276 | 0.02593631 | 309.6542 | -1.528212 | -1.721933 | 139.096 | 0.878975 | 167.2583 | 0.003985821 | 139.096 | 1.528212 | 2.552482 | 0.9277401 | 139.096 | 0.0136722 | [6 empty] | 2:20 | 8384500 | 139.7417 | 4.74436e-09 | 0.6325293 | 157951.8 | 55.38859 | 0.9008269 | 1.44839e-10 | 0.01931028 | 4822.057 | 1.69094 | 0.02750105 | 311.0916 | -0.5357823 | -1.378893 | 139.7417 | 0.8287949 | 139.7417 | 0.005759828 | 139.7417 | 0.5357823 | 2.343506 | 0.9124167 | 139.7417 | 0.0001491102
[33 empty] | 2:47 | 10048600 | 167.4767 | 2.33861e-13 | 3.11789e-05 | 2.362136e-06 | 8.283252e-10 | 1.383383e-11 | 9.57268e-09 | 1.276252 | 167990.3 | 58.90878 | 0.9838335 | 372.835 | -4.108514 | -12.84491 | 167.4767 | 0.9999974 | 167.4767 | 0.0002655646 | 167.4767 | 4.108514 | 13.31561 | 0.9999984 | 167.4767 | 0.0002655972 | [6 empty] | 2:19 | 8354940 | 139.249 | 3.13186e-09 | 0.417547 | 176363.3 | 72.39868 | 0.8245617 | 0.4122808 | 9.85652e-11 | 0.01314095 | 5550.467 | 2.278515 | 0.02595042 | 309.9948 | -1.547564 | -1.731237 | 139.249 | 0.8799915 | 167.4767 | 0.003726187 | 139.249 | 1.547564 | 2.561786 | 0.9283613 | 139.249 | 0.01306678 | [6 empty] | 2:20 | 8393680 | 139.8947 | 4.75657e-09 | 0.6341572 | 158358.3 | 55.53114 | 0.9031453 | 1.44495e-10 | 0.01926442 | 4810.605 | 1.686924 | 0.02743573 | 311.4322 | -0.5427599 | -1.385801 | 139.8947 | 0.8298036 | 139.8947 | 0.005955863 | 139.8947 | 0.5427599 | 2.350414 | 0.9129672 | 139.8947 | 0.0001068145
[33 empty] | 2:48 | 10061600 | 167.6933 | 2.17517e-13 | 2.899988e-05 | 2.209902e-06 | 7.749415e-10 | 1.294227e-11 | 9.52841e-09 | 1.27035 | 167213.4 | 58.63635 | 0.9792836 | 373.3174 | -3.855896 | -12.86937 | 167.6933 | 0.9999974 | 167.6933 | 0.0004381385 | 167.6933 | 3.855896 | 13.34007 | 0.9999984 | 167.6933 | 0.0004381794 | [6 empty] | 2:19 | 8364130 | 139.4022 | 3.13948e-09 | 0.4185629 | 176792.4 | 72.57483 | 0.8265679 | 0.4132839 | 9.8597e-11 | 0.01314519 | 5552.258 | 2.27925 | 0.02595879 | 310.3358 | -1.561496 | -1.740551 | 139.4022 | 0.8810018 | 167.6933 | 0.003584763 | 139.4022 | 1.561496 | 2.571099 | 0.9289783 | 139.4022 | 0.01268848 | [6 empty] | 2:20 | 8402870 | 140.0478 | 4.68936e-09 | 0.6251966 | 156120.7 | 54.74649 | 0.8903839 | 1.44849e-10 | 0.01931161 | 4822.39 | 1.691057 | 0.02750295 | 311.7732 | -0.504506 | -1.392717 | 140.0478 | 0.8308085 | 140.0478 | 0.003986174 | 140.0478 | 0.504506 | 2.35733 | 0.9135151 | 140.0478 | 0.0006009212
[33 empty] | 2:48 | 10074700 | 167.9117 | 1.83287e-13 | 2.443626e-05 | 1.863847e-06 | 6.53591e-10 | 1.09156e-11 | 9.52991e-09 | 1.27055 | 167239.7 | 58.64558 | 0.9794378 | 373.8034 | -3.863523 | -12.89402 | 167.9117 | 0.9999975 | 167.9117 | 0.0004315758 | 167.9117 | 3.863523 | 13.36472 | 0.9999984 | 167.9117 | 0.0004316154 | [6 empty] | 2:20 | 8373320 | 139.5553 | 3.11505e-09 | 0.4153058 | 175416.7 | 72.01009 | 0.8201359 | 0.4100679 | 9.82623e-11 | 0.01310056 | 5533.41 | 2.271513 | 0.02587067 | 310.6768 | -1.517268 | -1.749865 | 139.5553 | 0.8820046 | 167.9117 | 0.004667205 | 139.5553 | 1.517268 | 2.580413 | 0.9295903 | 139.5553 | 0.01460767 | [6 empty] | 2:20 | 8412060 | 140.201 | 4.7138e-09 | 0.628455 | 156934.3 | 55.03182 | 0.8950244 | 1.45496e-10 | 0.01939787 | 4843.93 | 1.69861 | 0.02762579 | 312.1142 | -0.5183734 | -1.399632 | 140.201 | 0.8318088 | 140.201 | 0.004464924 | 140.201 | 0.5183734 | 2.364245 | 0.9140599 | 140.201 | 0.0004048476
[33 empty] | 2:48 | 10087800 | 168.13 | 2.03444e-13 | 2.712364e-05 | 2.077697e-06 | 7.285813e-10 | 1.216801e-11 | 9.49941e-09 | 1.266484 | 166704.5 | 58.45789 | 0.9763031 | 374.2895 | -3.71843 | -12.91866 | 168.13 | 0.9999975 | 168.13 | 0.0005750521 | 168.13 | 3.71843 | 13.38936 | 0.9999985 | 168.13 | 0.0005750968 | [6 empty] | 2:20 | 8382510 | 139.7085 | 3.13948e-09 | 0.4185629 | 176792.4 | 72.57483 | 0.8265679 | 0.4132839 | 9.86409e-11 | 0.01315104 | 5554.73 | 2.280265 | 0.02597035 | 311.0178 | -1.561496 | -1.759178 | 139.7085 | 0.8830002 | 168.13 | 0.003852808 | 139.7085 | 1.561496 | 2.589727 | 0.9301975 | 139.7085 | 0.0129924 | [6 empty] | 2:20 | 8421240 | 140.354 | 4.77641e-09 | 0.6368023 | 159018.8 | 55.76277 | 0.9069124 | 1.44966e-10 | 0.01932721 | 4826.285 | 1.692423 | 0.02752516 | 312.4548 | -0.5541256 | -1.40654 | 140.354 | 0.8328032 | 140.354 | 0.006055895 | 140.354 | 0.5541256 | 2.371153 | 0.914601 | 140.354 | 6.518201e-05
[33 empty] | 2:48 | 10100900 | 168.3483 | 2.6545e-13 | 3.539042e-05 | 2.693079e-06 | 9.443762e-10 | 1.577199e-11 | 9.57268e-09 | 1.276252 | 167990.3 | 58.90878 | 0.9838335 | 374.7755 | -4.108514 | -12.94331 | 168.3483 | 0.9999976 | 168.3483 | 0.0002655727 | 168.3483 | 4.108514 | 13.41401 | 0.9999985 | 168.3483 | 0.0002656022 | [6 empty] | 2:20 | 8391690 | 139.8615 | 3.1532e-09 | 0.4203921 | 177565 | 72.89199 | 0.8301801 | 0.41509 | 9.84845e-11 | 0.01313019 | 5545.923 | 2.27665 | 0.02592917 | 311.3584 | -1.586904 | -1.768482 | 139.8615 | 0.8839874 | 168.3483 | 0.003487463 | 139.8615 | 1.586904 | 2.599031 | 0.9307992 | 139.8615 | 0.01219518 | [6 empty] | 2:20 | 8430430 | 140.5072 | 4.7642e-09 | 0.6351744 | 158612.3 | 55.62022 | 0.904594 | 1.44905e-10 | 0.01931908 | 4824.255 | 1.691711 | 0.02751358 | 312.7958 | -0.5471268 | -1.413455 | 140.5072 | 0.833794 | 140.5072 | 0.005541313 | 140.5072 | 0.5471268 | 2.378068 | 0.9151395 | 140.5072 | 0.0001229371
[33 empty] | 2:49 | 10114000 | 168.5667 | 2.8507e-13 | 3.800621e-05 | 2.906363e-06 | 1.019168e-09 | 1.702109e-11 | 9.53602e-09 | 1.271365 | 167347 | 58.68318 | 0.9800657 | 375.2616 | -3.895179 | -12.96795 | 168.5667 | 0.9999977 | 168.5667 | 0.0004053625 | 168.5667 | 3.895179 | 13.43865 | 0.9999985 | 168.5667 | 0.0004053982 | [6 empty] | 2:20 | 8400880 | 140.0147 | 3.11045e-09 | 0.4146926 | 175157.7 | 71.90375 | 0.8189248 | 0.4094624 | 9.88486e-11 | 0.01317873 | 5566.426 | 2.285066 | 0.02602503 | 311.6994 | -1.50908 | -1.777796 | 140.0147 | 0.8849684 | 168.5667 | 0.005326194 | 140.0147 | 1.50908 | 2.608345 | 0.9313967 | 140.0147 | 0.01544699 | [6 empty] | 2:21 | 8439620 | 140.6603 | 4.72755e-09 | 0.6302882 | 157392.1 | 55.19234 | 0.8976352 | 1.45328e-10 | 0.01937547 | 4838.337 | 1.696649 | 0.0275939 | 313.1367 | -0.5261966 | -1.420371 | 140.6603 | 0.8347801 | 140.6603 | 0.004401292 | 140.6603 | 0.5261966 | 2.384984 | 0.9156751 | 140.6603 | 0.0003625499
[33 empty] | 2:49 | 10127100 | 168.785 | 1.96285e-13 | 2.616918e-05 | 2.003875e-06 | 7.026942e-10 | 1.173567e-11 | 9.53452e-09 | 1.271165 | 167320.6 | 58.67395 | 0.9799116 | 375.7476 | -3.887318 | -12.9926 | 168.785 | 0.9999977 | 168.785 | 0.0004117244 | 168.785 | 3.887318 | 13.4633 | 0.9999986 | 168.785 | 0.0004117594 | [6 empty] | 2:20 | 8410070 | 140.1678 | 3.16236e-09 | 0.4216133 | 178080.9 | 73.10374 | 0.8325918 | 0.4162959 | 9.86191e-11 | 0.01314813 | 5553.503 | 2.279761 | 0.02596461 | 312.0403 | -1.604108 | -1.78711 | 140.1678 | 0.8859421 | 168.785 | 0.003418558 | 140.1678 | 1.604108 | 2.617658 | 0.9319894 | 140.1678 | 0.01186644 | [6 empty] | 2:21 | 8448810 | 140.8135 | 4.73977e-09 | 0.6319174 | 157799 | 55.33501 | 0.8999554 | 1.45259e-10 | 0.01936627 | 4836.04 | 1.695843 | 0.02758079 | 313.4777 | -0.5331625 | -1.427286 | 140.8135 | 0.8357615 | 140.8135 | 0.004578953 | 140.8135 | 0.5331625 | 2.391899 | 0.9162075 | 140.8135 | 0.0002934922
[33 empty] | 2:49 | 10140200 | 169.0033 | 2.47102e-13 | 3.294422e-05 | 2.514899e-06 | 8.81894e-10 | 1.472848e-11 | 9.5742e-09 | 1.276455 | 168017 | 58.91814 | 0.9839897 | 376.2337 | -4.118382 | -13.01724 | 169.0033 | 0.9999978 | 169.0033 | 0.0002604285 | 169.0033 | 4.118382 | 13.48794 | 0.9999986 | 169.0033 | 0.0002604556 | [6 empty] | 2:20 | 8419260 | 140.321 | 3.14714e-09 | 0.4195842 | 177223.8 | 72.75191 | 0.8285846 | 0.4142923 | 9.89439e-11 | 0.01319144 | 5571.793 | 2.287269 | 0.02605013 | 312.3813 | -1.575629 | -1.796423 | 140.321 | 0.8869087 | 169.0033 | 0.004105437 | 140.321 | 1.575629 | 2.626972 | 0.9325774 | 140.321 | 0.01305178 | [6 empty] | 2:21 | 8458000 | 140.9667 | 4.73823e-09 | 0.6317121 | 157747.7 | 55.31703 | 0.899663 | 1.4523e-10 | 0.01936241 | 4835.075 | 1.695505 | 0.02757529 | 313.8187 | -0.5322839 | -1.434202 | 140.9667 | 0.8367383 | 140.9667 | 0.004401119 | 140.9667 | 0.5322839 | 2.398815 | 0.9167369 | 140.9667 | 0.0003240287
[33 empty] | 2:49 | 10153300 | 169.2217 | 1.8297e-13 | 2.439399e-05 | 1.877659e-06 | 6.584344e-10 | 1.099649e-11 | 9.50548e-09 | 1.267293 | 166811 | 58.49525 | 0.976927 | 376.7197 | -3.745748 | -13.04189 | 169.2217 | 0.9999978 | 169.2217 | 0.0005448352 | 169.2217 | 3.745748 | 13.51259 | 0.9999986 | 169.2217 | 0.0005448736 | [6 empty] | 2:20 | 8428440 | 140.474 | 3.14864e-09 | 0.4197841 | 177308.3 | 72.78658 | 0.8289795 | 0.4144898 | 9.89145e-11 | 0.01318752 | 5570.137 | 2.28659 | 0.02604239 | 312.7219 | -1.578412 | -1.805727 | 140.474 | 0.8878671 | 169.2217 | 0.004183151 | 140.474 | 1.578412 | 2.636276 | 0.9331601 | 140.474 | 0.0130927 | [6 empty] | 2:21 | 8467180 | 141.1197 | 4.78098e-09 | 0.6374116 | 159170.9 | 55.81612 | 0.9077801 | 1.45237e-10 | 0.01936334 | 4835.308 | 1.695587 | 0.02757662 | 314.1593 | -0.5567485 | -1.441109 | 141.1197 | 0.8377092 | 141.1197 | 0.005408715 | 141.1197 | 0.5567485 | 2.405723 | 0.9172626 | 141.1197 | 9.905334e-05
[33 empty] | 2:49 | 10166300 | 169.4383 | 2.36207e-13 | 3.149168e-05 | 2.418792e-06 | 8.481925e-10 | 1.416563e-11 | 9.53605e-09 | 1.271369 | 167347.5 | 58.68337 | 0.9800688 | 377.2021 | -3.895337 | -13.06635 | 169.4383 | 0.9999979 | 169.4383 | 0.0004052447 | 169.4383 | 3.895337 | 13.53705 | 0.9999987 | 169.4383 | 0.000405277 | [6 empty] | 2:21 | 8437630 | 140.6272 | 3.15934e-09 | 0.4212107 | 177910.8 | 73.03393 | 0.8317966 | 0.4158983 | 9.92225e-11 | 0.01322858 | 5587.482 | 2.29371 | 0.02612348 | 313.0629 | -1.598414 | -1.815041 | 140.6272 | 0.8888194 | 169.4383 | 0.003909125 | 140.6272 | 1.598414 | 2.64559 | 0.9337386 | 140.6272 | 0.01249364 | [6 empty] | 2:21 | 8476370 | 141.2728 | 4.77948e-09 | 0.6372116 | 159121 | 55.79861 | 0.9074953 | 1.4555e-10 | 0.01940507 | 4845.728 | 1.699241 | 0.02763605 | 314.5003 | -0.5558874 | -1.448025 | 141.2728 | 0.8386766 | 141.2728 | 0.00521877 | 141.2728 | 0.5558874 | 2.412638 | 0.9177859 | 141.2728 | 0.0001166924
[33 empty] | 2:50 | 10179400 | 169.6567 | 1.99535e-13 | 2.660248e-05 | 2.055982e-06 | 7.209666e-10 | 1.204084e-11 | 9.48718e-09 | 1.264853 | 166489.9 | 58.38263 | 0.9750462 | 377.6881 | -3.665459 | -13.09099 | 169.6567 | 0.9999979 | 169.6567 | 0.0006385229 | 169.6567 | 3.665459 | 13.56169 | 0.9999987 | 169.6567 | 0.0006385626 | [6 empty] | 2:21 | 8446800 | 140.78 | 3.18377e-09 | 0.4244678 | 179286.5 | 73.59867 | 0.8382286 | 0.4191143 | 9.91639e-11 | 0.01322077 | 5584.182 | 2.292355 | 0.02610805 | 313.4031 | -1.645107 | -1.824335 | 140.78 | 0.8897626 | 169.6567 | 0.00316829 | 140.78 | 1.645107 | 2.654883 | 0.9343113 | 140.78 | 0.01101357 | [6 empty] | 2:21 | 8485560 | 141.426 | 4.81152e-09 | 0.6414832 | 160187.7 | 56.17266 | 0.9135788 | 1.45745e-10 | 0.01943107 | 4852.22 | 1.701517 | 0.02767307 | 314.8413 | -0.5743253 | -1.45494 | 141.426 | 0.8396393 | 141.426 | 0.005984212 | 141.426 | 0.5743253 | 2.419553 | 0.9183062 | 141.426 | 2.446264e-05
[33 empty] | 2:50 | 10192500 | 169.875 | 2.53625e-13 | 3.381389e-05 | 2.589839e-06 | 9.081731e-10 | 1.516737e-11 | 9.58339e-09 | 1.27768 | 168178.2 | 58.97469 | 0.9849342 | 378.1742 | -4.180147 | -13.11564 | 169.875 | 0.999998 | 169.875 | 0.0002303889 | 169.875 | 4.180147 | 13.58634 | 0.9999987 | 169.875 | 0.000230412 | [6 empty] | 2:21 | 8455980 | 140.933 | 3.1578e-09 | 0.4210054 | 177824.1 | 72.99833 | 0.8313912 | 0.4156956 | 9.94375e-11 | 0.01325724 | 5599.589 | 2.29868 | 0.02618008 | 313.7437 | -1.595519 | -1.833638 | 140.933 | 0.8906998 | 169.875 | 0.004230872 | 140.933 | 1.595519 | 2.664187 | 0.93488 | 140.933 | 0.01288195 | [6 empty] | 2:22 | 8494740 | 141.579 | 4.7688e-09 | 0.6357877 | 158765.4 | 55.67392 | 0.9054674 | 1.45633e-10 | 0.01941614 | 4848.492 | 1.70021 | 0.02765181 | 315.1819 | -0.549762 | -1.461848 | 141.579 | 0.8405963 | 141.579 | 0.00464761 | 141.579 | 0.549762 | 2.426461 | 0.918823 | 141.579 | 0.0001969928
[33 empty] | 2:50 | 10205600 | 170.0933 | 1.27583e-13 | 1.700967e-05 | 1.31396e-06 | 4.607634e-10 | 7.695193e-12 | 9.51314e-09 | 1.268314 | 166945.4 | 58.54238 | 0.9777142 | 378.6602 | -3.781269 | -13.14028 | 170.0933 | 0.999998 | 170.0933 | 0.0005078862 | 170.0933 | 3.781269 | 13.61098 | 0.9999988 | 170.0933 | 0.0005079198 | [6 empty] | 2:21 | 8465170 | 141.0862 | 3.14405e-09 | 0.4191722 | 177049.8 | 72.68047 | 0.8277711 | 0.4138855 | 9.92909e-11 | 0.0132377 | 5591.333 | 2.295291 | 0.02614148 | 314.0847 | -1.569912 | -1.842952 | 141.0862 | 0.891631 | 170.0933 | 0.00492659 | 141.0862 | 1.569912 | 2.673501 | 0.9354448 | 141.0862 | 0.01400583 | [6 empty] | 2:22 | 8503930 | 141.7322 | 4.77486e-09 | 0.6365957 | 158967.2 | 55.74467 | 0.9066181 | 1.45853e-10 | 0.01944547 | 4855.816 | 1.702778 | 0.02769358 | 315.5228 | -0.5532364 | -1.468764 | 141.7322 | 0.8415498 | 141.7322 | 0.004669977 | 141.7322 | 0.5532364 | 2.433377 | 0.9193373 | 141.7322 | 0.0001784419
[33 empty] | 2:50 | 10218700 | 170.3117 | 2.02051e-13 | 2.693792e-05 | 2.072135e-06 | 7.266308e-10 | 1.213543e-11 | 9.56352e-09 | 1.275031 | 167829.5 | 58.85241 | 0.9828921 | 379.1463 | -4.050956 | -13.16493 | 170.3117 | 0.9999981 | 170.3117 | 0.0002977096 | 170.3117 | 4.050956 | 13.63563 | 0.9999988 | 170.3117 | 0.0002977346 | [6 empty] | 2:21 | 8474360 | 141.2393 | 3.16391e-09 | 0.42182 | 178168.1 | 73.13957 | 0.8329998 | 0.4164999 | 9.91052e-11 | 0.01321294 | 5580.876 | 2.290998 | 0.02609259 | 314.4257 | -1.607039 | -1.852266 | 141.2393 | 0.8925552 | 170.3117 | 0.004257913 | 141.2393 | 1.607039 | 2.682815 | 0.9360049 | 141.2393 | 0.01273715 | [6 empty] | 2:22 | 8513120 | 141.8853 | 4.77795e-09 | 0.6370076 | 159070.1 | 55.78074 | 0.9072048 | 1.45721e-10 | 0.01942787 | 4851.421 | 1.701237 | 0.02766852 | 315.8638 | -0.5550092 | -1.475679 | 141.8853 | 0.8424985 | 141.8853 | 0.004615162 | 141.8853 | 0.5550092 | 2.440292 | 0.9198486 | 141.8853 | 0.0001762193
[33 empty] | 2:51 | 10231800 | 170.53 | 2.38918e-13 | 3.185311e-05 | 2.465029e-06 | 8.644061e-10 | 1.443641e-11 | 9.51618e-09 | 1.26872 | 166998.8 | 58.56109 | 0.9780267 | 379.6323 | -3.795708 | -13.18957 | 170.53 | 0.9999981 | 170.53 | 0.0004935907 | 170.53 | 3.795708 | 13.66027 | 0.9999988 | 170.53 | 0.0004936222 | [6 empty] | 2:21 | 8483550 | 141.3925 | 3.16086e-09 | 0.4214133 | 177996.4 | 73.06907 | 0.8321968 | 0.4160984 | 9.93618e-11 | 0.01324715 | 5595.326 | 2.29693 | 0.02616015 | 314.7667 | -1.601277 | -1.86158 | 141.3925 | 0.8934725 | 170.53 | 0.004511799 | 141.3925 | 1.601277 | 2.692128 | 0.9365606 | 141.3925 | 0.01308799 | [6 empty] | 2:22 | 8522310 | 142.0385 | 4.74586e-09 | 0.6327293 | 158001.7 | 55.40611 | 0.9011117 | 1.45872e-10 | 0.019448 | 4856.448 | 1.703 | 0.02769719 | 316.2048 | -0.5366388 | -1.482594 | 142.0385 | 0.8434427 | 142.0385 | 0.003690684 | 142.0385 | 0.5366388 | 2.447208 | 0.920357 | 142.0385 | 0.0004110256
[33 empty] | 2:51 | 10244900 | 170.7483 | 2.2018e-13 | 2.935492e-05 | 2.259968e-06 | 7.924978e-10 | 1.323548e-11 | 9.57573e-09 | 1.276659 | 168043.8 | 58.92755 | 0.9841469 | 380.1184 | -4.128412 | -13.21422 | 170.7483 | 0.9999982 | 170.7483 | 0.0002553093 | 170.7483 | 4.128412 | 13.68492 | 0.9999989 | 170.7483 | 0.0002553313 | [6 empty] | 2:22 | 8492730 | 141.5455 | 3.16239e-09 | 0.4216173 | 178082.6 | 73.10444 | 0.8325997 | 0.4162998 | 9.90905e-11 | 0.01321098 | 5580.048 | 2.290658 | 0.02608872 | 315.1073 | -1.604165 | -1.870883 | 141.5455 | 0.8943819 | 170.7483 | 0.004584486 | 141.5455 | 1.604165 | 2.701432 | 0.9371111 | 141.5455 | 0.01311872 | [6 empty] | 2:22 | 8531500 | 142.1917 | 4.74741e-09 | 0.632936 | 158053.3 | 55.4242 | 0.901406 | 1.45963e-10 | 0.01946013 | 4859.478 | 1.704062 | 0.02771447 | 316.5458 | -0.537524 | -1.48951 | 142.1917 | 0.8443822 | 142.1917 | 0.00360738 | 142.1917 | 0.537524 | 2.454123 | 0.9208624 | 142.1917 | 0.000419956
[33 empty] | 2:51 | 10257900 | 170.965 | 1.95406e-13 | 2.605199e-05 | 2.017136e-06 | 7.073446e-10 | 1.181334e-11 | 9.53145e-09 | 1.270756 | 167266.8 | 58.65506 | 0.9795961 | 380.6007 | -3.871412 | -13.23868 | 170.965 | 0.9999982 | 170.965 | 0.0004249185 | 170.965 | 3.871412 | 13.70938 | 0.9999989 | 170.965 | 0.0004249463 | [6 empty] | 2:22 | 8501920 | 141.6987 | 3.19595e-09 | 0.4260916 | 179972.4 | 73.88024 | 0.8414354 | 0.4207177 | 9.93666e-11 | 0.01324779 | 5595.596 | 2.297041 | 0.02616141 | 315.4483 | -1.668947 | -1.880197 | 141.6987 | 0.8952854 | 170.965 | 0.003446279 | 141.6987 | 1.668947 | 2.710746 | 0.9376578 | 141.6987 | 0.01100351 | [6 empty] | 2:22 | 8540680 | 142.3447 | 4.77336e-09 | 0.6363957 | 158917.2 | 55.72716 | 0.9063333 | 1.4589e-10 | 0.0194504 | 4857.048 | 1.70321 | 0.0277006 | 316.8864 | -0.5523761 | -1.496418 | 142.3447 | 0.8453162 | 142.3447 | 0.004107855 | 142.3447 | 0.5523761 | 2.461031 | 0.9213644 | 142.3447 | 0.0002492843
[33 empty] | 2:51 | 10271000 | 171.1833 | 2.36573e-13 | 3.154047e-05 | 2.438321e-06 | 8.550406e-10 | 1.428e-11 | 9.55743e-09 | 1.274219 | 167722.7 | 58.81494 | 0.9822661 | 381.0868 | -4.014387 | -13.26332 | 171.1833 | 0.9999983 | 171.1833 | 0.0003201045 | 171.1833 | 4.014387 | 13.73402 | 0.9999989 | 171.1833 | 0.0003201281 | [6 empty] | 2:22 | 8511110 | 141.8518 | 3.20666e-09 | 0.4275195 | 180575.5 | 74.12782 | 0.8442551 | 0.4221276 | 9.97745e-11 | 0.01330217 | 5618.566 | 2.30647 | 0.02626881 | 315.7892 | -1.690236 | -1.889511 | 141.8518 | 0.8961821 | 171.1833 | 0.003193827 | 141.8518 | 1.690236 | 2.72006 | 0.9382 | 141.8518 | 0.01045375 | [6 empty] | 2:22 | 8549870 | 142.4978 | 4.76877e-09 | 0.6357837 | 158764.4 | 55.67357 | 0.9054617 | 1.45953e-10 | 0.0194588 | 4859.145 | 1.703946 | 0.02771257 | 317.2274 | -0.5497448 | -1.503333 | 142.4978 | 0.8462465 | 142.4978 | 0.003872547 | 142.4978 | 0.5497448 | 2.467946 | 0.921864 | 142.4978 | 0.0002971222
[33 empty] | 2:51 | 10284100 | 171.4017 | 2.36011e-13 | 3.146555e-05 | 2.447228e-06 | 8.581639e-10 | 1.433216e-11 | 9.51007e-09 | 1.267905 | 166891.6 | 58.52349 | 0.9773987 | 381.5728 | -3.766888 | -13.28797 | 171.4017 | 0.9999983 | 171.4017 | 0.0005225516 | 171.4017 | 3.766888 | 13.75867 | 0.9999989 | 171.4017 | 0.0005225811 | [6 empty] | 2:22 | 8520300 | 142.005 | 3.1578e-09 | 0.4210054 | 177824.1 | 72.99833 | 0.8313912 | 0.4156956 | 9.96134e-11 | 0.01328069 | 5609.494 | 2.302746 | 0.02622639 | 316.1302 | -1.595519 | -1.898825 | 142.005 | 0.8970719 | 171.4017 | 0.005188847 | 142.005 | 1.595519 | 2.729373 | 0.9387378 | 142.005 | 0.01386026 | [6 empty] | 2:23 | 8559060 | 142.651 | 4.7642e-09 | 0.6351744 | 158612.3 | 55.62022 | 0.904594 | 1.46171e-10 | 0.01948786 | 4866.403 | 1.706491 | 0.02775396 | 317.5683 | -0.5471268 | -1.510249 | 142.651 | 0.8471723 | 142.651 | 0.003645012 | 142.651 | 0.5471268 | 2.474862 | 0.9223606 | 142.651 | 0.0003489439
[33 empty] | 2:52 | 10297200 | 171.62 | 2.05178e-13 | 2.735482e-05 | 2.11921e-06 | 7.431387e-10 | 1.241113e-11 | 9.55743e-09 | 1.274219 | 167722.7 | 58.81494 | 0.9822661 | 382.0589 | -4.014387 | -13.31261 | 171.62 | 0.9999983 | 171.62 | 0.0003201076 | 171.62 | 4.014387 | 13.78331 | 0.999999 | 171.62 | 0.00032013 | [6 empty] | 2:22 | 8529480 | 142.158 | 3.20209e-09 | 0.4269102 | 180318.2 | 74.02218 | 0.8430519 | 0.421526 | 9.97477e-11 | 0.0132986 | 5617.057 | 2.305851 | 0.02626175 | 316.4708 | -1.681114 | -1.908128 | 142.158 | 0.8979541 | 171.62 | 0.003575401 | 142.158 | 1.681114 | 2.738677 | 0.9392707 | 142.158 | 0.01098158 | [6 empty] | 2:23 | 8568240 | 142.804 | 4.79473e-09 | 0.6392448 | 159628.7 | 55.97664 | 0.9103909 | 1.46249e-10 | 0.01949826 | 4869 | 1.707401 | 0.02776877 | 317.9089 | -0.5646515 | -1.517156 | 142.804 | 0.8480925 | 142.804 | 0.0042631 | 142.804 | 0.5646515 | 2.48177 | 0.9228539 | 142.804 | 0.0001706158
[33 empty] | 2:52 | 10310300 | 171.8383 | 2.19715e-13 | 2.929292e-05 | 2.266684e-06 | 7.948531e-10 | 1.327481e-11 | 9.5788e-09 | 1.277068 | 168097.7 | 58.94645 | 0.9844625 | 382.5449 | -4.148836 | -13.33726 | 171.8383 | 0.9999984 | 171.8383 | 0.0002451746 | 171.8383 | 4.148836 | 13.80796 | 0.999999 | 171.8383 | 0.0002451937 | [6 empty] | 2:22 | 8538670 | 142.3112 | 3.21432e-09 | 0.4285408 | 181006.9 | 74.30489 | 0.8462719 | 0.4231359 | 1.00361e-10 | 0.01338037 | 5651.594 | 2.320028 | 0.02642322 | 316.8118 | -1.705655 | -1.917442 | 142.3112 | 0.8988305 | 171.8383 | 0.003264213 | 142.3112 | 1.705655 | 2.747991 | 0.9397998 | 142.3112 | 0.01033648 | [6 empty] | 2:23 | 8577430 | 142.9572 | 4.7642e-09 | 0.6351744 | 158612.3 | 55.62022 | 0.904594 | 1.46068e-10 | 0.01947413 | 4862.974 | 1.705288 | 0.0277344 | 318.2499 | -0.5471268 | -1.524072 | 142.9572 | 0.8490091 | 142.9572 | 0.003415546 | 142.9572 | 0.5471268 | 2.488685 | 0.9233448 | 142.9572 | 0.0003886727
[33 empty] | 2:52 | 10323400 | 172.0567 | 1.74468e-13 | 2.326049e-05 | 1.805821e-06 | 6.332431e-10 | 1.057577e-11 | 9.55743e-09 | 1.274219 | 167722.7 | 58.81494 | 0.9822661 | 383.031 | -4.014387 | -13.3619 | 172.0567 | 0.9999984 | 172.0567 | 0.0003201104 | 172.0567 | 4.014387 | 13.8326 | 0.999999 | 172.0567 | 0.0003201318 | [6 empty] | 2:22 | 8547860 | 142.4643 | 3.17002e-09 | 0.4226346 | 178512.2 | 73.28082 | 0.8346085 | 0.4173042 | 9.98968e-11 | 0.01331848 | 5625.453 | 2.309297 | 0.02630101 | 317.1528 | -1.618647 | -1.926756 | 142.4643 | 0.8997003 | 172.0567 | 0.005076556 | 142.4643 | 1.618647 | 2.757305 | 0.9403246 | 142.4643 | 0.01339058 | [6 empty] | 2:23 | 8586620 | 143.1103 | 4.77184e-09 | 0.636193 | 158866.6 | 55.70941 | 0.9060447 | 1.46009e-10 | 0.01946627 | 4861.01 | 1.704599 | 0.0277232 | 318.5909 | -0.5515045 | -1.530987 | 143.1103 | 0.8499212 | 143.1103 | 0.003476476 | 143.1103 | 0.5515045 | 2.4956 | 0.9238328 | 143.1103 | 0.0003492309
[33 empty] | 2:52 | 10336400 | 172.2733 | 2.00512e-13 | 2.673274e-05 | 2.070543e-06 | 7.260727e-10 | 1.212611e-11 | 9.591e-09 | 1.278695 | 168311.8 | 59.02152 | 0.9857163 | 383.5133 | -4.23425 | -13.38636 | 172.2733 | 0.9999985 | 172.2733 | 0.0002069357 | 172.2733 | 4.23425 | 13.85706 | 0.999999 | 172.2733 | 0.0002069524 | [6 empty] | 2:23 | 8557050 | 142.6175 | 3.1853e-09 | 0.4246717 | 179372.7 | 73.63404 | 0.8386314 | 0.4193157 | 1.00095e-10 | 0.0133449 | 5636.614 | 2.313879 | 0.02635319 | 317.4938 | -1.64808 | -1.93607 | 142.6175 | 0.9005633 | 172.2733 | 0.004573592 | 142.6175 | 1.64808 | 2.766619 | 0.9408451 | 142.6175 | 0.01245795 | [6 empty] | 2:23 | 8595810 | 143.2635 | 4.77948e-09 | 0.6372116 | 159121 | 55.79861 | 0.9074953 | 1.46376e-10 | 0.0195152 | 4873.228 | 1.708884 | 0.02779288 | 318.9319 | -0.5558874 | -1.537903 | 143.2635 | 0.8508287 | 143.2635 | 0.003538418 | 143.2635 | 0.5558874 | 2.502516 | 0.924318 | 143.2635 | 0.0003118516
[33 empty] | 2:52 | 10349500 | 172.4917 | 2.47395e-13 | 3.298329e-05 | 2.568398e-06 | 9.006544e-10 | 1.50418e-11 | 9.54977e-09 | 1.273198 | 167588.3 | 58.7678 | 0.9814789 | 383.9994 | -3.970149 | -13.41101 | 172.4917 | 0.9999985 | 172.4917 | 0.0003494481 | 172.4917 | 3.970149 | 13.88171 | 0.9999991 | 172.4917 | 0.0003494693 | [6 empty] | 2:23 | 8566230 | 142.7705 | 3.20516e-09 | 0.4273195 | 180491 | 74.09314 | 0.8438602 | 0.4219301 | 9.96402e-11 | 0.01328427 | 5611.003 | 2.303366 | 0.02623345 | 317.8344 | -1.687235 | -1.945374 | 142.7705 | 0.9014189 | 172.4917 | 0.003926003 | 142.7705 | 1.687235 | 2.775922 | 0.9413608 | 142.7705 | 0.01126532 | [6 empty] | 2:23 | 8605000 | 143.4167 | 4.78407e-09 | 0.6378236 | 159273.8 | 55.85219 | 0.9083668 | 1.46547e-10 | 0.01953799 | 4878.921 | 1.71088 | 0.02782535 | 319.2729 | -0.558523 | -1.544818 | 143.4167 | 0.8517317 | 143.4167 | 0.003531095 | 143.4167 | 0.558523 | 2.509431 | 0.9248003 | 143.4167 | 0.0002973043
[33 empty] | 2:53 | 10362600 | 172.71 | 1.408e-13 | 1.877179e-05 | 1.466803e-06 | 5.143607e-10 | 8.590319e-12 | 9.52689e-09 | 1.270148 | 167186.7 | 58.627 | 0.9791274 | 384.4854 | -3.848224 | -13.43565 | 172.71 | 0.9999985 | 172.71 | 0.0004448906 | 172.71 | 3.848224 | 13.90635 | 0.9999991 | 172.71 | 0.000444914 | [6 empty] | 2:23 | 8575420 | 142.9237 | 3.18377e-09 | 0.4244678 | 179286.5 | 73.59867 | 0.8382286 | 0.4191143 | 1.00165e-10 | 0.01335424 | 5640.556 | 2.315497 | 0.02637162 | 318.1753 | -1.645107 | -1.954687 | 142.9237 | 0.9022688 | 172.71 | 0.004892625 | 142.9237 | 1.645107 | 2.785236 | 0.9418728 | 142.9237 | 0.01281525 | [6 empty] | 2:24 | 8614180 | 143.5697 | 4.81459e-09 | 0.6418925 | 160289.9 | 56.2085 | 0.9141617 | 1.46435e-10 | 0.01952306 | 4875.192 | 1.709573 | 0.02780409 | 319.6135 | -0.5760969 | -1.551726 | 143.5697 | 0.8526293 | 143.5697 | 0.004141767 | 143.5697 | 0.5760969 | 2.516339 | 0.9252793 | 143.5697 | 0.0001352073
[33 empty] | 2:53 | 10375700 | 172.9283 | 1.79159e-13 | 2.38859e-05 | 1.856768e-06 | 6.511088e-10 | 1.087414e-11 | 9.58643e-09 | 1.278086 | 168231.6 | 58.9934 | 0.9852466 | 384.9715 | -4.20142 | -13.4603 | 172.9283 | 0.9999986 | 172.9283 | 0.0002208786 | 172.9283 | 4.20142 | 13.931 | 0.9999991 | 172.9283 | 0.0002208946 | [6 empty] | 2:23 | 8584610 | 143.0768 | 3.20818e-09 | 0.4277222 | 180661.1 | 74.16296 | 0.8446553 | 0.4223277 | 1.00512e-10 | 0.0134005 | 5660.097 | 2.323519 | 0.02646298 | 318.5163 | -1.693282 | -1.964001 | 143.0768 | 0.9031121 | 172.9283 | 0.004045668 | 143.0768 | 1.693282 | 2.79455 | 0.9423806 | 143.0768 | 0.01130666 | [6 empty] | 2:24 | 8623370 | 143.7228 | 4.78711e-09 | 0.6382289 | 159375 | 55.88768 | 0.908944 | 1.46605e-10 | 0.01954573 | 4880.852 | 1.711557 | 0.02783636 | 319.9544 | -0.5602697 | -1.558641 | 143.7228 | 0.8535232 | 143.7228 | 0.003379154 | 143.7228 | 0.5602697 | 2.523255 | 0.9257561 | 143.7228 | 0.0003109594
[33 empty] | 2:53 | 10388800 | 173.1467 | 2.56998e-13 | 3.426358e-05 | 2.667114e-06 | 9.352711e-10 | 1.561993e-11 | 9.58339e-09 | 1.27768 | 168178.2 | 58.97469 | 0.9849342 | 385.4575 | -4.180147 | -13.48494 | 173.1467 | 0.9999986 | 173.1467 | 0.0002304079 | 173.1467 | 4.180147 | 13.95564 | 0.9999991 | 173.1467 | 0.0002304239 | [6 empty] | 2:23 | 8593800 | 143.23 | 3.19595e-09 | 0.4260916 | 179972.4 | 73.88024 | 0.8414354 | 0.4207177 | 1.00224e-10 | 0.0133621 | 5643.879 | 2.316861 | 0.02638715 | 318.8573 | -1.668947 | -1.973315 | 143.23 | 0.903949 | 173.1467 | 0.00464438 | 143.23 | 1.668947 | 2.803864 | 0.9428843 | 143.23 | 0.01223133 | [6 empty] | 2:24 | 8632560 | 143.876 | 4.77182e-09 | 0.6361904 | 158866 | 55.70918 | 0.9060409 | 1.46865e-10 | 0.01958039 | 4889.508 | 1.714593 | 0.02788573 | 320.2954 | -0.551493 | -1.565557 | 143.876 | 0.8544127 | 143.876 | 0.002941879 | 143.876 | 0.551493 | 2.53017 | 0.92623 | 143.876 | 0.0004498697
[33 empty] | 2:53 | 10401900 | 173.365 | 2.1285e-13 | 2.837767e-05 | 2.217981e-06 | 7.777743e-10 | 1.298958e-11 | 9.55436e-09 | 1.27381 | 167668.8 | 58.79605 | 0.9819506 | 385.9436 | -3.99643 | -13.50959 | 173.365 | 0.9999986 | 173.365 | 0.0003317181 | 173.365 | 3.99643 | 13.98029 | 0.9999992 | 173.365 | 0.0003317368 | [6 empty] | 2:23 | 8602980 | 143.383 | 3.23873e-09 | 0.4317952 | 182381.5 | 74.86918 | 0.8526986 | 0.4263493 | 1.00266e-10 | 0.0133677 | 5646.244 | 2.317832 | 0.02639821 | 319.1979 | -1.755925 | -1.982619 | 143.383 | 0.9047784 | 173.365 | 0.003180856 | 143.383 | 1.755925 | 2.813167 | 0.9433832 | 143.383 | 0.009644328 | [6 empty] | 2:24 | 8641740 | 144.029 | 4.78098e-09 | 0.6374116 | 159170.9 | 55.81612 | 0.9077801 | 1.47275e-10 | 0.01963505 | 4903.158 | 1.719379 | 0.02796358 | 320.636 | -0.5567485 | -1.572465 | 144.029 | 0.8552968 | 144.029 | 0.003034323 | 144.029 | 0.5567485 | 2.537078 | 0.9267006 | 144.029 | 0.0003943521
[33 empty] | 2:54 | 10415000 | 173.5833 | 2.58195e-13 | 3.442317e-05 | 2.674805e-06 | 9.37968e-10 | 1.566497e-11 | 9.62157e-09 | 1.282771 | 168848.3 | 59.20965 | 0.9888581 | 386.4296 | -4.485842 | -13.53424 | 173.5833 | 0.9999987 | 173.5833 | 0.0001255098 | 173.5833 | 4.485842 | 14.00494 | 0.9999992 | 173.5833 | 0.000125521 | [6 empty] | 2:24 | 8612170 | 143.5362 | 3.1578e-09 | 0.4210054 | 177824.1 | 72.99833 | 0.8313912 | 0.4156956 | 1.00388e-10 | 0.01338397 | 5653.114 | 2.320652 | 0.02643033 | 319.5389 | -1.595519 | -1.991933 | 143.5362 | 0.9056024 | 173.5833 | 0.006624203 | 143.5362 | 1.595519 | 2.822481 | 0.9438786 | 143.5362 | 0.01521958 | [6 empty] | 2:24 | 8650930 | 144.1822 | 4.76877e-09 | 0.6357837 | 158764.4 | 55.67357 | 0.9054617 | 1.46862e-10 | 0.01957999 | 4889.408 | 1.714558 | 0.02788516 | 320.977 | -0.5497448 | -1.57938 | 144.1822 | 0.8561773 | 144.1822 | 0.002682559 | 144.1822 | 0.5497448 | 2.543993 | 0.9271689 | 144.1822 | 0.0005204002
[33 empty] | 2:54 | 10428100 | 173.8017 | 2.18958e-13 | 2.9192e-05 | 2.278293e-06 | 7.989241e-10 | 1.33428e-11 | 9.58948e-09 | 1.278492 | 168285.1 | 59.01217 | 0.9855601 | 386.9157 | -4.223214 | -13.55888 | 173.8017 | 0.9999987 | 173.8017 | 0.000211528 | 173.8017 | 4.223214 | 14.02958 | 0.9999992 | 173.8017 | 0.0002115423 | [6 empty] | 2:24 | 8621360 | 143.6893 | 3.22957e-09 | 0.4305739 | 181865.6 | 74.65743 | 0.8502869 | 0.4251435 | 1.00378e-10 | 0.01338263 | 5652.551 | 2.320421 | 0.0264277 | 319.8799 | -1.736853 | -2.001246 | 143.6893 | 0.90642 | 173.8017 | 0.003705713 | 143.6893 | 1.736853 | 2.831795 | 0.94437 | 143.6893 | 0.01041016 | [6 empty] | 2:24 | 8660120 | 144.3353 | 4.78252e-09 | 0.6376169 | 159222.2 | 55.8341 | 0.9080725 | 1.46464e-10 | 0.01952693 | 4876.158 | 1.709911 | 0.02780959 | 321.318 | -0.5576328 | -1.586296 | 144.3353 | 0.8570534 | 144.3353 | 0.002866456 | 144.3353 | 0.5576328 | 2.550909 | 0.9276345 | 144.3353 | 0.0004214129
[33 empty] | 2:54 | 10441100 | 174.0183 | 2.44927e-13 | 3.265425e-05 | 2.572879e-06 | 9.022259e-10 | 1.506804e-11 | 9.50855e-09 | 1.267702 | 166864.9 | 58.51414 | 0.9772425 | 387.398 | -3.75984 | -13.58334 | 174.0183 | 0.9999987 | 174.0183 | 0.0005299057 | 174.0183 | 3.75984 | 14.05404 | 0.9999992 | 174.0183 | 0.0005299277 | [6 empty] | 2:24 | 8630550 | 143.8425 | 3.19595e-09 | 0.4260916 | 179972.4 | 73.88024 | 0.8414354 | 0.4207177 | 1.00473e-10 | 0.0133953 | 5657.901 | 2.322617 | 0.02645271 | 320.2208 | -1.668947 | -2.01056 | 143.8425 | 0.9072312 | 174.0183 | 0.005144883 | 143.8425 | 1.668947 | 2.841109 | 0.9448573 | 143.8425 | 0.01271171 | [6 empty] | 2:24 | 8669310 | 144.4885 | 4.80391e-09 | 0.6404687 | 159934.3 | 56.08382 | 0.9121339 | 1.46984e-10 | 0.01959626 | 4893.47 | 1.715982 | 0.02790833 | 321.659 | -0.5699375 | -1.593211 | 144.4885 | 0.857925 | 144.4885 | 0.003221679 | 144.4885 | 0.5699375 | 2.557824 | 0.9280974 | 144.4885 | 0.0002793817
[33 empty] | 2:54 | 10454200 | 174.2367 | 2.41777e-13 | 3.223428e-05 | 2.527019e-06 | 8.86144e-10 | 1.479946e-11 | 9.56657e-09 | 1.275438 | 167883.1 | 58.87118 | 0.9832055 | 387.8841 | -4.069768 | -13.60798 | 174.2367 | 0.9999988 | 174.2367 | 0.0002868306 | 174.2367 | 4.069768 | 14.07868 | 0.9999992 | 174.2367 | 0.0002868464 | [6 empty] | 2:24 | 8639730 | 143.9955 | 3.21123e-09 | 0.4281288 | 180832.9 | 74.23346 | 0.8454583 | 0.4227292 | 1.00642e-10 | 0.01341783 | 5667.418 | 2.326524 | 0.0264972 | 320.5615 | -1.699415 | -2.019864 | 143.9955 | 0.9080352 | 174.2367 | 0.004631648 | 143.9955 | 1.699415 | 2.850413 | 0.94534 | 143.9955 | 0.01179993 | [6 empty] | 2:25 | 8678500 | 144.6417 | 4.839e-09 | 0.6451469 | 161102.6 | 56.49348 | 0.9187965 | 1.47053e-10 | 0.01960545 | 4895.767 | 1.716788 | 0.02792143 | 321.9999 | -0.590215 | -1.600126 | 144.6417 | 0.8587922 | 144.6417 | 0.003918736 | 144.6417 | 0.590215 | 2.56474 | 0.9285575 | 144.6417 | 0.0001036972
[33 empty] | 2:54 | 10467300 | 174.455 | 2.27777e-13 | 3.036777e-05 | 2.376347e-06 | 8.333083e-10 | 1.391705e-11 | 9.59405e-09 | 1.279101 | 168365.3 | 59.04029 | 0.9860298 | 388.3701 | -4.256758 | -13.63263 | 174.455 | 0.9999988 | 174.455 | 0.0001978983 | 174.455 | 4.256758 | 14.10333 | 0.9999993 | 174.455 | 0.0001979111 | [6 empty] | 2:24 | 8648920 | 144.1487 | 3.23416e-09 | 0.4311859 | 182124.1 | 74.76353 | 0.8514954 | 0.4257477 | 1.00605e-10 | 0.0134129 | 5665.334 | 2.325669 | 0.02648746 | 320.9024 | -1.746378 | -2.029178 | 144.1487 | 0.9088338 | 174.455 | 0.003861086 | 144.1487 | 1.746378 | 2.859726 | 0.9458193 | 144.1487 | 0.01044867 | [6 empty] | 2:25 | 8687680 | 144.7947 | 4.8085e-09 | 0.6410806 | 160087.1 | 56.1374 | 0.9130054 | 1.47348e-10 | 0.01964478 | 4905.588 | 1.720232 | 0.02797744 | 322.3406 | -0.5725833 | -1.607034 | 144.7947 | 0.859654 | 144.7947 | 0.003117584 | 144.7947 | 0.5725833 | 2.571647 | 0.9290144 | 144.7947 | 0.0002807086
[33 empty] | 2:55 | 10480400 | 174.6733 | 2.3325e-13 | 3.109744e-05 | 2.449508e-06 | 8.589634e-10 | 1.434552e-11 | 9.54216e-09 | 1.272183 | 167454.7 | 58.72097 | 0.9806968 | 388.8562 | -3.927991 | -13.65728 | 174.6733 | 0.9999988 | 174.6733 | 0.0003799027 | 174.6733 | 3.927991 | 14.12798 | 0.9999993 | 174.6733 | 0.00037992 | [6 empty] | 2:24 | 8658110 | 144.3018 | 3.22193e-09 | 0.4295553 | 181435.4 | 74.48081 | 0.8482755 | 0.4241377 | 1.00913e-10 | 0.01345396 | 5682.678 | 2.332789 | 0.02656855 | 321.2434 | -1.721139 | -2.038491 | 144.3018 | 0.9096262 | 174.6733 | 0.004437138 | 144.3018 | 1.721139 | 2.86904 | 0.9462946 | 144.3018 | 0.01132622 | [6 empty] | 2:25 | 8696870 | 144.9478 | 4.79932e-09 | 0.6398567 | 159781.5 | 56.03023 | 0.9112624 | 1.4726e-10 | 0.01963305 | 4902.659 | 1.719204 | 0.02796073 | 322.6815 | -0.5672935 | -1.61395 | 144.9478 | 0.8605124 | 144.9478 | 0.002826369 | 144.9478 | 0.5672935 | 2.578563 | 0.9294691 | 144.9478 | 0.0003637652
[33 empty] | 2:55 | 10493500 | 174.8917 | 1.42095e-13 | 1.894444e-05 | 1.492826e-06 | 5.234859e-10 | 8.74272e-12 | 9.54827e-09 | 1.272998 | 167561.9 | 58.75857 | 0.9813247 | 389.3422 | -3.961703 | -13.68192 | 174.8917 | 0.9999989 | 174.8917 | 0.0003553595 | 174.8917 | 3.961703 | 14.15262 | 0.9999993 | 174.8917 | 0.0003553758 | [6 empty] | 2:24 | 8667300 | 144.455 | 3.23264e-09 | 0.4309832 | 182038.5 | 74.72839 | 0.8510952 | 0.4255476 | 1.01113e-10 | 0.01348062 | 5693.941 | 2.337412 | 0.02662121 | 321.5844 | -1.743217 | -2.047805 | 144.455 | 0.9104124 | 174.8917 | 0.004134117 | 144.455 | 1.743217 | 2.878354 | 0.946766 | 144.455 | 0.01075426 | [6 empty] | 2:25 | 8706060 | 145.101 | 4.81152e-09 | 0.6414832 | 160187.7 | 56.17266 | 0.9135788 | 1.47624e-10 | 0.01968158 | 4914.777 | 1.723454 | 0.02802985 | 323.0225 | -0.5743253 | -1.620865 | 145.101 | 0.8613663 | 145.101 | 0.002984031 | 145.101 | 0.5743253 | 2.585478 | 0.9299211 | 145.101 | 0.0002923345
[33 empty] | 2:55 | 10506600 | 175.11 | 1.87832e-13 | 2.504221e-05 | 1.972544e-06 | 6.917075e-10 | 1.155218e-11 | 9.562e-09 | 1.274829 | 167802.9 | 58.84306 | 0.9827358 | 389.8283 | -4.041707 | -13.70657 | 175.11 | 0.9999989 | 175.11 | 0.0003032483 | 175.11 | 4.041707 | 14.17727 | 0.9999993 | 175.11 | 0.000303263 | [6 empty] | 2:25 | 8676480 | 144.608 | 3.22652e-09 | 0.4301673 | 181693.9 | 74.58692 | 0.8494839 | 0.424742 | 1.00632e-10 | 0.0134165 | 5666.854 | 2.326293 | 0.02649457 | 321.925 | -1.730559 | -2.057109 | 144.608 | 0.9111915 | 175.11 | 0.004482521 | 144.608 | 1.730559 | 2.887658 | 0.9472329 | 144.608 | 0.01124785 | [6 empty] | 2:25 | 8715240 | 145.254 | 4.81611e-09 | 0.6420952 | 160340.5 | 56.22625 | 0.9144503 | 1.47336e-10 | 0.01964318 | 4905.189 | 1.720092 | 0.02797516 | 323.3631 | -0.5769744 | -1.627773 | 145.254 | 0.8622149 | 145.254 | 0.002983802 | 145.254 | 0.5769744 | 2.592386 | 0.93037 | 145.254 | 0.0002771437
[33 empty] | 2:55 | 10519700 | 175.3283 | 1.90226e-13 | 2.536138e-05 | 1.986748e-06 | 6.966886e-10 | 1.163537e-11 | 9.62461e-09 | 1.283176 | 168901.6 | 59.22835 | 0.9891706 | 390.3143 | -4.514601 | -13.73121 | 175.3283 | 0.9999989 | 175.3283 | 0.0001185364 | 175.3283 | 4.514601 | 14.20191 | 0.9999993 | 175.3283 | 0.0001185453 | [6 empty] | 2:25 | 8685670 | 144.7612 | 3.20361e-09 | 0.4271129 | 180403.8 | 74.05731 | 0.8434521 | 0.4217261 | 1.00823e-10 | 0.01344196 | 5677.61 | 2.330708 | 0.02654486 | 322.266 | -1.684141 | -2.066423 | 144.7612 | 0.9119654 | 175.3283 | 0.005565304 | 144.7612 | 1.684141 | 2.896971 | 0.9476965 | 144.7612 | 0.01288383 | [6 empty] | 2:25 | 8724430 | 145.4072 | 4.81611e-09 | 0.6420952 | 160340.5 | 56.22625 | 0.9144503 | 1.47246e-10 | 0.01963119 | 4902.192 | 1.719041 | 0.02795807 | 323.7041 | -0.5769744 | -1.634688 | 145.4072 | 0.8630601 | 145.4072 | 0.002888026 | 145.4072 | 0.5769744 | 2.599302 | 0.9308166 | 145.4072 | 0.0002929137
[33 empty] | 2:56 | 10532700 | 175.545 | 1.3435e-13 | 1.791186e-05 | 1.412469e-06 | 4.953074e-10 | 8.272112e-12 | 9.57116e-09 | 1.27605 | 167963.6 | 58.89943 | 0.9836773 | 390.7967 | -4.098738 | -13.75567 | 175.545 | 0.9999989 | 175.545 | 0.0002708179 | 175.545 | 4.098738 | 14.22637 | 0.9999993 | 175.545 | 0.0002708312 | [6 empty] | 2:25 | 8694860 | 144.9143 | 3.2372e-09 | 0.4315912 | 182295.3 | 74.83381 | 0.8522958 | 0.4261479 | 1.01272e-10 | 0.01350182 | 5702.894 | 2.341088 | 0.02666307 | 322.607 | -1.752722 | -2.075737 | 144.9143 | 0.9127332 | 175.545 | 0.004285695 | 144.9143 | 1.752722 | 2.906285 | 0.9481563 | 144.9143 | 0.01078175 | [6 empty] | 2:26 | 8733620 | 145.5603 | 4.80391e-09 | 0.6404687 | 159934.3 | 56.08382 | 0.9121339 | 1.47651e-10 | 0.01968518 | 4915.676 | 1.723769 | 0.02803497 | 324.0451 | -0.5699375 | -1.641604 | 145.5603 | 0.8639009 | 145.5603 | 0.002550524 | 145.5603 | 0.5699375 | 2.606217 | 0.9312606 | 145.5603 | 0.0004010728
[33 empty] | 2:56 | 10545800 | 175.7633 | 1.55044e-13 | 2.067083e-05 | 1.626974e-06 | 5.705275e-10 | 9.528359e-12 | 9.60018e-09 | 1.279919 | 168472.9 | 59.07801 | 0.9866598 | 391.2827 | -4.303542 | -13.78032 | 175.7633 | 0.999999 | 175.7633 | 0.0001803394 | 175.7633 | 4.303542 | 14.25102 | 0.9999994 | 175.7633 | 0.0001803499 | [6 empty] | 2:25 | 8704050 | 145.0675 | 3.20973e-09 | 0.4279288 | 180748.4 | 74.19879 | 0.8450634 | 0.4225317 | 1.00994e-10 | 0.01346476 | 5687.24 | 2.334661 | 0.02658988 | 322.9479 | -1.696396 | -2.08505 | 145.0675 | 0.9134949 | 175.7633 | 0.005541436 | 145.0675 | 1.696396 | 2.915599 | 0.9486122 | 145.0675 | 0.01268822 | [6 empty] | 2:26 | 8742810 | 145.7135 | 4.7978e-09 | 0.6396541 | 159730.9 | 56.01249 | 0.9109738 | 1.47585e-10 | 0.01967638 | 4913.479 | 1.722999 | 0.02802244 | 324.386 | -0.5664184 | -1.648519 | 145.7135 | 0.8647374 | 145.7135 | 0.002346723 | 145.7135 | 0.5664184 | 2.613132 | 0.931702 | 145.7135 | 0.0004716487
[33 empty] | 2:56 | 10558900 | 175.9817 | 1.89078e-13 | 2.520833e-05 | 1.983639e-06 | 6.955984e-10 | 1.161716e-11 | 9.61241e-09 | 1.281549 | 168687.5 | 59.15328 | 0.9879167 | 391.7688 | -4.403776 | -13.80496 | 175.9817 | 0.999999 | 175.9817 | 0.0001477666 | 175.9817 | 4.403776 | 14.27566 | 0.9999994 | 175.9817 | 0.0001477759 | [6 empty] | 2:25 | 8713230 | 145.2205 | 3.25705e-09 | 0.4342376 | 183413.1 | 75.29268 | 0.8575219 | 0.428761 | 1.01111e-10 | 0.01348036 | 5693.828 | 2.337366 | 0.02662068 | 323.2885 | -1.794858 | -2.094354 | 145.2205 | 0.9142497 | 175.9817 | 0.003752729 | 145.2205 | 1.794858 | 2.924903 | 0.9490638 | 145.2205 | 0.009772256 | [6 empty] | 2:26 | 8752000 | 145.8667 | 4.77182e-09 | 0.6361904 | 158866 | 55.70918 | 0.9060409 | 1.47637e-10 | 0.01968331 | 4915.21 | 1.723606 | 0.02803231 | 324.727 | -0.551493 | -1.655435 | 145.8667 | 0.8655695 | 145.8667 | 0.00180779 | 145.8667 | 0.551493 | 2.620048 | 0.9321407 | 145.8667 | 0.0007518465
[33 empty] | 2:56 | 10572000 | 176.2 | 2.75736e-13 | 3.676178e-05 | 2.898535e-06 | 1.016423e-09 | 1.697524e-11 | 9.60323e-09 | 1.280325 | 168526.4 | 59.09678 | 0.9869733 | 392.2548 | -4.327638 | -13.82961 | 176.2 | 0.999999 | 176.2 | 0.0001719099 | 176.2 | 4.327638 | 14.30031 | 0.9999994 | 176.2 | 0.0001719197 | [6 empty] | 2:25 | 8722420 | 145.3737 | 3.24943e-09 | 0.4332217 | 182984 | 75.11653 | 0.8555157 | 0.4277579 | 1.01541e-10 | 0.01353769 | 5718.043 | 2.347306 | 0.02673389 | 323.6295 | -1.778534 | -2.103668 | 145.3737 | 0.9149994 | 176.2 | 0.004135887 | 145.3737 | 1.778534 | 2.934217 | 0.9495122 | 145.3737 | 0.0103275 | [6 empty] | 2:26 | 8761180 | 146.0197 | 4.81152e-09 | 0.6414832 | 160187.7 | 56.17266 | 0.9135788 | 1.47422e-10 | 0.01965465 | 4908.052 | 1.721096 | 0.02799149 | 325.0676 | -0.5743253 | -1.662343 | 146.0197 | 0.8663964 | 146.0197 | 0.002436771 | 146.0197 | 0.5743253 | 2.626956 | 0.9325764 | 146.0197 | 0.0003950479
[33 empty] | 2:56 | 10585100 | 176.4183 | 1.67187e-13 | 2.228977e-05 | 1.763489e-06 | 6.183987e-10 | 1.032785e-11 | 9.58032e-09 | 1.277271 | 168124.4 | 58.9558 | 0.9846187 | 392.7409 | -4.1591 | -13.85425 | 176.4183 | 0.999999 | 176.4183 | 0.000240251 | 176.4183 | 4.1591 | 14.32495 | 0.9999994 | 176.4183 | 0.0002402623 | [6 empty] | 2:26 | 8731610 | 145.5268 | 3.23568e-09 | 0.4313885 | 182209.7 | 74.79867 | 0.8518956 | 0.4259478 | 1.01214e-10 | 0.01349409 | 5699.628 | 2.339747 | 0.0266478 | 323.9705 | -1.749546 | -2.112982 | 145.5268 | 0.9157432 | 176.4183 | 0.004785234 | 145.5268 | 1.749546 | 2.94353 | 0.9499568 | 145.5268 | 0.01128778 | [6 empty] | 2:26 | 8770370 | 146.1728 | 4.83139e-09 | 0.6441324 | 160849.2 | 56.40464 | 0.9173516 | 1.47583e-10 | 0.01967612 | 4913.412 | 1.722975 | 0.02802206 | 325.4086 | -0.5858075 | -1.669258 | 146.1728 | 0.8672199 | 146.1728 | 0.002739617 | 146.1728 | 0.5858075 | 2.633871 | 0.9330099 | 146.1728 | 0.0002672722
[33 empty] | 2:57 | 10598200 | 176.6367 | 1.90519e-13 | 2.540044e-05 | 2.014878e-06 | 7.065528e-10 | 1.180011e-11 | 9.56505e-09 | 1.275235 | 167856.4 | 58.86183 | 0.9830493 | 393.2269 | -4.06035 | -13.8789 | 176.6367 | 0.9999991 | 176.6367 | 0.0002922484 | 176.6367 | 4.06035 | 14.3496 | 0.9999994 | 176.6367 | 0.0002922605 | [6 empty] | 2:26 | 8740800 | 145.68 | 3.2693e-09 | 0.4358708 | 184102.9 | 75.57586 | 0.8607471 | 0.4303736 | 1.01184e-10 | 0.01349009 | 5697.939 | 2.339053 | 0.0266399 | 324.3115 | -1.821509 | -2.122296 | 145.68 | 0.916481 | 176.6367 | 0.003608809 | 145.68 | 1.821509 | 2.952844 | 0.9503977 | 145.68 | 0.009337512 | [6 empty] | 2:26 | 8779560 | 146.326 | 4.78098e-09 | 0.6374116 | 159170.9 | 55.81612 | 0.9077801 | 1.47847e-10 | 0.01971131 | 4922.201 | 1.726057 | 0.02807219 | 325.7496 | -0.5567485 | -1.676173 | 146.326 | 0.868039 | 146.326 | 0.001739795 | 146.326 | 0.5567485 | 2.640787 | 0.9334408 | 146.326 | 0.0007253677
[33 empty] | 2:57 | 10611300 | 176.855 | 1.31443e-13 | 1.752429e-05 | 1.385566e-06 | 4.858735e-10 | 8.114556e-12 | 9.60627e-09 | 1.280731 | 168579.8 | 59.11549 | 0.9872857 | 393.713 | -4.352231 | -13.90354 | 176.855 | 0.9999991 | 176.855 | 0.000163712 | 176.855 | 4.352231 | 14.37424 | 0.9999994 | 176.855 | 0.0001637208 | [6 empty] | 2:26 | 8749980 | 145.833 | 3.24943e-09 | 0.4332217 | 182984 | 75.11653 | 0.8555157 | 0.4277579 | 1.016e-10 | 0.01354555 | 5721.365 | 2.34867 | 0.02674943 | 324.6521 | -1.778534 | -2.131599 | 145.833 | 0.9172122 | 176.855 | 0.004449316 | 145.833 | 1.778534 | 2.962148 | 0.9508345 | 145.833 | 0.01062011 | [6 empty] | 2:26 | 8788740 | 146.479 | 4.83291e-09 | 0.644335 | 160899.8 | 56.42238 | 0.9176402 | 1.48138e-10 | 0.01975011 | 4931.889 | 1.729455 | 0.02812744 | 326.0902 | -0.5866874 | -1.683081 | 146.479 | 0.868853 | 146.479 | 0.002593814 | 146.479 | 0.5866874 | 2.647694 | 0.9338687 | 146.479 | 0.0002870029
[33 empty] | 2:57 | 10624400 | 177.0733 | 2.38282e-13 | 3.176832e-05 | 2.523873e-06 | 8.850408e-10 | 1.478103e-11 | 9.57116e-09 | 1.27605 | 167963.6 | 58.89943 | 0.9836773 | 394.199 | -4.098738 | -13.92819 | 177.0733 | 0.9999991 | 177.0733 | 0.0002708235 | 177.0733 | 4.098738 | 14.39889 | 0.9999994 | 177.0733 | 0.0002708346 | [6 empty] | 2:26 | 8759170 | 145.9862 | 3.22345e-09 | 0.429758 | 181521 | 74.51595 | 0.8486756 | 0.4243378 | 1.01243e-10 | 0.01349796 | 5701.261 | 2.340417 | 0.02665544 | 324.9931 | -1.724251 | -2.140913 | 145.9862 | 0.9179383 | 177.0733 | 0.005652716 | 145.9862 | 1.724251 | 2.971462 | 0.9512681 | 145.9862 | 0.01240192 | [6 empty] | 2:27 | 8797930 | 146.6322 | 4.82373e-09 | 0.6431111 | 160594.2 | 56.31521 | 0.9158972 | 1.48162e-10 | 0.01975331 | 4932.688 | 1.729735 | 0.028132 | 326.4312 | -0.5813766 | -1.689997 | 146.6322 | 0.8696637 | 146.6322 | 0.002333819 | 146.6322 | 0.5813766 | 2.65461 | 0.9342945 | 146.6322 | 0.0003695431
[33 empty] | 2:57 | 10637400 | 177.29 | 1.70607e-13 | 2.274573e-05 | 1.804885e-06 | 6.329151e-10 | 1.057029e-11 | 9.59255e-09 | 1.278902 | 168339 | 59.03106 | 0.9858756 | 394.6814 | -4.245627 | -13.95265 | 177.29 | 0.9999991 | 177.29 | 0.0002023315 | 177.29 | 4.245627 | 14.42335 | 0.9999995 | 177.29 | 0.0002023409 | [6 empty] | 2:26 | 8768360 | 146.1393 | 3.254e-09 | 0.433831 | 183241.4 | 75.22217 | 0.8567189 | 0.4283594 | 1.01854e-10 | 0.01357942 | 5735.668 | 2.354542 | 0.0268163 | 325.334 | -1.788301 | -2.150227 | 146.1393 | 0.9186587 | 177.29 | 0.004478173 | 146.1393 | 1.788301 | 2.980776 | 0.951698 | 146.1393 | 0.01052975 | [6 empty] | 2:27 | 8807120 | 146.7853 | 4.79016e-09 | 0.6386355 | 159476.6 | 55.92329 | 0.9095231 | 1.4815e-10 | 0.01975171 | 4932.289 | 1.729595 | 0.02812972 | 326.7722 | -0.562023 | -1.696912 | 146.7853 | 0.87047 | 146.7853 | 0.001676864 | 146.7853 | 0.562023 | 2.661525 | 0.9347178 | 146.7853 | 0.0006979169
[33 empty] | 2:58 | 10650500 | 177.5083 | 1.37844e-13 | 1.837769e-05 | 1.460012e-06 | 5.119791e-10 | 8.550544e-12 | 9.591e-09 | 1.278695 | 168311.8 | 59.02152 | 0.9857163 | 395.1674 | -4.23425 | -13.97729 | 177.5083 | 0.9999991 | 177.5083 | 0.0002069556 | 177.5083 | 4.23425 | 14.44799 | 0.9999995 | 177.5083 | 0.0002069648 | [6 empty] | 2:26 | 8777550 | 146.2925 | 3.25552e-09 | 0.4340336 | 183327 | 75.25731 | 0.8571191 | 0.4285595 | 1.02005e-10 | 0.01359955 | 5744.172 | 2.358032 | 0.02685606 | 325.675 | -1.791565 | -2.159541 | 146.2925 | 0.9193732 | 177.5083 | 0.004521633 | 146.2925 | 1.791565 | 2.990089 | 0.9521244 | 146.2925 | 0.01053063 | [6 empty] | 2:27 | 8816310 | 146.9385 | 4.82527e-09 | 0.6433164 | 160645.5 | 56.33319 | 0.9161896 | 1.47974e-10 | 0.01972824 | 4926.429 | 1.72754 | 0.0280963 | 327.1131 | -0.5822669 | -1.703828 | 146.9385 | 0.8712721 | 146.9385 | 0.002202142 | 146.9385 | 0.5822669 | 2.668441 | 0.9351385 | 146.9385 | 0.0003919083
[33 empty] | 2:58 | 10663600 | 177.7267 | 2.90468e-13 | 3.872588e-05 | 3.092525e-06 | 1.084449e-09 | 1.811134e-11 | 9.5513e-09 | 1.273402 | 167615.1 | 58.77721 | 0.9816361 | 395.6535 | -3.978836 | -14.00194 | 177.7267 | 0.9999992 | 177.7267 | 0.0003435091 | 177.7267 | 3.978836 | 14.47264 | 0.9999995 | 177.7267 | 0.0003435208 | [6 empty] | 2:26 | 8786730 | 146.4455 | 3.25859e-09 | 0.4344429 | 183499.8 | 75.32828 | 0.8579274 | 0.4289637 | 1.02061e-10 | 0.01360701 | 5747.325 | 2.359327 | 0.0268708 | 326.0156 | -1.798181 | -2.168844 | 146.4455 | 0.9200813 | 177.7267 | 0.004502841 | 146.4455 | 1.798181 | 2.999393 | 0.9525467 | 146.4455 | 0.0104354 | [6 empty] | 2:27 | 8825500 | 147.0917 | 4.80236e-09 | 0.640262 | 159882.7 | 56.06572 | 0.9118396 | 1.4801e-10 | 0.01973304 | 4927.628 | 1.72796 | 0.02810314 | 327.4541 | -0.5690444 | -1.710743 | 147.0917 | 0.87207 | 147.0917 | 0.00173454 | 147.0917 | 0.5690444 | 2.675356 | 0.9355567 | 147.0917 | 0.0006168871
[33 empty] | 2:58 | 10676700 | 177.945 | 9.91932e-14 | 1.322467e-05 | 1.057668e-06 | 3.708901e-10 | 6.194222e-12 | 9.54673e-09 | 1.272793 | 167534.9 | 58.74909 | 0.9811665 | 396.1395 | -3.953103 | -14.02658 | 177.945 | 0.9999992 | 177.945 | 0.0003614798 | 177.945 | 3.953103 | 14.49728 | 0.9999995 | 177.945 | 0.0003614915 | [6 empty] | 2:27 | 8795920 | 146.5987 | 3.27386e-09 | 0.4364788 | 184359.7 | 75.68127 | 0.8619477 | 0.4309738 | 1.0171e-10 | 0.01356022 | 5727.559 | 2.351213 | 0.02677839 | 326.3566 | -1.831562 | -2.178158 | 146.5987 | 0.9207844 | 177.945 | 0.004016211 | 146.5987 | 1.831562 | 3.008707 | 0.9529659 | 146.5987 | 0.009611166 | [6 empty] | 2:27 | 8834680 | 147.2447 | 4.84666e-09 | 0.6461682 | 161357.6 | 56.58291 | 0.920251 | 1.48262e-10 | 0.01976664 | 4936.018 | 1.730902 | 0.02815098 | 327.7947 | -0.594657 | -1.717651 | 147.2447 | 0.8728627 | 147.2447 | 0.002440251 | 147.2447 | 0.594657 | 2.682264 | 0.9359719 | 147.2447 | 0.0002685668
[33 empty] | 2:58 | 10689800 | 178.1633 | 2.15611e-13 | 2.874577e-05 | 2.281536e-06 | 8.000612e-10 | 1.336179e-11 | 9.63073e-09 | 1.283992 | 169009 | 59.26601 | 0.9897996 | 396.6256 | -4.575072 | -14.05123 | 178.1633 | 0.9999992 | 178.1633 | 0.0001051048 | 178.1633 | 4.575072 | 14.52193 | 0.9999995 | 178.1633 | 0.0001051109 | [6 empty] | 2:27 | 8805110 | 146.7518 | 3.24025e-09 | 0.4319978 | 182467.1 | 74.90431 | 0.8530988 | 0.4265494 | 1.02054e-10 | 0.01360608 | 5746.931 | 2.359165 | 0.02686896 | 326.6976 | -1.759115 | -2.187472 | 146.7518 | 0.9214819 | 178.1633 | 0.00548149 | 146.7518 | 1.759115 | 3.018021 | 0.9533816 | 146.7518 | 0.01178838 | [6 empty] | 2:27 | 8843870 | 147.3978 | 4.83443e-09 | 0.6445377 | 160950.4 | 56.44013 | 0.9179288 | 1.48348e-10 | 0.01977811 | 4938.881 | 1.731906 | 0.02816731 | 328.1357 | -0.5875675 | -1.724566 | 147.3978 | 0.8736522 | 147.3978 | 0.0021357 | 147.3978 | 0.5875675 | 2.689179 | 0.9363851 | 147.3978 | 0.000371091
[33 empty] | 2:58 | 10702900 | 178.3817 | 1.75567e-13 | 2.340701e-05 | 1.866511e-06 | 6.545252e-10 | 1.09312e-11 | 9.59559e-09 | 1.279307 | 168392.3 | 59.04977 | 0.986188 | 397.1116 | -4.268313 | -14.07587 | 178.3817 | 0.9999992 | 178.3817 | 0.0001934202 | 178.3817 | 4.268313 | 14.54657 | 0.9999995 | 178.3817 | 0.0001934283 | [6 empty] | 2:27 | 8814300 | 146.905 | 3.26316e-09 | 0.4350522 | 183757.2 | 75.43392 | 0.8591306 | 0.4295653 | 1.01859e-10 | 0.01358008 | 5735.95 | 2.354657 | 0.02681762 | 327.0386 | -1.808087 | -2.196786 | 146.905 | 0.9221738 | 178.3817 | 0.004626125 | 146.905 | 1.808087 | 3.027334 | 0.9537938 | 146.905 | 0.01043047 | [6 empty] | 2:28 | 8853060 | 147.551 | 4.84666e-09 | 0.6461682 | 161357.6 | 56.58291 | 0.920251 | 1.48822e-10 | 0.0198413 | 4954.661 | 1.73744 | 0.02825731 | 328.4767 | -0.594657 | -1.731482 | 147.551 | 0.8744374 | 147.551 | 0.002280771 | 147.551 | 0.594657 | 2.696095 | 0.9367958 | 147.551 | 0.0002974537
[33 empty] | 2:59 | 10715900 | 178.5983 | 1.77717e-13 | 2.369365e-05 | 1.892799e-06 | 6.637435e-10 | 1.108516e-11 | 9.58798e-09 | 1.278292 | 168258.8 | 59.00294 | 0.9854059 | 397.594 | -4.212438 | -14.10033 | 178.5983 | 0.9999992 | 178.5983 | 0.000216119 | 178.5983 | 4.212438 | 14.57103 | 0.9999995 | 178.5983 | 0.0002161274 | [6 empty] | 2:27 | 8823480 | 147.058 | 3.25095e-09 | 0.4334244 | 183069.6 | 75.15166 | 0.8559159 | 0.4279579 | 1.02061e-10 | 0.01360701 | 5747.325 | 2.359327 | 0.0268708 | 327.3792 | -1.781775 | -2.206089 | 147.058 | 0.9228593 | 178.5983 | 0.005235817 | 147.058 | 1.781775 | 3.036638 | 0.9542021 | 147.058 | 0.01128637 | [6 empty] | 2:28 | 8862240 | 147.704 | 4.82986e-09 | 0.6439284 | 160798.3 | 56.38677 | 0.9170611 | 1.49044e-10 | 0.0198709 | 4962.052 | 1.740032 | 0.02829947 | 328.8173 | -0.584922 | -1.73839 | 147.704 | 0.8752176 | 147.704 | 0.001909225 | 147.704 | 0.584922 | 2.703003 | 0.9372036 | 147.704 | 0.0004424136
[33 empty] | 2:59 | 10729000 | 178.8167 | 1.62667e-13 | 2.168715e-05 | 1.73566e-06 | 6.086402e-10 | 1.016488e-11 | 9.58032e-09 | 1.277271 | 168124.4 | 58.9558 | 0.9846187 | 398.08 | -4.1591 | -14.12498 | 178.8167 | 0.9999993 | 178.8167 | 0.0002402582 | 178.8167 | 4.1591 | 14.59568 | 0.9999995 | 178.8167 | 0.0002402668 | [6 empty] | 2:27 | 8832670 | 147.2112 | 3.30591e-09 | 0.4407518 | 186164.5 | 76.42216 | 0.8703859 | 0.4351929 | 1.02264e-10 | 0.01363408 | 5758.757 | 2.36402 | 0.02692425 | 327.7201 | -1.904375 | -2.215403 | 147.2112 | 0.92354 | 178.8167 | 0.003246107 | 147.2112 | 1.904375 | 3.045952 | 0.9546074 | 147.2112 | 0.008149576 | [6 empty] | 2:28 | 8871430 | 147.8572 | 4.88941e-09 | 0.6518677 | 162780.8 | 57.082 | 0.928368 | 1.48719e-10 | 0.01982757 | 4951.232 | 1.736238 | 0.02823776 | 329.1583 | -0.6195544 | -1.745305 | 147.8572 | 0.8759945 | 147.8572 | 0.002954633 | 147.8572 | 0.6195544 | 2.709918 | 0.9376094 | 147.8572 | 9.199141e-05
[33 empty] | 2:59 | 10742100 | 179.035 | 2.13827e-13 | 2.850792e-05 | 2.277694e-06 | 7.987139e-10 | 1.333929e-11 | 9.60627e-09 | 1.280731 | 168579.8 | 59.11549 | 0.9872857 | 398.5661 | -4.352231 | -14.14962 | 179.035 | 0.9999993 | 179.035 | 0.0001637171 | 179.035 | 4.352231 | 14.62032 | 0.9999996 | 179.035 | 0.000163724 | [6 empty] | 2:27 | 8841860 | 147.3643 | 3.25248e-09 | 0.4336283 | 183155.8 | 75.18703 | 0.8563187 | 0.4281594 | 1.01822e-10 | 0.01357515 | 5733.866 | 2.353802 | 0.02680788 | 328.0611 | -1.785045 | -2.224717 | 147.3643 | 0.9242152 | 179.035 | 0.005383437 | 147.3643 | 1.785045 | 3.055266 | 0.9550093 | 147.3643 | 0.01137408 | [6 empty] | 2:28 | 8880620 | 148.0103 | 4.83595e-09 | 0.6447403 | 161001 | 56.45787 | 0.9182174 | 1.48819e-10 | 0.0198409 | 4954.562 | 1.737405 | 0.02825674 | 329.4992 | -0.5884478 | -1.75222 | 148.0103 | 0.8767672 | 148.0103 | 0.001871144 | 148.0103 | 0.5884478 | 2.716834 | 0.9380127 | 148.0103 | 0.000426753
[33 empty] | 2:59 | 10755200 | 179.2533 | 1.87783e-13 | 2.503567e-05 | 2.021493e-06 | 7.088724e-10 | 1.183885e-11 | 9.51618e-09 | 1.26872 | 166998.8 | 58.56109 | 0.9780267 | 399.0521 | -3.795708 | -14.17427 | 179.2533 | 0.9999993 | 179.2533 | 0.0004936433 | 179.2533 | 3.795708 | 14.64497 | 0.9999996 | 179.2533 | 0.0004936551 | [6 empty] | 2:28 | 8851050 | 147.5175 | 3.2708e-09 | 0.4360708 | 184187.4 | 75.61053 | 0.861142 | 0.430571 | 1.02433e-10 | 0.01365661 | 5768.273 | 2.367926 | 0.02696874 | 328.4021 | -1.824808 | -2.234031 | 147.5175 | 0.924885 | 179.2533 | 0.004718342 | 147.5175 | 1.824808 | 3.06458 | 0.9554078 | 147.5175 | 0.0103189 | [6 empty] | 2:28 | 8889810 | 148.1635 | 4.82375e-09 | 0.6431138 | 160594.9 | 56.31544 | 0.915901 | 1.48675e-10 | 0.0198217 | 4949.767 | 1.735724 | 0.0282294 | 329.8402 | -0.5813882 | -1.759136 | 148.1635 | 0.8775358 | 148.1635 | 0.001607033 | 148.1635 | 0.5813882 | 2.723749 | 0.9384136 | 148.1635 | 0.000553353
[33 empty] | 2:59 | 10768300 | 179.4717 | 2.70141e-13 | 3.601584e-05 | 2.898013e-06 | 1.01624e-09 | 1.697218e-11 | 9.55895e-09 | 1.274422 | 167749.3 | 58.82429 | 0.9824224 | 399.5382 | -4.023394 | -14.19891 | 179.4717 | 0.9999993 | 179.4717 | 0.000314477 | 179.4717 | 4.023394 | 14.66961 | 0.9999996 | 179.4717 | 0.0003144861 | [6 empty] | 2:28 | 8860230 | 147.6705 | 3.27232e-09 | 0.4362735 | 184273 | 75.64567 | 0.8615422 | 0.4307711 | 1.02438e-10 | 0.01365728 | 5768.555 | 2.368042 | 0.02697006 | 328.7427 | -1.828159 | -2.243335 | 147.6705 | 0.9255485 | 179.4717 | 0.004755205 | 147.6705 | 1.828159 | 3.073883 | 0.9558025 | 147.6705 | 0.0103129 | [6 empty] | 2:28 | 8899000 | 148.3167 | 4.82527e-09 | 0.6433164 | 160645.5 | 56.33319 | 0.9161896 | 1.48531e-10 | 0.0198025 | 4944.973 | 1.734043 | 0.02820206 | 330.1812 | -0.5822669 | -1.766051 | 148.3167 | 0.8783003 | 148.3167 | 0.001566922 | 148.3167 | 0.5822669 | 2.730664 | 0.938812 | 148.3167 | 0.0005585903
[33 empty] | 3:00 | 10781400 | 179.69 | 2.28534e-13 | 3.046869e-05 | 2.457294e-06 | 8.616938e-10 | 1.439112e-11 | 9.54673e-09 | 1.272793 | 167534.9 | 58.74909 | 0.9811665 | 400.0242 | -3.953103 | -14.22356 | 179.69 | 0.9999993 | 179.69 | 0.0003614854 | 179.69 | 3.953103 | 14.69426 | 0.9999996 | 179.69 | 0.000361495 | [6 empty] | 2:28 | 8869420 | 147.8237 | 3.28607e-09 | 0.4381066 | 185047.3 | 75.96353 | 0.8651623 | 0.4325812 | 1.02382e-10 | 0.01364981 | 5765.402 | 2.366747 | 0.02695531 | 329.0837 | -1.858846 | -2.252648 | 147.8237 | 0.9262074 | 179.69 | 0.004307289 | 147.8237 | 1.858846 | 3.083197 | 0.9561943 | 147.8237 | 0.009578337 | [6 empty] | 2:28 | 8908180 | 148.4697 | 4.87414e-09 | 0.6498319 | 162272.5 | 56.90373 | 0.9254687 | 1.48829e-10 | 0.01984224 | 4954.894 | 1.737522 | 0.02825864 | 330.5218 | -0.6106402 | -1.772959 | 148.4697 | 0.8790598 | 148.4697 | 0.002327234 | 148.4697 | 0.6106402 | 2.737572 | 0.9392076 | 148.4697 | 0.0002039601
[33 empty] | 3:00 | 10794500 | 179.9083 | 1.26752e-13 | 1.689888e-05 | 1.362312e-06 | 4.777189e-10 | 7.978365e-12 | 9.56048e-09 | 1.274626 | 167776.2 | 58.83371 | 0.9825796 | 400.5103 | -4.03254 | -14.24821 | 179.9083 | 0.9999994 | 179.9083 | 0.0003088271 | 179.9083 | 4.03254 | 14.71891 | 0.9999996 | 179.9083 | 0.0003088358 | [6 empty] | 2:28 | 8878590 | 147.9765 | 3.29064e-09 | 0.4387159 | 185304.7 | 76.06917 | 0.8663655 | 0.4331828 | 1.02364e-10 | 0.01364741 | 5764.388 | 2.366331 | 0.02695058 | 329.4239 | -1.869199 | -2.261942 | 147.9765 | 0.9268595 | 179.9083 | 0.004223996 | 147.9765 | 1.869199 | 3.092491 | 0.9565819 | 147.9765 | 0.009394413 | [6 empty] | 2:29 | 8917370 | 148.6228 | 4.84816e-09 | 0.6463682 | 161407.5 | 56.60042 | 0.9205358 | 1.49095e-10 | 0.0198777 | 4963.75 | 1.740627 | 0.02830915 | 330.8628 | -0.5955276 | -1.779875 | 148.6228 | 0.8798161 | 148.6228 | 0.001801227 | 148.6228 | 0.5955276 | 2.744488 | 0.9396013 | 148.6228 | 0.0003948716
[33 empty] | 3:00 | 10807500 | 180.125 | 3.95795e-14 | 5.276833e-06 | 4.234593e-07 | 1.484935e-10 | 2.479985e-12 | 9.61391e-09 | 1.281749 | 168713.8 | 59.16251 | 0.9880709 | 400.9926 | -4.416773 | -14.27266 | 180.125 | 0.9999994 | 180.125 | 0.0001440065 | 180.125 | 4.416773 | 14.74336 | 0.9999996 | 180.125 | 0.0001440122 | [6 empty] | 2:28 | 8887770 | 148.1295 | 3.26164e-09 | 0.4348496 | 183671.6 | 75.39878 | 0.8587304 | 0.4293652 | 1.0243e-10 | 0.01365621 | 5768.105 | 2.367857 | 0.02696795 | 329.7645 | -1.804785 | -2.271246 | 148.1295 | 0.927507 | 180.125 | 0.005508401 | 148.1295 | 1.804785 | 3.101794 | 0.9569667 | 148.1295 | 0.01123796 | [6 empty] | 2:29 | 8926560 | 148.776 | 4.86955e-09 | 0.6492199 | 162119.7 | 56.85014 | 0.9245972 | 1.49098e-10 | 0.0198781 | 4963.85 | 1.740662 | 0.02830972 | 331.2038 | -0.6079653 | -1.78679 | 148.776 | 0.8805682 | 148.776 | 0.002096638 | 148.776 | 0.6079653 | 2.751403 | 0.9399925 | 148.776 | 0.000256347
[33 empty] | 3:00 | 10820600 | 180.3433 | 1.28658e-13 | 1.715299e-05 | 1.387596e-06 | 4.865854e-10 | 8.126445e-12 | 9.54673e-09 | 1.272793 | 167534.9 | 58.74909 | 0.9811665 | 401.4787 | -3.953103 | -14.29731 | 180.3433 | 0.9999994 | 180.3433 | 0.0003614872 | 180.3433 | 3.953103 | 14.76801 | 0.9999996 | 180.3433 | 0.0003614961 | [6 empty] | 2:28 | 8896940 | 148.2823 | 3.29064e-09 | 0.4387159 | 185304.7 | 76.06917 | 0.8663655 | 0.4331828 | 1.02702e-10 | 0.01369247 | 5783.422 | 2.374145 | 0.02703956 | 330.1048 | -1.869199 | -2.280539 | 148.2823 | 0.9281486 | 180.3433 | 0.004405925 | 148.2823 | 1.869199 | 3.111088 | 0.9573478 | 148.2823 | 0.009554594 | [6 empty] | 2:29 | 8935740 | 148.929 | 4.84514e-09 | 0.6459655 | 161307 | 56.56516 | 0.9199624 | 1.49066e-10 | 0.01987383 | 4962.785 | 1.740289 | 0.02830364 | 331.5444 | -0.5937751 | -1.793698 | 148.929 | 0.8813155 | 148.929 | 0.00162352 | 148.929 | 0.5937751 | 2.758311 | 0.940381 | 148.929 | 0.000453194
[33 empty] | 3:01 | 10833700 | 180.5617 | 1.97385e-13 | 2.631584e-05 | 2.122395e-06 | 7.442555e-10 | 1.242978e-11 | 9.58643e-09 | 1.278086 | 168231.6 | 58.9934 | 0.9852466 | 401.9647 | -4.20142 | -14.32195 | 180.5617 | 0.9999994 | 180.5617 | 0.0002209033 | 180.5617 | 4.20142 | 14.79265 | 0.9999996 | 180.5617 | 0.00022091 | [6 empty] | 2:28 | 8906130 | 148.4355 | 3.30134e-09 | 0.4401425 | 185907.2 | 76.31652 | 0.8691827 | 0.4345913 | 1.02521e-10 | 0.01366834 | 5773.229 | 2.369961 | 0.02699191 | 330.4457 | -1.893751 | -2.289853 | 148.4355 | 0.9287862 | 180.5617 | 0.00408727 | 148.4355 | 1.893751 | 3.120402 | 0.9577265 | 148.4355 | 0.009019981 | [6 empty] | 2:29 | 8944930 | 149.0822 | 4.83291e-09 | 0.644335 | 160899.8 | 56.42238 | 0.9176402 | 1.49127e-10 | 0.01988197 | 4964.816 | 1.741001 | 0.02831522 | 331.8853 | -0.5866874 | -1.800613 | 149.0822 | 0.8820596 | 149.0822 | 0.001379606 | 149.0822 | 0.5866874 | 2.765226 | 0.9407675 | 149.0822 | 0.0005828794
[33 empty] | 3:01 | 10846800 | 180.78 | 2.52941e-13 | 3.372269e-05 | 2.722073e-06 | 9.545432e-10 | 1.594179e-11 | 9.58798e-09 | 1.278292 | 168258.8 | 59.00294 | 0.9854059 | 402.4508 | -4.212438 | -14.3466 | 180.78 | 0.9999994 | 180.78 | 0.0002161239 | 180.78 | 4.212438 | 14.8173 | 0.9999996 | 180.78 | 0.0002161304 | [6 empty] | 2:29 | 8915310 | 148.5885 | 3.30286e-09 | 0.4403451 | 185992.8 | 76.35166 | 0.8695828 | 0.4347914 | 1.02731e-10 | 0.01369634 | 5785.055 | 2.374815 | 0.0270472 | 330.7863 | -1.897275 | -2.299157 | 148.5885 | 0.929418 | 180.78 | 0.004117193 | 148.5885 | 1.897275 | 3.129705 | 0.9581016 | 148.5885 | 0.009010716 | [6 empty] | 2:29 | 8954120 | 149.2353 | 4.87259e-09 | 0.6496252 | 162220.9 | 56.88563 | 0.9251744 | 1.49366e-10 | 0.01991383 | 4972.773 | 1.743791 | 0.0283606 | 332.2263 | -0.6097367 | -1.807529 | 149.2353 | 0.8827996 | 149.2353 | 0.00194085 | 149.2353 | 0.6097367 | 2.772142 | 0.9411517 | 149.2353 | 0.0002759216
[33 empty] | 3:01 | 10859900 | 180.9983 | 2.14634e-13 | 2.861551e-05 | 2.316958e-06 | 8.124825e-10 | 1.356924e-11 | 9.56811e-09 | 1.275643 | 167910.1 | 58.88066 | 0.9833638 | 402.9368 | -4.079397 | -14.37124 | 180.9983 | 0.9999994 | 180.9983 | 0.0002814263 | 180.9983 | 4.079397 | 14.84194 | 0.9999996 | 180.9983 | 0.0002814336 | [6 empty] | 2:29 | 8924500 | 148.7417 | 3.27995e-09 | 0.4372907 | 184702.7 | 75.82205 | 0.8635511 | 0.4317755 | 1.02826e-10 | 0.01370901 | 5790.404 | 2.377011 | 0.02707221 | 331.1273 | -1.845103 | -2.30847 | 148.7417 | 0.9300452 | 180.9983 | 0.005120103 | 148.7417 | 1.845103 | 3.139019 | 0.9584739 | 148.7417 | 0.01043405 | [6 empty] | 2:29 | 8963310 | 149.3885 | 4.86345e-09 | 0.6484067 | 161916.6 | 56.77892 | 0.9234389 | 1.49337e-10 | 0.01990996 | 4971.807 | 1.743453 | 0.0283551 | 332.5673 | -0.6044137 | -1.814444 | 149.3885 | 0.8835355 | 149.3885 | 0.001724296 | 149.3885 | 0.6044137 | 2.779057 | 0.9415336 | 149.3885 | 0.0003545614
[33 empty] | 3:01 | 10873000 | 181.2167 | 1.376e-13 | 1.834516e-05 | 1.484746e-06 | 5.206526e-10 | 8.695401e-12 | 9.58186e-09 | 1.277476 | 168151.4 | 58.96528 | 0.9847769 | 403.4229 | -4.169604 | -14.39589 | 181.2167 | 0.9999994 | 181.2167 | 0.0002353064 | 181.2167 | 4.169604 | 14.86659 | 0.9999997 | 181.2167 | 0.0002353129 | [6 empty] | 2:29 | 8933690 | 148.8948 | 3.30134e-09 | 0.4401425 | 185907.2 | 76.31652 | 0.8691827 | 0.4345913 | 1.02909e-10 | 0.01372007 | 5795.078 | 2.37893 | 0.02709406 | 331.4683 | -1.893751 | -2.317784 | 148.8948 | 0.9306673 | 181.2167 | 0.004349326 | 148.8948 | 1.893751 | 3.148333 | 0.958843 | 148.8948 | 0.00924889 | [6 empty] | 2:30 | 8972500 | 149.5417 | 4.894e-09 | 0.6524797 | 162933.7 | 57.13558 | 0.9292396 | 1.49655e-10 | 0.01995236 | 4982.394 | 1.747165 | 0.02841548 | 332.9083 | -0.6222386 | -1.82136 | 149.5417 | 0.8842675 | 149.5417 | 0.002176498 | 149.5417 | 0.6222386 | 2.785973 | 0.9419131 | 149.5417 | 0.0001728492
[33 empty] | 3:01 | 10886000 | 181.4333 | 1.00073e-13 | 1.334197e-05 | 1.08575e-06 | 3.807377e-10 | 6.358686e-12 | 9.53911e-09 | 1.271777 | 167401.2 | 58.7022 | 0.9803833 | 403.9052 | -3.911563 | -14.42035 | 181.4333 | 0.9999995 | 181.4333 | 0.0003924925 | 181.4333 | 3.911563 | 14.89105 | 0.9999997 | 181.4333 | 0.0003925007 | [6 empty] | 2:29 | 8942880 | 149.048 | 3.30134e-09 | 0.4401425 | 185907.2 | 76.31652 | 0.8691827 | 0.4345913 | 1.03229e-10 | 0.01376273 | 5813.098 | 2.386327 | 0.02717831 | 331.8093 | -1.893751 | -2.327098 | 149.048 | 0.9312842 | 181.4333 | 0.004437049 | 149.048 | 1.893751 | 3.157647 | 0.959209 | 149.048 | 0.00932455 | [6 empty] | 2:30 | 8981680 | 149.6947 | 4.85886e-09 | 0.6477947 | 161763.8 | 56.72534 | 0.9225674 | 1.49254e-10 | 0.0198989 | 4969.044 | 1.742484 | 0.02833934 | 333.2489 | -0.6017437 | -1.828268 | 149.6947 | 0.8849946 | 149.6947 | 0.001530201 | 149.6947 | 0.6017437 | 2.792881 | 0.9422899 | 149.6947 | 0.0004216232
[33 empty] | 3:02 | 10899100 | 181.6517 | 1.37185e-13 | 1.828983e-05 | 1.483895e-06 | 5.203542e-10 | 8.690417e-12 | 9.57877e-09 | 1.277064 | 168097.2 | 58.94626 | 0.9844594 | 404.3913 | -4.148635 | -14.44499 | 181.6517 | 0.9999995 | 181.6517 | 0.0002453068 | 181.6517 | 4.148635 | 14.91569 | 0.9999997 | 181.6517 | 0.0002453131 | [6 empty] | 2:29 | 8952060 | 149.201 | 3.31355e-09 | 0.4417703 | 186594.8 | 76.59878 | 0.8723973 | 0.4361987 | 1.02721e-10 | 0.01369501 | 5784.491 | 2.374584 | 0.02704457 | 332.1499 | -1.922324 | -2.336402 | 149.201 | 0.9318954 | 181.6517 | 0.004057813 | 149.201 | 1.922324 | 3.16695 | 0.9595714 | 149.201 | 0.008710856 | [6 empty] | 2:30 | 8990870 | 149.8478 | 4.89245e-09 | 0.652273 | 162882.1 | 57.11749 | 0.9289453 | 1.49445e-10 | 0.01992436 | 4975.403 | 1.744713 | 0.0283756 | 333.5899 | -0.6213319 | -1.835183 | 149.8478 | 0.8857186 | 149.8478 | 0.002011468 | 149.8478 | 0.6213319 | 2.799796 | 0.9426648 | 149.8478 | 0.0002026231
[33 empty] | 3:02 | 10912200 | 181.87 | 2.74907e-13 | 3.665125e-05 | 2.969016e-06 | 1.041138e-09 | 1.738801e-11 | 9.6032e-09 | 1.280321 | 168525.9 | 59.0966 | 0.9869702 | 404.8773 | -4.327398 | -14.46964 | 181.87 | 0.9999995 | 181.87 | 0.0001720042 | 181.87 | 4.327398 | 14.94034 | 0.9999997 | 181.87 | 0.0001720093 | [6 empty] | 2:29 | 8961250 | 149.3542 | 3.29218e-09 | 0.4389212 | 185391.4 | 76.10477 | 0.866771 | 0.4333855 | 1.02953e-10 | 0.01372594 | 5797.556 | 2.379947 | 0.02710565 | 332.4909 | -1.872705 | -2.345716 | 149.3542 | 0.9325023 | 181.87 | 0.004984707 | 149.3542 | 1.872705 | 3.176264 | 0.9599312 | 149.3542 | 0.01001283 | [6 empty] | 2:30 | 9000060 | 150.001 | 4.88789e-09 | 0.6516651 | 162730.2 | 57.06425 | 0.9280794 | 1.49559e-10 | 0.01993956 | 4979.198 | 1.746044 | 0.02839725 | 333.9308 | -0.618666 | -1.842098 | 150.001 | 0.8864386 | 150.001 | 0.001868331 | 150.001 | 0.618666 | 2.806711 | 0.9430374 | 150.001 | 0.0002410798
[33 empty] | 3:02 | 10925300 | 182.0883 | 1.96823e-13 | 2.624091e-05 | 2.126478e-06 | 7.456875e-10 | 1.24537e-11 | 9.60934e-09 | 1.28114 | 168633.6 | 59.13438 | 0.9876012 | 405.3634 | -4.37768 | -14.49428 | 182.0883 | 0.9999995 | 182.0883 | 0.0001556473 | 182.0883 | 4.37768 | 14.96498 | 0.9999997 | 182.0883 | 0.0001556521 | [6 empty] | 2:30 | 8970440 | 149.5073 | 3.3502e-09 | 0.4466566 | 188658.6 | 77.44601 | 0.8820466 | 0.4410233 | 1.03222e-10 | 0.0137618 | 5812.704 | 2.386166 | 0.02717647 | 332.8318 | -2.011955 | -2.355029 | 149.5073 | 0.9331041 | 182.0883 | 0.002955472 | 149.5073 | 2.011955 | 3.185578 | 0.9602879 | 149.5073 | 0.006940343 | [6 empty] | 2:30 | 9009240 | 150.154 | 4.8772e-09 | 0.6502399 | 162374.3 | 56.93945 | 0.9260497 | 1.49926e-10 | 0.01998849 | 4991.416 | 1.750329 | 0.02846693 | 334.2714 | -0.6124247 | -1.849006 | 150.154 | 0.8871539 | 150.154 | 0.001633698 | 150.154 | 0.6124247 | 2.813619 | 0.9434074 | 150.154 | 0.0003253483
[33 empty] | 3:02 | 10938400 | 182.3067 | 1.98728e-13 | 2.649489e-05 | 2.145463e-06 | 7.523449e-10 | 1.256488e-11 | 9.62614e-09 | 1.28338 | 168928.5 | 59.23777 | 0.9893278 | 405.8494 | -4.529386 | -14.51893 | 182.3067 | 0.9999995 | 182.3067 | 0.0001151132 | 182.3067 | 4.529386 | 14.98963 | 0.9999997 | 182.3067 | 0.0001151172 | [6 empty] | 2:30 | 8979630 | 149.6605 | 3.32882e-09 | 0.4438062 | 187454.7 | 76.95177 | 0.8764176 | 0.4382088 | 1.03141e-10 | 0.013751 | 5808.143 | 2.384293 | 0.02715515 | 333.1728 | -1.958935 | -2.364343 | 149.6605 | 0.9337009 | 182.3067 | 0.003744071 | 149.6605 | 1.958935 | 3.194892 | 0.9606416 | 149.6605 | 0.008093944 | [6 empty] | 2:30 | 9018430 | 150.3072 | 4.86498e-09 | 0.6486107 | 161967.5 | 56.79679 | 0.9237294 | 1.49696e-10 | 0.01995783 | 4983.759 | 1.747644 | 0.02842326 | 334.6124 | -0.6053042 | -1.855922 | 150.3072 | 0.887866 | 150.3072 | 0.001392388 | 150.3072 | 0.6053042 | 2.820535 | 0.9437754 | 150.3072 | 0.0004350216
[33 empty] | 3:03 | 10951500 | 182.525 | 2.43048e-13 | 3.240374e-05 | 2.646304e-06 | 9.279736e-10 | 1.549805e-11 | 9.55436e-09 | 1.27381 | 167668.8 | 58.79605 | 0.9819506 | 406.3355 | -3.99643 | -14.54358 | 182.525 | 0.9999995 | 182.525 | 0.0003317502 | 182.525 | 3.99643 | 15.01428 | 0.9999997 | 182.525 | 0.0003317569 | [6 empty] | 2:30 | 8988810 | 149.8135 | 3.30439e-09 | 0.4405491 | 186079 | 76.38703 | 0.8699857 | 0.4349928 | 1.03684e-10 | 0.0138234 | 5838.721 | 2.396846 | 0.02729811 | 333.5134 | -1.900832 | -2.373647 | 149.8135 | 0.9342921 | 182.525 | 0.004753318 | 149.8135 | 1.900832 | 3.204196 | 0.9609919 | 149.8135 | 0.009519843 | [6 empty] | 2:30 | 9027620 | 150.4603 | 4.87109e-09 | 0.6494253 | 162170.9 | 56.86812 | 0.9248896 | 1.49943e-10 | 0.01999076 | 4991.982 | 1.750527 | 0.02847016 | 334.9534 | -0.6088625 | -1.862837 | 150.4603 | 0.8885741 | 150.4603 | 0.001425912 | 150.4603 | 0.6088625 | 2.82745 | 0.9441413 | 150.4603 | 0.0004007271
[33 empty] | 3:03 | 10964600 | 182.7433 | 1.85022e-13 | 2.466757e-05 | 2.011294e-06 | 7.052961e-10 | 1.177912e-11 | 9.58032e-09 | 1.277271 | 168124.4 | 58.9558 | 0.9846187 | 406.8215 | -4.1591 | -14.56822 | 182.7433 | 0.9999995 | 182.7433 | 0.0002402664 | 182.7433 | 4.1591 | 15.03892 | 0.9999997 | 182.7433 | 0.0002402719 | [6 empty] | 2:30 | 8998000 | 149.9667 | 3.31966e-09 | 0.4425849 | 186938.8 | 76.74002 | 0.874006 | 0.437003 | 1.03435e-10 | 0.0137902 | 5824.699 | 2.391089 | 0.02723255 | 333.8544 | -1.936853 | -2.382961 | 149.9667 | 0.9348791 | 182.7433 | 0.004239711 | 149.9667 | 1.936853 | 3.213509 | 0.9613395 | 149.9667 | 0.008726651 | [6 empty] | 2:31 | 9036810 | 150.6135 | 4.87259e-09 | 0.6496252 | 162220.9 | 56.88563 | 0.9251744 | 1.50312e-10 | 0.02003995 | 5004.267 | 1.754835 | 0.02854022 | 335.2944 | -0.6097367 | -1.869752 | 150.6135 | 0.8892784 | 150.6135 | 0.001392735 | 150.6135 | 0.6097367 | 2.834366 | 0.9445049 | 150.6135 | 0.0004038891
[33 empty] | 3:03 | 10977600 | 182.96 | 2.37868e-13 | 3.171313e-05 | 2.588757e-06 | 9.077938e-10 | 1.516103e-11 | 9.5788e-09 | 1.277068 | 168097.7 | 58.94645 | 0.9844625 | 407.3039 | -4.148836 | -14.59268 | 182.96 | 0.9999995 | 182.96 | 0.000245211 | 182.96 | 4.148836 | 15.06338 | 0.9999997 | 182.96 | 0.0002452165 | [6 empty] | 2:30 | 9007190 | 150.1198 | 3.35782e-09 | 0.4476725 | 189087.7 | 77.62216 | 0.8840528 | 0.4420264 | 1.03381e-10 | 0.013783 | 5821.658 | 2.389841 | 0.02721833 | 334.1954 | -2.031382 | -2.392275 | 150.1198 | 0.9354611 | 182.96 | 0.002989433 | 150.1198 | 2.031382 | 3.222823 | 0.9616842 | 150.1198 | 0.006817047 | [6 empty] | 2:31 | 9046000 | 150.7667 | 4.88177e-09 | 0.6508491 | 162526.5 | 56.9928 | 0.9269174 | 1.49762e-10 | 0.01996662 | 4985.956 | 1.748414 | 0.02843579 | 335.6354 | -0.6150914 | -1.876668 | 150.7667 | 0.8899787 | 150.7667 | 0.001472048 | 150.7667 | 0.6150914 | 2.841281 | 0.9448662 | 150.7667 | 0.0003475607
[33 empty] | 3:03 | 10990700 | 183.1783 | 2.19495e-13 | 2.926359e-05 | 2.376416e-06 | 8.333327e-10 | 1.391746e-11 | 9.63834e-09 | 1.285006 | 169142.6 | 59.31285 | 0.9905817 | 407.7899 | -4.655636 | -14.61732 | 183.1783 | 0.9999996 | 183.1783 | 8.953951e-05 | 183.1783 | 4.655636 | 15.08802 | 0.9999997 | 183.1783 | 8.954271e-05 | [6 empty] | 2:30 | 9016380 | 150.273 | 3.32577e-09 | 0.4433995 | 187282.9 | 76.88126 | 0.8756146 | 0.4378073 | 1.0376e-10 | 0.01383353 | 5843 | 2.398602 | 0.02731812 | 334.5364 | -1.951542 | -2.401588 | 150.273 | 0.9360384 | 183.1783 | 0.004169675 | 150.273 | 1.951542 | 3.232137 | 0.9620259 | 150.273 | 0.008527619 | [6 empty] | 2:31 | 9055180 | 150.9197 | 4.87261e-09 | 0.6496279 | 162221.5 | 56.88586 | 0.9251782 | 1.50348e-10 | 0.02004475 | 5005.466 | 1.755256 | 0.02854706 | 335.976 | -0.6097484 | -1.883576 | 150.9197 | 0.8906744 | 150.9197 | 0.001286788 | 150.9197 | 0.6097484 | 2.848189 | 0.945225 | 150.9197 | 0.0004343754
[33 empty] | 3:03 | 11003800 | 183.3967 | 1.80087e-13 | 2.400963e-05 | 1.966965e-06 | 6.897513e-10 | 1.151951e-11 | 9.56355e-09 | 1.275035 | 167830.1 | 58.8526 | 0.9828951 | 408.276 | -4.051139 | -14.64197 | 183.3967 | 0.9999996 | 183.3967 | 0.0002976528 | 183.3967 | 4.051139 | 15.11267 | 0.9999997 | 183.3967 | 0.0002976585 | [6 empty] | 2:30 | 9025560 | 150.426 | 3.32423e-09 | 0.4431942 | 187196.2 | 76.84566 | 0.8752092 | 0.4376046 | 1.03794e-10 | 0.01383806 | 5844.915 | 2.399388 | 0.02732707 | 334.877 | -1.947824 | -2.410892 | 150.426 | 0.9366102 | 183.3967 | 0.004307636 | 150.426 | 1.947824 | 3.241441 | 0.9623643 | 150.426 | 0.008679091 | [6 empty] | 2:31 | 9064370 | 151.0728 | 4.89702e-09 | 0.6528823 | 163034.2 | 57.17084 | 0.929813 | 1.50722e-10 | 0.02009461 | 5017.917 | 1.759622 | 0.02861807 | 336.3169 | -0.6240058 | -1.890491 | 151.0728 | 0.891367 | 151.0728 | 0.001589664 | 151.0728 | 0.6240058 | 2.855104 | 0.9455819 | 151.0728 | 0.0002674299
[33 empty] | 3:04 | 11016900 | 183.615 | 1.92376e-13 | 2.564802e-05 | 2.090606e-06 | 7.331082e-10 | 1.224361e-11 | 9.62155e-09 | 1.282768 | 168847.9 | 59.20952 | 0.9888561 | 408.762 | -4.485656 | -14.66662 | 183.615 | 0.9999996 | 183.615 | 0.0001255766 | 183.615 | 4.485656 | 15.13732 | 0.9999997 | 183.615 | 0.0001255802 | [6 empty] | 2:31 | 9034750 | 150.5792 | 3.34716e-09 | 0.4462513 | 188487.4 | 77.37573 | 0.8812462 | 0.4406231 | 1.0386e-10 | 0.01384686 | 5848.632 | 2.400914 | 0.02734445 | 335.218 | -2.004285 | -2.420206 | 150.5792 | 0.9371778 | 183.615 | 0.003549907 | 150.5792 | 2.004285 | 3.250755 | 0.9627002 | 150.5792 | 0.007528829 | [6 empty] | 2:31 | 9073560 | 151.226 | 4.90468e-09 | 0.6539036 | 163289.2 | 57.26027 | 0.9312674 | 1.50126e-10 | 0.02001515 | 4998.075 | 1.752664 | 0.02850491 | 336.6579 | -0.6284925 | -1.897407 | 151.226 | 0.8920558 | 151.226 | 0.001651031 | 151.226 | 0.6284925 | 2.86202 | 0.9459367 | 151.226 | 0.0002310695
[33 empty] | 3:04 | 11030000 | 183.8333 | 1.82115e-13 | 2.428e-05 | 1.983899e-06 | 6.956896e-10 | 1.161869e-11 | 9.60782e-09 | 1.280937 | 168607 | 59.12503 | 0.987445 | 409.2481 | -4.365001 | -14.69126 | 183.8333 | 0.9999996 | 183.8333 | 0.0001596219 | 183.8333 | 4.365001 | 15.16196 | 0.9999997 | 183.8333 | 0.0001596259 | [6 empty] | 2:31 | 9043940 | 150.7323 | 3.29675e-09 | 0.4395305 | 185648.7 | 76.21041 | 0.8679742 | 0.4339871 | 1.04077e-10 | 0.01387579 | 5860.851 | 2.40593 | 0.02740158 | 335.5589 | -1.883165 | -2.42952 | 150.7323 | 0.9377407 | 183.8333 | 0.005607733 | 150.7323 | 1.883165 | 3.260068 | 0.9630332 | 150.7323 | 0.0104107 | [6 empty] | 2:31 | 9082740 | 151.379 | 4.923e-09 | 0.656346 | 163899.1 | 57.47415 | 0.9347459 | 1.5008e-10 | 0.02000902 | 4996.543 | 1.752127 | 0.02849617 | 336.9985 | -0.6392481 | -1.904315 | 151.379 | 0.8927399 | 151.379 | 0.001887678 | 151.379 | 0.6392481 | 2.868928 | 0.9462889 | 151.379 | 0.0001425418
[33 empty] | 3:04 | 11043100 | 184.0517 | 1.57365e-13 | 2.098027e-05 | 1.721376e-06 | 6.036312e-10 | 1.008122e-11 | 9.5788e-09 | 1.277068 | 168097.7 | 58.94645 | 0.9844625 | 409.7341 | -4.148836 | -14.71591 | 184.0517 | 0.9999996 | 184.0517 | 0.0002452127 | 184.0517 | 4.148836 | 15.18661 | 0.9999997 | 184.0517 | 0.0002452175 | [6 empty] | 2:31 | 9053130 | 150.8855 | 3.35175e-09 | 0.4468633 | 188745.9 | 77.48184 | 0.8824547 | 0.4412273 | 1.03774e-10 | 0.0138354 | 5843.789 | 2.398926 | 0.0273218 | 335.8999 | -2.015884 | -2.438833 | 150.8855 | 0.9382989 | 184.0517 | 0.003533978 | 150.8855 | 2.015884 | 3.269382 | 0.9633634 | 150.8855 | 0.007418188 | [6 empty] | 2:32 | 9091930 | 151.5322 | 4.90773e-09 | 0.6543102 | 163390.8 | 57.29588 | 0.9318465 | 1.50517e-10 | 0.02006728 | 5011.092 | 1.757229 | 0.02857915 | 337.3395 | -0.6302807 | -1.91123 | 151.5322 | 0.893421 | 151.5322 | 0.001584508 | 151.5322 | 0.6302807 | 2.875843 | 0.9466393 | 151.5322 | 0.0002348298
[33 empty] | 3:04 | 11056200 | 184.27 | 1.81528e-13 | 2.420174e-05 | 1.981979e-06 | 6.950163e-10 | 1.160744e-11 | 9.60627e-09 | 1.280731 | 168579.8 | 59.11549 | 0.9872857 | 410.2202 | -4.352231 | -14.74055 | 184.27 | 0.9999996 | 184.27 | 0.0001637253 | 184.27 | 4.352231 | 15.21125 | 0.9999998 | 184.27 | 0.0001637292 | [6 empty] | 2:31 | 9062310 | 151.0385 | 3.33798e-09 | 0.4450274 | 187970.5 | 77.16352 | 0.8788293 | 0.4394147 | 1.03923e-10 | 0.01385526 | 5852.179 | 2.40237 | 0.02736103 | 336.2405 | -1.98139 | -2.448137 | 151.0385 | 0.9388518 | 184.27 | 0.004099433 | 151.0385 | 1.98139 | 3.278686 | 0.9636903 | 151.0385 | 0.008194303 | [6 empty] | 2:32 | 9101120 | 151.6853 | 4.90314e-09 | 0.6536982 | 163238 | 57.24229 | 0.930975 | 1.50317e-10 | 0.02004062 | 5004.434 | 1.754894 | 0.02854117 | 337.6805 | -0.62759 | -1.918145 | 151.6853 | 0.8940983 | 151.6853 | 0.001460718 | 151.6853 | 0.62759 | 2.882758 | 0.9469875 | 151.6853 | 0.0002754106
[33 empty] | 3:04 | 11069300 | 184.4883 | 2.78643e-13 | 3.714935e-05 | 3.053582e-06 | 1.070793e-09 | 1.788327e-11 | 9.58032e-09 | 1.277271 | 168124.4 | 58.9558 | 0.9846187 | 410.7062 | -4.1591 | -14.7652 | 184.4883 | 0.9999996 | 184.4883 | 0.000240269 | 184.4883 | 4.1591 | 15.2359 | 0.9999998 | 184.4883 | 0.0002402735 | [6 empty] | 2:31 | 9071500 | 151.1917 | 3.34716e-09 | 0.4462513 | 188487.4 | 77.37573 | 0.8812462 | 0.4406231 | 1.03791e-10 | 0.01383766 | 5844.746 | 2.399319 | 0.02732628 | 336.5815 | -2.004285 | -2.457451 | 151.1917 | 0.9394007 | 184.4883 | 0.003837679 | 151.1917 | 2.004285 | 3.288 | 0.9640148 | 151.1917 | 0.00777381 | [6 empty] | 2:32 | 9110310 | 151.8385 | 4.85277e-09 | 0.6469828 | 161561 | 56.65424 | 0.9214111 | 1.5041e-10 | 0.02005302 | 5007.53 | 1.755979 | 0.02855883 | 338.0215 | -0.5982044 | -1.925061 | 151.8385 | 0.8947718 | 151.8385 | 0.0007701811 | 151.8385 | 0.5982044 | 2.889674 | 0.9473336 | 151.8385 | 0.0007292913
[33 empty] | 3:05 | 11082300 | 184.705 | 1.38186e-13 | 1.842329e-05 | 1.510553e-06 | 5.297024e-10 | 8.846541e-12 | 9.61391e-09 | 1.281749 | 168713.8 | 59.16251 | 0.9880709 | 411.1886 | -4.416773 | -14.78966 | 184.705 | 0.9999996 | 184.705 | 0.0001440126 | 184.705 | 4.416773 | 15.26036 | 0.9999998 | 184.705 | 0.000144016 | [6 empty] | 2:31 | 9080690 | 151.3448 | 3.36241e-09 | 0.4482845 | 189346.2 | 77.72827 | 0.8852613 | 0.4426306 | 1.03984e-10 | 0.01386339 | 5855.614 | 2.403781 | 0.02737709 | 336.9225 | -2.043225 | -2.466765 | 151.3448 | 0.9399449 | 184.705 | 0.003377876 | 151.3448 | 2.043225 | 3.297314 | 0.9643365 | 151.3448 | 0.007063334 | [6 empty] | 2:32 | 9119500 | 151.9917 | 4.894e-09 | 0.6524797 | 162933.7 | 57.13558 | 0.9292396 | 1.50361e-10 | 0.02004648 | 5005.899 | 1.755407 | 0.02854953 | 338.3624 | -0.6222386 | -1.931976 | 151.9917 | 0.8954415 | 151.9917 | 0.001229297 | 151.9917 | 0.6222386 | 2.896589 | 0.9476776 | 151.9917 | 0.0003658478
[33 empty] | 3:05 | 11095400 | 184.9233 | 1.10481e-13 | 1.472959e-05 | 1.213716e-06 | 4.256112e-10 | 7.108117e-12 | 9.57575e-09 | 1.276662 | 168044.2 | 58.92768 | 0.984149 | 411.6746 | -4.128544 | -14.8143 | 184.9233 | 0.9999996 | 184.9233 | 0.0002552894 | 184.9233 | 4.128544 | 15.285 | 0.9999998 | 184.9233 | 0.0002552939 | [6 empty] | 2:31 | 9089880 | 151.498 | 3.3502e-09 | 0.4466566 | 188658.6 | 77.44601 | 0.8820466 | 0.4410233 | 1.04243e-10 | 0.01389792 | 5870.199 | 2.409768 | 0.02744528 | 337.2634 | -2.011955 | -2.476079 | 151.498 | 0.9404846 | 184.9233 | 0.003871679 | 151.498 | 2.011955 | 3.306627 | 0.9646555 | 151.498 | 0.007736807 | [6 empty] | 2:32 | 9128680 | 152.1447 | 4.8833e-09 | 0.6510531 | 162577.4 | 57.01067 | 0.9272079 | 1.5069e-10 | 0.02009035 | 5016.852 | 1.759248 | 0.028612 | 338.7031 | -0.6159847 | -1.938884 | 152.1447 | 0.8961067 | 152.1447 | 0.001043227 | 152.1447 | 0.6159847 | 2.903497 | 0.948019 | 152.1447 | 0.0004671043
[33 empty] | 3:05 | 11108500 | 185.1417 | 2.40334e-13 | 3.20419e-05 | 2.63685e-06 | 9.246583e-10 | 1.544269e-11 | 9.59864e-09 | 1.279713 | 168445.9 | 59.06854 | 0.9865015 | 412.1607 | -4.291587 | -14.83895 | 185.1417 | 0.9999996 | 185.1417 | 0.0001846925 | 185.1417 | 4.291587 | 15.30965 | 0.9999998 | 185.1417 | 0.0001846962 | [6 empty] | 2:32 | 9099060 | 151.651 | 3.36089e-09 | 0.4480818 | 189260.6 | 77.69313 | 0.8848611 | 0.4424305 | 1.04026e-10 | 0.01386899 | 5857.98 | 2.404752 | 0.02738815 | 337.6041 | -2.039291 | -2.485382 | 151.651 | 0.9410192 | 185.1417 | 0.003564097 | 151.651 | 2.039291 | 3.315931 | 0.9649713 | 151.651 | 0.007252718 | [6 empty] | 2:32 | 9137870 | 152.2978 | 4.90009e-09 | 0.6532916 | 163136.4 | 57.20668 | 0.9303959 | 1.50744e-10 | 0.02009755 | 5018.65 | 1.759879 | 0.02862225 | 339.044 | -0.6258033 | -1.9458 | 152.2978 | 0.8967688 | 152.2978 | 0.001215374 | 152.2978 | 0.6258033 | 2.910413 | 0.9483588 | 152.2978 | 0.0003468041
[33 empty] | 3:05 | 11121600 | 185.36 | 1.6748e-13 | 2.232883e-05 | 1.838172e-06 | 6.445877e-10 | 1.076524e-11 | 9.60475e-09 | 1.280528 | 168553.1 | 59.10614 | 0.9871295 | 412.6467 | -4.339861 | -14.86359 | 185.36 | 0.9999996 | 185.36 | 0.0001678012 | 185.36 | 4.339861 | 15.33429 | 0.9999998 | 185.36 | 0.0001678047 | [6 empty] | 2:32 | 9108250 | 151.8042 | 3.34255e-09 | 0.4456367 | 188227.8 | 77.26917 | 0.8800325 | 0.4400162 | 1.04539e-10 | 0.01393739 | 5886.868 | 2.41661 | 0.02752321 | 337.945 | -1.992738 | -2.494696 | 151.8042 | 0.9415498 | 185.36 | 0.004300271 | 151.8042 | 1.992738 | 3.325245 | 0.9652848 | 151.8042 | 0.00825873 | [6 empty] | 2:32 | 9147060 | 152.451 | 4.91384e-09 | 0.6551248 | 163594.2 | 57.36721 | 0.9330067 | 1.50803e-10 | 0.02010541 | 5020.614 | 1.760568 | 0.02863345 | 339.385 | -0.6338659 | -1.952715 | 152.451 | 0.8974273 | 152.451 | 0.001356788 | 152.451 | 0.6338659 | 2.917328 | 0.9486964 | 152.451 | 0.0002638442
[33 empty] | 3:06 | 11134700 | 185.5783 | 2.14731e-13 | 2.862845e-05 | 2.357603e-06 | 8.267355e-10 | 1.380728e-11 | 9.61086e-09 | 1.281343 | 168660.3 | 59.14374 | 0.9877574 | 413.1328 | -4.390518 | -14.88824 | 185.5783 | 0.9999997 | 185.5783 | 0.0001517298 | 185.5783 | 4.390518 | 15.35894 | 0.9999998 | 185.5783 | 0.000151733 | [6 empty] | 2:32 | 9117440 | 151.9573 | 3.37768e-09 | 0.4503203 | 190206.1 | 78.08126 | 0.8892816 | 0.4446408 | 1.04202e-10 | 0.01389246 | 5867.891 | 2.40882 | 0.02743449 | 338.286 | -2.083424 | -2.50401 | 151.9573 | 0.9420759 | 185.5783 | 0.003134265 | 151.9573 | 2.083424 | 3.334559 | 0.9655955 | 151.9573 | 0.006548902 | [6 empty] | 2:33 | 9156240 | 152.604 | 4.9108e-09 | 0.6547195 | 163493 | 57.33172 | 0.9324294 | 1.50683e-10 | 0.02008941 | 5016.619 | 1.759167 | 0.02861067 | 339.7256 | -0.6320816 | -1.959623 | 152.604 | 0.8980813 | 152.604 | 0.001265292 | 152.604 | 0.6320816 | 2.924236 | 0.9490316 | 152.604 | 0.0002956055
[33 empty] | 3:06 | 11147800 | 185.7967 | 2.21352e-13 | 2.951117e-05 | 2.433081e-06 | 8.532032e-10 | 1.424932e-11 | 9.60934e-09 | 1.28114 | 168633.6 | 59.13438 | 0.9876012 | 413.6188 | -4.37768 | -14.91288 | 185.7967 | 0.9999997 | 185.7967 | 0.0001556517 | 185.7967 | 4.37768 | 15.38358 | 0.9999998 | 185.7967 | 0.0001556548 | [6 empty] | 2:32 | 9126630 | 152.1105 | 3.35325e-09 | 0.4470632 | 188830.4 | 77.51652 | 0.8828496 | 0.4414248 | 1.04163e-10 | 0.01388726 | 5865.694 | 2.407919 | 0.02742422 | 338.627 | -2.019696 | -2.513324 | 152.1105 | 0.9425976 | 185.7967 | 0.004043528 | 152.1105 | 2.019696 | 3.343872 | 0.9659036 | 152.1105 | 0.007813296 | [6 empty] | 2:33 | 9165430 | 152.7572 | 4.91843e-09 | 0.6557367 | 163747 | 57.4208 | 0.9338782 | 1.50759e-10 | 0.02009955 | 5019.149 | 1.760054 | 0.0286251 | 340.0666 | -0.6365617 | -1.966538 | 152.7572 | 0.8987323 | 152.7572 | 0.001322691 | 152.7572 | 0.6365617 | 2.931151 | 0.949365 | 152.7572 | 0.0002568252
[33 empty] | 3:06 | 11160900 | 186.015 | 2.06376e-13 | 2.751454e-05 | 2.26495e-06 | 7.94245e-10 | 1.326466e-11 | 9.63375e-09 | 1.284394 | 169062 | 59.2846 | 0.9901099 | 414.1049 | -4.606287 | -14.93753 | 186.015 | 0.9999997 | 186.015 | 9.878367e-05 | 186.015 | 4.606287 | 15.40823 | 0.9999998 | 186.015 | 9.878611e-05 | [6 empty] | 2:32 | 9135810 | 152.2635 | 3.37616e-09 | 0.4501177 | 190120.5 | 78.04612 | 0.8888814 | 0.4444407 | 1.04048e-10 | 0.01387193 | 5859.218 | 2.40526 | 0.02739394 | 338.9676 | -2.079366 | -2.522627 | 152.2635 | 0.9431144 | 186.015 | 0.003308894 | 152.2635 | 2.079366 | 3.353176 | 0.9662087 | 152.2635 | 0.006727005 | [6 empty] | 2:33 | 9174620 | 152.9103 | 4.89705e-09 | 0.6528863 | 163035.2 | 57.17119 | 0.9298187 | 1.50754e-10 | 0.02009888 | 5018.983 | 1.759995 | 0.02862415 | 340.4076 | -0.6240234 | -1.973454 | 152.9103 | 0.8993796 | 152.9103 | 0.0009964704 | 152.9103 | 0.6240234 | 2.938067 | 0.9496964 | 152.9103 | 0.0004249493
[33 empty] | 3:06 | 11174000 | 186.2333 | 2.1219e-13 | 2.828967e-05 | 2.335749e-06 | 8.190719e-10 | 1.367929e-11 | 9.61543e-09 | 1.281952 | 168740.5 | 59.17186 | 0.9882271 | 414.5909 | -4.430113 | -14.96217 | 186.2333 | 0.9999997 | 186.2333 | 0.0001402446 | 186.2333 | 4.430113 | 15.43287 | 0.9999998 | 186.2333 | 0.0001402475 | [6 empty] | 2:32 | 9145000 | 152.4167 | 3.3838e-09 | 0.4511362 | 190550.7 | 78.22273 | 0.8908929 | 0.4454464 | 1.04295e-10 | 0.01390486 | 5873.128 | 2.41097 | 0.02745897 | 339.3086 | -2.099894 | -2.531941 | 152.4167 | 0.9436273 | 186.2333 | 0.003121494 | 152.4167 | 2.099894 | 3.36249 | 0.9665115 | 152.4167 | 0.006418472 | [6 empty] | 2:33 | 9183810 | 153.0635 | 4.90316e-09 | 0.6537009 | 163238.6 | 57.24252 | 0.9309788 | 1.50818e-10 | 0.02010741 | 5021.113 | 1.760743 | 0.0286363 | 340.7486 | -0.6276017 | -1.980369 | 153.0635 | 0.9000233 | 153.0635 | 0.001029289 | 153.0635 | 0.6276017 | 2.944982 | 0.9500258 | 153.0635 | 0.0003896843
[33 empty] | 3:06 | 11187000 | 186.45 | 1.80453e-13 | 2.405842e-05 | 1.987084e-06 | 6.968063e-10 | 1.163734e-11 | 9.62155e-09 | 1.282768 | 168847.9 | 59.20952 | 0.9888561 | 415.0733 | -4.485656 | -14.98663 | 186.45 | 0.9999997 | 186.45 | 0.0001255792 | 186.45 | 4.485656 | 15.45733 | 0.9999998 | 186.45 | 0.0001255819 | [6 empty] | 2:33 | 9154190 | 152.5698 | 3.35782e-09 | 0.4476725 | 189087.7 | 77.62216 | 0.8840528 | 0.4420264 | 1.0449e-10 | 0.01393085 | 5884.109 | 2.415478 | 0.02751031 | 339.6496 | -2.031382 | -2.541255 | 152.5698 | 0.9441358 | 186.45 | 0.004083431 | 152.5698 | 2.031382 | 3.371804 | 0.9668116 | 152.5698 | 0.007747297 | [6 empty] | 2:33 | 9193000 | 153.2167 | 4.88941e-09 | 0.6518677 | 162780.8 | 57.082 | 0.928368 | 1.50954e-10 | 0.02012555 | 5025.641 | 1.76233 | 0.02866212 | 341.0895 | -0.6195544 | -1.987284 | 153.2167 | 0.9006632 | 153.2167 | 0.0008267806 | 153.2167 | 0.6195544 | 2.951898 | 0.9503531 | 153.2167 | 0.0005206366
[33 empty] | 3:07 | 11200100 | 186.6683 | 2.19251e-13 | 2.923106e-05 | 2.416306e-06 | 8.473206e-10 | 1.415107e-11 | 9.62307e-09 | 1.28297 | 168874.6 | 59.21888 | 0.9890123 | 415.5593 | -4.499931 | -15.01128 | 186.6683 | 0.9999997 | 186.6683 | 0.0001220639 | 186.6683 | 4.499931 | 15.48198 | 0.9999998 | 186.6683 | 0.0001220664 | [6 empty] | 2:33 | 9163380 | 152.723 | 3.38839e-09 | 0.4517482 | 190809.2 | 78.32884 | 0.8921013 | 0.4460507 | 1.04097e-10 | 0.01387846 | 5861.978 | 2.406393 | 0.02740684 | 339.9905 | -2.112387 | -2.550569 | 152.723 | 0.9446401 | 186.6683 | 0.003094175 | 152.723 | 2.112387 | 3.381118 | 0.9671092 | 152.723 | 0.006306655 | [6 empty] | 2:33 | 9202180 | 153.3697 | 4.84359e-09 | 0.6457589 | 161255.4 | 56.54707 | 0.9196681 | 1.50705e-10 | 0.02009235 | 5017.351 | 1.759423 | 0.02861484 | 341.4301 | -0.592876 | -1.994192 | 153.3697 | 0.9012989 | 153.3697 | 0.0003669006 | 153.3697 | 0.592876 | 2.958805 | 0.950678 | 153.3697 | 0.001045614
[33 empty] | 3:07 | 11213200 | 186.8867 | 1.90764e-13 | 2.543311e-05 | 2.100751e-06 | 7.366658e-10 | 1.230303e-11 | 9.63989e-09 | 1.285213 | 169169.8 | 59.32238 | 0.990741 | 416.0454 | -4.672856 | -15.03592 | 186.8867 | 0.9999997 | 186.8867 | 8.652499e-05 | 186.8867 | 4.672856 | 15.50662 | 0.9999998 | 186.8867 | 8.652706e-05 | [6 empty] | 2:33 | 9172560 | 152.876 | 3.35784e-09 | 0.4476752 | 189088.9 | 77.62262 | 0.8840581 | 0.442029 | 1.04512e-10 | 0.01393379 | 5885.347 | 2.415986 | 0.0275161 | 340.3311 | -2.031433 | -2.559873 | 152.876 | 0.9451395 | 186.8867 | 0.004220239 | 152.876 | 2.031433 | 3.390421 | 0.9674038 | 152.876 | 0.007857532 | [6 empty] | 2:34 | 9211370 | 153.5228 | 4.89245e-09 | 0.652273 | 162882.1 | 57.11749 | 0.9289453 | 1.50822e-10 | 0.02010795 | 5021.247 | 1.760789 | 0.02863706 | 341.7711 | -0.6213319 | -2.001108 | 153.5228 | 0.9019316 | 153.5228 | 0.0007855566 | 153.5228 | 0.6213319 | 2.965721 | 0.9510013 | 153.5228 | 0.000523677
[33 empty] | 3:07 | 11226300 | 187.105 | 2.58073e-13 | 3.44069e-05 | 2.855627e-06 | 1.001376e-09 | 1.672395e-11 | 9.60323e-09 | 1.280325 | 168526.4 | 59.09678 | 0.9869733 | 416.5314 | -4.327638 | -15.06057 | 187.105 | 0.9999997 | 187.105 | 0.0001719284 | 187.105 | 4.327638 | 15.53127 | 0.9999998 | 187.105 | 0.0001719312 | [6 empty] | 2:33 | 9181750 | 153.0292 | 3.37464e-09 | 0.449915 | 190034.9 | 78.01098 | 0.8884812 | 0.4442406 | 1.0458e-10 | 0.01394285 | 5889.177 | 2.417558 | 0.02753401 | 340.6721 | -2.07532 | -2.569186 | 153.0292 | 0.9456352 | 187.105 | 0.003676583 | 153.0292 | 2.07532 | 3.399735 | 0.9676963 | 153.0292 | 0.00706264 | [6 empty] | 2:34 | 9220560 | 153.676 | 4.88786e-09 | 0.6516611 | 162729.2 | 57.0639 | 0.9280737 | 1.51463e-10 | 0.02019341 | 5042.587 | 1.768273 | 0.02875877 | 342.1121 | -0.6186485 | -2.008023 | 153.676 | 0.9025607 | 153.676 | 0.0007013636 | 153.676 | 0.6186485 | 2.972636 | 0.9513225 | 153.676 | 0.0005823943
[33 empty] | 3:07 | 11239400 | 187.3233 | 1.65306e-13 | 2.203899e-05 | 1.835898e-06 | 6.437904e-10 | 1.075192e-11 | 9.57727e-09 | 1.276864 | 168070.8 | 58.93703 | 0.9843052 | 417.0175 | -4.138607 | -15.08521 | 187.3233 | 0.9999997 | 187.3233 | 0.0002502452 | 187.3233 | 4.138607 | 15.55591 | 0.9999998 | 187.3233 | 0.0002502486 | [6 empty] | 2:33 | 9190940 | 153.1823 | 3.35782e-09 | 0.4476725 | 189087.7 | 77.62216 | 0.8840528 | 0.4420264 | 1.04236e-10 | 0.01389699 | 5869.805 | 2.409606 | 0.02744344 | 341.0131 | -2.031382 | -2.5785 | 153.1823 | 0.9461266 | 187.3233 | 0.004358519 | 153.1823 | 2.031382 | 3.409049 | 0.9679861 | 153.1823 | 0.007968759 | [6 empty] | 2:34 | 9229740 | 153.829 | 4.90011e-09 | 0.6532943 | 163137.1 | 57.20692 | 0.9303997 | 1.5134e-10 | 0.02017701 | 5038.492 | 1.766837 | 0.02873541 | 342.4527 | -0.625815 | -2.014931 | 153.829 | 0.9031855 | 153.829 | 0.0007960168 | 153.829 | 0.625815 | 2.979544 | 0.9516414 | 153.829 | 0.0004849638
[33 empty] | 3:08 | 11252500 | 187.5417 | 2.44514e-13 | 3.259919e-05 | 2.717246e-06 | 9.528505e-10 | 1.591352e-11 | 9.58184e-09 | 1.277474 | 168151 | 58.96515 | 0.9847749 | 417.5035 | -4.169467 | -15.10986 | 187.5417 | 0.9999997 | 187.5417 | 0.0002353793 | 187.5417 | 4.169467 | 15.58056 | 0.9999998 | 187.5417 | 0.0002353825 | [6 empty] | 2:33 | 9200130 | 153.3355 | 3.38684e-09 | 0.4515415 | 190721.9 | 78.29301 | 0.8916932 | 0.4458466 | 1.05013e-10 | 0.01400058 | 5913.56 | 2.427568 | 0.02764801 | 341.3541 | -2.108155 | -2.587814 | 153.3355 | 0.9466139 | 187.5417 | 0.003382644 | 153.3355 | 2.108155 | 3.418363 | 0.9682735 | 153.3355 | 0.006576854 | [6 empty] | 2:34 | 9238930 | 153.9822 | 4.92145e-09 | 0.6561394 | 163847.5 | 57.45605 | 0.9344516 | 1.5092e-10 | 0.02012101 | 5024.509 | 1.761933 | 0.02865567 | 342.7937 | -0.6383367 | -2.021847 | 153.9822 | 0.9038074 | 153.9822 | 0.00100494 | 153.9822 | 0.6383367 | 2.98646 | 0.9519587 | 153.9822 | 0.0003279972
[33 empty] | 3:08 | 11265600 | 187.76 | 2.01367e-13 | 2.684673e-05 | 2.253595e-06 | 7.902631e-10 | 1.319816e-11 | 9.52382e-09 | 1.269738 | 167132.9 | 58.60811 | 0.9788119 | 417.9896 | -3.832899 | -15.13451 | 187.76 | 0.9999997 | 187.76 | 0.000458643 | 187.76 | 3.832899 | 15.60521 | 0.9999998 | 187.76 | 0.0004586473 | [6 empty] | 2:33 | 9209310 | 153.4885 | 3.31966e-09 | 0.4425849 | 186938.8 | 76.74002 | 0.874006 | 0.437003 | 1.04617e-10 | 0.01394779 | 5891.26 | 2.418414 | 0.02754375 | 341.6947 | -1.936853 | -2.597118 | 153.4885 | 0.9470965 | 187.76 | 0.006112347 | 153.4885 | 1.936853 | 3.427666 | 0.9685581 | 153.4885 | 0.01022888 | [6 empty] | 2:34 | 9248120 | 154.1353 | 4.91232e-09 | 0.6549221 | 163543.6 | 57.34946 | 0.932718 | 1.50959e-10 | 0.02012621 | 5025.808 | 1.762389 | 0.02866307 | 343.1347 | -0.6329736 | -2.028762 | 154.1353 | 0.9044257 | 154.1353 | 0.0008581979 | 154.1353 | 0.6329736 | 2.993375 | 0.9522739 | 154.1353 | 0.0004100198
[33 empty] | 3:08 | 11278600 | 187.9767 | 1.5844e-13 | 2.11236e-05 | 1.764729e-06 | 6.188336e-10 | 1.033512e-11 | 9.57877e-09 | 1.277064 | 168097.2 | 58.94626 | 0.9844594 | 418.4719 | -4.148635 | -15.15896 | 187.9767 | 0.9999997 | 187.9767 | 0.0002453154 | 187.9767 | 4.148635 | 15.62966 | 0.9999998 | 187.9767 | 0.0002453185 | [6 empty] | 2:34 | 9218500 | 153.6417 | 3.40059e-09 | 0.4533747 | 191496.2 | 78.61087 | 0.8953134 | 0.4476567 | 1.04737e-10 | 0.01396379 | 5898.018 | 2.421188 | 0.02757534 | 342.0357 | -2.146202 | -2.606431 | 153.6417 | 0.9475755 | 187.9767 | 0.0030507 | 153.6417 | 2.146202 | 3.43698 | 0.9688405 | 153.6417 | 0.006038372 | [6 empty] | 2:34 | 9257310 | 154.2885 | 4.93673e-09 | 0.6581765 | 164356.2 | 57.63444 | 0.9373528 | 1.51731e-10 | 0.02022914 | 5051.509 | 1.771402 | 0.02880965 | 343.4756 | -0.6473324 | -2.035677 | 154.2885 | 0.9050405 | 154.2885 | 0.00111387 | 154.2885 | 0.6473324 | 3.00029 | 0.9525872 | 154.2885 | 0.0002475982
[33 empty] | 3:08 | 11291700 | 188.195 | 1.82823e-13 | 2.43744e-05 | 2.033431e-06 | 7.130588e-10 | 1.190877e-11 | 9.6017e-09 | 1.280121 | 168499.6 | 59.08737 | 0.986816 | 418.958 | -4.31548 | -15.18361 | 188.195 | 0.9999997 | 188.195 | 0.0001761332 | 188.195 | 4.31548 | 15.65431 | 0.9999998 | 188.195 | 0.0001761357 | [6 empty] | 2:34 | 9227690 | 153.7948 | 3.32577e-09 | 0.4433995 | 187282.9 | 76.88126 | 0.8756146 | 0.4378073 | 1.04871e-10 | 0.01398165 | 5905.564 | 2.424285 | 0.02761062 | 342.3766 | -1.951542 | -2.615745 | 153.7948 | 0.9480504 | 188.195 | 0.005992298 | 153.7948 | 1.951542 | 3.446294 | 0.9691204 | 153.7948 | 0.009985368 | [6 empty] | 2:34 | 9266500 | 154.4417 | 4.93673e-09 | 0.6581765 | 164356.2 | 57.63444 | 0.9373528 | 1.51521e-10 | 0.02020114 | 5044.518 | 1.76895 | 0.02876978 | 343.8166 | -0.6473324 | -2.042593 | 154.4417 | 0.9056517 | 154.4417 | 0.001072128 | 154.4417 | 0.6473324 | 3.007206 | 0.9528986 | 154.4417 | 0.0002578224
[33 empty] | 3:08 | 11304800 | 188.4133 | 2.21303e-13 | 2.950464e-05 | 2.445932e-06 | 8.577095e-10 | 1.432457e-11 | 9.67193e-09 | 1.289485 | 169732 | 59.51955 | 0.9940339 | 419.444 | -5.115678 | -15.20825 | 188.4133 | 0.9999998 | 188.4133 | 3.580497e-05 | 188.4133 | 5.115678 | 15.67895 | 0.9999998 | 188.4133 | 3.580609e-05 | [6 empty] | 2:34 | 9236880 | 153.948 | 3.38684e-09 | 0.4515415 | 190721.9 | 78.29301 | 0.8916932 | 0.4458466 | 1.04751e-10 | 0.01396565 | 5898.806 | 2.421511 | 0.02757903 | 342.7176 | -2.108155 | -2.625059 | 153.948 | 0.9485213 | 188.4133 | 0.003621673 | 153.948 | 2.108155 | 3.455608 | 0.9693979 | 153.948 | 0.006771408 | [6 empty] | 2:35 | 9275680 | 154.5947 | 4.93827e-09 | 0.6583819 | 164407.5 | 57.65242 | 0.9376453 | 1.51585e-10 | 0.02020967 | 5046.649 | 1.769697 | 0.02878193 | 344.1572 | -0.6482404 | -2.049501 | 154.5947 | 0.9062587 | 154.5947 | 0.001050624 | 154.5947 | 0.6482404 | 3.014114 | 0.9532077 | 154.5947 | 0.0002582951
[33 empty] | 3:09 | 11317900 | 188.6317 | 1.75469e-13 | 2.339394e-05 | 1.950383e-06 | 6.839363e-10 | 1.14224e-11 | 9.62766e-09 | 1.283582 | 168955.1 | 59.24712 | 0.989484 | 419.9301 | -4.54429 | -15.2329 | 188.6317 | 0.9999998 | 188.6317 | 0.0001117554 | 188.6317 | 4.54429 | 15.7036 | 0.9999998 | 188.6317 | 0.0001117573 | [6 empty] | 2:34 | 9246060 | 154.101 | 3.37768e-09 | 0.4503203 | 190206.1 | 78.08126 | 0.8892816 | 0.4446408 | 1.04944e-10 | 0.01399138 | 5909.675 | 2.425973 | 0.02762984 | 343.0582 | -2.083424 | -2.634363 | 154.101 | 0.9489875 | 188.6317 | 0.004008629 | 154.101 | 2.083424 | 3.464912 | 0.9696727 | 154.101 | 0.007267368 | [6 empty] | 2:35 | 9284870 | 154.7478 | 4.92911e-09 | 0.6571606 | 164102.6 | 57.54548 | 0.935906 | 1.51765e-10 | 0.02023367 | 5052.641 | 1.771799 | 0.02881611 | 344.4982 | -0.6428432 | -2.056416 | 154.7478 | 0.9068629 | 154.7478 | 0.0009012659 | 154.7478 | 0.6428432 | 3.021029 | 0.9535152 | 154.7478 | 0.0003313176
[33 empty] | 3:09 | 11331000 | 188.85 | 2.32248e-13 | 3.096385e-05 | 2.591821e-06 | 9.08868e-10 | 1.517897e-11 | 9.59864e-09 | 1.279713 | 168445.9 | 59.06854 | 0.9865015 | 420.4161 | -4.291587 | -15.25755 | 188.85 | 0.9999998 | 188.85 | 0.0001846959 | 188.85 | 4.291587 | 15.72825 | 0.9999999 | 188.85 | 0.0001846983 | [6 empty] | 2:34 | 9255250 | 154.2542 | 3.36548e-09 | 0.4486938 | 189519.1 | 77.79923 | 0.8860696 | 0.4430348 | 1.05022e-10 | 0.01400178 | 5914.067 | 2.427776 | 0.02765038 | 343.3992 | -2.051207 | -2.643677 | 154.2542 | 0.9494503 | 188.85 | 0.004533643 | 154.2542 | 2.051207 | 3.474225 | 0.9699454 | 154.2542 | 0.007939743 | [6 empty] | 2:35 | 9294060 | 154.901 | 4.90164e-09 | 0.6534983 | 163188 | 57.22478 | 0.9306902 | 1.5191e-10 | 0.020253 | 5057.469 | 1.773491 | 0.02884364 | 344.8392 | -0.6267111 | -2.063332 | 154.901 | 0.9074636 | 154.901 | 0.0005796483 | 154.901 | 0.6267111 | 3.027945 | 0.9538207 | 154.901 | 0.0005748651
[33 empty] | 3:09 | 11344100 | 189.0683 | 1.72464e-13 | 2.299331e-05 | 1.931438e-06 | 6.772931e-10 | 1.131145e-11 | 9.5742e-09 | 1.276455 | 168017 | 58.91814 | 0.9839897 | 420.9022 | -4.118382 | -15.28219 | 189.0683 | 0.9999998 | 189.0683 | 0.0002604933 | 189.0683 | 4.118382 | 15.75289 | 0.9999999 | 189.0683 | 0.0002604961 | [6 empty] | 2:34 | 9264440 | 154.4073 | 3.3838e-09 | 0.4511362 | 190550.7 | 78.22273 | 0.8908929 | 0.4454464 | 1.05242e-10 | 0.01403111 | 5926.456 | 2.432862 | 0.0277083 | 343.7402 | -2.099894 | -2.65299 | 154.4073 | 0.9499091 | 189.0683 | 0.003909471 | 154.4073 | 2.099894 | 3.483539 | 0.9702158 | 154.4073 | 0.007062713 | [6 empty] | 2:35 | 9303240 | 155.054 | 4.91384e-09 | 0.6551248 | 163594.2 | 57.36721 | 0.9330067 | 1.5135e-10 | 0.02017834 | 5038.825 | 1.766954 | 0.02873731 | 345.1798 | -0.6338659 | -2.070239 | 155.054 | 0.9080602 | 155.054 | 0.0006670103 | 155.054 | 0.6338659 | 3.034852 | 0.954124 | 155.054 | 0.0004779647
[33 empty] | 3:09 | 11357200 | 189.2867 | 2.38723e-13 | 3.182712e-05 | 2.6629e-06 | 9.337932e-10 | 1.559525e-11 | 9.62157e-09 | 1.282771 | 168848.3 | 59.20965 | 0.9888581 | 421.3882 | -4.485842 | -15.30684 | 189.2867 | 0.9999998 | 189.2867 | 0.0001255346 | 189.2867 | 4.485842 | 15.77754 | 0.9999999 | 189.2867 | 0.0001255365 | [6 empty] | 2:35 | 9273630 | 154.5605 | 3.41739e-09 | 0.4556145 | 192442.3 | 78.99923 | 0.8997365 | 0.4498683 | 1.05028e-10 | 0.01400258 | 5914.405 | 2.427915 | 0.02765196 | 344.0812 | -2.1943 | -2.662304 | 154.5605 | 0.950364 | 189.2867 | 0.002848771 | 154.5605 | 2.1943 | 3.492853 | 0.9704837 | 154.5605 | 0.005562928 | [6 empty] | 2:35 | 9312430 | 155.2072 | 4.92757e-09 | 0.6569553 | 164051.3 | 57.5275 | 0.9356136 | 1.51289e-10 | 0.02017021 | 5036.794 | 1.766241 | 0.02872573 | 345.5208 | -0.6419367 | -2.077155 | 155.2072 | 0.908654 | 155.2072 | 0.0007768406 | 155.2072 | 0.6419367 | 3.041768 | 0.9544258 | 155.2072 | 0.0003782525
[33 empty] | 3:10 | 11370200 | 189.5033 | 2.14463e-13 | 2.859272e-05 | 2.400703e-06 | 8.418491e-10 | 1.405969e-11 | 9.59714e-09 | 1.279513 | 168419.5 | 59.05931 | 0.9863474 | 421.8706 | -4.280075 | -15.33129 | 189.5033 | 0.9999998 | 189.5033 | 0.0001889688 | 189.5033 | 4.280075 | 15.80199 | 0.9999999 | 189.5033 | 0.0001889711 | [6 empty] | 2:35 | 9282810 | 154.7135 | 3.3792e-09 | 0.450523 | 190291.7 | 78.1164 | 0.8896818 | 0.4448409 | 1.05123e-10 | 0.01401525 | 5919.754 | 2.430111 | 0.02767697 | 344.4218 | -2.087495 | -2.671608 | 154.7135 | 0.9508145 | 189.5033 | 0.004200609 | 154.7135 | 2.087495 | 3.502157 | 0.9707491 | 154.7135 | 0.007386805 | [6 empty] | 2:35 | 9321620 | 155.3603 | 4.9123e-09 | 0.6549195 | 163542.9 | 57.34923 | 0.9327142 | 1.51631e-10 | 0.0202158 | 5048.18 | 1.770234 | 0.02879067 | 345.8617 | -0.6329619 | -2.08407 | 155.3603 | 0.9092443 | 155.3603 | 0.0005905774 | 155.3603 | 0.6329619 | 3.048683 | 0.9547256 | 155.3603 | 0.0005194537
[33 empty] | 3:10 | 11383300 | 189.7217 | 1.8854e-13 | 2.51366e-05 | 2.110116e-06 | 7.399496e-10 | 1.235787e-11 | 9.60932e-09 | 1.281137 | 168633.3 | 59.13426 | 0.9875992 | 422.3566 | -4.377512 | -15.35594 | 189.7217 | 0.9999998 | 189.7217 | 0.0001557066 | 189.7217 | 4.377512 | 15.82664 | 0.9999999 | 189.7217 | 0.0001557087 | [6 empty] | 2:35 | 9292000 | 154.8667 | 3.39602e-09 | 0.4527654 | 191238.9 | 78.50522 | 0.8941102 | 0.4470551 | 1.05242e-10 | 0.01403111 | 5926.456 | 2.432862 | 0.0277083 | 344.7627 | -2.13343 | -2.680922 | 154.8667 | 0.9512615 | 189.7217 | 0.003653104 | 154.8667 | 2.13343 | 3.51147 | 0.9710124 | 154.8667 | 0.006614341 | [6 empty] | 2:36 | 9330810 | 155.5135 | 4.85277e-09 | 0.6469828 | 161561 | 56.65424 | 0.9214111 | 1.52027e-10 | 0.0202686 | 5061.364 | 1.774857 | 0.02886586 | 346.2027 | -0.5982044 | -2.090986 | 155.5135 | 0.9098311 | 155.5135 | 0.0001455328 | 155.5135 | 0.5982044 | 3.055599 | 0.9550236 | 155.5135 | 0.001226165
[33 empty] | 3:10 | 11396400 | 189.94 | 9.43068e-14 | 1.257321e-05 | 1.055819e-06 | 3.702416e-10 | 6.183391e-12 | 9.61545e-09 | 1.281955 | 168740.9 | 59.17198 | 0.9882292 | 422.8427 | -4.43029 | -15.38058 | 189.94 | 0.9999998 | 189.94 | 0.0001401979 | 189.94 | 4.43029 | 15.85128 | 0.9999999 | 189.94 | 0.0001401998 | [6 empty] | 2:35 | 9301190 | 155.0198 | 3.38684e-09 | 0.4515415 | 190721.9 | 78.29301 | 0.8916932 | 0.4458466 | 1.05392e-10 | 0.01405111 | 5934.903 | 2.436329 | 0.02774779 | 345.1037 | -2.108155 | -2.690236 | 155.0198 | 0.9517047 | 189.94 | 0.004038809 | 155.0198 | 2.108155 | 3.520784 | 0.9712734 | 155.0198 | 0.007102218 | [6 empty] | 2:36 | 9340000 | 155.6667 | 4.90773e-09 | 0.6543102 | 163390.8 | 57.29588 | 0.9318465 | 1.51709e-10 | 0.0202262 | 5050.777 | 1.771145 | 0.02880548 | 346.5437 | -0.6302807 | -2.097901 | 155.6667 | 0.9104146 | 155.6667 | 0.0004929228 | 155.6667 | 0.6302807 | 3.062514 | 0.9553197 | 155.6667 | 0.00059129
[33 empty] | 3:10 | 11409500 | 190.1583 | 1.46713e-13 | 1.956012e-05 | 1.6423e-06 | 5.759015e-10 | 9.61811e-12 | 9.62614e-09 | 1.28338 | 168928.5 | 59.23777 | 0.9893278 | 423.3287 | -4.529386 | -15.40523 | 190.1583 | 0.9999998 | 190.1583 | 0.0001151195 | 190.1583 | 4.529386 | 15.87593 | 0.9999999 | 190.1583 | 0.0001151211 | [6 empty] | 2:35 | 9310350 | 155.1725 | 3.41739e-09 | 0.4556145 | 192442.3 | 78.99923 | 0.8997365 | 0.4498683 | 1.0525e-10 | 0.01403218 | 5926.906 | 2.433047 | 0.02771041 | 345.4436 | -2.1943 | -2.699519 | 155.1725 | 0.9521427 | 190.1583 | 0.003052458 | 155.1725 | 2.1943 | 3.530068 | 0.9715313 | 155.1725 | 0.005728888 | [6 empty] | 2:36 | 9349180 | 155.8197 | 4.894e-09 | 0.6524797 | 162933.7 | 57.13558 | 0.9292396 | 1.51453e-10 | 0.02019207 | 5042.254 | 1.768156 | 0.02875687 | 346.8843 | -0.6222386 | -2.104809 | 155.8197 | 0.910994 | 155.8197 | 0.0003582511 | 155.8197 | 0.6222386 | 3.069422 | 0.9556137 | 155.8197 | 0.0007485617
[33 empty] | 3:10 | 11422600 | 190.3767 | 2.82798e-13 | 3.77033e-05 | 3.176755e-06 | 1.113986e-09 | 1.860464e-11 | 9.6017e-09 | 1.280121 | 168499.6 | 59.08737 | 0.986816 | 423.8148 | -4.31548 | -15.42988 | 190.3767 | 0.9999998 | 190.3767 | 0.0001761346 | 190.3767 | 4.31548 | 15.90058 | 0.9999999 | 190.3767 | 0.0001761366 | [6 empty] | 2:35 | 9319540 | 155.3257 | 3.40518e-09 | 0.4539867 | 191754.7 | 78.71697 | 0.8965218 | 0.4482609 | 1.05585e-10 | 0.01407684 | 5945.771 | 2.440791 | 0.02779861 | 345.7846 | -2.159162 | -2.708833 | 155.3257 | 0.9525783 | 190.3767 | 0.003505019 | 155.3257 | 2.159162 | 3.539381 | 0.9717878 | 155.3257 | 0.006318819 | [6 empty] | 2:36 | 9358370 | 155.9728 | 4.87414e-09 | 0.6498319 | 162272.5 | 56.90373 | 0.9254687 | 1.51976e-10 | 0.0202618 | 5059.666 | 1.774262 | 0.02885617 | 347.2253 | -0.6106402 | -2.111724 | 155.9728 | 0.9115706 | 155.9728 | 0.0002087111 | 155.9728 | 0.6106402 | 3.076337 | 0.9559061 | 155.9728 | 0.001001043
[33 empty] | 3:11 | 11435700 | 190.595 | 2.48348e-13 | 3.311034e-05 | 2.791576e-06 | 9.789156e-10 | 1.634883e-11 | 9.60475e-09 | 1.280528 | 168553.1 | 59.10614 | 0.9871295 | 424.3008 | -4.339861 | -15.45452 | 190.595 | 0.9999998 | 190.595 | 0.0001678053 | 190.595 | 4.339861 | 15.92522 | 0.9999999 | 190.595 | 0.0001678072 | [6 empty] | 2:35 | 9328730 | 155.4788 | 3.36852e-09 | 0.4490991 | 189690.3 | 77.86951 | 0.8868699 | 0.443435 | 1.05357e-10 | 0.01404644 | 5932.932 | 2.43552 | 0.02773858 | 346.1255 | -2.05916 | -2.718147 | 155.4788 | 0.9530101 | 190.595 | 0.004932543 | 155.4788 | 2.05916 | 3.548695 | 0.972042 | 155.4788 | 0.008179644 | [6 empty] | 2:36 | 9367560 | 156.126 | 4.8772e-09 | 0.6502399 | 162374.3 | 56.93945 | 0.9260497 | 1.51741e-10 | 0.02023047 | 5051.842 | 1.771518 | 0.02881155 | 347.5663 | -0.6124247 | -2.11864 | 156.126 | 0.9121439 | 156.126 | 0.0002088124 | 156.126 | 0.6124247 | 3.083253 | 0.9561966 | 156.126 | 0.0009814137
[33 empty] | 3:11 | 11448700 | 190.8117 | 1.88076e-13 | 2.507474e-05 | 2.112428e-06 | 7.407605e-10 | 1.237141e-11 | 9.62155e-09 | 1.282768 | 168847.9 | 59.20952 | 0.9888561 | 424.7832 | -4.485656 | -15.47898 | 190.8117 | 0.9999998 | 190.8117 | 0.000125582 | 190.8117 | 4.485656 | 15.94968 | 0.9999999 | 190.8117 | 0.0001255836 | [6 empty] | 2:36 | 9337920 | 155.632 | 3.40211e-09 | 0.4535774 | 191581.8 | 78.646 | 0.8957136 | 0.4478568 | 1.05729e-10 | 0.01409604 | 5953.88 | 2.444119 | 0.02783652 | 346.4665 | -2.150479 | -2.72746 | 155.632 | 0.9534382 | 190.8117 | 0.003720089 | 155.632 | 2.150479 | 3.558009 | 0.972294 | 155.632 | 0.006547364 | [6 empty] | 2:36 | 9376740 | 156.279 | 4.90623e-09 | 0.6541102 | 163340.8 | 57.27836 | 0.9315617 | 1.51885e-10 | 0.02024967 | 5056.636 | 1.773199 | 0.02883889 | 347.9069 | -0.6294011 | -2.125548 | 156.279 | 0.9127132 | 156.279 | 0.000381366 | 156.279 | 0.6294011 | 3.090161 | 0.9564851 | 156.279 | 0.0006668082
[33 empty] | 3:11 | 11461800 | 191.03 | 1.95284e-13 | 2.603573e-05 | 2.20203e-06 | 7.721809e-10 | 1.289617e-11 | 9.59405e-09 | 1.279101 | 168365.3 | 59.04029 | 0.9860298 | 425.2692 | -4.256758 | -15.50362 | 191.03 | 0.9999998 | 191.03 | 0.0001979271 | 191.03 | 4.256758 | 15.97432 | 0.9999999 | 191.03 | 0.0001979291 | [6 empty] | 2:36 | 9347100 | 155.785 | 3.41434e-09 | 0.4552079 | 192270.5 | 78.92872 | 0.8989335 | 0.4494667 | 1.05839e-10 | 0.01411071 | 5960.074 | 2.446662 | 0.02786548 | 346.8071 | -2.18543 | -2.736764 | 155.785 | 0.9538621 | 191.03 | 0.00335637 | 155.785 | 2.18543 | 3.567313 | 0.9725435 | 155.785 | 0.006027627 | [6 empty] | 2:36 | 9385930 | 156.4322 | 4.8787e-09 | 0.6504398 | 162424.3 | 56.95696 | 0.9263345 | 1.51873e-10 | 0.02024807 | 5056.237 | 1.773059 | 0.02883662 | 348.2478 | -0.6132997 | -2.132463 | 156.4322 | 0.9132798 | 156.4322 | 0.0001839784 | 156.4322 | 0.6132997 | 3.097076 | 0.956772 | 156.4322 | 0.001000114
[33 empty] | 3:11 | 11474900 | 191.2483 | 1.92083e-13 | 2.560896e-05 | 2.165605e-06 | 7.59408e-10 | 1.268285e-11 | 9.60475e-09 | 1.280528 | 168553.1 | 59.10614 | 0.9871295 | 425.7553 | -4.339861 | -15.52827 | 191.2483 | 0.9999998 | 191.2483 | 0.0001678057 | 191.2483 | 4.339861 | 15.99897 | 0.9999999 | 191.2483 | 0.0001678074 | [6 empty] | 2:36 | 9356290 | 155.9382 | 3.3838e-09 | 0.4511362 | 190550.7 | 78.22273 | 0.8908929 | 0.4454464 | 1.05611e-10 | 0.01408031 | 5947.235 | 2.441392 | 0.02780545 | 347.1481 | -2.099894 | -2.746078 | 155.9382 | 0.9542828 | 191.2483 | 0.004510401 | 155.9382 | 2.099894 | 3.576627 | 0.9727911 | 155.9382 | 0.007528768 | [6 empty] | 2:37 | 9395120 | 156.5853 | 4.9123e-09 | 0.6549195 | 163542.9 | 57.34923 | 0.9327142 | 1.51963e-10 | 0.02026007 | 5059.233 | 1.77411 | 0.0288537 | 348.5888 | -0.6329619 | -2.139379 | 156.5853 | 0.913843 | 156.5853 | 0.0003818132 | 156.5853 | 0.6329619 | 3.103992 | 0.9570571 | 156.5853 | 0.0006353225
[33 empty] | 3:11 | 11488000 | 191.4667 | 2.29389e-13 | 3.058269e-05 | 2.585401e-06 | 9.066168e-10 | 1.514137e-11 | 9.61698e-09 | 1.282159 | 168767.7 | 59.1814 | 0.9883864 | 426.2413 | -4.443898 | -15.55292 | 191.4667 | 0.9999998 | 191.4667 | 0.0001364562 | 191.4667 | 4.443898 | 16.02362 | 0.9999999 | 191.4667 | 0.0001364577 | [6 empty] | 2:36 | 9365480 | 156.0913 | 3.41434e-09 | 0.4552079 | 192270.5 | 78.92872 | 0.8989335 | 0.4494667 | 1.05936e-10 | 0.01412364 | 5965.537 | 2.448905 | 0.02789102 | 347.4891 | -2.18543 | -2.755392 | 156.0913 | 0.9546999 | 191.4667 | 0.003459529 | 156.0913 | 2.18543 | 3.58594 | 0.9730366 | 156.0913 | 0.006108646 | [6 empty] | 2:37 | 9404310 | 156.7385 | 4.94132e-09 | 0.6587885 | 164509.1 | 57.68803 | 0.9382244 | 1.51976e-10 | 0.0202618 | 5059.666 | 1.774262 | 0.02885617 | 348.9298 | -0.6500396 | -2.146294 | 156.7385 | 0.914403 | 156.7385 | 0.0006048226 | 156.7385 | 0.6500396 | 3.110907 | 0.9573404 | 156.7385 | 0.0003894839
[33 empty] | 3:12 | 11501100 | 191.685 | 1.92352e-13 | 2.564482e-05 | 2.17246e-06 | 7.618117e-10 | 1.272299e-11 | 9.6063e-09 | 1.280735 | 168580.3 | 59.11568 | 0.9872888 | 426.7274 | -4.352477 | -15.57756 | 191.685 | 0.9999998 | 191.685 | 0.0001636512 | 191.685 | 4.352477 | 16.04826 | 0.9999999 | 191.685 | 0.0001636529 | [6 empty] | 2:36 | 9374670 | 156.2445 | 3.42045e-09 | 0.4560225 | 192614.6 | 79.06997 | 0.9005421 | 0.4502711 | 1.05641e-10 | 0.01408431 | 5948.924 | 2.442085 | 0.02781335 | 347.8301 | -2.203263 | -2.764706 | 156.2445 | 0.9551133 | 191.685 | 0.003306905 | 156.2445 | 2.203263 | 3.595254 | 0.9732799 | 156.2445 | 0.0058751 | [6 empty] | 2:37 | 9413500 | 156.8917 | 4.91536e-09 | 0.6553274 | 163644.8 | 57.38495 | 0.9332953 | 1.52051e-10 | 0.0202718 | 5062.163 | 1.775137 | 0.02887041 | 349.2708 | -0.6347584 | -2.153209 | 156.8917 | 0.9149596 | 156.8917 | 0.0003602254 | 156.8917 | 0.6347584 | 3.117822 | 0.9576219 | 156.8917 | 0.0006340842
[33 empty] | 3:12 | 11514200 | 191.9033 | 2.27705e-13 | 3.035817e-05 | 2.570541e-06 | 9.01406e-10 | 1.505435e-11 | 9.62002e-09 | 1.282564 | 168821.1 | 59.20011 | 0.9886988 | 427.2134 | -4.471485 | -15.60221 | 191.9033 | 0.9999998 | 191.9033 | 0.0001291721 | 191.9033 | 4.471485 | 16.07291 | 0.9999999 | 191.9033 | 0.0001291735 | [6 empty] | 2:36 | 9383850 | 156.3975 | 3.42045e-09 | 0.4560225 | 192614.6 | 79.06997 | 0.9005421 | 0.4502711 | 1.05993e-10 | 0.01413124 | 5968.746 | 2.450222 | 0.02790603 | 348.1707 | -2.203263 | -2.774009 | 156.3975 | 0.9555227 | 191.9033 | 0.003356706 | 156.3975 | 2.203263 | 3.604558 | 0.9735208 | 156.3975 | 0.005914078 | [6 empty] | 2:37 | 9422680 | 157.0447 | 4.94284e-09 | 0.6589911 | 164559.7 | 57.70577 | 0.938513 | 1.5231e-10 | 0.02030633 | 5070.786 | 1.778161 | 0.02891959 | 349.6114 | -0.6509366 | -2.160117 | 157.0447 | 0.9155123 | 157.0447 | 0.000563689 | 157.0447 | 0.6509366 | 3.12473 | 0.9579014 | 157.0447 | 0.000400539
[33 empty] | 3:12 | 11527300 | 192.1217 | 2.33275e-13 | 3.110078e-05 | 2.641681e-06 | 9.263523e-10 | 1.547098e-11 | 9.60016e-09 | 1.279916 | 168472.5 | 59.07789 | 0.9866577 | 427.6995 | -4.303386 | -15.62685 | 192.1217 | 0.9999998 | 192.1217 | 0.000180419 | 192.1217 | 4.303386 | 16.09755 | 0.9999999 | 192.1217 | 0.0001804206 | [6 empty] | 2:37 | 9393040 | 156.5507 | 3.43114e-09 | 0.4574477 | 193216.6 | 79.31709 | 0.9033566 | 0.4516783 | 1.06095e-10 | 0.01414484 | 5974.49 | 2.45258 | 0.02793288 | 348.5116 | -2.23509 | -2.783323 | 156.5507 | 0.9559289 | 192.1217 | 0.003059527 | 156.5507 | 2.23509 | 3.613872 | 0.9737598 | 156.5507 | 0.005486875 | [6 empty] | 2:37 | 9431870 | 157.1978 | 4.93673e-09 | 0.6581765 | 164356.2 | 57.63444 | 0.9373528 | 1.52608e-10 | 0.02034606 | 5080.707 | 1.78164 | 0.02897617 | 349.9524 | -0.6473324 | -2.167033 | 157.1978 | 0.9160624 | 157.1978 | 0.0004835775 | 157.1978 | 0.6473324 | 3.131646 | 0.9581794 | 157.1978 | 0.0004627339
[33 empty] | 3:12 | 11540400 | 192.34 | 2.64645e-13 | 3.52831e-05 | 3.006008e-06 | 1.05411e-09 | 1.760466e-11 | 9.58032e-09 | 1.277271 | 168124.4 | 58.9558 | 0.9846187 | 428.1855 | -4.1591 | -15.6515 | 192.34 | 0.9999998 | 192.34 | 0.0002402761 | 192.34 | 4.1591 | 16.1222 | 0.9999999 | 192.34 | 0.000240278 | [6 empty] | 2:37 | 9402230 | 156.7038 | 3.38227e-09 | 0.4509323 | 190464.6 | 78.18737 | 0.8904901 | 0.445245 | 1.06188e-10 | 0.01415724 | 5979.727 | 2.45473 | 0.02795737 | 348.8526 | -2.095757 | -2.792637 | 156.7038 | 0.9563316 | 192.34 | 0.004868232 | 156.7038 | 2.095757 | 3.623186 | 0.9739967 | 156.7038 | 0.00783093 | [6 empty] | 2:37 | 9441060 | 157.351 | 4.9123e-09 | 0.6549195 | 163542.9 | 57.34923 | 0.9327142 | 1.52657e-10 | 0.02035259 | 5082.338 | 1.782212 | 0.02898548 | 350.2933 | -0.6329619 | -2.173948 | 157.351 | 0.9166092 | 157.351 | 0.0002780824 | 157.351 | 0.6329619 | 3.138561 | 0.9584556 | 157.351 | 0.0007104199
[33 empty] | 3:13 | 11553400 | 192.5567 | 1.91814e-13 | 2.55731e-05 | 2.170452e-06 | 7.611075e-10 | 1.271123e-11 | 9.62614e-09 | 1.28338 | 168928.5 | 59.23777 | 0.9893278 | 428.6679 | -4.529386 | -15.67596 | 192.5567 | 0.9999998 | 192.5567 | 0.0001151205 | 192.5567 | 4.529386 | 16.14666 | 0.9999999 | 192.5567 | 0.0001151218 | [6 empty] | 2:37 | 9411420 | 156.857 | 3.42045e-09 | 0.4560225 | 192614.6 | 79.06997 | 0.9005421 | 0.4502711 | 1.05839e-10 | 0.01411071 | 5960.074 | 2.446662 | 0.02786548 | 349.1936 | -2.203263 | -2.801951 | 156.857 | 0.9567308 | 192.5567 | 0.003505851 | 156.857 | 2.203263 | 3.632499 | 0.9742316 | 156.857 | 0.006029848 | [6 empty] | 2:38 | 9450240 | 157.504 | 4.92148e-09 | 0.6561434 | 163848.5 | 57.4564 | 0.9344573 | 1.52618e-10 | 0.02034739 | 5081.04 | 1.781757 | 0.02897807 | 350.634 | -0.6383543 | -2.180856 | 157.504 | 0.9171522 | 157.504 | 0.0003204695 | 157.504 | 0.6383543 | 3.145469 | 0.9587298 | 157.504 | 0.0006304794
[33 empty] | 3:13 | 11566500 | 192.775 | 1.75811e-13 | 2.343954e-05 | 1.993488e-06 | 6.990519e-10 | 1.167484e-11 | 9.61545e-09 | 1.281955 | 168740.9 | 59.17198 | 0.9882292 | 429.1539 | -4.43029 | -15.7006 | 192.775 | 0.9999998 | 192.775 | 0.0001401993 | 192.775 | 4.43029 | 16.1713 | 0.9999999 | 192.775 | 0.0001402007 | [6 empty] | 2:37 | 9420600 | 157.01 | 3.45864e-09 | 0.4611141 | 194765.2 | 79.9528 | 0.9105969 | 0.4552984 | 1.06159e-10 | 0.01415337 | 5978.094 | 2.45406 | 0.02794973 | 349.5342 | -2.320945 | -2.811254 | 157.01 | 0.9571261 | 192.775 | 0.002377527 | 157.01 | 2.320945 | 3.641803 | 0.9744641 | 157.01 | 0.004479506 | [6 empty] | 2:38 | 9459430 | 157.6572 | 4.90623e-09 | 0.6541102 | 163340.8 | 57.27836 | 0.9315617 | 1.52491e-10 | 0.02033046 | 5076.812 | 1.780274 | 0.02895396 | 350.9749 | -0.6294011 | -2.187771 | 157.6572 | 0.9176926 | 157.6572 | 0.0002064843 | 157.6572 | 0.6294011 | 3.152384 | 0.9590026 | 157.6572 | 0.0008083209
[33 empty] | 3:13 | 11579600 | 192.9933 | 1.79061e-13 | 2.387284e-05 | 2.028418e-06 | 7.113009e-10 | 1.187941e-11 | 9.63375e-09 | 1.284394 | 169062 | 59.2846 | 0.9901099 | 429.64 | -4.606287 | -15.72525 | 192.9933 | 0.9999999 | 192.9933 | 9.878722e-05 | 192.9933 | 4.606287 | 16.19595 | 0.9999999 | 192.9933 | 9.878833e-05 | [6 empty] | 2:37 | 9429790 | 157.1632 | 3.40061e-09 | 0.4533774 | 191497.4 | 78.61133 | 0.8953186 | 0.4476593 | 1.06185e-10 | 0.01415684 | 5979.559 | 2.454661 | 0.02795658 | 349.8752 | -2.146259 | -2.820568 | 157.1632 | 0.9575184 | 192.9933 | 0.00432115 | 157.1632 | 2.146259 | 3.651117 | 0.9746949 | 157.1632 | 0.007037253 | [6 empty] | 2:38 | 9468620 | 157.8103 | 4.93523e-09 | 0.6579766 | 164306.3 | 57.61693 | 0.937068 | 1.5284e-10 | 0.02037699 | 5088.431 | 1.784349 | 0.02902022 | 351.3159 | -0.6464482 | -2.194687 | 157.8103 | 0.9182297 | 157.8103 | 0.0003787151 | 157.8103 | 0.6464482 | 3.1593 | 0.9592736 | 157.8103 | 0.0005262021
[33 empty] | 3:13 | 11592700 | 193.2117 | 2.01562e-13 | 2.687272e-05 | 2.285123e-06 | 8.013191e-10 | 1.33828e-11 | 9.6353e-09 | 1.284601 | 169089.2 | 59.29414 | 0.9902692 | 430.126 | -4.622686 | -15.74989 | 193.2117 | 0.9999999 | 193.2117 | 9.561511e-05 | 193.2117 | 4.622686 | 16.22059 | 0.9999999 | 193.2117 | 9.561617e-05 | [6 empty] | 2:37 | 9438980 | 157.3163 | 3.43111e-09 | 0.4574437 | 193214.9 | 79.31639 | 0.9033487 | 0.4516744 | 1.0623e-10 | 0.01416284 | 5982.093 | 2.455701 | 0.02796842 | 350.2162 | -2.234999 | -2.829882 | 157.3163 | 0.9579072 | 193.2117 | 0.003295102 | 157.3163 | 2.234999 | 3.660431 | 0.9749236 | 157.3163 | 0.005671074 | [6 empty] | 2:38 | 9477810 | 157.9635 | 4.923e-09 | 0.656346 | 163899.1 | 57.47415 | 0.9347459 | 1.52718e-10 | 0.02036073 | 5084.369 | 1.782924 | 0.02899706 | 351.6569 | -0.6392481 | -2.201602 | 157.9635 | 0.9187637 | 157.9635 | 0.0002732623 | 157.9635 | 0.6392481 | 3.166215 | 0.9595429 | 157.9635 | 0.000657818
[33 empty] | 3:13 | 11605800 | 193.43 | 2.85168e-13 | 3.801927e-05 | 3.252895e-06 | 1.140685e-09 | 1.905055e-11 | 9.58643e-09 | 1.278086 | 168231.6 | 58.9934 | 0.9852466 | 430.6121 | -4.20142 | -15.77454 | 193.43 | 0.9999999 | 193.43 | 0.0002209171 | 193.43 | 4.20142 | 16.24524 | 0.9999999 | 193.43 | 0.0002209187 | [6 empty] | 2:37 | 9448170 | 157.4695 | 3.45861e-09 | 0.4611101 | 194763.5 | 79.9521 | 0.910589 | 0.4552945 | 1.06633e-10 | 0.01421656 | 6004.787 | 2.465017 | 0.02807453 | 350.5571 | -2.320848 | -2.839196 | 157.4695 | 0.9582926 | 193.43 | 0.002499083 | 157.4695 | 2.320848 | 3.669744 | 0.9751503 | 157.4695 | 0.004577432 | [6 empty] | 2:38 | 9487000 | 158.1167 | 4.95659e-09 | 0.6608243 | 165017.4 | 57.8663 | 0.9411237 | 1.52696e-10 | 0.02035779 | 5083.637 | 1.782668 | 0.02899288 | 351.9979 | -0.6590624 | -2.208518 | 158.1167 | 0.9192945 | 158.1167 | 0.0005063277 | 158.1167 | 0.6590624 | 3.173131 | 0.9598105 | 158.1167 | 0.0003710418
[33 empty] | 3:14 | 11618900 | 193.6483 | 2.25726e-13 | 3.009433e-05 | 2.566259e-06 | 8.999043e-10 | 1.502927e-11 | 9.62766e-09 | 1.283582 | 168955.1 | 59.24712 | 0.989484 | 431.0981 | -4.54429 | -15.79918 | 193.6483 | 0.9999999 | 193.6483 | 0.0001117576 | 193.6483 | 4.54429 | 16.26988 | 0.9999999 | 193.6483 | 0.0001117587 | [6 empty] | 2:38 | 9457350 | 157.6225 | 3.42807e-09 | 0.4570384 | 193043.7 | 79.24612 | 0.9025484 | 0.4512742 | 1.06469e-10 | 0.0141947 | 5995.551 | 2.461226 | 0.02803135 | 350.8978 | -2.225866 | -2.848499 | 157.6225 | 0.9586743 | 193.6483 | 0.003490247 | 157.6225 | 2.225866 | 3.679048 | 0.9753747 | 157.6225 | 0.005876338 | [6 empty] | 2:38 | 9496180 | 158.2697 | 4.9627e-09 | 0.6616389 | 165220.9 | 57.93763 | 0.9422839 | 1.52848e-10 | 0.02037806 | 5088.697 | 1.784442 | 0.02902174 | 352.3385 | -0.66268 | -2.215426 | 158.2697 | 0.9198215 | 158.2697 | 0.0005354624 | 158.2697 | 0.66268 | 3.180039 | 0.9600761 | 158.2697 | 0.0003359557
[33 empty] | 3:14 | 11631900 | 193.865 | 1.94331e-13 | 2.590867e-05 | 2.205136e-06 | 7.732701e-10 | 1.291436e-11 | 9.65516e-09 | 1.287249 | 169437.7 | 59.41635 | 0.9923104 | 431.5805 | -4.860162 | -15.82364 | 193.865 | 0.9999999 | 193.865 | 5.958665e-05 | 193.865 | 4.860162 | 16.29434 | 0.9999999 | 193.865 | 5.958743e-05 | [6 empty] | 2:38 | 9466540 | 157.7757 | 3.4235e-09 | 0.4564291 | 192786.3 | 79.14047 | 0.9013452 | 0.4506726 | 1.06249e-10 | 0.01416537 | 5983.163 | 2.45614 | 0.02797343 | 351.2387 | -2.212261 | -2.857813 | 157.7757 | 0.959053 | 193.865 | 0.003694689 | 157.7757 | 2.212261 | 3.688362 | 0.9755974 | 157.7757 | 0.006116859 | [6 empty] | 2:38 | 9505370 | 158.4228 | 4.90773e-09 | 0.6543102 | 163390.8 | 57.29588 | 0.9318465 | 1.53329e-10 | 0.02044219 | 5104.711 | 1.790058 | 0.02911307 | 352.6794 | -0.6302807 | -2.222341 | 158.4228 | 0.920346 | 158.4228 | 0.0001419365 | 158.4228 | 0.6302807 | 3.186954 | 0.9603404 | 158.4228 | 0.0008712802
[33 empty] | 3:14 | 11645000 | 194.0833 | 1.4901e-13 | 1.986637e-05 | 1.702979e-06 | 5.971797e-10 | 9.973477e-12 | 9.59559e-09 | 1.279307 | 168392.3 | 59.04977 | 0.986188 | 432.0665 | -4.268313 | -15.84829 | 194.0833 | 0.9999999 | 194.0833 | 0.0001934381 | 194.0833 | 4.268313 | 16.31899 | 0.9999999 | 194.0833 | 0.0001934395 | [6 empty] | 2:38 | 9475730 | 157.9288 | 3.41739e-09 | 0.4556145 | 192442.3 | 78.99923 | 0.8997365 | 0.4498683 | 1.06594e-10 | 0.01421136 | 6002.59 | 2.464116 | 0.02806426 | 351.5797 | -2.1943 | -2.867127 | 157.9288 | 0.9594283 | 194.0833 | 0.003960176 | 157.9288 | 2.1943 | 3.697676 | 0.9758182 | 157.9288 | 0.006433465 | [6 empty] | 2:39 | 9514560 | 158.576 | 4.97493e-09 | 0.6632695 | 165628 | 58.08041 | 0.944606 | 1.52992e-10 | 0.02039726 | 5093.491 | 1.786123 | 0.02904908 | 353.0204 | -0.6699337 | -2.229256 | 158.576 | 0.9208673 | 158.576 | 0.0005965735 | 158.576 | 0.6699337 | 3.193869 | 0.9606029 | 158.576 | 0.000270908
[33 empty] | 3:14 | 11658100 | 194.3017 | 2.15098e-13 | 2.867738e-05 | 2.445427e-06 | 8.575324e-10 | 1.432162e-11 | 9.65516e-09 | 1.287249 | 169437.7 | 59.41635 | 0.9923104 | 432.5526 | -4.860162 | -15.87293 | 194.3017 | 0.9999999 | 194.3017 | 5.958675e-05 | 194.3017 | 4.860162 | 16.34363 | 0.9999999 | 194.3017 | 5.958749e-05 | [6 empty] | 2:38 | 9484920 | 158.082 | 3.4357e-09 | 0.4580557 | 193473.4 | 79.4225 | 0.9045572 | 0.4522786 | 1.0686e-10 | 0.01424683 | 6017.57 | 2.470265 | 0.02813429 | 351.9207 | -2.248918 | -2.876441 | 158.082 | 0.9598004 | 194.3017 | 0.00337382 | 158.082 | 2.248918 | 3.70699 | 0.976037 | 158.082 | 0.005648468 | [6 empty] | 2:39 | 9523740 | 158.729 | 4.94439e-09 | 0.6591978 | 164611.3 | 57.72387 | 0.9388073 | 1.5329e-10 | 0.02043699 | 5103.412 | 1.789602 | 0.02910567 | 353.361 | -0.6518515 | -2.236164 | 158.729 | 0.9213849 | 158.729 | 0.0003233233 | 158.729 | 0.6518515 | 3.200777 | 0.9608635 | 158.729 | 0.0005181872
[33 empty] | 3:15 | 11671200 | 194.52 | 2.29048e-13 | 3.053722e-05 | 2.619613e-06 | 9.186139e-10 | 1.534174e-11 | 9.60782e-09 | 1.280937 | 168607 | 59.12503 | 0.987445 | 433.0386 | -4.365001 | -15.89758 | 194.52 | 0.9999999 | 194.52 | 0.0001596293 | 194.52 | 4.365001 | 16.36828 | 0.9999999 | 194.52 | 0.0001596305 | [6 empty] | 2:38 | 9494100 | 158.235 | 3.4525e-09 | 0.4602955 | 194419.4 | 79.81086 | 0.9089803 | 0.4544902 | 1.06823e-10 | 0.0142419 | 6015.486 | 2.469409 | 0.02812455 | 352.2613 | -2.301248 | -2.885745 | 158.235 | 0.9601688 | 194.52 | 0.002882639 | 158.235 | 2.301248 | 3.716293 | 0.9762536 | 158.235 | 0.004978874 | [6 empty] | 2:39 | 9532930 | 158.8822 | 4.96727e-09 | 0.6622482 | 165373 | 57.99098 | 0.9431516 | 1.53368e-10 | 0.02044739 | 5106.009 | 1.790513 | 0.02912048 | 353.702 | -0.6653885 | -2.24308 | 158.8822 | 0.9219 | 158.8822 | 0.0004788501 | 158.8822 | 0.6653885 | 3.207693 | 0.9611227 | 158.8822 | 0.0003424295
[33 empty] | 3:15 | 11684300 | 194.7383 | 1.96823e-13 | 2.624091e-05 | 2.24926e-06 | 7.887431e-10 | 1.317277e-11 | 9.62461e-09 | 1.283176 | 168901.6 | 59.22835 | 0.9891706 | 433.5247 | -4.514601 | -15.92222 | 194.7383 | 0.9999999 | 194.7383 | 0.0001185575 | 194.7383 | 4.514601 | 16.39292 | 0.9999999 | 194.7383 | 0.0001185585 | [6 empty] | 2:38 | 9503290 | 158.3882 | 3.43723e-09 | 0.4582596 | 193559.5 | 79.45787 | 0.90496 | 0.45248 | 1.06469e-10 | 0.0141947 | 5995.551 | 2.461226 | 0.02803135 | 352.6023 | -2.253593 | -2.895058 | 158.3882 | 0.9605344 | 194.7383 | 0.003412871 | 158.3882 | 2.253593 | 3.725607 | 0.9764686 | 158.3882 | 0.005650502 | [6 empty] | 2:39 | 9542120 | 159.0353 | 4.92148e-09 | 0.6561434 | 163848.5 | 57.4564 | 0.9344573 | 1.5309e-10 | 0.02041032 | 5096.754 | 1.787267 | 0.02906769 | 354.043 | -0.6383543 | -2.249995 | 159.0353 | 0.922412 | 159.0353 | 0.0001552642 | 159.0353 | 0.6383543 | 3.214608 | 0.9613803 | 159.0353 | 0.0007756911
[33 empty] | 3:15 | 11697300 | 194.955 | 3.03027e-13 | 4.040028e-05 | 3.468971e-06 | 1.216456e-09 | 2.0316e-11 | 9.61698e-09 | 1.282159 | 168767.7 | 59.1814 | 0.9883864 | 434.007 | -4.443898 | -15.94668 | 194.955 | 0.9999999 | 194.955 | 0.0001364575 | 194.955 | 4.443898 | 16.41738 | 0.9999999 | 194.955 | 0.0001364586 | [6 empty] | 2:39 | 9512480 | 158.5413 | 3.42195e-09 | 0.4562225 | 192699.1 | 79.10464 | 0.9009371 | 0.4504685 | 1.06921e-10 | 0.01425496 | 6021.005 | 2.471675 | 0.02815035 | 352.9433 | -2.20768 | -2.904372 | 158.5413 | 0.9608968 | 194.955 | 0.003990471 | 158.5413 | 2.20768 | 3.734921 | 0.9766817 | 158.5413 | 0.006368085 | [6 empty] | 2:39 | 9551310 | 159.1885 | 4.94284e-09 | 0.6589911 | 164559.7 | 57.70577 | 0.938513 | 1.53547e-10 | 0.02047125 | 5111.969 | 1.792603 | 0.02915446 | 354.384 | -0.6509366 | -2.256911 | 159.1885 | 0.922921 | 159.1885 | 0.0002590377 | 159.1885 | 0.6509366 | 3.221524 | 0.9616363 | 159.1885 | 0.0005697167
[33 empty] | 3:15 | 11710400 | 195.1733 | 9.71652e-14 | 1.295429e-05 | 1.110727e-06 | 3.894963e-10 | 6.504964e-12 | 9.63989e-09 | 1.285213 | 169169.8 | 59.32238 | 0.990741 | 434.4931 | -4.672856 | -15.97133 | 195.1733 | 0.9999999 | 195.1733 | 8.652834e-05 | 195.1733 | 4.672856 | 16.44203 | 0.9999999 | 195.1733 | 8.652916e-05 | [6 empty] | 2:39 | 9521670 | 158.6945 | 3.4235e-09 | 0.4564291 | 192786.3 | 79.14047 | 0.9013452 | 0.4506726 | 1.06518e-10 | 0.01420123 | 5998.311 | 2.462359 | 0.02804425 | 353.2842 | -2.212261 | -2.913686 | 158.6945 | 0.9612559 | 195.1733 | 0.003982157 | 158.6945 | 2.212261 | 3.744235 | 0.9768928 | 158.6945 | 0.00633215 | [6 empty] | 2:39 | 9560500 | 159.3417 | 4.93827e-09 | 0.6583819 | 164407.5 | 57.65242 | 0.9376453 | 1.53146e-10 | 0.02041779 | 5098.618 | 1.787921 | 0.02907832 | 354.7249 | -0.6482404 | -2.263826 | 159.3417 | 0.9234269 | 159.3417 | 0.000215607 | 159.3417 | 0.6482404 | 3.228439 | 0.9618906 | 159.3417 | 0.0006269275
[33 empty] | 3:15 | 11723500 | 195.3917 | 3.21375e-13 | 4.284648e-05 | 3.694193e-06 | 1.295434e-09 | 2.1635e-11 | 9.59559e-09 | 1.279307 | 168392.3 | 59.04977 | 0.986188 | 434.9791 | -4.268313 | -15.99597 | 195.3917 | 0.9999999 | 195.3917 | 0.0001934386 | 195.3917 | 4.268313 | 16.46667 | 0.9999999 | 195.3917 | 0.0001934398 | [6 empty] | 2:39 | 9530850 | 158.8475 | 3.44032e-09 | 0.4586716 | 193733.5 | 79.5293 | 0.9057736 | 0.4528868 | 1.07058e-10 | 0.01427323 | 6028.719 | 2.474842 | 0.02818642 | 353.6248 | -2.263089 | -2.92299 | 158.8475 | 0.9616115 | 195.3917 | 0.003442226 | 158.8475 | 2.263089 | 3.753538 | 0.9771019 | 158.8475 | 0.005617007 | [6 empty] | 2:39 | 9569680 | 159.4947 | 4.91539e-09 | 0.6553314 | 163645.8 | 57.3853 | 0.933301 | 1.53187e-10 | 0.02042325 | 5099.983 | 1.7884 | 0.02908611 | 355.0656 | -0.634776 | -2.270734 | 159.4947 | 0.9239291 | 159.4947 | 9.410783e-05 | 159.4947 | 0.634776 | 3.235347 | 0.962143 | 159.4947 | 0.0008913128
[33 empty] | 3:16 | 11736600 | 195.61 | 1.63815e-13 | 2.18402e-05 | 1.882028e-06 | 6.599665e-10 | 1.102208e-11 | 9.61086e-09 | 1.281343 | 168660.3 | 59.14374 | 0.9877574 | 435.4652 | -4.390518 | -16.02062 | 195.61 | 0.9999999 | 195.61 | 0.0001517356 | 195.61 | 4.390518 | 16.49132 | 0.9999999 | 195.61 | 0.0001517366 | [6 empty] | 2:39 | 9540040 | 159.0007 | 3.42809e-09 | 0.4570411 | 193044.8 | 79.24658 | 0.9025536 | 0.4512768 | 1.0674e-10 | 0.01423083 | 6010.812 | 2.467491 | 0.0281027 | 353.9658 | -2.225926 | -2.932304 | 159.0007 | 0.9619644 | 195.61 | 0.003910723 | 159.0007 | 2.225926 | 3.762852 | 0.9773094 | 159.0007 | 0.006191793 | [6 empty] | 2:40 | 9578870 | 159.6478 | 4.95507e-09 | 0.6606217 | 164966.8 | 57.84855 | 0.9408351 | 1.53024e-10 | 0.02040152 | 5094.557 | 1.786497 | 0.02905516 | 355.4065 | -0.6581631 | -2.277649 | 159.6478 | 0.9244289 | 159.6478 | 0.0002860893 | 159.6478 | 0.6581631 | 3.242262 | 0.9623941 | 159.6478 | 0.0004940168
[33 empty] | 3:16 | 11749700 | 195.8283 | 2.39064e-13 | 3.187258e-05 | 2.742603e-06 | 9.617425e-10 | 1.606203e-11 | 9.63375e-09 | 1.284394 | 169062 | 59.2846 | 0.9901099 | 435.9512 | -4.606287 | -16.04526 | 195.8283 | 0.9999999 | 195.8283 | 9.878803e-05 | 195.8283 | 4.606287 | 16.51596 | 0.9999999 | 195.8283 | 9.878883e-05 | [6 empty] | 2:39 | 9549230 | 159.1538 | 3.45555e-09 | 0.4607021 | 194591.2 | 79.88137 | 0.9097833 | 0.4548917 | 1.06672e-10 | 0.01422176 | 6006.983 | 2.465919 | 0.02808479 | 354.3068 | -2.310992 | -2.941617 | 159.1538 | 0.9623141 | 195.8283 | 0.003033119 | 159.1538 | 2.310992 | 3.772166 | 0.977515 | 159.1538 | 0.005042498 | [6 empty] | 2:40 | 9588060 | 159.801 | 4.94895e-09 | 0.6598057 | 164763.1 | 57.7771 | 0.9396731 | 1.53471e-10 | 0.02046112 | 5109.438 | 1.791715 | 0.02914003 | 355.7475 | -0.6545448 | -2.284565 | 159.801 | 0.9249257 | 159.801 | 0.0002314477 | 159.801 | 0.6545448 | 3.249178 | 0.9626436 | 159.801 | 0.0005615164
[33 empty] | 3:16 | 11762700 | 196.045 | 1.17883e-13 | 1.571644e-05 | 1.3528e-06 | 4.743835e-10 | 7.922662e-12 | 9.63986e-09 | 1.285209 | 169169.2 | 59.3222 | 0.9907379 | 436.4336 | -4.67252 | -16.06972 | 196.045 | 0.9999999 | 196.045 | 8.658645e-05 | 196.045 | 4.67252 | 16.54042 | 0.9999999 | 196.045 | 8.658719e-05 | [6 empty] | 2:39 | 9558420 | 159.307 | 3.43723e-09 | 0.4582596 | 193559.5 | 79.45787 | 0.90496 | 0.45248 | 1.06647e-10 | 0.01421843 | 6005.575 | 2.465341 | 0.02807821 | 354.6478 | -2.253593 | -2.950931 | 159.307 | 0.9626608 | 196.045 | 0.00367903 | 159.307 | 2.253593 | 3.78148 | 0.9777188 | 159.307 | 0.005849809 | [6 empty] | 2:40 | 9597240 | 159.954 | 4.94898e-09 | 0.6598097 | 164764.1 | 57.77745 | 0.9396788 | 1.5338e-10 | 0.02044899 | 5106.409 | 1.790653 | 0.02912276 | 356.0881 | -0.6545625 | -2.291473 | 159.954 | 0.925419 | 159.954 | 0.000216396 | 159.954 | 0.6545625 | 3.256086 | 0.9628912 | 159.954 | 0.0005734031
[33 empty] | 3:16 | 11775800 | 196.2633 | 2.52086e-13 | 3.36087e-05 | 2.894232e-06 | 1.014914e-09 | 1.695004e-11 | 9.64445e-09 | 1.285821 | 169249.8 | 59.35045 | 0.9912096 | 436.9196 | -4.725271 | -16.09437 | 196.2633 | 0.9999999 | 196.2633 | 7.795384e-05 | 196.2633 | 4.725271 | 16.56507 | 0.9999999 | 196.2633 | 7.795452e-05 | [6 empty] | 2:39 | 9567600 | 159.46 | 3.39752e-09 | 0.4529654 | 191323.3 | 78.5399 | 0.8945051 | 0.4472525 | 1.06909e-10 | 0.01425336 | 6020.329 | 2.471397 | 0.02814719 | 354.9884 | -2.137608 | -2.960235 | 159.46 | 0.963004 | 196.2633 | 0.005245464 | 159.46 | 2.137608 | 3.790784 | 0.9779206 | 159.46 | 0.007778766 | [6 empty] | 2:40 | 9606430 | 160.1072 | 4.94439e-09 | 0.6591978 | 164611.3 | 57.72387 | 0.9388073 | 1.53478e-10 | 0.02046205 | 5109.671 | 1.791797 | 0.02914136 | 356.4291 | -0.6518515 | -2.298388 | 160.1072 | 0.9259098 | 160.1072 | 0.0001771885 | 160.1072 | 0.6518515 | 3.263001 | 0.9631375 | 160.1072 | 0.0006305439
[33 empty] | 3:16 | 11788900 | 196.4817 | 1.6125e-13 | 2.149823e-05 | 1.853658e-06 | 6.500181e-10 | 1.085593e-11 | 9.64141e-09 | 1.285416 | 169196.4 | 59.33174 | 0.9908972 | 437.4057 | -4.690029 | -16.11901 | 196.4817 | 0.9999999 | 196.4817 | 8.362023e-05 | 196.4817 | 4.690029 | 16.58971 | 0.9999999 | 196.4817 | 8.362092e-05 | [6 empty] | 2:40 | 9576790 | 159.6132 | 3.41127e-09 | 0.4547986 | 192097.6 | 78.85775 | 0.8981252 | 0.4490626 | 1.06901e-10 | 0.01425229 | 6019.878 | 2.471212 | 0.02814509 | 355.3294 | -2.176565 | -2.969549 | 159.6132 | 0.9633445 | 196.4817 | 0.004736037 | 159.6132 | 2.176565 | 3.800097 | 0.9781208 | 159.6132 | 0.007125169 | [6 empty] | 2:40 | 9615620 | 160.2603 | 4.95966e-09 | 0.6612336 | 165119.6 | 57.90214 | 0.9417066 | 1.53698e-10 | 0.02049138 | 5116.996 | 1.794366 | 0.02918314 | 356.7701 | -0.6608796 | -2.305303 | 160.2603 | 0.9263976 | 160.2603 | 0.0002488749 | 160.2603 | 0.6608796 | 3.269916 | 0.9633822 | 160.2603 | 0.0004989144
[33 empty] | 3:17 | 11802000 | 196.7 | 1.85144e-13 | 2.468384e-05 | 2.133712e-06 | 7.482241e-10 | 1.249606e-11 | 9.62614e-09 | 1.28338 | 168928.5 | 59.23777 | 0.9893278 | 437.8917 | -4.529386 | -16.14366 | 196.7 | 0.9999999 | 196.7 | 0.0001151218 | 196.7 | 4.529386 | 16.61436 | 0.9999999 | 196.7 | 0.0001151225 | [6 empty] | 2:40 | 9585980 | 159.7663 | 3.43877e-09 | 0.458465 | 193646.2 | 79.49347 | 0.9053655 | 0.4526827 | 1.06716e-10 | 0.01422763 | 6009.461 | 2.466936 | 0.02809638 | 355.6703 | -2.258316 | -2.978862 | 159.7663 | 0.963682 | 196.7 | 0.003756296 | 159.7663 | 2.258316 | 3.809411 | 0.9783192 | 159.7663 | 0.005878569 | [6 empty] | 2:40 | 9624810 | 160.4135 | 4.92455e-09 | 0.6565527 | 163950.7 | 57.49224 | 0.9350402 | 1.53659e-10 | 0.02048618 | 5115.697 | 1.79391 | 0.02917573 | 357.1111 | -0.6401597 | -2.312219 | 160.4135 | 0.9268825 | 160.4135 | 7.117202e-05 | 160.4135 | 0.6401597 | 3.276832 | 0.9636254 | 160.4135 | 0.0008738813
[33 empty] | 3:17 | 11815100 | 196.9183 | 1.98215e-13 | 2.642649e-05 | 2.298035e-06 | 8.058468e-10 | 1.345842e-11 | 9.5788e-09 | 1.277068 | 168097.7 | 58.94645 | 0.9844625 | 438.3778 | -4.148836 | -16.1683 | 196.9183 | 0.9999999 | 196.9183 | 0.0002452225 | 196.9183 | 4.148836 | 16.639 | 0.9999999 | 196.9183 | 0.0002452237 | [6 empty] | 2:40 | 9595170 | 159.9195 | 3.46932e-09 | 0.462538 | 195366.6 | 80.19969 | 0.9134087 | 0.4567044 | 1.07158e-10 | 0.01428656 | 6034.351 | 2.477153 | 0.02821275 | 356.0113 | -2.355984 | -2.988176 | 159.9195 | 0.9640166 | 196.9183 | 0.00280395 | 159.9195 | 2.355984 | 3.818725 | 0.9785159 | 159.9195 | 0.004640799 | [6 empty] | 2:41 | 9633970 | 160.5662 | 4.94898e-09 | 0.6598097 | 164764.1 | 57.77745 | 0.9396788 | 1.53473e-10 | 0.02046138 | 5109.505 | 1.791739 | 0.02914041 | 357.4509 | -0.6545625 | -2.319112 | 160.5662 | 0.9273628 | 160.5662 | 0.0001614206 | 160.5662 | 0.6545625 | 3.283725 | 0.9638662 | 160.5662 | 0.0006225874
[33 empty] | 3:17 | 11825000 | 197.0833 | 2.17956e-13 | 2.905841e-05 | 2.512851e-06 | 8.811758e-10 | 1.471648e-11 | 9.64141e-09 | 1.285416 | 169196.4 | 59.33174 | 0.9908972 | 438.7451 | -4.690029 | -16.18693 | 197.0833 | 0.9999999 | 197.0833 | 8.362035e-05 | 197.0833 | 4.690029 | 16.65763 | 0.9999999 | 197.0833 | 8.3621e-05 | [6 empty] | 2:40 | 9604350 | 160.0725 | 3.44641e-09 | 0.4594835 | 194076.5 | 79.67008 | 0.9073769 | 0.4536885 | 1.07327e-10 | 0.01430909 | 6043.868 | 2.48106 | 0.02825724 | 356.3519 | -2.28202 | -2.99748 | 160.0725 | 0.9643478 | 197.0833 | 0.003576987 | 160.0725 | 2.28202 | 3.828029 | 0.9787106 | 160.0725 | 0.005607919 | [6 empty] | 2:41 | 9643160 | 160.7193 | 4.93066e-09 | 0.6573673 | 164154.2 | 57.56358 | 0.9362003 | 1.53996e-10 | 0.02053111 | 5126.917 | 1.797845 | 0.02923972 | 357.7919 | -0.6437558 | -2.326027 | 160.7193 | 0.9278418 | 160.7193 | 7.462576e-05 | 160.7193 | 0.6437558 | 3.29064 | 0.9641063 | 160.7193 | 0.0008318141
[33 empty] | 3:17 | 11838100 | 197.3017 | 2.33055e-13 | 3.107144e-05 | 2.68775e-06 | 9.425072e-10 | 1.574078e-11 | 9.6475e-09 | 1.286228 | 169303.3 | 59.36921 | 0.9915231 | 439.2311 | -4.761898 | -16.21157 | 197.3017 | 0.9999999 | 197.3017 | 7.247052e-05 | 197.3017 | 4.761898 | 16.68227 | 0.9999999 | 197.3017 | 7.24711e-05 | [6 empty] | 2:40 | 9613540 | 160.2257 | 3.45709e-09 | 0.4609074 | 194677.9 | 79.91697 | 0.9101888 | 0.4550944 | 1.07036e-10 | 0.01427029 | 6027.481 | 2.474333 | 0.02818063 | 356.6929 | -2.315942 | -3.006794 | 160.2257 | 0.9646764 | 197.3017 | 0.00326185 | 160.2257 | 2.315942 | 3.837342 | 0.9789038 | 160.2257 | 0.005187669 | [6 empty] | 2:41 | 9652350 | 160.8725 | 4.95814e-09 | 0.661031 | 165069 | 57.88439 | 0.941418 | 1.53315e-10 | 0.02044032 | 5104.245 | 1.789894 | 0.02911041 | 358.1329 | -0.6599797 | -2.332943 | 160.8725 | 0.9283179 | 160.8725 | 0.0001822926 | 160.8725 | 0.6599797 | 3.297556 | 0.9643449 | 160.8725 | 0.0005583484
[33 empty] | 3:18 | 11851200 | 197.52 | 1.86268e-13 | 2.483369e-05 | 2.163529e-06 | 7.586799e-10 | 1.267069e-11 | 9.58798e-09 | 1.278292 | 168258.8 | 59.00294 | 0.9854059 | 439.7172 | -4.212438 | -16.23622 | 197.52 | 0.9999999 | 197.52 | 0.0002161386 | 197.52 | 4.212438 | 16.70692 | 0.9999999 | 197.52 | 0.0002161396 | [6 empty] | 2:40 | 9622730 | 160.3788 | 3.42809e-09 | 0.4570411 | 193044.8 | 79.24658 | 0.9025536 | 0.4512768 | 1.0697e-10 | 0.01426149 | 6023.764 | 2.472807 | 0.02816325 | 357.0339 | -2.225926 | -3.016108 | 160.3788 | 0.9650021 | 197.52 | 0.004320866 | 160.3788 | 2.225926 | 3.846656 | 0.9790953 | 160.3788 | 0.006491174 | [6 empty] | 2:41 | 9661540 | 161.0257 | 4.94743e-09 | 0.6596031 | 164712.5 | 57.75936 | 0.9393845 | 1.5381e-10 | 0.02050631 | 5120.725 | 1.795673 | 0.0292044 | 358.4739 | -0.6536468 | -2.339858 | 161.0257 | 0.9287911 | 161.0257 | 0.0001194615 | 161.0257 | 0.6536468 | 3.304471 | 0.9645819 | 161.0257 | 0.0006758767
[33 empty] | 3:18 | 11864300 | 197.7383 | 2.40995e-13 | 3.213002e-05 | 2.787609e-06 | 9.775248e-10 | 1.632561e-11 | 9.63682e-09 | 1.284804 | 169115.9 | 59.30349 | 0.9904255 | 440.2033 | -4.639028 | -16.26086 | 197.7383 | 0.9999999 | 197.7383 | 9.25562e-05 | 197.7383 | 4.639028 | 16.73156 | 0.9999999 | 197.7383 | 9.255683e-05 | [6 empty] | 2:41 | 9631920 | 160.532 | 3.44793e-09 | 0.4596862 | 194162.1 | 79.70522 | 0.9077771 | 0.4538886 | 1.07075e-10 | 0.01427549 | 6029.677 | 2.475235 | 0.0281909 | 357.3749 | -2.286791 | -3.025421 | 160.532 | 0.9653249 | 197.7383 | 0.003648195 | 160.532 | 2.286791 | 3.85597 | 0.9792851 | 160.532 | 0.00563287 | [6 empty] | 2:41 | 9670720 | 161.1787 | 4.94284e-09 | 0.6589911 | 164559.7 | 57.70577 | 0.938513 | 1.5385e-10 | 0.02051165 | 5122.056 | 1.79614 | 0.029212 | 358.8145 | -0.6509366 | -2.346766 | 161.1787 | 0.9292609 | 161.1787 | 9.120949e-05 | 161.1787 | 0.6509366 | 3.311379 | 0.9648171 | 161.1787 | 0.0007372386
[33 empty] | 3:18 | 11877400 | 197.9567 | 1.46664e-13 | 1.955359e-05 | 1.702283e-06 | 5.969359e-10 | 9.969404e-12 | 9.61391e-09 | 1.281749 | 168713.8 | 59.16251 | 0.9880709 | 440.6893 | -4.416773 | -16.28551 | 197.9567 | 0.9999999 | 197.9567 | 0.0001440197 | 197.9567 | 4.416773 | 16.75621 | 0.9999999 | 197.9567 | 0.0001440205 | [6 empty] | 2:41 | 9641100 | 160.685 | 3.45098e-09 | 0.4600928 | 194333.8 | 79.77572 | 0.9085801 | 0.4542901 | 1.07346e-10 | 0.01431162 | 6044.937 | 2.481499 | 0.02826225 | 357.7155 | -2.29642 | -3.034725 | 160.685 | 0.9656445 | 197.9567 | 0.00358399 | 160.685 | 2.29642 | 3.865274 | 0.979473 | 160.685 | 0.005531485 | [6 empty] | 2:41 | 9679910 | 161.3318 | 4.9627e-09 | 0.6616389 | 165220.9 | 57.93763 | 0.9422839 | 1.54023e-10 | 0.02053471 | 5127.816 | 1.79816 | 0.02924484 | 359.1554 | -0.66268 | -2.353681 | 161.3318 | 0.9297283 | 161.3318 | 0.0001672975 | 161.3318 | 0.66268 | 3.318294 | 0.9650511 | 161.3318 | 0.0005500973
[33 empty] | 3:18 | 11890500 | 198.175 | 2.36182e-13 | 3.148834e-05 | 2.740364e-06 | 9.609572e-10 | 1.604891e-11 | 9.62614e-09 | 1.28338 | 168928.5 | 59.23777 | 0.9893278 | 441.1754 | -4.529386 | -16.31016 | 198.175 | 0.9999999 | 198.175 | 0.0001151221 | 198.175 | 4.529386 | 16.78086 | 0.9999999 | 198.175 | 0.0001151227 | [6 empty] | 2:41 | 9650290 | 160.8382 | 3.45861e-09 | 0.4611101 | 194763.5 | 79.9521 | 0.910589 | 0.4552945 | 1.07129e-10 | 0.01428269 | 6032.718 | 2.476483 | 0.02820511 | 358.0564 | -2.320848 | -3.044039 | 160.8382 | 0.9659616 | 198.175 | 0.003367192 | 160.8382 | 2.320848 | 3.874588 | 0.9796594 | 160.8382 | 0.005239166 | [6 empty] | 2:41 | 9689100 | 161.485 | 4.96575e-09 | 0.6620456 | 165322.4 | 57.97324 | 0.942863 | 1.53671e-10 | 0.02048778 | 5116.097 | 1.79405 | 0.02917801 | 359.4964 | -0.6644874 | -2.360597 | 161.485 | 0.9301929 | 161.485 | 0.000170259 | 161.485 | 0.6644874 | 3.32521 | 0.9652836 | 161.485 | 0.0005331471
[33 empty] | 3:18 | 11903500 | 198.3917 | 1.72391e-13 | 2.298358e-05 | 2.010046e-06 | 7.048582e-10 | 1.177181e-11 | 9.58798e-09 | 1.278292 | 168258.8 | 59.00294 | 0.9854059 | 441.6577 | -4.212438 | -16.33461 | 198.3917 | 0.9999999 | 198.3917 | 0.0002161389 | 198.3917 | 4.212438 | 16.80531 | 0.9999999 | 198.3917 | 0.0002161398 | [6 empty] | 2:41 | 9659480 | 160.9913 | 3.44793e-09 | 0.4596862 | 194162.1 | 79.70522 | 0.9077771 | 0.4538886 | 1.07356e-10 | 0.01431296 | 6045.501 | 2.481731 | 0.02826488 | 358.3974 | -2.286791 | -3.053353 | 160.9913 | 0.9662759 | 198.3917 | 0.003769762 | 160.9913 | 2.286791 | 3.883901 | 0.9798442 | 160.9913 | 0.005721296 | [6 empty] | 2:42 | 9698280 | 161.638 | 4.97645e-09 | 0.6634721 | 165678.6 | 58.09816 | 0.9448946 | 1.53823e-10 | 0.02050805 | 5121.157 | 1.795825 | 0.02920687 | 359.837 | -0.6708364 | -2.367505 | 161.638 | 0.9306541 | 161.638 | 0.0002146182 | 161.638 | 0.6708364 | 3.332118 | 0.9655143 | 161.638 | 0.0004499692
[33 empty] | 3:19 | 11916600 | 198.61 | 1.85486e-13 | 2.472943e-05 | 2.141221e-06 | 7.508572e-10 | 1.254004e-11 | 9.69332e-09 | 1.292336 | 170107.4 | 59.65118 | 0.9962323 | 442.1437 | -5.577506 | -16.35926 | 198.61 | 0.9999999 | 198.61 | 1.424894e-05 | 198.61 | 5.577506 | 16.82996 | 1 | 198.61 | 1.424916e-05 | [6 empty] | 2:41 | 9668670 | 161.1445 | 3.51055e-09 | 0.4680348 | 197688.4 | 81.15279 | 0.9242638 | 0.4621319 | 1.07602e-10 | 0.01434575 | 6059.354 | 2.487417 | 0.02832965 | 358.7384 | -2.501742 | -3.062667 | 161.1445 | 0.9665873 | 198.61 | 0.001938061 | 161.1445 | 2.501742 | 3.893215 | 0.9800273 | 161.1445 | 0.003364371 | [6 empty] | 2:42 | 9707470 | 161.7912 | 4.97032e-09 | 0.6626548 | 165474.5 | 58.02659 | 0.9437307 | 1.53999e-10 | 0.02053151 | 5127.017 | 1.79788 | 0.02924029 | 360.178 | -0.6671975 | -2.37442 | 161.7912 | 0.931113 | 161.7912 | 0.0001686978 | 161.7912 | 0.6671975 | 3.339033 | 0.9657439 | 161.7912 | 0.0005134727
[33 empty] | 3:19 | 11926600 | 198.7767 | 2.26459e-13 | 3.019205e-05 | 2.643709e-06 | 9.270637e-10 | 1.548286e-11 | 9.59407e-09 | 1.279104 | 168365.7 | 59.04041 | 0.9860318 | 442.5148 | -4.256907 | -16.37807 | 198.7767 | 0.9999999 | 198.7767 | 0.0001978715 | 198.7767 | 4.256907 | 16.84877 | 1 | 198.7767 | 0.0001978723 | [6 empty] | 2:41 | 9677850 | 161.2975 | 3.47693e-09 | 0.4635525 | 195795.1 | 80.37561 | 0.9154123 | 0.4577062 | 1.07566e-10 | 0.01434095 | 6057.326 | 2.486585 | 0.02832017 | 359.079 | -2.381586 | -3.07197 | 161.2975 | 0.9668957 | 198.7767 | 0.002895461 | 161.2975 | 2.381586 | 3.902519 | 0.9802086 | 161.2975 | 0.004586526 | [6 empty] | 2:42 | 9716660 | 161.9443 | 4.97952e-09 | 0.6638814 | 165780.8 | 58.134 | 0.9454775 | 1.53737e-10 | 0.02049658 | 5118.294 | 1.794821 | 0.02919054 | 360.519 | -0.6726604 | -2.381335 | 161.9443 | 0.9315691 | 161.9443 | 0.0002045986 | 161.9443 | 0.6726604 | 3.345948 | 0.9659719 | 161.9443 | 0.0004442411
[33 empty] | 3:19 | 11939700 | 198.995 | 2.56459e-13 | 3.419172e-05 | 2.991791e-06 | 1.049125e-09 | 1.752139e-11 | 9.61086e-09 | 1.281343 | 168660.3 | 59.14374 | 0.9877574 | 443.0008 | -4.390518 | -16.40272 | 198.995 | 0.9999999 | 198.995 | 0.0001517364 | 198.995 | 4.390518 | 16.87342 | 1 | 198.995 | 0.0001517371 | [6 empty] | 2:41 | 9687040 | 161.4507 | 3.46777e-09 | 0.4623313 | 195279.3 | 80.16385 | 0.9130006 | 0.4565003 | 1.07933e-10 | 0.01438988 | 6077.993 | 2.495069 | 0.02841679 | 359.42 | -2.350836 | -3.081284 | 161.4507 | 0.9672016 | 198.995 | 0.003217685 | 161.4507 | 2.350836 | 3.911833 | 0.9803885 | 161.4507 | 0.004973844 | [6 empty] | 2:42 | 9725850 | 162.0975 | 4.97493e-09 | 0.6632695 | 165628 | 58.08041 | 0.944606 | 1.54033e-10 | 0.02053604 | 5128.149 | 1.798277 | 0.02924674 | 360.86 | -0.6699337 | -2.388251 | 162.0975 | 0.9320224 | 162.0975 | 0.0001676323 | 162.0975 | 0.6699337 | 3.352864 | 0.9661985 | 162.0975 | 0.0004935767
[33 empty] | 3:19 | 11952700 | 199.2117 | 3.06716e-13 | 4.08921e-05 | 3.579123e-06 | 1.255083e-09 | 2.09611e-11 | 9.61698e-09 | 1.282159 | 168767.7 | 59.1814 | 0.9883864 | 443.4832 | -4.443898 | -16.42718 | 199.2117 | 0.9999999 | 199.2117 | 0.0001364586 | 199.2117 | 4.443898 | 16.89788 | 1 | 199.2117 | 0.0001364592 | [6 empty] | 2:42 | 9696230 | 161.6038 | 3.49375e-09 | 0.465795 | 196742.3 | 80.76443 | 0.9198407 | 0.4599204 | 1.08568e-10 | 0.01447454 | 6113.752 | 2.509748 | 0.02858398 | 359.761 | -2.440185 | -3.090598 | 161.6038 | 0.9675049 | 199.2117 | 0.002469853 | 161.6038 | 2.440185 | 3.921147 | 0.9805668 | 161.6038 | 0.004009016 | [6 empty] | 2:42 | 9735040 | 162.2507 | 4.97952e-09 | 0.6638814 | 165780.8 | 58.134 | 0.9454775 | 1.54573e-10 | 0.02060804 | 5146.127 | 1.804581 | 0.02934927 | 361.2009 | -0.6726604 | -2.395166 | 162.2507 | 0.9324729 | 162.2507 | 0.0001788717 | 162.2507 | 0.6726604 | 3.359779 | 0.9664236 | 162.2507 | 0.0004640394
[33 empty] | 3:19 | 11965800 | 199.43 | 2.05692e-13 | 2.742334e-05 | 2.408221e-06 | 8.444855e-10 | 1.410372e-11 | 9.59407e-09 | 1.279104 | 168365.7 | 59.04041 | 0.9860318 | 443.9692 | -4.256907 | -16.45182 | 199.43 | 0.9999999 | 199.43 | 0.0001978717 | 199.43 | 4.256907 | 16.92252 | 1 | 199.43 | 0.0001978724 | [6 empty] | 2:42 | 9705420 | 161.757 | 3.44948e-09 | 0.4598928 | 194249.4 | 79.74105 | 0.9081852 | 0.4540926 | 1.07964e-10 | 0.01439402 | 6079.739 | 2.495786 | 0.02842495 | 360.1019 | -2.291675 | -3.099912 | 161.757 | 0.9678054 | 199.43 | 0.003913915 | 161.757 | 2.291675 | 3.93046 | 0.9807435 | 161.757 | 0.005796944 | [6 empty] | 2:42 | 9744220 | 162.4037 | 4.94439e-09 | 0.6591978 | 164611.3 | 57.72387 | 0.9388073 | 1.54556e-10 | 0.02060577 | 5145.561 | 1.804382 | 0.02934605 | 361.5415 | -0.6518515 | -2.402074 | 162.4037 | 0.9329202 | 162.4037 | 3.691677e-05 | 162.4037 | 0.6518515 | 3.366687 | 0.966647 | 162.4037 | 0.0008255719
[33 empty] | 3:20 | 11978900 | 199.6483 | 2.30832e-13 | 3.077507e-05 | 2.702483e-06 | 9.476739e-10 | 1.582707e-11 | 9.60323e-09 | 1.280325 | 168526.4 | 59.09678 | 0.9869733 | 444.4553 | -4.327638 | -16.47647 | 199.6483 | 0.9999999 | 199.6483 | 0.0001719341 | 199.6483 | 4.327638 | 16.94717 | 1 | 199.6483 | 0.0001719348 | [6 empty] | 2:42 | 9714600 | 161.91 | 3.48764e-09 | 0.4649804 | 196398.2 | 80.62319 | 0.9182321 | 0.459116 | 1.08211e-10 | 0.01442695 | 6093.648 | 2.501495 | 0.02848998 | 360.4425 | -2.418565 | -3.109215 | 161.91 | 0.9681028 | 199.6483 | 0.00270857 | 161.91 | 2.418565 | 3.939764 | 0.9809184 | 161.91 | 0.004279503 | [6 empty] | 2:43 | 9753410 | 162.5568 | 4.97493e-09 | 0.6632695 | 165628 | 58.08041 | 0.944606 | 1.54099e-10 | 0.02054484 | 5130.346 | 1.799047 | 0.02925927 | 361.8825 | -0.6699337 | -2.40899 | 162.5568 | 0.9333652 | 162.5568 | 0.0001337659 | 162.5568 | 0.6699337 | 3.373603 | 0.9668693 | 162.5568 | 0.0005247201
[33 empty] | 3:20 | 11992000 | 199.8667 | 2.22159e-13 | 2.961876e-05 | 2.59018e-06 | 9.082928e-10 | 1.516936e-11 | 9.65207e-09 | 1.286837 | 169383.5 | 59.39734 | 0.9919928 | 444.9413 | -4.819373 | -16.50111 | 199.8667 | 0.9999999 | 199.8667 | 6.463187e-05 | 199.8667 | 4.819373 | 16.97181 | 1 | 199.8667 | 6.463228e-05 | [6 empty] | 2:42 | 9723790 | 162.0632 | 3.48609e-09 | 0.4647738 | 196311 | 80.58736 | 0.917824 | 0.458912 | 1.08174e-10 | 0.01442201 | 6091.564 | 2.50064 | 0.02848024 | 360.7835 | -2.413142 | -3.118529 | 162.0632 | 0.968398 | 199.8667 | 0.002786734 | 162.0632 | 2.413142 | 3.949078 | 0.9810919 | 162.0632 | 0.004361225 | [6 empty] | 2:43 | 9762600 | 162.71 | 4.98409e-09 | 0.6644907 | 165933 | 58.18735 | 0.9463452 | 1.54101e-10 | 0.02054511 | 5130.413 | 1.79907 | 0.02925965 | 362.2235 | -0.6753777 | -2.415905 | 162.71 | 0.9338074 | 162.71 | 0.0001661094 | 162.71 | 0.6753777 | 3.380518 | 0.9670901 | 162.71 | 0.0004547483
[33 empty] | 3:20 | 12005100 | 200.085 | 1.79989e-13 | 2.399656e-05 | 2.109464e-06 | 7.39721e-10 | 1.235405e-11 | 9.61086e-09 | 1.281343 | 168660.3 | 59.14374 | 0.9877574 | 445.4274 | -4.390518 | -16.52576 | 200.085 | 0.9999999 | 200.085 | 0.0001517367 | 200.085 | 4.390518 | 16.99646 | 1 | 200.085 | 0.0001517373 | [6 empty] | 2:42 | 9732980 | 162.2163 | 3.50441e-09 | 0.4672162 | 197342.6 | 81.01086 | 0.9226473 | 0.4613236 | 1.0838e-10 | 0.01444948 | 6103.165 | 2.505402 | 0.02853448 | 361.1245 | -2.478871 | -3.127843 | 162.2163 | 0.9686905 | 200.085 | 0.002297711 | 162.2163 | 2.478871 | 3.958392 | 0.9812639 | 162.2163 | 0.003723972 | [6 empty] | 2:43 | 9771780 | 162.863 | 4.9795e-09 | 0.6638787 | 165780.2 | 58.13376 | 0.9454737 | 1.54766e-10 | 0.02063377 | 5152.552 | 1.806834 | 0.02938592 | 362.5641 | -0.6726485 | -2.422813 | 162.863 | 0.9342465 | 162.863 | 0.0001333208 | 162.863 | 0.6726485 | 3.387426 | 0.9673092 | 162.863 | 0.0005042868
[33 empty] | 3:20 | 12018200 | 200.3033 | 2.27094e-13 | 3.027671e-05 | 2.659618e-06 | 9.326424e-10 | 1.557603e-11 | 9.62766e-09 | 1.283582 | 168955.1 | 59.24712 | 0.989484 | 445.9134 | -4.54429 | -16.5504 | 200.3033 | 0.9999999 | 200.3033 | 0.0001117592 | 200.3033 | 4.54429 | 17.0211 | 1 | 200.3033 | 0.0001117597 | [6 empty] | 2:42 | 9742170 | 162.3695 | 3.47236e-09 | 0.4629433 | 195537.8 | 80.26996 | 0.9142091 | 0.4571046 | 1.08335e-10 | 0.01444348 | 6100.631 | 2.504362 | 0.02852263 | 361.4655 | -2.366146 | -3.137157 | 162.3695 | 0.9689804 | 200.3033 | 0.003281407 | 162.3695 | 2.366146 | 3.967705 | 0.9814344 | 162.3695 | 0.004943335 | [6 empty] | 2:43 | 9780970 | 163.0162 | 4.96727e-09 | 0.6622482 | 165373 | 57.99098 | 0.9431516 | 1.548e-10 | 0.0206383 | 5153.684 | 1.807231 | 0.02939238 | 362.9051 | -0.6653885 | -2.429728 | 163.0162 | 0.9346833 | 163.0162 | 7.60346e-05 | 163.0162 | 0.6653885 | 3.394341 | 0.9675272 | 163.0162 | 0.0006299857
[33 empty] | 3:21 | 12031300 | 200.5217 | 2.10944e-13 | 2.812355e-05 | 2.472759e-06 | 8.67117e-10 | 1.448169e-11 | 9.62766e-09 | 1.283582 | 168955.1 | 59.24712 | 0.989484 | 446.3995 | -4.54429 | -16.57505 | 200.5217 | 0.9999999 | 200.5217 | 0.0001117592 | 200.5217 | 4.54429 | 17.04575 | 1 | 200.5217 | 0.0001117597 | [6 empty] | 2:43 | 9751350 | 162.5225 | 3.48307e-09 | 0.4643711 | 196140.9 | 80.51754 | 0.9170289 | 0.4585144 | 1.08453e-10 | 0.01445921 | 6107.276 | 2.50709 | 0.0285537 | 361.8061 | -2.402646 | -3.14646 | 162.5225 | 0.9692674 | 200.5217 | 0.002975763 | 162.5225 | 2.402646 | 3.977009 | 0.9816032 | 162.5225 | 0.004547123 | [6 empty] | 2:43 | 9790160 | 163.1693 | 4.9627e-09 | 0.6616389 | 165220.9 | 57.93763 | 0.9422839 | 1.54306e-10 | 0.02057244 | 5137.238 | 1.801464 | 0.02929858 | 363.2461 | -0.66268 | -2.436644 | 163.1693 | 0.9351174 | 163.1693 | 5.450416e-05 | 163.1693 | 0.66268 | 3.401257 | 0.9677438 | 163.1693 | 0.0006879118
[33 empty] | 3:21 | 12044300 | 200.7383 | 1.53285e-13 | 2.043632e-05 | 1.80453e-06 | 6.327904e-10 | 1.056821e-11 | 9.59559e-09 | 1.279307 | 168392.3 | 59.04977 | 0.986188 | 446.8818 | -4.268313 | -16.59951 | 200.7383 | 0.9999999 | 200.7383 | 0.0001934401 | 200.7383 | 4.268313 | 17.07021 | 1 | 200.7383 | 0.0001934407 | [6 empty] | 2:43 | 9760540 | 162.6757 | 3.50139e-09 | 0.4668136 | 197172.5 | 80.94104 | 0.9218522 | 0.4609261 | 1.08802e-10 | 0.01450574 | 6126.929 | 2.515158 | 0.02864558 | 362.1471 | -2.467783 | -3.155774 | 162.6757 | 0.9695521 | 200.7383 | 0.002468161 | 162.6757 | 2.467783 | 3.986323 | 0.9817706 | 162.6757 | 0.003894572 | [6 empty] | 2:43 | 9799350 | 163.3225 | 4.98257e-09 | 0.664288 | 165882.4 | 58.16961 | 0.9460566 | 1.54692e-10 | 0.0206239 | 5150.089 | 1.80597 | 0.02937187 | 363.587 | -0.6744736 | -2.443559 | 163.3225 | 0.9355488 | 163.3225 | 0.0001167104 | 163.3225 | 0.6744736 | 3.408172 | 0.967959 | 163.3225 | 0.0005070646
[33 empty] | 3:21 | 12057400 | 200.9567 | 2.43389e-13 | 3.24492e-05 | 2.853382e-06 | 1.000589e-09 | 1.67108e-11 | 9.64445e-09 | 1.285821 | 169249.8 | 59.35045 | 0.9912096 | 447.3679 | -4.725271 | -16.62415 | 200.9567 | 0.9999999 | 200.9567 | 7.795459e-05 | 200.9567 | 4.725271 | 17.09485 | 1 | 200.9567 | 7.795499e-05 | [6 empty] | 2:43 | 9769730 | 162.8288 | 3.49984e-09 | 0.466607 | 197085.3 | 80.90521 | 0.9214441 | 0.460722 | 1.08658e-10 | 0.01448654 | 6118.82 | 2.511829 | 0.02860767 | 362.488 | -2.462132 | -3.165088 | 162.8288 | 0.9698342 | 200.9567 | 0.002541234 | 162.8288 | 2.462132 | 3.995637 | 0.9819366 | 162.8288 | 0.003971309 | [6 empty] | 2:43 | 9808540 | 163.4757 | 5.01461e-09 | 0.6685597 | 166949.1 | 58.54366 | 0.9521402 | 1.54458e-10 | 0.02059271 | 5142.298 | 1.803238 | 0.02932744 | 363.928 | -0.6935867 | -2.450475 | 163.4757 | 0.9359775 | 163.4757 | 0.0002743615 | 163.4757 | 0.6935867 | 3.415088 | 0.9681727 | 163.4757 | 0.0002699638
[33 empty] | 3:21 | 12070500 | 201.175 | 1.61323e-13 | 2.150796e-05 | 1.897225e-06 | 6.652958e-10 | 1.111108e-11 | 9.62307e-09 | 1.28297 | 168874.6 | 59.21888 | 0.9890123 | 447.8539 | -4.499931 | -16.6488 | 201.175 | 0.9999999 | 201.175 | 0.0001220693 | 201.175 | 4.499931 | 17.1195 | 1 | 201.175 | 0.0001220698 | [6 empty] | 2:43 | 9778920 | 162.982 | 3.50291e-09 | 0.4670163 | 197258.1 | 80.97618 | 0.9222524 | 0.4611262 | 1.08907e-10 | 0.01451974 | 6132.842 | 2.517585 | 0.02867323 | 362.829 | -2.473351 | -3.174402 | 162.982 | 0.9701138 | 201.175 | 0.002483833 | 162.982 | 2.473351 | 4.004951 | 0.982101 | 162.982 | 0.00388382 | [6 empty] | 2:44 | 9817720 | 163.6287 | 4.98102e-09 | 0.6640814 | 165830.8 | 58.15151 | 0.9457623 | 1.54917e-10 | 0.0206539 | 5157.579 | 1.808597 | 0.02941459 | 364.2686 | -0.673552 | -2.457382 | 163.6287 | 0.9364032 | 163.6287 | 9.261724e-05 | 163.6287 | 0.673552 | 3.421995 | 0.9683849 | 163.6287 | 0.0005411312
[33 empty] | 3:21 | 12083600 | 201.3933 | 2.19862e-13 | 2.931252e-05 | 2.591601e-06 | 9.08791e-10 | 1.517769e-11 | 9.61086e-09 | 1.281343 | 168660.3 | 59.14374 | 0.9877574 | 448.34 | -4.390518 | -16.67344 | 201.3933 | 0.9999999 | 201.3933 | 0.0001517369 | 201.3933 | 4.390518 | 17.14414 | 1 | 201.3933 | 0.0001517374 | [6 empty] | 2:43 | 9788100 | 163.135 | 3.48611e-09 | 0.4647764 | 196312.1 | 80.58782 | 0.9178292 | 0.4589146 | 1.0878e-10 | 0.01450281 | 6125.69 | 2.514649 | 0.02863979 | 363.1696 | -2.413212 | -3.183706 | 163.135 | 0.9703907 | 201.3933 | 0.00301004 | 163.135 | 2.413212 | 4.014254 | 0.9822638 | 163.135 | 0.00452352 | [6 empty] | 2:44 | 9826910 | 163.7818 | 4.98559e-09 | 0.6646907 | 165982.9 | 58.20486 | 0.9466301 | 1.54634e-10 | 0.02061617 | 5148.158 | 1.805293 | 0.02936086 | 364.6096 | -0.6762701 | -2.464298 | 163.7818 | 0.9368266 | 163.7818 | 0.0001015258 | 163.7818 | 0.6762701 | 3.428911 | 0.968596 | 163.7818 | 0.0005097037
[33 empty] | 3:22 | 12096700 | 201.6117 | 1.98289e-13 | 2.643636e-05 | 2.332048e-06 | 8.17774e-10 | 1.365761e-11 | 9.64141e-09 | 1.285416 | 169196.4 | 59.33174 | 0.9908972 | 448.826 | -4.690029 | -16.69809 | 201.6117 | 0.9999999 | 201.6117 | 8.362104e-05 | 201.6117 | 4.690029 | 17.16879 | 1 | 201.6117 | 8.362142e-05 | [6 empty] | 2:43 | 9797290 | 163.2882 | 3.49527e-09 | 0.4659977 | 196827.9 | 80.79957 | 0.9202409 | 0.4601204 | 1.0898e-10 | 0.01452947 | 6136.952 | 2.519272 | 0.02869245 | 363.5106 | -2.445625 | -3.193019 | 163.2882 | 0.9706653 | 201.6117 | 0.002762992 | 163.2882 | 2.445625 | 4.023568 | 0.9824254 | 163.2882 | 0.004202062 | [6 empty] | 2:44 | 9836100 | 163.935 | 4.98561e-09 | 0.6646933 | 165983.6 | 58.2051 | 0.9466339 | 1.54736e-10 | 0.02062977 | 5151.553 | 1.806484 | 0.02938022 | 364.9506 | -0.676282 | -2.471213 | 163.935 | 0.9372474 | 163.935 | 9.307167e-05 | 163.935 | 0.676282 | 3.435826 | 0.9688056 | 163.935 | 0.0005193008
[33 empty] | 3:22 | 12109800 | 201.83 | 2.38259e-13 | 3.176525e-05 | 2.821236e-06 | 9.893166e-10 | 1.652254e-11 | 9.58491e-09 | 1.277883 | 168204.9 | 58.98405 | 0.9850904 | 449.3121 | -4.190729 | -16.72273 | 201.83 | 0.9999999 | 201.83 | 0.0002256587 | 201.83 | 4.190729 | 17.19343 | 1 | 201.83 | 0.0002256593 | [6 empty] | 2:43 | 9806480 | 163.4413 | 3.47082e-09 | 0.4627379 | 195451.1 | 80.23436 | 0.9138037 | 0.4569018 | 1.08665e-10 | 0.01448748 | 6119.214 | 2.51199 | 0.02860951 | 363.8516 | -2.360988 | -3.202333 | 163.4413 | 0.9709374 | 201.83 | 0.003572176 | 163.4413 | 2.360988 | 4.032882 | 0.9825855 | 163.4413 | 0.005177192 | [6 empty] | 2:44 | 9845280 | 164.088 | 4.94286e-09 | 0.6589938 | 164560.3 | 57.70601 | 0.9385168 | 1.54837e-10 | 0.02064324 | 5154.916 | 1.807663 | 0.0293994 | 365.2912 | -0.6509484 | -2.478121 | 164.088 | 0.9376652 | 164.088 | 7.727114e-07 | 164.088 | 0.6509484 | 3.442734 | 0.9690137 | 164.088 | 0.0009909933
[33 empty] | 3:22 | 12122900 | 202.0483 | 2.37305e-13 | 3.163807e-05 | 2.798696e-06 | 9.814125e-10 | 1.639053e-11 | 9.63225e-09 | 1.284194 | 169035.7 | 59.27537 | 0.9899558 | 449.7981 | -4.590663 | -16.74738 | 202.0483 | 0.9999999 | 202.0483 | 0.0001019088 | 202.0483 | 4.590663 | 17.21808 | 1 | 202.0483 | 0.0001019092 | [6 empty] | 2:44 | 9815670 | 163.5945 | 3.53802e-09 | 0.4716972 | 199235.3 | 81.78781 | 0.9314962 | 0.4657481 | 1.08411e-10 | 0.01445361 | 6104.91 | 2.506119 | 0.02854264 | 364.1926 | -2.609903 | -3.211647 | 163.5945 | 0.9712071 | 202.0483 | 0.00169293 | 163.5945 | 2.609903 | 4.042196 | 0.9827441 | 163.5945 | 0.002819497 | [6 empty] | 2:44 | 9854470 | 164.2412 | 4.97493e-09 | 0.6632695 | 165628 | 58.08041 | 0.944606 | 1.54732e-10 | 0.02062924 | 5151.42 | 1.806437 | 0.02937946 | 365.6322 | -0.6699337 | -2.485037 | 164.2412 | 0.9380808 | 164.2412 | 4.507544e-05 | 164.2412 | 0.6699337 | 3.44965 | 0.9692207 | 164.2412 | 0.0006414131
[33 empty] | 3:22 | 12136000 | 202.2667 | 1.67407e-13 | 2.23191e-05 | 1.982131e-06 | 6.950693e-10 | 1.160833e-11 | 9.6032e-09 | 1.280321 | 168525.9 | 59.0966 | 0.9869702 | 450.2842 | -4.327398 | -16.77203 | 202.2667 | 0.9999999 | 202.2667 | 0.0001720165 | 202.2667 | 4.327398 | 17.24273 | 1 | 202.2667 | 0.000172017 | [6 empty] | 2:44 | 9824850 | 163.7475 | 3.51511e-09 | 0.4686428 | 197945.2 | 81.25821 | 0.9254644 | 0.4627322 | 1.08524e-10 | 0.01446868 | 6111.274 | 2.508731 | 0.02857239 | 364.5332 | -2.519019 | -3.220951 | 163.7475 | 0.9714741 | 202.2667 | 0.002287384 | 163.7475 | 2.519019 | 4.051499 | 0.9829012 | 163.7475 | 0.003564679 | [6 empty] | 2:44 | 9863660 | 164.3943 | 5.01311e-09 | 0.6683597 | 166899.1 | 58.52615 | 0.9518554 | 1.54661e-10 | 0.02061977 | 5149.057 | 1.805608 | 0.02936598 | 365.9731 | -0.6926892 | -2.491952 | 164.3943 | 0.9384938 | 164.3943 | 0.0001875617 | 164.3943 | 0.6926892 | 3.456565 | 0.9694263 | 164.3943 | 0.0003243545
[33 empty] | 3:22 | 12149000 | 202.4833 | 1.6577e-13 | 2.210085e-05 | 1.973212e-06 | 6.919417e-10 | 1.155609e-11 | 9.562e-09 | 1.274829 | 167802.9 | 58.84306 | 0.9827358 | 450.7665 | -4.041707 | -16.79648 | 202.4833 | 0.9999999 | 202.4833 | 0.0003032857 | 202.4833 | 4.041707 | 17.26718 | 1 | 202.4833 | 0.0003032864 | [6 empty] | 2:44 | 9834040 | 163.9007 | 3.48e-09 | 0.4639618 | 195968 | 80.44657 | 0.9162206 | 0.4581103 | 1.08978e-10 | 0.01452921 | 6136.84 | 2.519226 | 0.02869192 | 364.8742 | -2.39207 | -3.230265 | 163.9007 | 0.971739 | 202.4833 | 0.003364137 | 163.9007 | 2.39207 | 4.060813 | 0.983057 | 163.9007 | 0.004875583 | [6 empty] | 2:45 | 9872850 | 164.5475 | 4.97798e-09 | 0.6636761 | 165729.6 | 58.11602 | 0.9451851 | 1.5513e-10 | 0.0206823 | 5164.671 | 1.811084 | 0.02945503 | 366.3141 | -0.6717453 | -2.498867 | 164.5475 | 0.9389042 | 164.5475 | 4.17374e-05 | 164.5475 | 0.6717453 | 3.46348 | 0.9696306 | 164.5475 | 0.0006322388
[33 empty] | 3:23 | 12162100 | 202.7017 | 1.14292e-13 | 1.523768e-05 | 1.35456e-06 | 4.750005e-10 | 7.932966e-12 | 9.61239e-09 | 1.281547 | 168687.2 | 59.15315 | 0.9879147 | 451.2526 | -4.403604 | -16.82113 | 202.7017 | 1 | 202.7017 | 0.0001478407 | 202.7017 | 4.403604 | 17.29183 | 1 | 202.7017 | 0.0001478411 | [6 empty] | 2:44 | 9843230 | 164.0538 | 3.52427e-09 | 0.469864 | 198461 | 81.46996 | 0.9278761 | 0.463938 | 1.09198e-10 | 0.01455854 | 6149.229 | 2.524312 | 0.02874984 | 365.2151 | -2.554512 | -3.239578 | 164.0538 | 0.9720014 | 202.7017 | 0.002098394 | 164.0538 | 2.554512 | 4.070127 | 0.9832114 | 164.0538 | 0.003300015 | [6 empty] | 2:45 | 9882040 | 164.7007 | 5.00545e-09 | 0.6673385 | 166644.1 | 58.43672 | 0.9504009 | 1.54922e-10 | 0.02065457 | 5157.746 | 1.808655 | 0.02941554 | 366.6551 | -0.6881101 | -2.505783 | 164.7007 | 0.9393121 | 164.7007 | 0.0001293793 | 164.7007 | 0.6881101 | 3.470396 | 0.9698336 | 164.7007 | 0.000397336
[33 empty] | 3:23 | 12175200 | 202.92 | 1.46493e-13 | 1.953079e-05 | 1.73091e-06 | 6.069745e-10 | 1.013706e-11 | 9.65057e-09 | 1.286637 | 169357.2 | 59.38811 | 0.9918386 | 451.7386 | -4.800148 | -16.84577 | 202.92 | 1 | 202.92 | 6.715533e-05 | 202.92 | 4.800148 | 17.31647 | 1 | 202.92 | 6.715562e-05 | [6 empty] | 2:44 | 9852420 | 164.207 | 3.5075e-09 | 0.4676282 | 197516.6 | 81.08229 | 0.9234608 | 0.4617304 | 1.08954e-10 | 0.01452601 | 6135.488 | 2.518671 | 0.0286856 | 365.5561 | -2.490326 | -3.248892 | 164.207 | 0.9722616 | 202.92 | 0.002578897 | 164.207 | 2.490326 | 4.079441 | 0.9833645 | 164.207 | 0.003885871 | [6 empty] | 2:45 | 9891220 | 164.8537 | 5.02073e-09 | 0.6693756 | 167152.8 | 58.61511 | 0.9533022 | 1.54763e-10 | 0.02063337 | 5152.452 | 1.806799 | 0.02938535 | 366.9957 | -0.6972513 | -2.512691 | 164.8537 | 0.939717 | 164.8537 | 0.0001935986 | 164.8537 | 0.6972513 | 3.477304 | 0.970035 | 164.8537 | 0.0002937035
[33 empty] | 3:23 | 12188300 | 203.1383 | 1.90568e-13 | 2.540698e-05 | 2.266289e-06 | 7.947147e-10 | 1.32725e-11 | 9.59714e-09 | 1.279513 | 168419.5 | 59.05931 | 0.9863474 | 452.2247 | -4.280075 | -16.87042 | 203.1383 | 1 | 203.1383 | 0.0001889736 | 203.1383 | 4.280075 | 17.34112 | 1 | 203.1383 | 0.000188974 | [6 empty] | 2:44 | 9861600 | 164.36 | 3.52427e-09 | 0.469864 | 198461 | 81.46996 | 0.9278761 | 0.463938 | 1.08729e-10 | 0.01449601 | 6122.818 | 2.51347 | 0.02862636 | 365.8967 | -2.554512 | -3.258196 | 164.36 | 0.972519 | 203.1383 | 0.00214791 | 164.36 | 2.554512 | 4.088745 | 0.983516 | 164.36 | 0.003336441 | [6 empty] | 2:45 | 9900410 | 165.0068 | 4.98714e-09 | 0.6648973 | 166034.5 | 58.22296 | 0.9469244 | 1.55755e-10 | 0.02076563 | 5185.479 | 1.81838 | 0.0295737 | 367.3367 | -0.6771925 | -2.519606 | 165.0068 | 0.9401198 | 165.0068 | 4.88975e-05 | 165.0068 | 0.6771925 | 3.484219 | 0.9702354 | 165.0068 | 0.0005738632
[33 empty] | 3:23 | 12201400 | 203.3567 | 1.49083e-13 | 1.98761e-05 | 1.765015e-06 | 6.189338e-10 | 1.033679e-11 | 9.64902e-09 | 1.28643 | 169330 | 59.37857 | 0.9916793 | 452.7107 | -4.780656 | -16.89507 | 203.3567 | 1 | 203.3567 | 6.981378e-05 | 203.3567 | 4.780656 | 17.36577 | 1 | 203.3567 | 6.981407e-05 | [6 empty] | 2:44 | 9870790 | 164.5132 | 3.49984e-09 | 0.466607 | 197085.3 | 80.90521 | 0.9214441 | 0.460722 | 1.09095e-10 | 0.0145448 | 6143.428 | 2.521931 | 0.02872273 | 366.2377 | -2.462132 | -3.26751 | 164.5132 | 0.9727745 | 203.3567 | 0.002859433 | 164.5132 | 2.462132 | 4.098058 | 0.9836663 | 164.5132 | 0.004201674 | [6 empty] | 2:45 | 9909600 | 165.16 | 5.01614e-09 | 0.6687637 | 167000 | 58.56152 | 0.9524307 | 1.54973e-10 | 0.02066137 | 5159.444 | 1.809251 | 0.02942522 | 367.6777 | -0.6945024 | -2.526522 | 165.16 | 0.9405201 | 165.16 | 0.0001489484 | 165.16 | 0.6945024 | 3.491135 | 0.9704345 | 165.16 | 0.0003403253
[33 empty] | 3:24 | 12214500 | 203.575 | 1.59564e-13 | 2.127345e-05 | 1.904382e-06 | 6.678055e-10 | 1.1153e-11 | 9.58032e-09 | 1.277271 | 168124.4 | 58.9558 | 0.9846187 | 453.1968 | -4.1591 | -16.91971 | 203.575 | 1 | 203.575 | 0.0002402797 | 203.575 | 4.1591 | 17.39041 | 1 | 203.575 | 0.0002402802 | [6 empty] | 2:45 | 9879980 | 164.6663 | 3.51511e-09 | 0.4686428 | 197945.2 | 81.25821 | 0.9254644 | 0.4627322 | 1.08651e-10 | 0.01448561 | 6118.425 | 2.511667 | 0.02860583 | 366.5787 | -2.519019 | -3.276823 | 164.6663 | 0.9730276 | 203.575 | 0.002444456 | 164.6663 | 2.519019 | 4.107372 | 0.9838153 | 164.6663 | 0.003679048 | [6 empty] | 2:45 | 9918780 | 165.313 | 5.00852e-09 | 0.6677478 | 166746.3 | 58.47256 | 0.9509838 | 1.55667e-10 | 0.02075389 | 5182.549 | 1.817353 | 0.029557 | 368.0183 | -0.6899445 | -2.533429 | 165.313 | 0.9409174 | 165.313 | 0.0001065566 | 165.313 | 0.6899445 | 3.498043 | 0.970632 | 165.313 | 0.0004059488
[33 empty] | 3:24 | 12227600 | 203.7933 | 1.94184e-13 | 2.588907e-05 | 2.308143e-06 | 8.093915e-10 | 1.351762e-11 | 9.62918e-09 | 1.283785 | 168981.8 | 59.25648 | 0.9896403 | 453.6828 | -4.559415 | -16.94436 | 203.7933 | 1 | 203.7933 | 0.0001084467 | 203.7933 | 4.559415 | 17.41506 | 1 | 203.7933 | 0.000108447 | [6 empty] | 2:45 | 9889170 | 164.8195 | 3.48914e-09 | 0.4651804 | 196482.7 | 80.65786 | 0.918627 | 0.4593135 | 1.0932e-10 | 0.0145748 | 6156.099 | 2.527132 | 0.02878196 | 366.9196 | -2.423836 | -3.286137 | 164.8195 | 0.9732784 | 203.7933 | 0.003251354 | 164.8195 | 2.423836 | 4.116686 | 0.9839629 | 164.8195 | 0.004646923 | [6 empty] | 2:45 | 9927970 | 165.4662 | 4.98559e-09 | 0.6646907 | 165982.9 | 58.20486 | 0.9466301 | 1.55296e-10 | 0.02070443 | 5170.197 | 1.813022 | 0.02948655 | 368.3593 | -0.6762701 | -2.540345 | 165.4662 | 0.9413127 | 165.4662 | 2.986873e-05 | 165.4662 | 0.6762701 | 3.504958 | 0.9708285 | 165.4662 | 0.0006185787
[33 empty] | 3:24 | 12237500 | 203.9583 | 1.9587e-13 | 2.611385e-05 | 2.318895e-06 | 8.131618e-10 | 1.358059e-11 | 9.67655e-09 | 1.290101 | 169813.1 | 59.54798 | 0.9945087 | 454.0502 | -5.199088 | -16.96298 | 203.9583 | 1 | 203.9583 | 3.032014e-05 | 203.9583 | 5.199088 | 17.43368 | 1 | 203.9583 | 3.032032e-05 | [6 empty] | 2:45 | 9898350 | 164.9725 | 3.50136e-09 | 0.4668096 | 197170.9 | 80.94035 | 0.9218443 | 0.4609221 | 1.09555e-10 | 0.01460613 | 6169.332 | 2.532564 | 0.02884383 | 367.2603 | -2.467673 | -3.295441 | 164.9725 | 0.9735267 | 203.9583 | 0.002897534 | 164.9725 | 2.467673 | 4.12599 | 0.9841091 | 164.9725 | 0.004205599 | [6 empty] | 2:46 | 9937160 | 165.6193 | 4.97798e-09 | 0.6636761 | 165729.6 | 58.11602 | 0.9451851 | 1.55127e-10 | 0.0206819 | 5164.571 | 1.811049 | 0.02945446 | 368.7002 | -0.6717453 | -2.54726 | 165.6193 | 0.9417055 | 165.6193 | 1.281024e-05 | 165.6193 | 0.6717453 | 3.511873 | 0.9710237 | 165.6193 | 0.0007063519
[33 empty] | 3:24 | 12250600 | 204.1767 | 1.99242e-13 | 2.656342e-05 | 2.369939e-06 | 8.310614e-10 | 1.387953e-11 | 9.63989e-09 | 1.285213 | 169169.8 | 59.32238 | 0.990741 | 454.5362 | -4.672856 | -16.98763 | 204.1767 | 1 | 204.1767 | 8.652973e-05 | 204.1767 | 4.672856 | 17.45833 | 1 | 204.1767 | 8.653002e-05 | [6 empty] | 2:45 | 9907540 | 165.1257 | 3.54261e-09 | 0.4723092 | 199493.7 | 81.89392 | 0.9327047 | 0.4663523 | 1.09496e-10 | 0.01459827 | 6166.01 | 2.531201 | 0.0288283 | 367.6012 | -2.628997 | -3.304755 | 165.1257 | 0.973773 | 204.1767 | 0.001808303 | 165.1257 | 2.628997 | 4.135303 | 0.9842541 | 165.1257 | 0.002849074 | [6 empty] | 2:46 | 9946350 | 165.7725 | 4.98102e-09 | 0.6640814 | 165830.8 | 58.15151 | 0.9457623 | 1.55447e-10 | 0.02072456 | 5175.224 | 1.814784 | 0.02951522 | 369.0412 | -0.673552 | -2.554176 | 165.7725 | 0.9420958 | 165.7725 | 1.421455e-05 | 165.7725 | 0.673552 | 3.518789 | 0.9712177 | 165.7725 | 0.0006851339
[33 empty] | 3:24 | 12263700 | 204.395 | 1.86708e-13 | 2.489235e-05 | 2.237044e-06 | 7.844594e-10 | 1.310123e-11 | 9.5788e-09 | 1.277068 | 168097.7 | 58.94645 | 0.9844625 | 455.0223 | -4.148836 | -17.01227 | 204.395 | 1 | 204.395 | 0.0002452242 | 204.395 | 4.148836 | 17.48297 | 1 | 204.395 | 0.0002452247 | [6 empty] | 2:45 | 9916730 | 165.2788 | 3.49525e-09 | 0.465995 | 196826.8 | 80.79911 | 0.9202356 | 0.4601178 | 1.09181e-10 | 0.01455627 | 6148.271 | 2.523919 | 0.02874537 | 367.9422 | -2.445553 | -3.314069 | 165.2788 | 0.9740171 | 204.395 | 0.003143163 | 165.2788 | 2.445553 | 4.144617 | 0.9843978 | 165.2788 | 0.004473618 | [6 empty] | 2:46 | 9955540 | 165.9257 | 5.00086e-09 | 0.6667265 | 166491.3 | 58.38313 | 0.9495294 | 1.55479e-10 | 0.02072883 | 5176.29 | 1.815158 | 0.0295213 | 369.3822 | -0.6853696 | -2.561091 | 165.9257 | 0.9424837 | 165.9257 | 5.228145e-05 | 165.9257 | 0.6853696 | 3.525704 | 0.9714103 | 165.9257 | 0.0005042236
[33 empty] | 3:25 | 12276800 | 204.6133 | 2.41898e-13 | 3.225041e-05 | 2.906031e-06 | 1.019052e-09 | 1.701914e-11 | 9.562e-09 | 1.274829 | 167802.9 | 58.84306 | 0.9827358 | 455.5083 | -4.041707 | -17.03692 | 204.6133 | 1 | 204.6133 | 0.0003032861 | 204.6133 | 4.041707 | 17.50762 | 1 | 204.6133 | 0.0003032866 | [6 empty] | 2:45 | 9925920 | 165.432 | 3.52734e-09 | 0.4702733 | 198633.9 | 81.54092 | 0.9286843 | 0.4643422 | 1.09269e-10 | 0.014568 | 6153.227 | 2.525953 | 0.02876854 | 368.2832 | -2.566653 | -3.323382 | 165.432 | 0.974259 | 204.6133 | 0.002236552 | 165.432 | 2.566653 | 4.153931 | 0.9845402 | 165.432 | 0.003359458 | [6 empty] | 2:46 | 9964720 | 166.0787 | 5.01005e-09 | 0.6679517 | 166797.3 | 58.49042 | 0.9512744 | 1.55618e-10 | 0.02074736 | 5180.918 | 1.816781 | 0.02954769 | 369.7228 | -0.6908591 | -2.567999 | 166.0787 | 0.9428687 | 166.0787 | 7.42746e-05 | 166.0787 | 0.6908591 | 3.532612 | 0.9716016 | 166.0787 | 0.0004343604
[33 empty] | 3:25 | 12289800 | 204.83 | 2.69091e-13 | 3.587585e-05 | 3.213901e-06 | 1.127012e-09 | 1.882218e-11 | 9.62766e-09 | 1.283582 | 168955.1 | 59.24712 | 0.989484 | 455.9907 | -4.54429 | -17.06138 | 204.83 | 1 | 204.83 | 0.0001117597 | 204.83 | 4.54429 | 17.53208 | 1 | 204.83 | 0.00011176 | [6 empty] | 2:46 | 9935100 | 165.585 | 3.50595e-09 | 0.4674216 | 197429.3 | 81.04646 | 0.9230527 | 0.4615264 | 1.09623e-10 | 0.0146152 | 6173.161 | 2.534136 | 0.02886174 | 368.6238 | -2.484566 | -3.332686 | 165.585 | 0.9744984 | 204.83 | 0.00286729 | 165.585 | 2.484566 | 4.163235 | 0.9846812 | 165.585 | 0.004114676 | [6 empty] | 2:46 | 9973910 | 166.2318 | 5.02225e-09 | 0.6695783 | 167203.4 | 58.63285 | 0.9535908 | 1.55113e-10 | 0.02068003 | 5164.105 | 1.810885 | 0.02945181 | 370.0638 | -0.6981622 | -2.574914 | 166.2318 | 0.9432517 | 166.2318 | 0.0001121001 | 166.2318 | 0.6981622 | 3.539527 | 0.9717918 | 166.2318 | 0.0003473972
[33 empty] | 3:25 | 12302900 | 205.0483 | 2.33055e-13 | 3.107144e-05 | 2.802472e-06 | 9.827365e-10 | 1.641265e-11 | 9.57116e-09 | 1.27605 | 167963.6 | 58.89943 | 0.9836773 | 456.4767 | -4.098738 | -17.08602 | 205.0483 | 1 | 205.0483 | 0.0002708519 | 205.0483 | 4.098738 | 17.55672 | 1 | 205.0483 | 0.0002708524 | [6 empty] | 2:46 | 9944290 | 165.7382 | 3.49984e-09 | 0.466607 | 197085.3 | 80.90521 | 0.9214441 | 0.460722 | 1.09516e-10 | 0.01460093 | 6167.136 | 2.531663 | 0.02883357 | 368.9648 | -2.462132 | -3.342 | 165.7382 | 0.974736 | 205.0483 | 0.003082143 | 165.7382 | 2.462132 | 4.172549 | 0.984821 | 165.7382 | 0.004359066 | [6 empty] | 2:46 | 9983100 | 166.385 | 5.0238e-09 | 0.6697849 | 167255 | 58.65095 | 0.9538851 | 1.55628e-10 | 0.02074869 | 5181.25 | 1.816898 | 0.02954959 | 370.4048 | -0.6990913 | -2.58183 | 166.385 | 0.9436323 | 166.385 | 0.0001102027 | 166.385 | 0.6990913 | 3.546443 | 0.9719807 | 166.385 | 0.0003432813
[33 empty] | 3:25 | 12316000 | 205.2667 | 1.18861e-13 | 1.584683e-05 | 1.423552e-06 | 4.991937e-10 | 8.337015e-12 | 9.61848e-09 | 1.282359 | 168794 | 59.19063 | 0.9885406 | 456.9628 | -4.457417 | -17.11067 | 205.2667 | 1 | 205.2667 | 0.0001328399 | 205.2667 | 4.457417 | 17.58137 | 1 | 205.2667 | 0.0001328402 | [6 empty] | 2:46 | 9953480 | 165.8913 | 3.50595e-09 | 0.4674216 | 197429.3 | 81.04646 | 0.9230527 | 0.4615264 | 1.09318e-10 | 0.01457453 | 6155.986 | 2.527086 | 0.02878144 | 369.3058 | -2.484566 | -3.351314 | 165.8913 | 0.9749713 | 205.2667 | 0.002920242 | 165.8913 | 2.484566 | 4.181862 | 0.9849596 | 165.8913 | 0.004151943 | [6 empty] | 2:47 | 9992280 | 166.538 | 4.97952e-09 | 0.6638814 | 165780.8 | 58.134 | 0.9454775 | 1.56024e-10 | 0.02080149 | 5194.434 | 1.821521 | 0.02962478 | 370.7454 | -0.6726604 | -2.588738 | 166.538 | 0.9440101 | 166.538 | 2.277662e-06 | 166.538 | 0.6726604 | 3.553351 | 0.9721682 | 166.538 | 0.0007534753
[33 empty] | 3:25 | 12329100 | 205.485 | 2.51355e-13 | 3.351124e-05 | 3.021247e-06 | 1.059454e-09 | 1.76939e-11 | 9.59255e-09 | 1.278902 | 168339 | 59.03106 | 0.9858756 | 457.4488 | -4.245627 | -17.13531 | 205.485 | 1 | 205.485 | 0.0002023555 | 205.485 | 4.245627 | 17.60601 | 1 | 205.485 | 0.0002023558 | [6 empty] | 2:46 | 9962670 | 166.0445 | 3.50136e-09 | 0.4668096 | 197170.9 | 80.94035 | 0.9218443 | 0.4609221 | 1.10021e-10 | 0.01466826 | 6195.574 | 2.543337 | 0.02896652 | 369.6467 | -2.467673 | -3.360628 | 166.0445 | 0.9752045 | 205.485 | 0.003088718 | 166.0445 | 2.467673 | 4.191176 | 0.985097 | 166.0445 | 0.004340109 | [6 empty] | 2:47 | 10001500 | 166.6917 | 4.96575e-09 | 0.6620456 | 165322.4 | 57.97324 | 0.942863 | 1.55887e-10 | 0.02078322 | 5189.873 | 1.819921 | 0.02959877 | 371.0874 | -0.6644874 | -2.595676 | 166.6917 | 0.9443871 | 166.6917 | 2.46368e-06 | 166.6917 | 0.6644874 | 3.560289 | 0.9723553 | 166.6917 | 0.0009225095
[33 empty] | 3:26 | 12342200 | 205.7033 | 1.98851e-13 | 2.651129e-05 | 2.393083e-06 | 8.39177e-10 | 1.401506e-11 | 9.58948e-09 | 1.278492 | 168285.1 | 59.01217 | 0.9855601 | 457.9349 | -4.223214 | -17.15996 | 205.7033 | 1 | 205.7033 | 0.0002115649 | 205.7033 | 4.223214 | 17.63066 | 1 | 205.7033 | 0.0002115653 | [6 empty] | 2:46 | 9971850 | 166.1975 | 3.55786e-09 | 0.4743423 | 200352.5 | 82.24645 | 0.9367197 | 0.4683598 | 1.09694e-10 | 0.01462466 | 6177.16 | 2.535778 | 0.02888043 | 369.9873 | -2.69481 | -3.369931 | 166.1975 | 0.9754354 | 205.7033 | 0.001600163 | 166.1975 | 2.69481 | 4.20048 | 0.985233 | 166.1975 | 0.002512529 | [6 empty] | 2:47 | 10010700 | 166.845 | 4.98409e-09 | 0.6644907 | 165933 | 58.18735 | 0.9463452 | 1.56322e-10 | 0.02084122 | 5204.355 | 1.825 | 0.02968136 | 371.4288 | -0.6753777 | -2.602599 | 166.845 | 0.9447609 | 166.845 | 2.652435e-06 | 166.845 | 0.6753777 | 3.567212 | 0.9725408 | 166.845 | 0.0007251143
[33 empty] | 3:26 | 12355300 | 205.9217 | 2.35448e-13 | 3.139049e-05 | 2.830497e-06 | 9.92564e-10 | 1.657678e-11 | 9.60932e-09 | 1.281137 | 168633.3 | 59.13426 | 0.9875992 | 458.4209 | -4.377512 | -17.1846 | 205.9217 | 1 | 205.9217 | 0.0001557111 | 205.9217 | 4.377512 | 17.6553 | 1 | 205.9217 | 0.0001557115 | [6 empty] | 2:46 | 9981040 | 166.3507 | 3.52275e-09 | 0.4696614 | 198375.4 | 81.43482 | 0.9274759 | 0.4637379 | 1.09379e-10 | 0.01458267 | 6159.421 | 2.528496 | 0.0287975 | 370.3283 | -2.548548 | -3.379245 | 166.3507 | 0.9756644 | 205.9217 | 0.002503712 | 166.3507 | 2.548548 | 4.209794 | 0.9853678 | 166.3507 | 0.00361355 | [6 empty] | 2:47 | 10019800 | 166.9967 | 5.02684e-09 | 0.6701902 | 167356.2 | 58.68644 | 0.9544623 | 1.5578e-10 | 0.02076896 | 5186.311 | 1.818672 | 0.02957845 | 371.7664 | -0.7009145 | -2.609446 | 166.9967 | 0.9451283 | 166.9967 | 9.127983e-05 | 166.9967 | 0.7009145 | 3.574059 | 0.9727231 | 166.9967 | 0.0003493654
[33 empty] | 3:26 | 12368400 | 206.14 | 1.76618e-13 | 2.354713e-05 | 2.129902e-06 | 7.468879e-10 | 1.247375e-11 | 9.58798e-09 | 1.278292 | 168258.8 | 59.00294 | 0.9854059 | 458.907 | -4.212438 | -17.20925 | 206.14 | 1 | 206.14 | 0.0002161403 | 206.14 | 4.212438 | 17.67995 | 1 | 206.14 | 0.0002161406 | [6 empty] | 2:46 | 9990230 | 166.5038 | 3.52886e-09 | 0.470476 | 198719.5 | 81.57606 | 0.9290845 | 0.4645423 | 1.09682e-10 | 0.01462306 | 6176.484 | 2.5355 | 0.02887727 | 370.6693 | -2.572711 | -3.388559 | 166.5038 | 0.9758913 | 206.14 | 0.002358101 | 166.5038 | 2.572711 | 4.219108 | 0.9855015 | 166.5038 | 0.003425822 | [6 empty] | 2:47 | 10029000 | 167.15 | 5.00393e-09 | 0.6671358 | 166593.5 | 58.41898 | 0.9501123 | 1.5567e-10 | 0.02075429 | 5182.649 | 1.817388 | 0.02955757 | 372.1078 | -0.6872023 | -2.616369 | 167.15 | 0.9454975 | 167.15 | 2.241507e-05 | 167.15 | 0.6872023 | 3.580982 | 0.9729062 | 167.15 | 0.0005468407
[33 empty] | 3:26 | 12381500 | 206.3583 | 2.33177e-13 | 3.108771e-05 | 2.797137e-06 | 9.808658e-10 | 1.63814e-11 | 9.6475e-09 | 1.286228 | 169303.3 | 59.36921 | 0.9915231 | 459.393 | -4.761898 | -17.23389 | 206.3583 | 1 | 206.3583 | 7.247151e-05 | 206.3583 | 4.761898 | 17.7046 | 1 | 206.3583 | 7.247172e-05 | [6 empty] | 2:47 | 9999420 | 166.657 | 3.5762e-09 | 0.4767875 | 201385.3 | 82.67041 | 0.9415483 | 0.4707741 | 1.09633e-10 | 0.01461653 | 6173.725 | 2.534368 | 0.02886437 | 371.0103 | -2.779325 | -3.397873 | 166.657 | 0.9761162 | 206.3583 | 0.001269121 | 166.657 | 2.779325 | 4.228421 | 0.985634 | 166.657 | 0.002064207 | [6 empty] | 2:47 | 10038200 | 167.3033 | 5.01157e-09 | 0.6681544 | 166847.9 | 58.50817 | 0.951563 | 1.55997e-10 | 0.02079789 | 5193.535 | 1.821206 | 0.02961965 | 372.4491 | -0.691768 | -2.623292 | 167.3033 | 0.9458643 | 167.3033 | 3.412811e-05 | 167.3033 | 0.691768 | 3.587905 | 0.9730881 | 167.3033 | 0.0004869155
[33 empty] | 3:27 | 12394500 | 206.575 | 1.20889e-13 | 1.611721e-05 | 1.457226e-06 | 5.11002e-10 | 8.534227e-12 | 9.60934e-09 | 1.28114 | 168633.6 | 59.13438 | 0.9876012 | 459.8754 | -4.37768 | -17.25835 | 206.575 | 1 | 206.575 | 0.0001556593 | 206.575 | 4.37768 | 17.72905 | 1 | 206.575 | 0.0001556596 | [6 empty] | 2:47 | 10008600 | 166.81 | 3.51968e-09 | 0.4692521 | 198202.5 | 81.36385 | 0.9266676 | 0.4633338 | 1.09799e-10 | 0.01463866 | 6183.072 | 2.538205 | 0.02890808 | 371.3509 | -2.536592 | -3.407176 | 166.81 | 0.9763387 | 206.575 | 0.002662467 | 166.81 | 2.536592 | 4.237725 | 0.9857652 | 166.81 | 0.003768903 | [6 empty] | 2:47 | 10047400 | 167.4567 | 5.01461e-09 | 0.6685597 | 166949.1 | 58.54366 | 0.9521402 | 1.55907e-10 | 0.02078589 | 5190.539 | 1.820155 | 0.02960256 | 372.7905 | -0.6935867 | -2.630215 | 167.4567 | 0.9462287 | 167.4567 | 3.670164e-05 | 167.4567 | 0.6935867 | 3.594828 | 0.9732688 | 167.4567 | 0.0004688575
[33 empty] | 3:27 | 12407600 | 206.7933 | 2.64914e-13 | 3.531896e-05 | 3.18004e-06 | 1.115138e-09 | 1.862387e-11 | 9.6582e-09 | 1.287654 | 169491.1 | 59.43506 | 0.9926228 | 460.3614 | -4.901957 | -17.283 | 206.7933 | 1 | 206.7933 | 5.482709e-05 | 206.7933 | 4.901957 | 17.7537 | 1 | 206.7933 | 5.482727e-05 | [6 empty] | 2:47 | 10017800 | 166.9633 | 3.51357e-09 | 0.4684375 | 197858.4 | 81.22261 | 0.9250589 | 0.4625295 | 1.09738e-10 | 0.01463053 | 6179.637 | 2.536795 | 0.02889202 | 371.6922 | -2.513156 | -3.4165 | 166.9633 | 0.9765598 | 206.7933 | 0.002867206 | 166.9633 | 2.513156 | 4.247049 | 0.9858954 | 166.9633 | 0.004000905 | [6 empty] | 2:48 | 10056600 | 167.61 | 4.98409e-09 | 0.6644907 | 165933 | 58.18735 | 0.9463452 | 1.55995e-10 | 0.02079762 | 5193.469 | 1.821182 | 0.02961927 | 373.1318 | -0.6753777 | -2.637138 | 167.61 | 0.9465909 | 167.61 | 6.376114e-08 | 167.61 | 0.6753777 | 3.601751 | 0.9734483 | 167.61 | 0.0007762241
[33 empty] | 3:27 | 12420700 | 207.0117 | 2.10334e-13 | 2.804223e-05 | 2.536749e-06 | 8.895561e-10 | 1.485644e-11 | 9.62157e-09 | 1.282771 | 168848.3 | 59.20965 | 0.9888581 | 460.8475 | -4.485842 | -17.30764 | 207.0117 | 1 | 207.0117 | 0.000125539 | 207.0117 | 4.485842 | 17.77834 | 1 | 207.0117 | 0.0001255392 | [6 empty] | 2:47 | 10027000 | 167.1167 | 3.53802e-09 | 0.4716972 | 199235.3 | 81.78781 | 0.9314962 | 0.4657481 | 1.09911e-10 | 0.0146536 | 6189.379 | 2.540794 | 0.02893756 | 372.0336 | -2.609903 | -3.425824 | 167.1167 | 0.9767788 | 207.0117 | 0.002201311 | 167.1167 | 2.609903 | 4.256373 | 0.9860245 | 167.1167 | 0.003191997 | [6 empty] | 2:48 | 10065800 | 167.7633 | 5.00545e-09 | 0.6673385 | 166644.1 | 58.43672 | 0.9504009 | 1.56562e-10 | 0.02087322 | 5212.346 | 1.827802 | 0.02972693 | 373.4732 | -0.6881101 | -2.644061 | 167.7633 | 0.9469507 | 167.7633 | 1.252513e-05 | 167.7633 | 0.6881101 | 3.608674 | 0.9736267 | 167.7633 | 0.0005675858
[33 empty] | 3:27 | 12433800 | 207.23 | 2.09185e-13 | 2.788904e-05 | 2.51583e-06 | 8.822204e-10 | 1.473393e-11 | 9.6582e-09 | 1.287654 | 169491.1 | 59.43506 | 0.9926228 | 461.3335 | -4.901957 | -17.33229 | 207.23 | 1 | 207.23 | 5.482712e-05 | 207.23 | 4.901957 | 17.80299 | 1 | 207.23 | 5.482728e-05 | [6 empty] | 2:47 | 10036200 | 167.27 | 3.53039e-09 | 0.47068 | 198805.6 | 81.61143 | 0.9294873 | 0.4647437 | 1.0955e-10 | 0.01460547 | 6169.051 | 2.532449 | 0.02884252 | 372.3749 | -2.578841 | -3.435148 | 167.27 | 0.9769958 | 207.23 | 0.002428276 | 167.27 | 2.578841 | 4.265697 | 0.9861524 | 167.27 | 0.003454512 | [6 empty] | 2:48 | 10075000 | 167.9167 | 5.00089e-09 | 0.6667305 | 166492.3 | 58.38348 | 0.9495351 | 1.56178e-10 | 0.02082202 | 5199.561 | 1.823319 | 0.02965402 | 373.8145 | -0.6853875 | -2.650984 | 167.9167 | 0.9473083 | 167.9167 | 5.222284e-06 | 167.9167 | 0.6853875 | 3.615597 | 0.9738038 | 167.9167 | 0.0006202731
[33 empty] | 3:27 | 12446900 | 207.4483 | 2.35252e-13 | 3.136435e-05 | 2.846719e-06 | 9.982528e-10 | 1.667178e-11 | 9.60782e-09 | 1.280937 | 168607 | 59.12503 | 0.987445 | 461.8196 | -4.365001 | -17.35693 | 207.4483 | 1 | 207.4483 | 0.0001596318 | 207.4483 | 4.365001 | 17.82763 | 1 | 207.4483 | 0.000159632 | [6 empty] | 2:47 | 10045400 | 167.4233 | 3.55023e-09 | 0.4733251 | 199922.9 | 82.07007 | 0.9347109 | 0.4673554 | 1.09833e-10 | 0.0146432 | 6184.987 | 2.538991 | 0.02891703 | 372.7163 | -2.661412 | -3.444472 | 167.4233 | 0.9772108 | 207.4483 | 0.001932412 | 167.4233 | 2.661412 | 4.275021 | 0.9862791 | 167.4233 | 0.002845036 | [6 empty] | 2:48 | 10084100 | 168.0683 | 5.02532e-09 | 0.6699876 | 167305.6 | 58.6687 | 0.9541737 | 1.56227e-10 | 0.02082855 | 5201.193 | 1.823891 | 0.02966332 | 374.1522 | -0.7000027 | -2.657832 | 168.0683 | 0.9476597 | 168.0683 | 4.447003e-05 | 168.0683 | 0.7000027 | 3.622445 | 0.973978 | 168.0683 | 0.0004110446
[33 empty] | 3:28 | 12460000 | 207.6667 | 2.03884e-13 | 2.71823e-05 | 2.463877e-06 | 8.640022e-10 | 1.442967e-11 | 9.62918e-09 | 1.283785 | 168981.8 | 59.25648 | 0.9896403 | 462.3056 | -4.559415 | -17.38158 | 207.6667 | 1 | 207.6667 | 0.000108447 | 207.6667 | 4.559415 | 17.85228 | 1 | 207.6667 | 0.0001084472 | [6 empty] | 2:48 | 10054500 | 167.575 | 3.5365e-09 | 0.4714946 | 199149.7 | 81.75267 | 0.931096 | 0.465548 | 1.10192e-10 | 0.01469106 | 6205.203 | 2.54729 | 0.02901155 | 373.0539 | -2.603648 | -3.453695 | 167.575 | 0.9774216 | 207.6667 | 0.002304874 | 167.575 | 2.603648 | 4.284243 | 0.9864034 | 167.575 | 0.003285274 | [6 empty] | 2:48 | 10093300 | 168.2217 | 5.00545e-09 | 0.6673385 | 166644.1 | 58.43672 | 0.9504009 | 1.5674e-10 | 0.02089695 | 5218.272 | 1.82988 | 0.02976073 | 374.4935 | -0.6881101 | -2.664755 | 168.2217 | 0.9480128 | 168.2217 | 6.001013e-06 | 168.2217 | 0.6881101 | 3.629368 | 0.9741528 | 168.2217 | 0.000593595
[33 empty] | 3:28 | 12473100 | 207.885 | 2.65352e-13 | 3.537736e-05 | 3.210076e-06 | 1.12567e-09 | 1.879978e-11 | 9.62766e-09 | 1.283582 | 168955.1 | 59.24712 | 0.989484 | 462.7917 | -4.54429 | -17.40623 | 207.885 | 1 | 207.885 | 0.0001117599 | 207.885 | 4.54429 | 17.87693 | 1 | 207.885 | 0.0001117602 | [6 empty] | 2:48 | 10063700 | 167.7283 | 3.50595e-09 | 0.4674216 | 197429.3 | 81.04646 | 0.9230527 | 0.4615264 | 1.10053e-10 | 0.01467253 | 6197.376 | 2.544077 | 0.02897495 | 373.3953 | -2.484566 | -3.463019 | 167.7283 | 0.9776327 | 207.885 | 0.003227307 | 167.7283 | 2.484566 | 4.293567 | 0.9865279 | 167.7283 | 0.004364962 | [6 empty] | 2:48 | 10102500 | 168.375 | 5.02684e-09 | 0.6701902 | 167356.2 | 58.68644 | 0.9544623 | 1.56996e-10 | 0.02093108 | 5226.795 | 1.832868 | 0.02980934 | 374.8349 | -0.7009145 | -2.671678 | 168.375 | 0.9483636 | 168.375 | 3.896959e-05 | 168.375 | 0.7009145 | 3.636291 | 0.9743266 | 168.375 | 0.0004134149
[33 empty] | 3:28 | 12486100 | 208.1017 | 1.93964e-13 | 2.585974e-05 | 2.343734e-06 | 8.21872e-10 | 1.372605e-11 | 9.6475e-09 | 1.286228 | 169303.3 | 59.36921 | 0.9915231 | 463.274 | -4.761898 | -17.43068 | 208.1017 | 1 | 208.1017 | 7.247161e-05 | 208.1017 | 4.761898 | 17.90138 | 1 | 208.1017 | 7.247179e-05 | [6 empty] | 2:48 | 10072900 | 167.8817 | 3.57773e-09 | 0.4769914 | 201471.4 | 82.70578 | 0.9419511 | 0.4709756 | 1.10058e-10 | 0.01467319 | 6197.657 | 2.544192 | 0.02897627 | 373.7366 | -2.786668 | -3.472343 | 167.8817 | 0.9778419 | 208.1017 | 0.001367535 | 167.8817 | 2.786668 | 4.302891 | 0.9866512 | 167.8817 | 0.002121235 | [6 empty] | 2:49 | 10111700 | 168.5283 | 5.03905e-09 | 0.6718181 | 167762.7 | 58.82899 | 0.9567807 | 1.56002e-10 | 0.02079856 | 5193.702 | 1.821264 | 0.0296206 | 375.1762 | -0.7082483 | -2.678601 | 168.5283 | 0.9487121 | 168.5283 | 6.804262e-05 | 168.5283 | 0.7082483 | 3.643214 | 0.9744992 | 168.5283 | 0.0003281273
[33 empty] | 3:28 | 12499200 | 208.32 | 2.15318e-13 | 2.870671e-05 | 2.608888e-06 | 9.14853e-10 | 1.527893e-11 | 9.6307e-09 | 1.283988 | 169008.5 | 59.26583 | 0.9897965 | 463.7601 | -4.574767 | -17.45533 | 208.32 | 1 | 208.32 | 0.0001051845 | 208.32 | 4.574767 | 17.92603 | 1 | 208.32 | 0.0001051847 | [6 empty] | 2:48 | 10082100 | 168.035 | 3.5533e-09 | 0.4737344 | 200095.7 | 82.14104 | 0.9355191 | 0.4677596 | 1.10031e-10 | 0.01466959 | 6196.137 | 2.543568 | 0.02896916 | 374.078 | -2.674733 | -3.481667 | 168.035 | 0.9780492 | 208.32 | 0.001933482 | 168.035 | 2.674733 | 4.312215 | 0.9867735 | 168.035 | 0.002808073 | [6 empty] | 2:49 | 10120900 | 168.6817 | 5.02836e-09 | 0.6703929 | 167406.8 | 58.70419 | 0.9547509 | 1.5641e-10 | 0.02085295 | 5207.285 | 1.826027 | 0.02969807 | 375.5176 | -0.7018264 | -2.685523 | 168.6817 | 0.9490584 | 168.6817 | 3.394036e-05 | 168.6817 | 0.7018264 | 3.650137 | 0.9746707 | 168.6817 | 0.0004156015
[33 empty] | 3:29 | 12512300 | 208.5383 | 2.74589e-13 | 3.660886e-05 | 3.336355e-06 | 1.169952e-09 | 1.953933e-11 | 9.61239e-09 | 1.281547 | 168687.2 | 59.15315 | 0.9879147 | 464.2461 | -4.403604 | -17.47997 | 208.5383 | 1 | 208.5383 | 0.0001478413 | 208.5383 | 4.403604 | 17.95067 | 1 | 208.5383 | 0.0001478415 | [6 empty] | 2:48 | 10091300 | 168.1883 | 3.51207e-09 | 0.4682375 | 197774 | 81.18793 | 0.924664 | 0.462332 | 1.09794e-10 | 0.014638 | 6182.791 | 2.538089 | 0.02890676 | 374.4193 | -2.507473 | -3.490991 | 168.1883 | 0.9782546 | 208.5383 | 0.003105943 | 168.1883 | 2.507473 | 4.321539 | 0.9868946 | 168.1883 | 0.004188164 | [6 empty] | 2:49 | 10130100 | 168.835 | 5.0253e-09 | 0.6699849 | 167305 | 58.66846 | 0.9541699 | 1.56439e-10 | 0.02085682 | 5208.251 | 1.826366 | 0.02970358 | 375.8589 | -0.6999908 | -2.692446 | 168.835 | 0.9494025 | 168.835 | 2.381957e-05 | 168.835 | 0.6999908 | 3.657059 | 0.974841 | 168.835 | 0.0004478179
[33 empty] | 3:29 | 12525400 | 208.7567 | 1.57903e-13 | 2.1052e-05 | 1.910878e-06 | 6.700834e-10 | 1.119104e-11 | 9.65973e-09 | 1.287858 | 169517.9 | 59.44448 | 0.99278 | 464.7322 | -4.923661 | -17.50462 | 208.7567 | 1 | 208.7567 | 5.250647e-05 | 208.7567 | 4.923661 | 17.97532 | 1 | 208.7567 | 5.250661e-05 | [6 empty] | 2:48 | 10100500 | 168.3417 | 3.53955e-09 | 0.4719012 | 199321.4 | 81.82318 | 0.931899 | 0.4659495 | 1.10114e-10 | 0.01468066 | 6200.811 | 2.545487 | 0.02899101 | 374.7607 | -2.616233 | -3.500315 | 168.3417 | 0.9784582 | 208.7567 | 0.002326169 | 168.3417 | 2.616233 | 4.330863 | 0.9870147 | 168.3417 | 0.003259724 | [6 empty] | 2:49 | 10139300 | 168.9883 | 5.04361e-09 | 0.672426 | 167914.6 | 58.88222 | 0.9576465 | 1.56686e-10 | 0.02088975 | 5216.474 | 1.829249 | 0.02975048 | 376.2003 | -0.7109919 | -2.699369 | 168.9883 | 0.9497444 | 168.9883 | 6.520401e-05 | 168.9883 | 0.7109919 | 3.663982 | 0.9750103 | 168.9883 | 0.0003148344
[33 empty] | 3:29 | 12538500 | 208.975 | 1.25335e-13 | 1.670996e-05 | 1.524129e-06 | 5.34463e-10 | 8.926047e-12 | 9.62155e-09 | 1.282768 | 168847.9 | 59.20952 | 0.9888561 | 465.2182 | -4.485656 | -17.52927 | 208.975 | 1 | 208.975 | 0.0001255857 | 208.975 | 4.485656 | 17.99997 | 1 | 208.975 | 0.0001255859 | [6 empty] | 2:48 | 10109700 | 168.495 | 3.57466e-09 | 0.4765821 | 201298.6 | 82.63481 | 0.9411428 | 0.4705714 | 1.10417e-10 | 0.01472106 | 6217.874 | 2.552491 | 0.02907078 | 375.102 | -2.771981 | -3.509638 | 168.495 | 0.9786598 | 208.975 | 0.001495548 | 168.495 | 2.771981 | 4.340187 | 0.9871336 | 168.495 | 0.002247429 | [6 empty] | 2:49 | 10148400 | 169.14 | 5.06348e-09 | 0.6750752 | 168576.1 | 59.1142 | 0.9614193 | 1.56481e-10 | 0.02086242 | 5209.649 | 1.826856 | 0.02971155 | 376.5379 | -0.7229773 | -2.706217 | 169.14 | 0.9500805 | 169.14 | 0.0001337275 | 169.14 | 0.7229773 | 3.67083 | 0.9751766 | 169.14 | 0.0001968576
[33 empty] | 3:29 | 12551600 | 209.1933 | 2.50377e-13 | 3.338086e-05 | 3.043547e-06 | 1.067274e-09 | 1.78245e-11 | 9.63375e-09 | 1.284394 | 169062 | 59.2846 | 0.9901099 | 465.7043 | -4.606287 | -17.55391 | 209.1933 | 1 | 209.1933 | 9.87897e-05 | 209.1933 | 4.606287 | 18.02461 | 1 | 209.1933 | 9.878988e-05 | [6 empty] | 2:49 | 10118900 | 168.6483 | 3.57009e-09 | 0.4759729 | 201041.2 | 82.52917 | 0.9399396 | 0.4699698 | 1.10324e-10 | 0.01470866 | 6212.637 | 2.550341 | 0.0290463 | 375.4434 | -2.750466 | -3.518962 | 168.6483 | 0.9788596 | 209.1933 | 0.001611557 | 168.6483 | 2.750466 | 4.349511 | 0.9872515 | 168.6483 | 0.002381443 | [6 empty] | 2:49 | 10157600 | 169.2933 | 5.04364e-09 | 0.67243 | 167915.6 | 58.88257 | 0.9576522 | 1.56349e-10 | 0.02084482 | 5205.254 | 1.825315 | 0.02968649 | 376.8793 | -0.71101 | -2.71314 | 169.2933 | 0.9504181 | 169.2933 | 5.464695e-05 | 169.2933 | 0.71101 | 3.677753 | 0.9753436 | 169.2933 | 0.000326826
[33 empty] | 3:29 | 12564600 | 209.41 | 2.4808e-13 | 3.307461e-05 | 3.017637e-06 | 1.058188e-09 | 1.767276e-11 | 9.63684e-09 | 1.284806 | 169116.2 | 59.30361 | 0.9904275 | 466.1866 | -4.639245 | -17.57837 | 209.41 | 1 | 209.41 | 9.25175e-05 | 209.41 | 4.639245 | 18.04907 | 1 | 209.41 | 9.251766e-05 | [6 empty] | 2:49 | 10128000 | 168.8 | 3.55636e-09 | 0.4741423 | 200268 | 82.21177 | 0.9363248 | 0.4681624 | 1.10552e-10 | 0.01473905 | 6225.476 | 2.555612 | 0.02910633 | 375.781 | -2.688167 | -3.528185 | 168.8 | 0.9790555 | 209.41 | 0.001950084 | 168.8 | 2.688167 | 4.358734 | 0.9873671 | 168.8 | 0.00278249 | [6 empty] | 2:49 | 10166800 | 169.4467 | 5.04211e-09 | 0.6722261 | 167864.6 | 58.86471 | 0.9573617 | 1.56816e-10 | 0.02090708 | 5220.802 | 1.830767 | 0.02977516 | 377.2206 | -0.7100891 | -2.720063 | 169.4467 | 0.9507535 | 169.4467 | 4.56136e-05 | 169.4467 | 0.7100891 | 3.684676 | 0.9755095 | 169.4467 | 0.0003440124
[33 empty] | 3:30 | 12577700 | 209.6283 | 1.52601e-13 | 2.034513e-05 | 1.858475e-06 | 6.517074e-10 | 1.088414e-11 | 9.63377e-09 | 1.284397 | 169062.4 | 59.28472 | 0.990112 | 466.6727 | -4.606496 | -17.60301 | 209.6283 | 1 | 209.6283 | 9.874846e-05 | 209.6283 | 4.606496 | 18.07371 | 1 | 209.6283 | 9.874863e-05 | [6 empty] | 2:49 | 10137200 | 168.9533 | 3.57468e-09 | 0.4765848 | 201299.7 | 82.63528 | 0.9411481 | 0.470574 | 1.10867e-10 | 0.01478105 | 6243.214 | 2.562894 | 0.02918926 | 376.1224 | -2.772076 | -3.537509 | 168.9533 | 0.9792517 | 209.6283 | 0.00154267 | 168.9533 | 2.772076 | 4.368058 | 0.9874828 | 168.9533 | 0.002281158 | [6 empty] | 2:50 | 10176000 | 169.6 | 5.065e-09 | 0.6752778 | 168626.7 | 59.13194 | 0.9617079 | 1.56601e-10 | 0.02087842 | 5213.644 | 1.828257 | 0.02973434 | 377.562 | -0.7238962 | -2.726986 | 169.6 | 0.9510867 | 169.6 | 0.0001173011 | 169.6 | 0.7238962 | 3.691599 | 0.9756744 | 169.6 | 0.0002028298
[33 empty] | 3:30 | 12590800 | 209.8467 | 1.57316e-13 | 2.097374e-05 | 1.923082e-06 | 6.74363e-10 | 1.126251e-11 | 9.6063e-09 | 1.280735 | 168580.3 | 59.11568 | 0.9872888 | 467.1587 | -4.352477 | -17.62766 | 209.8467 | 1 | 209.8467 | 0.0001636551 | 209.8467 | 4.352477 | 18.09836 | 1 | 209.8467 | 0.0001636553 | [6 empty] | 2:49 | 10146400 | 169.1067 | 3.56398e-09 | 0.4751583 | 200697.2 | 82.38793 | 0.938331 | 0.4691655 | 1.10485e-10 | 0.01473012 | 6221.703 | 2.554063 | 0.02908869 | 376.4637 | -2.722321 | -3.546833 | 169.1067 | 0.979446 | 209.8467 | 0.001801548 | 169.1067 | 2.722321 | 4.377382 | 0.9875976 | 169.1067 | 0.002586715 | [6 empty] | 2:50 | 10185200 | 169.7533 | 5.00852e-09 | 0.6677478 | 166746.3 | 58.47256 | 0.9509838 | 1.56764e-10 | 0.02090015 | 5219.071 | 1.83016 | 0.02976529 | 377.9033 | -0.6899445 | -2.733909 | 169.7533 | 0.9514178 | 169.7533 | 1.980394e-07 | 169.7533 | 0.6899445 | 3.698522 | 0.9758382 | 169.7533 | 0.0006495762
[33 empty] | 3:30 | 12603900 | 210.065 | 2.33811e-13 | 3.117224e-05 | 2.843096e-06 | 9.969821e-10 | 1.665056e-11 | 9.66584e-09 | 1.288673 | 169625.2 | 59.48208 | 0.993408 | 467.6448 | -5.015285 | -17.65231 | 210.065 | 1 | 210.065 | 4.374251e-05 | 210.065 | 5.015285 | 18.12301 | 1 | 210.065 | 4.374261e-05 | [6 empty] | 2:49 | 10155600 | 169.26 | 3.55177e-09 | 0.4735304 | 200009.6 | 82.10567 | 0.9351163 | 0.4675582 | 1.10593e-10 | 0.01474452 | 6227.785 | 2.55656 | 0.02911712 | 376.805 | -2.668075 | -3.556157 | 169.26 | 0.9796386 | 210.065 | 0.002119777 | 169.26 | 2.668075 | 4.386706 | 0.9877112 | 169.26 | 0.002958163 | [6 empty] | 2:50 | 10194400 | 169.9067 | 4.99936e-09 | 0.6665265 | 166441.4 | 58.36562 | 0.9492446 | 1.56527e-10 | 0.02086855 | 5211.18 | 1.827393 | 0.02972029 | 378.2447 | -0.6844745 | -2.740832 | 169.9067 | 0.9517468 | 169.9067 | 6.595748e-06 | 169.9067 | 0.6844745 | 3.705445 | 0.9760008 | 169.9067 | 0.0007541746
[33 empty] | 3:30 | 12617000 | 210.2833 | 1.92743e-13 | 2.569695e-05 | 2.350254e-06 | 8.241582e-10 | 1.376424e-11 | 9.6475e-09 | 1.286228 | 169303.3 | 59.36921 | 0.9915231 | 468.1308 | -4.761898 | -17.67695 | 210.2833 | 1 | 210.2833 | 7.247171e-05 | 210.2833 | 4.761898 | 18.14765 | 1 | 210.2833 | 7.247185e-05 | [6 empty] | 2:49 | 10164700 | 169.4117 | 3.56248e-09 | 0.4749583 | 200612.7 | 82.35325 | 0.9379361 | 0.468968 | 1.10784e-10 | 0.01476999 | 6238.54 | 2.560975 | 0.02916741 | 377.1427 | -2.715517 | -3.565379 | 169.4117 | 0.9798274 | 210.2833 | 0.001871008 | 169.4117 | 2.715517 | 4.395928 | 0.9878227 | 169.4117 | 0.002653353 | [6 empty] | 2:50 | 10203600 | 170.06 | 5.036e-09 | 0.6714115 | 167661.2 | 58.79338 | 0.9562016 | 1.56994e-10 | 0.02093081 | 5226.728 | 1.832845 | 0.02980896 | 378.586 | -0.7064146 | -2.747755 | 170.06 | 0.9520737 | 170.06 | 1.781999e-05 | 170.06 | 0.7064146 | 3.712368 | 0.9761625 | 170.06 | 0.0004166881
[33 empty] | 3:30 | 12630100 | 210.5017 | 2.59857e-13 | 3.464475e-05 | 3.181493e-06 | 1.115647e-09 | 1.863238e-11 | 9.61698e-09 | 1.282159 | 168767.7 | 59.1814 | 0.9883864 | 468.6169 | -4.443898 | -17.7016 | 210.5017 | 1 | 210.5017 | 0.0001364598 | 210.5017 | 4.443898 | 18.1723 | 1 | 210.5017 | 0.00013646 | [6 empty] | 2:50 | 10173900 | 169.565 | 3.60064e-09 | 0.4800459 | 202761.6 | 83.23539 | 0.9479829 | 0.4739914 | 1.11048e-10 | 0.01480518 | 6253.407 | 2.567078 | 0.02923691 | 377.484 | -2.902764 | -3.574703 | 169.565 | 0.9800165 | 210.5017 | 0.00108246 | 169.565 | 2.902764 | 4.405252 | 0.9879343 | 169.565 | 0.001683699 | [6 empty] | 2:50 | 10212800 | 170.2133 | 5.02989e-09 | 0.6705969 | 167457.8 | 58.72205 | 0.9550414 | 1.56865e-10 | 0.02091361 | 5222.433 | 1.831339 | 0.02978446 | 378.9274 | -0.7027447 | -2.754678 | 170.2133 | 0.9523984 | 170.2133 | 7.314306e-06 | 170.2133 | 0.7027447 | 3.719291 | 0.976323 | 170.2133 | 0.0004742268
[33 empty] | 3:31 | 12643100 | 210.7183 | 1.548e-13 | 2.06383e-05 | 1.904377e-06 | 6.678037e-10 | 1.115296e-11 | 9.58032e-09 | 1.277271 | 168124.4 | 58.9558 | 0.9846187 | 469.0992 | -4.1591 | -17.72605 | 210.7183 | 1 | 210.7183 | 0.0002402805 | 210.7183 | 4.1591 | 18.19675 | 1 | 210.7183 | 0.0002402807 | [6 empty] | 2:50 | 10183100 | 169.7183 | 3.55025e-09 | 0.4733277 | 199924 | 82.07053 | 0.9347161 | 0.4673581 | 1.1039e-10 | 0.01471746 | 6216.353 | 2.551867 | 0.02906368 | 377.8254 | -2.661498 | -3.584027 | 169.7183 | 0.9802039 | 210.7183 | 0.002213653 | 169.7183 | 2.661498 | 4.414576 | 0.988045 | 169.7183 | 0.003042598 | [6 empty] | 2:50 | 10222000 | 170.3667 | 5.05127e-09 | 0.6734473 | 168169.6 | 58.97165 | 0.9591009 | 1.56527e-10 | 0.02086855 | 5211.18 | 1.827393 | 0.02972029 | 379.2687 | -0.7156065 | -2.761601 | 170.3667 | 0.9527211 | 170.3667 | 4.243777e-05 | 170.3667 | 0.7156065 | 3.726214 | 0.9764825 | 170.3667 | 0.0003150037
[33 empty] | 3:31 | 12656200 | 210.9367 | 2.38039e-13 | 3.173592e-05 | 2.920284e-06 | 1.024049e-09 | 1.710261e-11 | 9.61543e-09 | 1.281952 | 168740.5 | 59.17186 | 0.9882271 | 469.5853 | -4.430113 | -17.7507 | 210.9367 | 1 | 210.9367 | 0.0001402517 | 210.9367 | 4.430113 | 18.2214 | 1 | 210.9367 | 0.0001402519 | [6 empty] | 2:50 | 10192300 | 169.8717 | 3.55941e-09 | 0.474549 | 200439.8 | 82.28228 | 0.9371278 | 0.4685639 | 1.10796e-10 | 0.01477159 | 6239.216 | 2.561252 | 0.02917057 | 378.1667 | -2.701715 | -3.593351 | 169.8717 | 0.9803895 | 210.9367 | 0.001997144 | 169.8717 | 2.701715 | 4.4239 | 0.9881546 | 169.8717 | 0.002778422 | [6 empty] | 2:51 | 10231100 | 170.5183 | 5.06655e-09 | 0.6754845 | 168678.3 | 59.15004 | 0.9620022 | 1.5641e-10 | 0.02085295 | 5207.285 | 1.826027 | 0.02969807 | 379.6063 | -0.7248335 | -2.768448 | 170.5183 | 0.9530382 | 170.5183 | 8.352645e-05 | 170.5183 | 0.7248335 | 3.733061 | 0.9766393 | 170.5183 | 0.0002227067
[33 empty] | 3:31 | 12669300 | 211.155 | 2.46589e-13 | 3.287583e-05 | 3.028805e-06 | 1.062104e-09 | 1.773817e-11 | 9.61239e-09 | 1.281547 | 168687.2 | 59.15315 | 0.9879147 | 470.0713 | -4.403604 | -17.77535 | 211.155 | 1 | 211.155 | 0.0001478414 | 211.155 | 4.403604 | 18.24605 | 1 | 211.155 | 0.0001478416 | [6 empty] | 2:50 | 10201500 | 170.025 | 3.54261e-09 | 0.4723092 | 199493.7 | 81.89392 | 0.9327047 | 0.4663523 | 1.10693e-10 | 0.01475785 | 6233.416 | 2.558871 | 0.02914345 | 378.5081 | -2.628997 | -3.602675 | 170.025 | 0.9805735 | 211.155 | 0.002456752 | 170.025 | 2.628997 | 4.433224 | 0.9882632 | 170.025 | 0.003309469 | [6 empty] | 2:51 | 10240300 | 170.6717 | 5.04516e-09 | 0.6726327 | 167966.2 | 58.90032 | 0.9579408 | 1.56635e-10 | 0.02088295 | 5214.776 | 1.828654 | 0.02974079 | 379.9477 | -0.7119251 | -2.775371 | 170.6717 | 0.9533568 | 170.6717 | 2.19359e-05 | 170.6717 | 0.7119251 | 3.739984 | 0.9767967 | 170.6717 | 0.0003711556
[33 empty] | 3:31 | 12682400 | 211.3733 | 1.42364e-13 | 1.898031e-05 | 1.749061e-06 | 6.133392e-10 | 1.024336e-11 | 9.6185e-09 | 1.282361 | 168794.4 | 59.19075 | 0.9885426 | 470.5574 | -4.457598 | -17.79999 | 211.3733 | 1 | 211.3733 | 0.0001327924 | 211.3733 | 4.457598 | 18.27069 | 1 | 211.3733 | 0.0001327926 | [6 empty] | 2:50 | 10210700 | 170.1783 | 3.59452e-09 | 0.4792299 | 202416.9 | 83.09391 | 0.9463716 | 0.4731858 | 1.1105e-10 | 0.01480545 | 6253.52 | 2.567124 | 0.02923744 | 378.8494 | -2.870557 | -3.611999 | 170.1783 | 0.9807557 | 211.3733 | 0.001249263 | 170.1783 | 2.870557 | 4.442548 | 0.9883709 | 170.1783 | 0.001863899 | [6 empty] | 2:51 | 10249500 | 170.825 | 5.04516e-09 | 0.6726327 | 167966.2 | 58.90032 | 0.9579408 | 1.56713e-10 | 0.02089335 | 5217.373 | 1.829565 | 0.0297556 | 380.289 | -0.7119251 | -2.782294 | 170.825 | 0.9536733 | 170.825 | 1.901145e-05 | 170.825 | 0.7119251 | 3.746907 | 0.9769531 | 170.825 | 0.0003773379
[33 empty] | 3:32 | 12695500 | 211.5917 | 2.55898e-13 | 3.411693e-05 | 3.138225e-06 | 1.100474e-09 | 1.837898e-11 | 9.64445e-09 | 1.285821 | 169249.8 | 59.35045 | 0.9912096 | 471.0434 | -4.725271 | -17.82464 | 211.5917 | 1 | 211.5917 | 7.795534e-05 | 211.5917 | 4.725271 | 18.29534 | 1 | 211.5917 | 7.795546e-05 | [6 empty] | 2:50 | 10219900 | 170.3317 | 3.59909e-09 | 0.4798392 | 202674.3 | 83.19956 | 0.9475748 | 0.4737874 | 1.11324e-10 | 0.01484198 | 6268.949 | 2.573458 | 0.02930958 | 379.1908 | -2.894519 | -3.621323 | 170.3317 | 0.9809363 | 211.5917 | 0.001174565 | 170.3317 | 2.894519 | 4.451872 | 0.9884776 | 170.3317 | 0.001765599 | [6 empty] | 2:51 | 10258700 | 170.9783 | 5.05584e-09 | 0.6740566 | 168321.7 | 59.025 | 0.9599686 | 1.56913e-10 | 0.02092001 | 5224.031 | 1.831899 | 0.02979358 | 380.6304 | -0.7183631 | -2.789217 | 170.9783 | 0.9539877 | 170.9783 | 3.726323e-05 | 170.9783 | 0.7183631 | 3.75383 | 0.9771085 | 170.9783 | 0.0003060236
[33 empty] | 3:32 | 12708600 | 211.81 | 2.38086e-13 | 3.174219e-05 | 2.933322e-06 | 1.028621e-09 | 1.717897e-11 | 9.60934e-09 | 1.28114 | 168633.6 | 59.13438 | 0.9876012 | 471.5295 | -4.37768 | -17.84928 | 211.81 | 1 | 211.81 | 0.0001556596 | 211.81 | 4.37768 | 18.31998 | 1 | 211.81 | 0.0001556598 | [6 empty] | 2:50 | 10229100 | 170.485 | 3.58689e-09 | 0.4782127 | 201987.3 | 82.91753 | 0.9443628 | 0.4721814 | 1.11153e-10 | 0.01481918 | 6259.32 | 2.569505 | 0.02926456 | 379.5321 | -2.831658 | -3.630647 | 170.485 | 0.9811152 | 211.81 | 0.00143032 | 170.485 | 2.831658 | 4.461196 | 0.9885833 | 170.485 | 0.002070661 | [6 empty] | 2:51 | 10267900 | 171.1317 | 5.06195e-09 | 0.6748712 | 168525.1 | 59.09634 | 0.9611288 | 1.57035e-10 | 0.02093628 | 5228.093 | 1.833324 | 0.02981674 | 380.9717 | -0.7220527 | -2.79614 | 171.1317 | 0.9543001 | 171.1317 | 4.851621e-05 | 171.1317 | 0.7220527 | 3.760753 | 0.9772628 | 171.1317 | 0.0002708344
[33 empty] | 3:32 | 12721700 | 212.0283 | 1.34619e-13 | 1.794772e-05 | 1.65739e-06 | 5.811931e-10 | 9.706485e-12 | 9.62461e-09 | 1.283176 | 168901.6 | 59.22835 | 0.9891706 | 472.0155 | -4.514601 | -17.87393 | 212.0283 | 1 | 212.0283 | 0.0001185598 | 212.0283 | 4.514601 | 18.34463 | 1 | 212.0283 | 0.00011856 | [6 empty] | 2:51 | 10238200 | 170.6367 | 3.5762e-09 | 0.4767875 | 201385.3 | 82.67041 | 0.9415483 | 0.4707741 | 1.11431e-10 | 0.01485625 | 6274.975 | 2.575932 | 0.02933775 | 379.8698 | -2.779325 | -3.63987 | 170.6367 | 0.9812905 | 212.0283 | 0.0016775 | 170.6367 | 2.779325 | 4.470418 | 0.9886869 | 170.6367 | 0.002359997 | [6 empty] | 2:51 | 10277100 | 171.285 | 4.99325e-09 | 0.6657119 | 166237.9 | 58.29429 | 0.9480845 | 1.56823e-10 | 0.02090801 | 5221.035 | 1.830849 | 0.02977649 | 381.3131 | -0.6808313 | -2.803063 | 171.285 | 0.9546105 | 171.285 | 4.492141e-05 | 171.285 | 0.6808313 | 3.767676 | 0.9774161 | 171.285 | 0.0009074559
[33 empty] | 3:32 | 12734700 | 212.245 | 1.73735e-13 | 2.316276e-05 | 2.150063e-06 | 7.539578e-10 | 1.259182e-11 | 9.58339e-09 | 1.27768 | 168178.2 | 58.97469 | 0.9849342 | 472.4979 | -4.180147 | -17.89838 | 212.245 | 1 | 212.245 | 0.00023045 | 212.245 | 4.180147 | 18.36909 | 1 | 212.245 | 0.0002304502 | [6 empty] | 2:51 | 10247400 | 170.79 | 3.5777e-09 | 0.4769874 | 201469.8 | 82.70509 | 0.9419432 | 0.4709716 | 1.11485e-10 | 0.01486344 | 6278.016 | 2.57718 | 0.02935197 | 380.2111 | -2.786523 | -3.649194 | 170.79 | 0.9814662 | 212.245 | 0.001658344 | 170.79 | 2.786523 | 4.479742 | 0.9887907 | 170.79 | 0.002329961 | [6 empty] | 2:51 | 10286300 | 171.4383 | 5.00698e-09 | 0.6675424 | 166695.1 | 58.45458 | 0.9506914 | 1.57165e-10 | 0.02095361 | 5232.421 | 1.834841 | 0.02984143 | 381.6544 | -0.6890242 | -2.809986 | 171.4383 | 0.9549189 | 171.4383 | 1.879847e-05 | 171.4383 | 0.6890242 | 3.774599 | 0.9775684 | 171.4383 | 0.0007598391
[33 empty] | 3:32 | 12747800 | 212.4633 | 1.82579e-13 | 2.434186e-05 | 2.253598e-06 | 7.902641e-10 | 1.319817e-11 | 9.61698e-09 | 1.282159 | 168767.7 | 59.1814 | 0.9883864 | 472.9839 | -4.443898 | -17.92303 | 212.4633 | 1 | 212.4633 | 0.0001364599 | 212.4633 | 4.443898 | 18.39373 | 1 | 212.4633 | 0.0001364601 | [6 empty] | 2:51 | 10256600 | 170.9433 | 3.59298e-09 | 0.4790246 | 202330.2 | 83.05831 | 0.9459662 | 0.4729831 | 1.11338e-10 | 0.01484385 | 6269.738 | 2.573782 | 0.02931327 | 380.5525 | -2.862596 | -3.658518 | 170.9433 | 0.9816402 | 212.4633 | 0.001345332 | 170.9433 | 2.862596 | 4.489066 | 0.9888936 | 170.9433 | 0.001948026 | [6 empty] | 2:52 | 10295400 | 171.59 | 5.02989e-09 | 0.6705969 | 167457.8 | 58.72205 | 0.9550414 | 1.57197e-10 | 0.02095788 | 5233.486 | 1.835215 | 0.0298475 | 381.9921 | -0.7027447 | -2.816834 | 171.59 | 0.955222 | 171.59 | 3.413307e-08 | 171.59 | 0.7027447 | 3.781447 | 0.9777181 | 171.59 | 0.0005384384
[33 empty] | 3:33 | 12760900 | 212.6817 | 1.86415e-13 | 2.485329e-05 | 2.309931e-06 | 8.100183e-10 | 1.352809e-11 | 9.58798e-09 | 1.278292 | 168258.8 | 59.00294 | 0.9854059 | 473.47 | -4.212438 | -17.94768 | 212.6817 | 1 | 212.6817 | 0.0002161408 | 212.6817 | 4.212438 | 18.41838 | 1 | 212.6817 | 0.000216141 | [6 empty] | 2:51 | 10265800 | 171.0967 | 3.59607e-09 | 0.4794366 | 202504.2 | 83.12974 | 0.9467797 | 0.4733898 | 1.11155e-10 | 0.01481945 | 6259.432 | 2.569551 | 0.02926509 | 380.8938 | -2.878626 | -3.667842 | 171.0967 | 0.9818126 | 212.6817 | 0.001296297 | 171.0967 | 2.878626 | 4.49839 | 0.9889956 | 171.0967 | 0.001882358 | [6 empty] | 2:52 | 10304600 | 171.7433 | 5.04211e-09 | 0.6722261 | 167864.6 | 58.86471 | 0.9573617 | 1.57448e-10 | 0.02099134 | 5241.843 | 1.838145 | 0.02989516 | 382.3334 | -0.7100891 | -2.823757 | 171.7433 | 0.9555264 | 171.7433 | 3.518241e-06 | 171.7433 | 0.7100891 | 3.78837 | 0.9778684 | 171.7433 | 0.0004392552
[33 empty] | 3:33 | 12774000 | 212.9 | 1.6037e-13 | 2.138091e-05 | 1.984524e-06 | 6.959085e-10 | 1.162234e-11 | 9.60932e-09 | 1.281137 | 168633.3 | 59.13426 | 0.9875992 | 473.956 | -4.377512 | -17.97232 | 212.9 | 1 | 212.9 | 0.0001557116 | 212.9 | 4.377512 | 18.44302 | 1 | 212.9 | 0.0001557118 | [6 empty] | 2:51 | 10275000 | 171.25 | 3.57009e-09 | 0.4759729 | 201041.2 | 82.52917 | 0.9399396 | 0.4699698 | 1.11592e-10 | 0.01487771 | 6284.041 | 2.579653 | 0.02938014 | 381.2352 | -2.750466 | -3.677166 | 171.25 | 0.9819835 | 212.9 | 0.001880637 | 171.25 | 2.750466 | 4.507714 | 0.9890966 | 171.25 | 0.002570808 | [6 empty] | 2:52 | 10313800 | 171.8967 | 5.01768e-09 | 0.668969 | 167051.3 | 58.5795 | 0.9527231 | 1.57197e-10 | 0.02095788 | 5233.486 | 1.835215 | 0.0298475 | 382.6748 | -0.6954244 | -2.830679 | 171.8967 | 0.9558289 | 171.8967 | 1.012454e-05 | 171.8967 | 0.6954244 | 3.795293 | 0.9780178 | 171.8967 | 0.0006715699
[33 empty] | 3:33 | 12787100 | 213.1183 | 2.23722e-13 | 2.982715e-05 | 2.772944e-06 | 9.72382e-10 | 1.623972e-11 | 9.6032e-09 | 1.280321 | 168525.9 | 59.0966 | 0.9869702 | 474.4421 | -4.327398 | -17.99697 | 213.1183 | 1 | 213.1183 | 0.0001720175 | 213.1183 | 4.327398 | 18.46767 | 1 | 213.1183 | 0.0001720177 | [6 empty] | 2:51 | 10284200 | 171.4033 | 3.55327e-09 | 0.4737304 | 200094 | 82.14034 | 0.9355112 | 0.4677556 | 1.11548e-10 | 0.01487184 | 6281.563 | 2.578636 | 0.02936856 | 381.5765 | -2.674602 | -3.686489 | 171.4033 | 0.9821527 | 213.1183 | 0.002325392 | 171.4033 | 2.674602 | 4.517038 | 0.9891967 | 171.4033 | 0.003080802 | [6 empty] | 2:52 | 10323000 | 172.05 | 5.03295e-09 | 0.6710048 | 167559.7 | 58.75777 | 0.9556225 | 1.57013e-10 | 0.02093335 | 5227.361 | 1.833067 | 0.02981256 | 383.0161 | -0.7045821 | -2.837602 | 172.05 | 0.9561294 | 172.05 | 2.688887e-07 | 172.05 | 0.7045821 | 3.802216 | 0.9781661 | 172.05 | 0.0005318167
[33 empty] | 3:33 | 12800200 | 213.3367 | 2.02271e-13 | 2.696725e-05 | 2.508055e-06 | 8.794939e-10 | 1.46884e-11 | 9.60782e-09 | 1.280937 | 168607 | 59.12503 | 0.987445 | 474.9281 | -4.365001 | -18.02161 | 213.3367 | 1 | 213.3367 | 0.0001596321 | 213.3367 | 4.365001 | 18.49231 | 1 | 213.3367 | 0.0001596323 | [6 empty] | 2:52 | 10293400 | 171.5567 | 3.62811e-09 | 0.4837082 | 204308.5 | 83.87041 | 0.9552152 | 0.4776076 | 1.12113e-10 | 0.01494717 | 6313.38 | 2.591697 | 0.02951731 | 381.9179 | -3.060069 | -3.695813 | 171.5567 | 0.9823204 | 213.3367 | 0.0007691373 | 171.5567 | 3.060069 | 4.526362 | 0.9892959 | 171.5567 | 0.001215944 | [6 empty] | 2:52 | 10332200 | 172.2033 | 5.01311e-09 | 0.6683597 | 166899.1 | 58.52615 | 0.9518554 | 1.56786e-10 | 0.02090308 | 5219.803 | 1.830417 | 0.02976946 | 383.3575 | -0.6926892 | -2.844525 | 172.2033 | 0.9564279 | 172.2033 | 2.196558e-05 | 172.2033 | 0.6926892 | 3.809138 | 0.9783135 | 172.2033 | 0.0007354383
[33 empty] | 3:34 | 12813300 | 213.555 | 1.85682e-13 | 2.475556e-05 | 2.301814e-06 | 8.071721e-10 | 1.348055e-11 | 9.6185e-09 | 1.282361 | 168794.4 | 59.19075 | 0.9885426 | 475.4142 | -4.457598 | -18.04626 | 213.555 | 1 | 213.555 | 0.0001327925 | 213.555 | 4.457598 | 18.51696 | 1 | 213.555 | 0.0001327926 | [6 empty] | 2:52 | 10302600 | 171.71 | 3.64034e-09 | 0.4853388 | 204997.2 | 84.15313 | 0.9584352 | 0.4792176 | 1.1193e-10 | 0.01492277 | 6303.075 | 2.587467 | 0.02946913 | 382.2592 | -3.138048 | -3.705137 | 171.71 | 0.9824866 | 213.555 | 0.0006035571 | 171.71 | 3.138048 | 4.535686 | 0.9893941 | 171.71 | 0.001000023 | [6 empty] | 2:52 | 10341400 | 172.3567 | 4.99784e-09 | 0.6663239 | 166390.8 | 58.34788 | 0.948956 | 1.57172e-10 | 0.02095454 | 5232.654 | 1.834923 | 0.02984275 | 383.6988 | -0.6835678 | -2.851448 | 172.3567 | 0.9567245 | 172.3567 | 6.359572e-05 | 172.3567 | 0.6835678 | 3.816061 | 0.9784599 | 172.3567 | 0.0009173001
[33 empty] | 3:34 | 12826300 | 213.7717 | 2.29659e-13 | 3.061868e-05 | 2.85536e-06 | 1.001283e-09 | 1.672238e-11 | 9.59864e-09 | 1.279713 | 168445.9 | 59.06854 | 0.9865015 | 475.8965 | -4.291587 | -18.07072 | 213.7717 | 1 | 213.7717 | 0.000184702 | 213.7717 | 4.291587 | 18.54142 | 1 | 213.7717 | 0.0001847021 | [6 empty] | 2:52 | 10311700 | 171.8617 | 3.6205e-09 | 0.4826936 | 203879.9 | 83.69449 | 0.9532117 | 0.4766058 | 1.12012e-10 | 0.01493371 | 6307.692 | 2.589363 | 0.02949072 | 382.5969 | -3.014203 | -3.71436 | 171.8617 | 0.9826494 | 213.7717 | 0.0009091176 | 171.8617 | 3.014203 | 4.544909 | 0.9894905 | 171.8617 | 0.001380755 | [6 empty] | 2:52 | 10350600 | 172.51 | 4.99784e-09 | 0.6663239 | 166390.8 | 58.34788 | 0.948956 | 1.57026e-10 | 0.02093508 | 5227.793 | 1.833219 | 0.02981503 | 384.0402 | -0.6835678 | -2.858371 | 172.51 | 0.9570192 | 172.51 | 6.851179e-05 | 172.51 | 0.6835678 | 3.822984 | 0.9786053 | 172.51 | 0.0009263653
[33 empty] | 3:34 | 12839400 | 213.99 | 1.71316e-13 | 2.284026e-05 | 2.130482e-06 | 7.470913e-10 | 1.247714e-11 | 9.60475e-09 | 1.280528 | 168553.1 | 59.10614 | 0.9871295 | 476.3826 | -4.339861 | -18.09536 | 213.99 | 1 | 213.99 | 0.00016781 | 213.99 | 4.339861 | 18.56606 | 1 | 213.99 | 0.0001678102 | [6 empty] | 2:52 | 10320900 | 172.015 | 3.59607e-09 | 0.4794366 | 202504.2 | 83.12974 | 0.9467797 | 0.4733898 | 1.12071e-10 | 0.01494157 | 6311.015 | 2.590726 | 0.02950625 | 382.9382 | -2.878626 | -3.723684 | 172.015 | 0.9828125 | 213.99 | 0.001371349 | 172.015 | 2.878626 | 4.554233 | 0.989587 | 172.015 | 0.001935472 | [6 empty] | 2:53 | 10359800 | 172.6633 | 4.98561e-09 | 0.6646933 | 165983.6 | 58.2051 | 0.9466339 | 1.57275e-10 | 0.02096828 | 5236.083 | 1.836126 | 0.02986231 | 384.3815 | -0.676282 | -2.865294 | 172.6633 | 0.9573119 | 172.6633 | 0.0001204491 | 172.6633 | 0.676282 | 3.829907 | 0.9787497 | 172.6633 | 0.001089577
[33 empty] | 3:34 | 12849400 | 214.1567 | 1.98435e-13 | 2.645582e-05 | 2.461516e-06 | 8.631742e-10 | 1.441584e-11 | 9.63834e-09 | 1.285006 | 169142.6 | 59.31285 | 0.9905817 | 476.7536 | -4.655636 | -18.11417 | 214.1567 | 1 | 214.1567 | 8.954778e-05 | 214.1567 | 4.655636 | 18.58487 | 1 | 214.1567 | 8.954788e-05 | [6 empty] | 2:52 | 10330100 | 172.1683 | 3.6205e-09 | 0.4826936 | 203879.9 | 83.69449 | 0.9532117 | 0.4766058 | 1.11644e-10 | 0.01488464 | 6286.969 | 2.580856 | 0.02939383 | 383.2796 | -3.014203 | -3.733008 | 172.1683 | 0.9829741 | 214.1567 | 0.0009292847 | 172.1683 | 3.014203 | 4.563557 | 0.9896826 | 172.1683 | 0.001395421 | [6 empty] | 2:53 | 10369000 | 172.8167 | 5.01768e-09 | 0.668969 | 167051.3 | 58.5795 | 0.9527231 | 1.57246e-10 | 0.02096441 | 5235.118 | 1.835787 | 0.02985681 | 384.7229 | -0.6954244 | -2.872217 | 172.8167 | 0.9576028 | 172.8167 | 2.499293e-05 | 172.8167 | 0.6954244 | 3.83683 | 0.9788933 | 172.8167 | 0.0007188637
[33 empty] | 3:34 | 12862400 | 214.3733 | 2.01489e-13 | 2.686299e-05 | 2.516727e-06 | 8.825351e-10 | 1.473919e-11 | 9.58032e-09 | 1.277271 | 168124.4 | 58.9558 | 0.9846187 | 477.2359 | -4.1591 | -18.13863 | 214.3733 | 1 | 214.3733 | 0.0002402807 | 214.3733 | 4.1591 | 18.60933 | 1 | 214.3733 | 0.0002402808 | [6 empty] | 2:52 | 10339300 | 172.3217 | 3.58841e-09 | 0.4784153 | 202072.9 | 82.95267 | 0.944763 | 0.4723815 | 1.11793e-10 | 0.01490451 | 6295.36 | 2.5843 | 0.02943306 | 383.6209 | -2.8393 | -3.742332 | 172.3217 | 0.9831343 | 214.3733 | 0.00155844 | 172.3217 | 2.8393 | 4.572881 | 0.9897774 | 172.3217 | 0.002144772 | [6 empty] | 2:53 | 10378100 | 172.9683 | 5.03141e-09 | 0.6707995 | 167508.4 | 58.73979 | 0.95533 | 1.57168e-10 | 0.02095401 | 5232.521 | 1.834876 | 0.029842 | 385.0605 | -0.7036573 | -2.879065 | 172.9683 | 0.9578886 | 172.9683 | 6.852272e-06 | 172.9683 | 0.7036573 | 3.843678 | 0.9790343 | 172.9683 | 0.000588164
[33 empty] | 3:35 | 12875500 | 214.5917 | 2.0767e-13 | 2.768706e-05 | 2.58794e-06 | 9.075071e-10 | 1.515624e-11 | 9.61086e-09 | 1.281343 | 168660.3 | 59.14374 | 0.9877574 | 477.722 | -4.390518 | -18.16328 | 214.5917 | 1 | 214.5917 | 0.000151738 | 214.5917 | 4.390518 | 18.63398 | 1 | 214.5917 | 0.0001517381 | [6 empty] | 2:52 | 10348500 | 172.475 | 3.66018e-09 | 0.4879839 | 206114.4 | 84.61176 | 0.9636587 | 0.4818293 | 1.12059e-10 | 0.01493997 | 6310.339 | 2.590449 | 0.02950309 | 383.9623 | -3.277782 | -3.751656 | 172.475 | 0.9832929 | 214.5917 | 0.0004000398 | 172.475 | 3.277782 | 4.582204 | 0.9898713 | 172.475 | 0.0007130141 | [6 empty] | 2:53 | 10387300 | 173.1217 | 5.04516e-09 | 0.6726327 | 167966.2 | 58.90032 | 0.9579408 | 1.57751e-10 | 0.02103174 | 5251.93 | 1.841683 | 0.02995269 | 385.4019 | -0.7119251 | -2.885988 | 173.1217 | 0.9581757 | 173.1217 | 5.759339e-08 | 173.1217 | 0.7119251 | 3.850601 | 0.9791759 | 173.1217 | 0.0004707283
[33 empty] | 3:35 | 12888600 | 214.81 | 2.75223e-13 | 3.669338e-05 | 3.426223e-06 | 1.201466e-09 | 2.006564e-11 | 9.62918e-09 | 1.283785 | 168981.8 | 59.25648 | 0.9896403 | 478.208 | -4.559415 | -18.18792 | 214.81 | 1 | 214.81 | 0.0001084473 | 214.81 | 4.559415 | 18.65862 | 1 | 214.81 | 0.0001084474 | [6 empty] | 2:53 | 10357700 | 172.6283 | 3.59911e-09 | 0.4798419 | 202675.4 | 83.20002 | 0.9475801 | 0.47379 | 1.12003e-10 | 0.01493251 | 6307.185 | 2.589154 | 0.02948835 | 384.3036 | -2.894625 | -3.76098 | 172.6283 | 0.9834501 | 214.81 | 0.001357833 | 172.6283 | 2.894625 | 4.591528 | 0.9899644 | 172.6283 | 0.001895808 | [6 empty] | 2:53 | 10396500 | 173.275 | 5.02839e-09 | 0.6703969 | 167407.8 | 58.70454 | 0.9547566 | 1.57387e-10 | 0.02098321 | 5239.812 | 1.837433 | 0.02988358 | 385.7432 | -0.7018444 | -2.892911 | 173.275 | 0.9584609 | 173.275 | 1.437191e-05 | 173.275 | 0.7018444 | 3.857524 | 0.9793166 | 173.275 | 0.0006317762
[33 empty] | 3:35 | 12901700 | 215.0283 | 1.82286e-13 | 2.43028e-05 | 2.27231e-06 | 7.96826e-10 | 1.330776e-11 | 9.62461e-09 | 1.283176 | 168901.6 | 59.22835 | 0.9891706 | 478.6941 | -4.514601 | -18.21257 | 215.0283 | 1 | 215.0283 | 0.0001185599 | 215.0283 | 4.514601 | 18.68327 | 1 | 215.0283 | 0.00011856 | [6 empty] | 2:53 | 10366900 | 172.7817 | 3.62659e-09 | 0.4835056 | 204222.9 | 83.83527 | 0.9548151 | 0.4774075 | 1.1224e-10 | 0.0149641 | 6320.532 | 2.594633 | 0.02955075 | 384.645 | -3.050754 | -3.770304 | 172.7817 | 0.9836058 | 215.0283 | 0.0008681317 | 172.7817 | 3.050754 | 4.600852 | 0.9900566 | 172.7817 | 0.00130074 | [6 empty] | 2:53 | 10405700 | 173.4283 | 5.007e-09 | 0.6675451 | 166695.7 | 58.45482 | 0.9506952 | 1.57334e-10 | 0.02097614 | 5238.047 | 1.836814 | 0.02987351 | 386.0846 | -0.6890361 | -2.899834 | 173.4283 | 0.9587443 | 173.4283 | 6.814675e-05 | 173.4283 | 0.6890361 | 3.864447 | 0.9794564 | 173.4283 | 0.0008701028
[33 empty] | 3:35 | 12914800 | 215.2467 | 2.00072e-13 | 2.667407e-05 | 2.495245e-06 | 8.750021e-10 | 1.461338e-11 | 9.62918e-09 | 1.283785 | 168981.8 | 59.25648 | 0.9896403 | 479.1801 | -4.559415 | -18.23721 | 215.2467 | 1 | 215.2467 | 0.0001084473 | 215.2467 | 4.559415 | 18.70791 | 1 | 215.2467 | 0.0001084474 | [6 empty] | 2:53 | 10376100 | 172.935 | 3.59909e-09 | 0.4798392 | 202674.3 | 83.19956 | 0.9475748 | 0.4737874 | 1.12191e-10 | 0.01495757 | 6317.772 | 2.5935 | 0.02953785 | 384.9863 | -2.894519 | -3.779628 | 172.935 | 0.98376 | 215.2467 | 0.001381813 | 172.935 | 2.894519 | 4.610176 | 0.990148 | 172.935 | 0.00191275 | [6 empty] | 2:54 | 10414900 | 173.5817 | 5.08486e-09 | 0.6779256 | 169287.9 | 59.3638 | 0.9654788 | 1.56784e-10 | 0.02090281 | 5219.737 | 1.830393 | 0.02976908 | 386.4259 | -0.7359294 | -2.906757 | 173.5817 | 0.9590258 | 173.5817 | 4.313008e-05 | 173.5817 | 0.7359294 | 3.87137 | 0.9795952 | 173.5817 | 0.000206399
[33 empty] | 3:35 | 12927900 | 215.465 | 1.46762e-13 | 1.956666e-05 | 1.837793e-06 | 6.444549e-10 | 1.076302e-11 | 9.59864e-09 | 1.279713 | 168445.9 | 59.06854 | 0.9865015 | 479.6662 | -4.291587 | -18.26186 | 215.465 | 1 | 215.465 | 0.000184702 | 215.465 | 4.291587 | 18.73256 | 1 | 215.465 | 0.0001847022 | [6 empty] | 2:53 | 10385200 | 173.0867 | 3.63268e-09 | 0.4843175 | 204565.8 | 83.97605 | 0.9564184 | 0.4782092 | 1.11934e-10 | 0.01492331 | 6303.3 | 2.587559 | 0.02947018 | 385.3239 | -3.088561 | -3.78885 | 173.0867 | 0.9839112 | 215.465 | 0.0007902957 | 173.0867 | 3.088561 | 4.619399 | 0.9902375 | 173.0867 | 0.001195847 | [6 empty] | 2:54 | 10424100 | 173.735 | 5.04973e-09 | 0.673242 | 168118.3 | 58.95367 | 0.9588085 | 1.57138e-10 | 0.02095001 | 5231.522 | 1.834526 | 0.0298363 | 386.7673 | -0.7146782 | -2.91368 | 173.735 | 0.9593054 | 173.735 | 2.575348e-07 | 173.735 | 0.7146782 | 3.878293 | 0.9797331 | 173.735 | 0.0004566492
[33 empty] | 3:36 | 12941000 | 215.6833 | 1.90837e-13 | 2.544284e-05 | 2.386845e-06 | 8.369896e-10 | 1.397853e-11 | 9.6185e-09 | 1.282361 | 168794.4 | 59.19075 | 0.9885426 | 480.1522 | -4.457598 | -18.28651 | 215.6833 | 1 | 215.6833 | 0.0001327926 | 215.6833 | 4.457598 | 18.75721 | 1 | 215.6833 | 0.0001327927 | [6 empty] | 2:53 | 10394400 | 173.24 | 3.61591e-09 | 0.4820817 | 203621.5 | 83.58838 | 0.9520032 | 0.4760016 | 1.12643e-10 | 0.01501783 | 6343.226 | 2.603949 | 0.02965685 | 385.6653 | -2.987434 | -3.798174 | 173.24 | 0.9840627 | 215.6833 | 0.001079628 | 173.24 | 2.987434 | 4.628723 | 0.9903273 | 173.24 | 0.001542781 | [6 empty] | 2:54 | 10433300 | 173.8883 | 5.0192e-09 | 0.6691716 | 167101.9 | 58.59725 | 0.9530117 | 1.57507e-10 | 0.02099921 | 5243.807 | 1.838834 | 0.02990636 | 387.1086 | -0.6963348 | -2.920603 | 173.8883 | 0.9595833 | 173.8883 | 4.531502e-05 | 173.8883 | 0.6963348 | 3.885216 | 0.9798701 | 173.8883 | 0.0007569435
[33 empty] | 3:36 | 12954100 | 215.9017 | 2.26776e-13 | 3.023431e-05 | 2.8325e-06 | 9.932664e-10 | 1.658851e-11 | 9.63989e-09 | 1.285213 | 169169.8 | 59.32238 | 0.990741 | 480.6383 | -4.672856 | -18.31115 | 215.9017 | 1 | 215.9017 | 8.65303e-05 | 215.9017 | 4.672856 | 18.78185 | 1 | 215.9017 | 8.653038e-05 | [6 empty] | 2:53 | 10403600 | 173.3933 | 3.63727e-09 | 0.4849295 | 204824.3 | 84.08216 | 0.9576269 | 0.4788135 | 1.12276e-10 | 0.0149689 | 6322.559 | 2.595465 | 0.02956022 | 386.0066 | -3.117945 | -3.807498 | 173.3933 | 0.9842127 | 215.9017 | 0.00073808 | 173.3933 | 3.117945 | 4.638047 | 0.9904162 | 173.3933 | 0.001122708 | [6 empty] | 2:54 | 10442400 | 174.04 | 4.96575e-09 | 0.6620456 | 165322.4 | 57.97324 | 0.942863 | 1.57358e-10 | 0.02097934 | 5238.847 | 1.837095 | 0.02987807 | 387.4462 | -0.6644874 | -2.92745 | 174.04 | 0.9598563 | 174.04 | 0.0003062732 | 174.04 | 0.6644874 | 3.892063 | 0.9800048 | 174.04 | 0.001463111
[33 empty] | 3:36 | 12967100 | 216.1183 | 2.52527e-13 | 3.36675e-05 | 3.171949e-06 | 1.1123e-09 | 1.857649e-11 | 9.59405e-09 | 1.279101 | 168365.3 | 59.04029 | 0.9860298 | 481.1206 | -4.256758 | -18.33561 | 216.1183 | 1 | 216.1183 | 0.000197932 | 216.1183 | 4.256758 | 18.80631 | 1 | 216.1183 | 0.0001979322 | [6 empty] | 2:54 | 10412800 | 173.5467 | 3.61439e-09 | 0.481879 | 203535.9 | 83.55324 | 0.951603 | 0.4758015 | 1.12736e-10 | 0.01503023 | 6348.463 | 2.606099 | 0.02968133 | 386.348 | -2.97871 | -3.816822 | 173.5467 | 0.9843614 | 216.1183 | 0.001127686 | 173.5467 | 2.97871 | 4.647371 | 0.9905043 | 173.5467 | 0.001590271 | [6 empty] | 2:54 | 10451600 | 174.1933 | 4.97645e-09 | 0.6634721 | 165678.6 | 58.09816 | 0.9448946 | 1.57031e-10 | 0.02093575 | 5227.96 | 1.833277 | 0.02981598 | 387.7876 | -0.6708364 | -2.934373 | 174.1933 | 0.9601305 | 174.1933 | 0.0002456715 | 174.1933 | 0.6708364 | 3.898986 | 0.98014 | 174.1933 | 0.001314681
[33 empty] | 3:36 | 12980200 | 216.3367 | 1.462e-13 | 1.949173e-05 | 1.833313e-06 | 6.428837e-10 | 1.073678e-11 | 9.61848e-09 | 1.282359 | 168794 | 59.19063 | 0.9885406 | 481.6067 | -4.457417 | -18.36025 | 216.3367 | 1 | 216.3367 | 0.0001328405 | 216.3367 | 4.457417 | 18.83095 | 1 | 216.3367 | 0.0001328406 | [6 empty] | 2:54 | 10422000 | 173.7 | 3.64034e-09 | 0.4853388 | 204997.2 | 84.15313 | 0.9584352 | 0.4792176 | 1.12142e-10 | 0.01495104 | 6315.013 | 2.592368 | 0.02952494 | 386.6893 | -3.138048 | -3.826146 | 173.7 | 0.9845086 | 216.3367 | 0.0007093074 | 173.7 | 3.138048 | 4.656695 | 0.9905916 | 173.7 | 0.001078876 | [6 empty] | 2:54 | 10460800 | 174.3467 | 5.00698e-09 | 0.6675424 | 166695.1 | 58.45458 | 0.9506914 | 1.57341e-10 | 0.02097708 | 5238.281 | 1.836896 | 0.02987484 | 388.1289 | -0.6890242 | -2.941296 | 174.3467 | 0.960403 | 174.3467 | 9.920575e-05 | 174.3467 | 0.6890242 | 3.905909 | 0.9802743 | 174.3467 | 0.0009205347
[33 empty] | 3:37 | 12993300 | 216.555 | 1.66772e-13 | 2.223444e-05 | 2.088645e-06 | 7.324205e-10 | 1.223213e-11 | 9.63986e-09 | 1.285209 | 169169.2 | 59.3222 | 0.9907379 | 482.0927 | -4.67252 | -18.3849 | 216.555 | 1 | 216.555 | 8.658822e-05 | 216.555 | 4.67252 | 18.8556 | 1 | 216.555 | 8.65883e-05 | [6 empty] | 2:54 | 10431200 | 173.8533 | 3.62507e-09 | 0.4833029 | 204137.3 | 83.80013 | 0.9544149 | 0.4772074 | 1.12936e-10 | 0.0150569 | 6359.725 | 2.610722 | 0.02973399 | 387.0307 | -3.041517 | -3.83547 | 173.8533 | 0.9846545 | 216.555 | 0.0009581139 | 173.8533 | 3.041517 | 4.666019 | 0.9906781 | 173.8533 | 0.001377828 | [6 empty] | 2:54 | 10470000 | 174.5 | 5.00089e-09 | 0.6667305 | 166492.3 | 58.38348 | 0.9495351 | 1.57402e-10 | 0.02098521 | 5240.311 | 1.837608 | 0.02988643 | 388.4703 | -0.6853875 | -2.948219 | 174.5 | 0.9606736 | 174.5 | 0.0001306605 | 174.5 | 0.6853875 | 3.912832 | 0.9804077 | 174.5 | 0.001003772
[33 empty] | 3:37 | 13006400 | 216.7733 | 1.52528e-13 | 2.033539e-05 | 1.928391e-06 | 6.762248e-10 | 1.129361e-11 | 9.55743e-09 | 1.274219 | 167722.7 | 58.81494 | 0.9822661 | 482.5788 | -4.014387 | -18.40955 | 216.7733 | 1 | 216.7733 | 0.0003201669 | 216.7733 | 4.014387 | 18.88025 | 1 | 216.7733 | 0.000320167 | [6 empty] | 2:54 | 10440400 | 174.0067 | 3.6052e-09 | 0.4806538 | 203018.4 | 83.3408 | 0.9491835 | 0.4745917 | 1.12721e-10 | 0.01502823 | 6347.618 | 2.605752 | 0.02967739 | 387.372 | -2.92738 | -3.844794 | 174.0067 | 0.9847991 | 216.7733 | 0.001336384 | 174.0067 | 2.92738 | 4.675343 | 0.9907638 | 174.0067 | 0.001821484 | [6 empty] | 2:55 | 10479200 | 174.6533 | 5.03905e-09 | 0.6718181 | 167762.7 | 58.82899 | 0.9567807 | 1.57536e-10 | 0.02100307 | 5244.773 | 1.839173 | 0.02991187 | 388.8116 | -0.7082483 | -2.955142 | 174.6533 | 0.9609425 | 174.6533 | 1.810333e-05 | 174.6533 | 0.7082483 | 3.919755 | 0.9805402 | 174.6533 | 0.0005900171
[33 empty] | 3:37 | 13019500 | 216.9917 | 1.39188e-13 | 1.855687e-05 | 1.755925e-06 | 6.157462e-10 | 1.028355e-11 | 9.58643e-09 | 1.278086 | 168231.6 | 58.9934 | 0.9852466 | 483.0648 | -4.20142 | -18.43419 | 216.9917 | 1 | 216.9917 | 0.000220921 | 216.9917 | 4.20142 | 18.90489 | 1 | 216.9917 | 0.0002209211 | [6 empty] | 2:54 | 10449600 | 174.16 | 3.64643e-09 | 0.4861507 | 205340.1 | 84.29391 | 0.9600386 | 0.4800193 | 1.12684e-10 | 0.0150233 | 6345.534 | 2.604897 | 0.02966764 | 387.7134 | -3.179059 | -3.854118 | 174.16 | 0.9849423 | 216.9917 | 0.0006460122 | 174.16 | 3.179059 | 4.684667 | 0.9908487 | 174.16 | 0.0009887777 | [6 empty] | 2:55 | 10488400 | 174.8067 | 5.0192e-09 | 0.6691716 | 167101.9 | 58.59725 | 0.9530117 | 1.5761e-10 | 0.02101294 | 5247.236 | 1.840037 | 0.02992592 | 389.153 | -0.6963348 | -2.962065 | 174.8067 | 0.9612096 | 174.8067 | 7.051981e-05 | 174.8067 | 0.6963348 | 3.926678 | 0.9806719 | 174.8067 | 0.0008028098
[33 empty] | 3:37 | 13032600 | 217.21 | 1.86097e-13 | 2.481089e-05 | 2.338185e-06 | 8.199262e-10 | 1.369356e-11 | 9.63375e-09 | 1.284394 | 169062 | 59.2846 | 0.9901099 | 483.5509 | -4.606287 | -18.45884 | 217.21 | 1 | 217.21 | 9.878998e-05 | 217.21 | 4.606287 | 18.92954 | 1 | 217.21 | 9.879005e-05 | [6 empty] | 2:54 | 10458700 | 174.3117 | 3.6617e-09 | 0.4881865 | 206200 | 84.6469 | 0.9640589 | 0.4820294 | 1.12469e-10 | 0.01499463 | 6333.427 | 2.599927 | 0.02961104 | 388.051 | -3.28927 | -3.86334 | 174.3117 | 0.9850827 | 217.21 | 0.0004584777 | 174.3117 | 3.28927 | 4.693889 | 0.990932 | 174.3117 | 0.0007490852 | [6 empty] | 2:55 | 10497600 | 174.96 | 5.00852e-09 | 0.6677478 | 166746.3 | 58.47256 | 0.9509838 | 1.57568e-10 | 0.02100734 | 5245.838 | 1.839546 | 0.02991794 | 389.4943 | -0.6899445 | -2.968988 | 174.96 | 0.961475 | 174.96 | 0.0001157371 | 174.96 | 0.6899445 | 3.933601 | 0.9808027 | 174.96 | 0.0009349929
[33 empty] | 3:37 | 13045700 | 217.4283 | 2.2018e-13 | 2.935492e-05 | 2.777156e-06 | 9.738591e-10 | 1.626439e-11 | 9.60475e-09 | 1.280528 | 168553.1 | 59.10614 | 0.9871295 | 484.0369 | -4.339861 | -18.48348 | 217.4283 | 1 | 217.4283 | 0.0001678101 | 217.4283 | 4.339861 | 18.95418 | 1 | 217.4283 | 0.0001678102 | [6 empty] | 2:54 | 10467900 | 174.465 | 3.62657e-09 | 0.4835029 | 204221.8 | 83.83481 | 0.9548098 | 0.4774049 | 1.12706e-10 | 0.01502623 | 6346.773 | 2.605406 | 0.02967344 | 388.3924 | -3.050632 | -3.872664 | 174.465 | 0.9852232 | 217.4283 | 0.0009687566 | 174.465 | 3.050632 | 4.703213 | 0.9910154 | 174.465 | 0.001372884 | [6 empty] | 2:55 | 10506700 | 175.1117 | 5.0192e-09 | 0.6691716 | 167101.9 | 58.59725 | 0.9530117 | 1.57905e-10 | 0.02105227 | 5257.058 | 1.843481 | 0.02998193 | 389.832 | -0.6963348 | -2.975836 | 175.1117 | 0.9617358 | 175.1117 | 7.986183e-05 | 175.1117 | 0.6963348 | 3.940449 | 0.9809312 | 175.1117 | 0.0008179319
[33 empty] | 3:38 | 13058700 | 217.645 | 2.02271e-13 | 2.696725e-05 | 2.552889e-06 | 8.95216e-10 | 1.495097e-11 | 9.60782e-09 | 1.280937 | 168607 | 59.12503 | 0.987445 | 484.5193 | -4.365001 | -18.50794 | 217.645 | 1 | 217.645 | 0.0001596323 | 217.645 | 4.365001 | 18.97864 | 1 | 217.645 | 0.0001596324 | [6 empty] | 2:55 | 10477100 | 174.6183 | 3.62811e-09 | 0.4837082 | 204308.5 | 83.87041 | 0.9552152 | 0.4776076 | 1.12841e-10 | 0.01504423 | 6354.375 | 2.608526 | 0.02970898 | 388.7337 | -3.060069 | -3.881988 | 174.6183 | 0.9853625 | 217.645 | 0.0009514697 | 174.6183 | 3.060069 | 4.712537 | 0.991098 | 174.6183 | 0.001347939 | [6 empty] | 2:55 | 10515900 | 175.265 | 5.04059e-09 | 0.6720234 | 167814 | 58.84697 | 0.9570731 | 1.57673e-10 | 0.02102134 | 5249.334 | 1.840772 | 0.02993788 | 390.1733 | -0.7091746 | -2.982758 | 175.265 | 0.9619977 | 175.265 | 2.53392e-05 | 175.265 | 0.7091746 | 3.947372 | 0.9810603 | 175.265 | 0.0006011921
[33 empty] | 3:38 | 13071800 | 217.8633 | 2.07695e-13 | 2.769039e-05 | 2.616115e-06 | 9.173874e-10 | 1.532125e-11 | 9.6353e-09 | 1.284601 | 169089.2 | 59.29414 | 0.9902692 | 485.0053 | -4.622686 | -18.53259 | 217.8633 | 1 | 217.8633 | 9.561777e-05 | 217.8633 | 4.622686 | 19.00329 | 1 | 217.8633 | 9.561784e-05 | [6 empty] | 2:55 | 10486300 | 174.7717 | 3.62659e-09 | 0.4835056 | 204222.9 | 83.83527 | 0.9548151 | 0.4774075 | 1.12824e-10 | 0.01504196 | 6353.418 | 2.608133 | 0.0297045 | 389.0751 | -3.050754 | -3.891312 | 174.7717 | 0.9855005 | 217.8633 | 0.0009861563 | 174.7717 | 3.050754 | 4.721861 | 0.9911799 | 174.7717 | 0.001384981 | [6 empty] | 2:55 | 10525100 | 175.4183 | 5.00086e-09 | 0.6667265 | 166491.3 | 58.38313 | 0.9495294 | 1.57632e-10 | 0.02101587 | 5247.969 | 1.840294 | 0.0299301 | 390.5147 | -0.6853696 | -2.989681 | 175.4183 | 0.9622578 | 175.4183 | 0.0001706243 | 175.4183 | 0.6853696 | 3.954295 | 0.9811885 | 175.4183 | 0.001055571
[33 empty] | 3:38 | 13084900 | 218.0817 | 1.57781e-13 | 2.103574e-05 | 1.988789e-06 | 6.974043e-10 | 1.164732e-11 | 9.63684e-09 | 1.284806 | 169116.2 | 59.30361 | 0.9904275 | 485.4914 | -4.639245 | -18.55723 | 218.0817 | 1 | 218.0817 | 9.251778e-05 | 218.0817 | 4.639245 | 19.02793 | 1 | 218.0817 | 9.251784e-05 | [6 empty] | 2:55 | 10495500 | 174.925 | 3.57466e-09 | 0.4765821 | 201298.6 | 82.63481 | 0.9411428 | 0.4705714 | 1.13295e-10 | 0.01510476 | 6379.941 | 2.619021 | 0.02982851 | 389.4164 | -2.771981 | -3.900636 | 174.925 | 0.9856372 | 218.0817 | 0.002103559 | 174.925 | 2.771981 | 4.731185 | 0.991261 | 174.925 | 0.002668918 | [6 empty] | 2:56 | 10534300 | 175.5717 | 4.97798e-09 | 0.6636761 | 165729.6 | 58.11602 | 0.9451851 | 1.57351e-10 | 0.02097841 | 5238.613 | 1.837013 | 0.02987674 | 390.856 | -0.6717453 | -2.996604 | 175.5717 | 0.9625163 | 175.5717 | 0.0003177898 | 175.5717 | 0.6717453 | 3.961217 | 0.9813158 | 175.5717 | 0.001381135
[33 empty] | 3:38 | 13098000 | 218.3 | 1.47153e-13 | 1.961879e-05 | 1.86055e-06 | 6.52435e-10 | 1.089629e-11 | 9.61543e-09 | 1.281952 | 168740.5 | 59.17186 | 0.9882271 | 485.9774 | -4.430113 | -18.58188 | 218.3 | 1 | 218.3 | 0.000140252 | 218.3 | 4.430113 | 19.05258 | 1 | 218.3 | 0.0001402521 | [6 empty] | 2:55 | 10504700 | 175.0783 | 3.63727e-09 | 0.4849295 | 204824.3 | 84.08216 | 0.9576269 | 0.4788135 | 1.13048e-10 | 0.01507183 | 6366.032 | 2.613312 | 0.02976348 | 389.7578 | -3.117945 | -3.90996 | 175.0783 | 0.9857726 | 218.3 | 0.0008272349 | 175.0783 | 3.117945 | 4.740509 | 0.9913414 | 175.0783 | 0.001186964 | [6 empty] | 2:56 | 10543500 | 175.725 | 5.04823e-09 | 0.673042 | 168068.4 | 58.93616 | 0.9585237 | 1.57812e-10 | 0.02103987 | 5253.961 | 1.842395 | 0.02996427 | 391.1974 | -0.7137743 | -3.003527 | 175.725 | 0.9627731 | 175.725 | 1.883847e-05 | 175.725 | 0.7137743 | 3.96814 | 0.9814423 | 175.725 | 0.000547992
[33 empty] | 3:39 | 13111100 | 218.5183 | 1.74956e-13 | 2.332555e-05 | 2.21362e-06 | 7.762452e-10 | 1.296404e-11 | 9.61698e-09 | 1.282159 | 168767.7 | 59.1814 | 0.9883864 | 486.4635 | -4.443898 | -18.60652 | 218.5183 | 1 | 218.5183 | 0.0001364601 | 218.5183 | 4.443898 | 19.07722 | 1 | 218.5183 | 0.0001364602 | [6 empty] | 2:55 | 10513900 | 175.2317 | 3.64034e-09 | 0.4853388 | 204997.2 | 84.15313 | 0.9584352 | 0.4792176 | 1.13087e-10 | 0.01507703 | 6368.228 | 2.614213 | 0.02977375 | 390.0991 | -3.138048 | -3.919284 | 175.2317 | 0.9859068 | 218.5183 | 0.0007874195 | 175.2317 | 3.138048 | 4.749833 | 0.9914211 | 175.2317 | 0.001135257 | [6 empty] | 2:56 | 10552700 | 175.8783 | 5.05739e-09 | 0.6742632 | 168373.3 | 59.0431 | 0.960263 | 1.57673e-10 | 0.02102134 | 5249.334 | 1.840772 | 0.02993788 | 391.5387 | -0.7192986 | -3.01045 | 175.8783 | 0.9630282 | 175.8783 | 7.962776e-06 | 175.8783 | 0.7192986 | 3.975063 | 0.981568 | 175.8783 | 0.0004726886
[33 empty] | 3:39 | 13124200 | 218.7367 | 2.18127e-13 | 2.908121e-05 | 2.758963e-06 | 9.674796e-10 | 1.615784e-11 | 9.62918e-09 | 1.283785 | 168981.8 | 59.25648 | 0.9896403 | 486.9495 | -4.559415 | -18.63117 | 218.7367 | 1 | 218.7367 | 0.0001084474 | 218.7367 | 4.559415 | 19.10187 | 1 | 218.7367 | 0.0001084475 | [6 empty] | 2:55 | 10523100 | 175.385 | 3.61743e-09 | 0.4822843 | 203707.1 | 83.62352 | 0.9524034 | 0.4762017 | 1.13249e-10 | 0.01509863 | 6377.351 | 2.617958 | 0.0298164 | 390.4405 | -2.996227 | -3.928608 | 175.385 | 0.9860397 | 218.7367 | 0.001187946 | 175.385 | 2.996227 | 4.759157 | 0.9915 | 175.385 | 0.001604937 | [6 empty] | 2:56 | 10561900 | 176.0317 | 5.07416e-09 | 0.676499 | 168931.6 | 59.23888 | 0.9634471 | 1.57348e-10 | 0.02097801 | 5238.514 | 1.836978 | 0.02987617 | 391.8801 | -0.7294399 | -3.017373 | 176.0317 | 0.9632816 | 176.0317 | 2.845453e-08 | 176.0317 | 0.7294399 | 3.981986 | 0.9816928 | 176.0317 | 0.0003455365
[33 empty] | 3:39 | 13137300 | 218.955 | 2.51084e-13 | 3.347511e-05 | 3.186114e-06 | 1.117268e-09 | 1.865945e-11 | 9.60627e-09 | 1.280731 | 168579.8 | 59.11549 | 0.9872857 | 487.4356 | -4.352231 | -18.65581 | 218.955 | 1 | 218.955 | 0.0001637353 | 218.955 | 4.352231 | 19.12651 | 1 | 218.955 | 0.0001637354 | [6 empty] | 2:56 | 10532200 | 175.5367 | 3.67241e-09 | 0.4896144 | 206803.1 | 84.89448 | 0.9668786 | 0.4834393 | 1.13166e-10 | 0.01508756 | 6372.677 | 2.616039 | 0.02979455 | 390.7781 | -3.373894 | -3.937831 | 175.5367 | 0.98617 | 218.955 | 0.0003849058 | 175.5367 | 3.373894 | 4.768379 | 0.9915774 | 175.5367 | 0.000630927 | [6 empty] | 2:56 | 10571100 | 176.185 | 5.03448e-09 | 0.6712088 | 167610.6 | 58.77563 | 0.955913 | 1.58057e-10 | 0.02107253 | 5262.118 | 1.845255 | 0.03001079 | 392.2214 | -0.7055012 | -3.024296 | 176.185 | 0.9635333 | 176.185 | 6.074748e-05 | 176.185 | 0.7055012 | 3.988909 | 0.9818168 | 176.185 | 0.0007019588
[33 empty] | 3:39 | 13150400 | 219.1733 | 1.43464e-13 | 1.912696e-05 | 1.819716e-06 | 6.381158e-10 | 1.065715e-11 | 9.6185e-09 | 1.282361 | 168794.4 | 59.19075 | 0.9885426 | 487.9217 | -4.457598 | -18.68046 | 219.1733 | 1 | 219.1733 | 0.0001327927 | 219.1733 | 4.457598 | 19.15116 | 1 | 219.1733 | 0.0001327927 | [6 empty] | 2:56 | 10541400 | 175.69 | 3.63423e-09 | 0.4845242 | 204653.1 | 84.01188 | 0.9568265 | 0.4784133 | 1.12877e-10 | 0.01504903 | 6356.403 | 2.609359 | 0.02971846 | 391.1195 | -3.098396 | -3.947155 | 175.69 | 0.9863005 | 219.1733 | 0.0009079115 | 175.69 | 3.098396 | 4.777703 | 0.9916549 | 175.69 | 0.00126775 | [6 empty] | 2:56 | 10580200 | 176.3367 | 5.04059e-09 | 0.6720234 | 167814 | 58.84697 | 0.9570731 | 1.57646e-10 | 0.02101774 | 5248.435 | 1.840457 | 0.02993275 | 392.5591 | -0.7091746 | -3.031144 | 176.3367 | 0.9637806 | 176.3367 | 4.70092e-05 | 176.3367 | 0.7091746 | 3.995757 | 0.9819387 | 176.3367 | 0.0006460307
[33 empty] | 3:39 | 13163400 | 219.39 | 1.61323e-13 | 2.150796e-05 | 2.046041e-06 | 7.174805e-10 | 1.198262e-11 | 9.62766e-09 | 1.283582 | 168955.1 | 59.24712 | 0.989484 | 488.404 | -4.54429 | -18.70492 | 219.39 | 1 | 219.39 | 0.0001117604 | 219.39 | 4.54429 | 19.17562 | 1 | 219.39 | 0.0001117604 | [6 empty] | 2:56 | 10550600 | 175.8433 | 3.63577e-09 | 0.4847295 | 204739.8 | 84.04748 | 0.957232 | 0.478616 | 1.13298e-10 | 0.01510516 | 6380.11 | 2.619091 | 0.0298293 | 391.4608 | -3.108255 | -3.956479 | 175.8433 | 0.9864297 | 219.39 | 0.0008905984 | 175.8433 | 3.108255 | 4.787027 | 0.9917317 | 175.8433 | 0.001243411 | [6 empty] | 2:56 | 10589400 | 176.49 | 5.02989e-09 | 0.6705969 | 167457.8 | 58.72205 | 0.9550414 | 1.57566e-10 | 0.02100707 | 5245.771 | 1.839523 | 0.02991756 | 392.9004 | -0.7027447 | -3.038067 | 176.49 | 0.9640291 | 176.49 | 8.458002e-05 | 176.49 | 0.7027447 | 4.00268 | 0.9820611 | 176.49 | 0.0007644277
[33 empty] | 3:40 | 13176500 | 219.6083 | 2.43732e-13 | 3.249493e-05 | 3.098776e-06 | 1.086641e-09 | 1.814795e-11 | 9.61239e-09 | 1.281547 | 168687.2 | 59.15315 | 0.9879147 | 488.89 | -4.403604 | -18.72956 | 219.6083 | 1 | 219.6083 | 0.0001478417 | 219.6083 | 4.403604 | 19.20026 | 1 | 219.6083 | 0.0001478418 | [6 empty] | 2:56 | 10559800 | 175.9967 | 3.66477e-09 | 0.4885958 | 206372.9 | 84.71787 | 0.9648672 | 0.4824336 | 1.1331e-10 | 0.01510676 | 6380.786 | 2.619368 | 0.02983246 | 391.8022 | -3.312854 | -3.965803 | 175.9967 | 0.9865578 | 219.6083 | 0.0004876156 | 175.9967 | 3.312854 | 4.796351 | 0.9918078 | 175.9967 | 0.0007522283 | [6 empty] | 2:57 | 10598600 | 176.6433 | 5.03752e-09 | 0.6716141 | 167711.8 | 58.81113 | 0.9564902 | 1.5812e-10 | 0.02108093 | 5264.215 | 1.845991 | 0.03002275 | 393.2418 | -0.7073283 | -3.04499 | 176.6433 | 0.9642759 | 176.6433 | 6.337427e-05 | 176.6433 | 0.7073283 | 4.009603 | 0.9821826 | 176.6433 | 0.0006901293
[33 empty] | 3:40 | 13189600 | 219.8267 | 1.84729e-13 | 2.462851e-05 | 2.360373e-06 | 8.277067e-10 | 1.38235e-11 | 9.57268e-09 | 1.276252 | 167990.3 | 58.90878 | 0.9838335 | 489.3761 | -4.108514 | -18.75421 | 219.8267 | 1 | 219.8267 | 0.0002656511 | 219.8267 | 4.108514 | 19.22491 | 1 | 219.8267 | 0.0002656512 | [6 empty] | 2:56 | 10569000 | 176.15 | 3.62811e-09 | 0.4837082 | 204308.5 | 83.87041 | 0.9552152 | 0.4776076 | 1.13202e-10 | 0.01509236 | 6374.704 | 2.616872 | 0.02980402 | 392.1435 | -3.060069 | -3.975127 | 176.15 | 0.9866847 | 219.8267 | 0.001036756 | 176.15 | 3.060069 | 4.805675 | 0.9918832 | 176.15 | 0.001407581 | [6 empty] | 2:57 | 10607800 | 176.7967 | 5.06959e-09 | 0.6758898 | 168779.5 | 59.18553 | 0.9625794 | 1.58704e-10 | 0.02115879 | 5283.658 | 1.852809 | 0.03013364 | 393.5831 | -0.7266728 | -3.051913 | 176.7967 | 0.964521 | 176.7967 | 3.916399e-06 | 176.7967 | 0.7266728 | 4.016526 | 0.9823034 | 176.7967 | 0.0004041585
[33 empty] | 3:40 | 13202700 | 220.045 | 1.67773e-13 | 2.236789e-05 | 2.130793e-06 | 7.472003e-10 | 1.247896e-11 | 9.63986e-09 | 1.285209 | 169169.2 | 59.3222 | 0.9907379 | 489.8621 | -4.67252 | -18.77885 | 220.045 | 1 | 220.045 | 8.658829e-05 | 220.045 | 4.67252 | 19.24955 | 1 | 220.045 | 8.658834e-05 | [6 empty] | 2:56 | 10578200 | 176.3033 | 3.65407e-09 | 0.4871693 | 205770.4 | 84.47052 | 0.96205 | 0.481025 | 1.13347e-10 | 0.01511169 | 6382.87 | 2.620224 | 0.0298422 | 392.4849 | -3.232798 | -3.98445 | 176.3033 | 0.9868104 | 220.045 | 0.0006372574 | 176.3033 | 3.232798 | 4.814999 | 0.991958 | 176.3033 | 0.0009297691 | [6 empty] | 2:57 | 10617000 | 176.95 | 5.03143e-09 | 0.6708022 | 167509.1 | 58.74003 | 0.9553338 | 1.58159e-10 | 0.02108613 | 5265.514 | 1.846446 | 0.03003016 | 393.9245 | -0.7036693 | -3.058836 | 176.95 | 0.9647646 | 176.95 | 9.309655e-05 | 176.95 | 0.7036693 | 4.023449 | 0.9824233 | 176.95 | 0.0007681495
[33 empty] | 3:40 | 13215800 | 220.2633 | 2.06913e-13 | 2.758613e-05 | 2.622642e-06 | 9.196761e-10 | 1.535948e-11 | 9.66736e-09 | 1.288875 | 169651.8 | 59.49143 | 0.9935642 | 490.3482 | -5.039426 | -18.8035 | 220.2633 | 1 | 220.2633 | 4.168747e-05 | 220.2633 | 5.039426 | 19.2742 | 1 | 220.2633 | 4.16875e-05 | [6 empty] | 2:56 | 10587400 | 176.4567 | 3.65407e-09 | 0.4871693 | 205770.4 | 84.47052 | 0.96205 | 0.481025 | 1.13557e-10 | 0.01513969 | 6394.695 | 2.625078 | 0.02989749 | 392.8262 | -3.232798 | -3.993774 | 176.4567 | 0.9869349 | 220.2633 | 0.0006436828 | 176.4567 | 3.232798 | 4.824323 | 0.992032 | 176.4567 | 0.0009343782 | [6 empty] | 2:57 | 10626200 | 177.1033 | 5.03448e-09 | 0.6712088 | 167610.6 | 58.77563 | 0.955913 | 1.58357e-10 | 0.02111253 | 5272.106 | 1.848758 | 0.03006775 | 394.2658 | -0.7055012 | -3.065759 | 177.1033 | 0.9650065 | 177.1033 | 8.650597e-05 | 177.1033 | 0.7055012 | 4.030372 | 0.9825425 | 177.1033 | 0.0007418356
[33 empty] | 3:40 | 13228900 | 220.4817 | 2.04519e-13 | 2.726696e-05 | 2.608514e-06 | 9.147218e-10 | 1.527674e-11 | 9.61543e-09 | 1.281952 | 168740.5 | 59.17186 | 0.9882271 | 490.8343 | -4.430113 | -18.82814 | 220.4817 | 1 | 220.4817 | 0.000140252 | 220.4817 | 4.430113 | 19.29884 | 1 | 220.4817 | 0.0001402521 | [6 empty] | 2:57 | 10596600 | 176.61 | 3.68002e-09 | 0.490629 | 207231.7 | 85.0704 | 0.9688822 | 0.4844411 | 1.13224e-10 | 0.01509529 | 6375.943 | 2.61738 | 0.02980982 | 393.1676 | -3.438363 | -4.003098 | 176.61 | 0.9870582 | 220.4817 | 0.0003409786 | 176.61 | 3.438363 | 4.833647 | 0.9921054 | 176.61 | 0.0005566371 | [6 empty] | 2:57 | 10635400 | 177.2567 | 5.04973e-09 | 0.673242 | 168118.3 | 58.95367 | 0.9588085 | 1.58088e-10 | 0.02107667 | 5263.15 | 1.845617 | 0.03001668 | 394.6072 | -0.7146782 | -3.072681 | 177.2567 | 0.9652468 | 177.2567 | 4.32323e-05 | 177.2567 | 0.7146782 | 4.037295 | 0.9826608 | 177.2567 | 0.0005933734
[33 empty] | 3:41 | 13238800 | 220.6467 | 2.05765e-13 | 2.743308e-05 | 2.621635e-06 | 9.193228e-10 | 1.535358e-11 | 9.63377e-09 | 1.284397 | 169062.4 | 59.28472 | 0.990112 | 491.2016 | -4.606496 | -18.84677 | 220.6467 | 1 | 220.6467 | 9.874878e-05 | 220.6467 | 4.606496 | 19.31747 | 1 | 220.6467 | 9.874883e-05 | [6 empty] | 2:57 | 10605700 | 176.7617 | 3.622e-09 | 0.4828936 | 203964.4 | 83.72916 | 0.9536066 | 0.4768033 | 1.13195e-10 | 0.01509143 | 6374.31 | 2.61671 | 0.02980218 | 393.5052 | -3.023094 | -4.012321 | 176.7617 | 0.9871791 | 220.6467 | 0.001181949 | 176.7617 | 3.023094 | 4.84287 | 0.9921773 | 176.7617 | 0.001560075 | [6 empty] | 2:57 | 10644600 | 177.41 | 5.03752e-09 | 0.6716141 | 167711.8 | 58.81113 | 0.9564902 | 1.58497e-10 | 0.0211312 | 5276.767 | 1.850392 | 0.03009434 | 394.9485 | -0.7073283 | -3.079604 | 177.41 | 0.9654855 | 177.41 | 8.459752e-05 | 177.41 | 0.7073283 | 4.044218 | 0.9827784 | 177.41 | 0.0007225056
[33 empty] | 3:41 | 13251900 | 220.865 | 1.9135e-13 | 2.551124e-05 | 2.430027e-06 | 8.521321e-10 | 1.423143e-11 | 9.67348e-09 | 1.289691 | 169759.2 | 59.52909 | 0.9941932 | 491.6876 | -5.142903 | -18.87141 | 220.865 | 1 | 220.865 | 3.391575e-05 | 220.865 | 5.142903 | 19.34212 | 1 | 220.865 | 3.391578e-05 | [6 empty] | 2:57 | 10614900 | 176.915 | 3.65714e-09 | 0.4875786 | 205943.2 | 84.54149 | 0.9628583 | 0.4814292 | 1.13251e-10 | 0.01509889 | 6377.464 | 2.618004 | 0.02981692 | 393.8465 | -3.255166 | -4.021645 | 176.915 | 0.9873002 | 220.865 | 0.0006204502 | 176.915 | 3.255166 | 4.852194 | 0.9922493 | 176.915 | 0.000897153 | [6 empty] | 2:58 | 10653700 | 177.5617 | 5.02684e-09 | 0.6701902 | 167356.2 | 58.68644 | 0.9544623 | 1.58262e-10 | 0.02109986 | 5268.943 | 1.847649 | 0.03004972 | 395.2861 | -0.7009145 | -3.086452 | 177.5617 | 0.9657201 | 177.5617 | 0.0001327848 | 177.5617 | 0.7009145 | 4.051065 | 0.9828939 | 177.5617 | 0.0008469205
[33 empty] | 3:41 | 13265000 | 221.0833 | 1.70607e-13 | 2.274573e-05 | 2.177238e-06 | 7.634872e-10 | 1.275097e-11 | 9.6353e-09 | 1.284601 | 169089.2 | 59.29414 | 0.9902692 | 492.1737 | -4.622686 | -18.89606 | 221.0833 | 1 | 221.0833 | 9.561782e-05 | 221.0833 | 4.622686 | 19.36676 | 1 | 221.0833 | 9.561787e-05 | [6 empty] | 2:57 | 10624100 | 177.0683 | 3.63268e-09 | 0.4843175 | 204565.8 | 83.97605 | 0.9564184 | 0.4782092 | 1.13469e-10 | 0.01512796 | 6389.74 | 2.623044 | 0.02987432 | 394.1879 | -3.088561 | -4.030969 | 177.0683 | 0.9874201 | 221.0833 | 0.001004901 | 177.0683 | 3.088561 | 4.861518 | 0.9923207 | 177.0683 | 0.001347707 | [6 empty] | 2:58 | 10662900 | 177.715 | 5.02839e-09 | 0.6703969 | 167407.8 | 58.70454 | 0.9547566 | 1.58521e-10 | 0.0211344 | 5277.566 | 1.850672 | 0.03009889 | 395.6275 | -0.7018444 | -3.093375 | 177.715 | 0.9659557 | 177.715 | 0.000131363 | 177.715 | 0.7018444 | 4.057988 | 0.9830099 | 177.715 | 0.000836074
[33 empty] | 3:41 | 13278100 | 221.3017 | 2.03517e-13 | 2.713337e-05 | 2.599426e-06 | 9.115351e-10 | 1.522351e-11 | 9.6353e-09 | 1.284601 | 169089.2 | 59.29414 | 0.9902692 | 492.6597 | -4.622686 | -18.92071 | 221.3017 | 1 | 221.3017 | 9.561783e-05 | 221.3017 | 4.622686 | 19.39141 | 1 | 221.3017 | 9.561787e-05 | [6 empty] | 2:57 | 10633300 | 177.2217 | 3.62659e-09 | 0.4835056 | 204222.9 | 83.83527 | 0.9548151 | 0.4774075 | 1.13622e-10 | 0.01514835 | 6398.356 | 2.626581 | 0.0299146 | 394.5292 | -3.050754 | -4.040293 | 177.2217 | 0.987539 | 221.3017 | 0.001121532 | 177.2217 | 3.050754 | 4.870842 | 0.9923914 | 177.2217 | 0.001478803 | [6 empty] | 2:58 | 10672100 | 177.8683 | 5.07418e-09 | 0.6765017 | 168932.3 | 59.23912 | 0.9634509 | 1.58453e-10 | 0.02112533 | 5275.302 | 1.849878 | 0.03008598 | 395.9688 | -0.7294521 | -3.100298 | 177.8683 | 0.9661898 | 177.8683 | 7.785784e-06 | 177.8683 | 0.7294521 | 4.064911 | 0.9831251 | 177.8683 | 0.0004017585
[33 empty] | 3:42 | 13291200 | 221.52 | 2.41825e-13 | 3.224068e-05 | 3.080591e-06 | 1.080264e-09 | 1.804145e-11 | 9.66889e-09 | 1.289079 | 169678.7 | 59.50085 | 0.9937215 | 493.1458 | -5.06432 | -18.94535 | 221.52 | 1 | 221.52 | 3.966898e-05 | 221.52 | 5.06432 | 19.41605 | 1 | 221.52 | 3.966901e-05 | [6 empty] | 2:57 | 10642500 | 177.375 | 3.64034e-09 | 0.4853388 | 204997.2 | 84.15313 | 0.9584352 | 0.4792176 | 1.13388e-10 | 0.01511716 | 6385.179 | 2.621171 | 0.02985299 | 394.8706 | -3.138048 | -4.049617 | 177.375 | 0.9876567 | 221.52 | 0.0008909287 | 177.375 | 3.138048 | 4.880165 | 0.9924615 | 177.375 | 0.001208001 | [6 empty] | 2:58 | 10681300 | 178.0217 | 5.04975e-09 | 0.6732446 | 168119 | 58.95391 | 0.9588123 | 1.58694e-10 | 0.02115746 | 5283.325 | 1.852692 | 0.03013174 | 396.3102 | -0.7146902 | -3.107221 | 178.0217 | 0.9664222 | 178.0217 | 6.039858e-05 | 178.0217 | 0.7146902 | 4.071834 | 0.9832396 | 178.0217 | 0.0006223242
[33 empty] | 3:42 | 13304200 | 221.7367 | 2.06718e-13 | 2.756013e-05 | 2.647298e-06 | 9.28322e-10 | 1.550387e-11 | 9.62614e-09 | 1.28338 | 168928.5 | 59.23777 | 0.9893278 | 493.6281 | -4.529386 | -18.96981 | 221.7367 | 1 | 221.7367 | 0.0001151237 | 221.7367 | 4.529386 | 19.44051 | 1 | 221.7367 | 0.0001151238 | [6 empty] | 2:58 | 10651700 | 177.5283 | 3.6113e-09 | 0.4814671 | 203361.9 | 83.48181 | 0.9507895 | 0.4753947 | 1.13305e-10 | 0.01510609 | 6380.505 | 2.619253 | 0.02983114 | 395.2119 | -2.961185 | -4.058941 | 177.5283 | 0.9877733 | 221.7367 | 0.001438599 | 177.5283 | 2.961185 | 4.889489 | 0.9925309 | 177.5283 | 0.00183253 | [6 empty] | 2:58 | 10690500 | 178.175 | 5.04823e-09 | 0.673042 | 168068.4 | 58.93616 | 0.9585237 | 1.58645e-10 | 0.02115093 | 5281.694 | 1.85212 | 0.03012244 | 396.6515 | -0.7137743 | -3.114144 | 178.175 | 0.9666532 | 178.175 | 6.894795e-05 | 178.175 | 0.7137743 | 4.078757 | 0.9833533 | 178.175 | 0.0006431858
[33 empty] | 3:42 | 13317300 | 221.955 | 1.39555e-13 | 1.86058e-05 | 1.782193e-06 | 6.249575e-10 | 1.043739e-11 | 9.66127e-09 | 1.288063 | 169545 | 59.45395 | 0.9929383 | 494.1142 | -4.945985 | -18.99445 | 221.955 | 1 | 221.955 | 5.02219e-05 | 221.955 | 4.945985 | 19.46515 | 1 | 221.955 | 5.022193e-05 | [6 empty] | 2:58 | 10660900 | 177.6817 | 3.62966e-09 | 0.4839149 | 204395.8 | 83.90624 | 0.9556233 | 0.4778117 | 1.1352e-10 | 0.01513476 | 6392.612 | 2.624223 | 0.02988775 | 395.5533 | -3.06965 | -4.068265 | 177.6817 | 0.9878889 | 221.955 | 0.001089409 | 177.6817 | 3.06965 | 4.898813 | 0.9925997 | 177.6817 | 0.001430747 | [6 empty] | 2:58 | 10699700 | 178.3283 | 5.06043e-09 | 0.6746685 | 168474.5 | 59.07859 | 0.9608402 | 1.58609e-10 | 0.02114613 | 5280.495 | 1.8517 | 0.0301156 | 396.9929 | -0.7211343 | -3.121067 | 178.3283 | 0.9668826 | 178.3283 | 3.799886e-05 | 178.3283 | 0.7211343 | 4.08568 | 0.9834663 | 178.3283 | 0.0005328045
[33 empty] | 3:42 | 13330400 | 222.1733 | 1.99193e-13 | 2.655688e-05 | 2.552246e-06 | 8.949904e-10 | 1.49472e-11 | 9.63834e-09 | 1.285006 | 169142.6 | 59.31285 | 0.9905817 | 494.6002 | -4.655636 | -19.0191 | 222.1733 | 1 | 222.1733 | 8.954793e-05 | 222.1733 | 4.655636 | 19.4898 | 1 | 222.1733 | 8.954797e-05 | [6 empty] | 2:58 | 10670100 | 177.835 | 3.61439e-09 | 0.481879 | 203535.9 | 83.55324 | 0.951603 | 0.4758015 | 1.1362e-10 | 0.01514809 | 6398.243 | 2.626534 | 0.02991408 | 395.8946 | -2.97871 | -4.077589 | 177.835 | 0.9880033 | 222.1733 | 0.001392369 | 177.835 | 2.97871 | 4.908137 | 0.9926679 | 177.835 | 0.00177209 | [6 empty] | 2:58 | 10708900 | 178.4817 | 5.1047e-09 | 0.6805707 | 169948.4 | 59.59543 | 0.9692459 | 1.58751e-10 | 0.02116506 | 5285.223 | 1.853357 | 0.03014256 | 397.3342 | -0.7480015 | -3.12799 | 178.4817 | 0.9671105 | 178.4817 | 4.704563e-06 | 178.4817 | 0.7480015 | 4.092603 | 0.9835784 | 178.4817 | 0.0002119414
[33 empty] | 3:42 | 13343500 | 222.3917 | 2.10578e-13 | 2.807476e-05 | 2.712428e-06 | 9.51161e-10 | 1.58853e-11 | 9.59559e-09 | 1.279307 | 168392.3 | 59.04977 | 0.986188 | 495.0863 | -4.268313 | -19.04375 | 222.3917 | 1 | 222.3917 | 0.0001934417 | 222.3917 | 4.268313 | 19.51445 | 1 | 222.3917 | 0.0001934417 | [6 empty] | 2:58 | 10679200 | 177.9867 | 3.66934e-09 | 0.4892051 | 206630.3 | 84.82351 | 0.9660704 | 0.4830352 | 1.13344e-10 | 0.01511129 | 6382.701 | 2.620154 | 0.02984141 | 396.2323 | -3.348947 | -4.086811 | 177.9867 | 0.9881155 | 222.3917 | 0.0005030565 | 177.9867 | 3.348947 | 4.91736 | 0.9927347 | 177.9867 | 0.0007359607 | [6 empty] | 2:59 | 10718100 | 178.635 | 5.02989e-09 | 0.6705969 | 167457.8 | 58.72205 | 0.9550414 | 1.58342e-10 | 0.02111053 | 5271.606 | 1.848582 | 0.03006491 | 397.6756 | -0.7027447 | -3.134913 | 178.635 | 0.9673368 | 178.635 | 0.0001582934 | 178.635 | 0.7027447 | 4.099526 | 0.9836899 | 178.635 | 0.0008593701
[33 empty] | 3:43 | 13356600 | 222.61 | 2.2382e-13 | 2.984021e-05 | 2.865816e-06 | 1.004949e-09 | 1.678362e-11 | 9.66125e-09 | 1.288061 | 169544.6 | 59.45383 | 0.9929363 | 495.5723 | -4.945692 | -19.06839 | 222.61 | 1 | 222.61 | 5.025126e-05 | 222.61 | 4.945692 | 19.53909 | 1 | 222.61 | 5.025128e-05 | [6 empty] | 2:58 | 10688400 | 178.14 | 3.68459e-09 | 0.4912383 | 207489 | 85.17605 | 0.9700854 | 0.4850427 | 1.1318e-10 | 0.01508943 | 6373.465 | 2.616363 | 0.02979823 | 396.5736 | -3.479037 | -4.096135 | 178.14 | 0.9882278 | 222.61 | 0.0003392977 | 178.14 | 3.479037 | 4.926684 | 0.9928017 | 178.14 | 0.0005319425 | [6 empty] | 2:59 | 10727200 | 178.7867 | 5.09098e-09 | 0.6787415 | 169491.6 | 59.43525 | 0.9666408 | 1.58362e-10 | 0.0211132 | 5272.272 | 1.848816 | 0.0300687 | 398.0132 | -0.7396477 | -3.14176 | 178.7867 | 0.9675593 | 178.7867 | 8.726869e-07 | 178.7867 | 0.7396477 | 4.106374 | 0.9837994 | 178.7867 | 0.0003045781
[33 empty] | 3:43 | 13369700 | 222.8283 | 2.82211e-13 | 3.762504e-05 | 3.609084e-06 | 1.26559e-09 | 2.113657e-11 | 9.68111e-09 | 1.290709 | 169893.1 | 59.57605 | 0.9949774 | 496.0584 | -5.288768 | -19.09304 | 222.8283 | 1 | 222.8283 | 2.535402e-05 | 222.8283 | 5.288768 | 19.56374 | 1 | 222.8283 | 2.535404e-05 | [6 empty] | 2:58 | 10697600 | 178.2933 | 3.62355e-09 | 0.4831003 | 204051.7 | 83.76499 | 0.9540147 | 0.4770073 | 1.13312e-10 | 0.01510702 | 6380.899 | 2.619414 | 0.02983298 | 396.915 | -3.032357 | -4.105459 | 178.2933 | 0.9883391 | 222.8283 | 0.001234957 | 178.2933 | 3.032357 | 4.936008 | 0.992868 | 178.2933 | 0.001582346 | [6 empty] | 2:59 | 10736400 | 178.94 | 5.05891e-09 | 0.6744659 | 168423.9 | 59.06085 | 0.9605516 | 1.58113e-10 | 0.02108 | 5263.982 | 1.845909 | 0.03002143 | 398.3546 | -0.7202163 | -3.148683 | 178.94 | 0.9677826 | 178.94 | 5.443589e-05 | 178.94 | 0.7202163 | 4.113296 | 0.9839094 | 178.94 | 0.0005679936
[33 empty] | 3:43 | 13382800 | 223.0467 | 1.63718e-13 | 2.182727e-05 | 2.101455e-06 | 7.369127e-10 | 1.230715e-11 | 9.65361e-09 | 1.287042 | 169410.5 | 59.40681 | 0.9921511 | 496.5444 | -4.839497 | -19.11768 | 223.0467 | 1 | 223.0467 | 6.209312e-05 | 223.0467 | 4.839497 | 19.58838 | 1 | 223.0467 | 6.209315e-05 | [6 empty] | 2:58 | 10706800 | 178.4467 | 3.61895e-09 | 0.482487 | 203792.7 | 83.65866 | 0.9528036 | 0.4764018 | 1.13144e-10 | 0.01508463 | 6371.438 | 2.615531 | 0.02978875 | 397.2563 | -3.005091 | -4.114783 | 178.4467 | 0.9884494 | 223.0467 | 0.001333562 | 178.4467 | 3.005091 | 4.945332 | 0.9929337 | 178.4467 | 0.001690201 | [6 empty] | 2:59 | 10745600 | 179.0933 | 5.05432e-09 | 0.6738539 | 168271.1 | 59.00726 | 0.95968 | 1.58802e-10 | 0.02117186 | 5286.921 | 1.853953 | 0.03015225 | 398.6959 | -0.7174459 | -3.155606 | 179.0933 | 0.9680045 | 179.0933 | 7.220855e-05 | 179.0933 | 0.7174459 | 4.120219 | 0.9840186 | 179.0933 | 0.0006172532
[33 empty] | 3:43 | 13395800 | 223.2633 | 1.99852e-13 | 2.664474e-05 | 2.567826e-06 | 9.004538e-10 | 1.503845e-11 | 9.65209e-09 | 1.28684 | 169383.9 | 59.39746 | 0.9919948 | 497.0268 | -4.819632 | -19.14214 | 223.2633 | 1 | 223.2633 | 6.459958e-05 | 223.2633 | 4.819632 | 19.61284 | 1 | 223.2633 | 6.459961e-05 | [6 empty] | 2:59 | 10716000 | 178.6 | 3.62048e-09 | 0.482691 | 203878.8 | 83.69403 | 0.9532064 | 0.4766032 | 1.13254e-10 | 0.01509929 | 6377.633 | 2.618074 | 0.02981771 | 397.5977 | -3.014085 | -4.124107 | 178.6 | 0.9885586 | 223.2633 | 0.00131113 | 178.6 | 3.014085 | 4.954656 | 0.9929989 | 178.6 | 0.001661171 | [6 empty] | 2:59 | 10754800 | 179.2467 | 5.09098e-09 | 0.6787415 | 169491.6 | 59.43525 | 0.9666408 | 1.58809e-10 | 0.02117279 | 5287.154 | 1.854035 | 0.03015358 | 399.0373 | -0.7396477 | -3.162529 | 179.2467 | 0.9682249 | 179.2467 | 2.596137e-06 | 179.2467 | 0.7396477 | 4.127142 | 0.9841271 | 179.2467 | 0.0003163235
[33 empty] | 3:43 | 13408900 | 223.4817 | 1.75933e-13 | 2.34558e-05 | 2.25975e-06 | 7.924216e-10 | 1.323421e-11 | 9.6643e-09 | 1.288467 | 169598.1 | 59.4726 | 0.9932497 | 497.5128 | -4.991399 | -19.16679 | 223.4817 | 1 | 223.4817 | 4.587578e-05 | 223.4817 | 4.991399 | 19.63749 | 1 | 223.4817 | 4.587581e-05 | [6 empty] | 2:59 | 10725200 | 178.7533 | 3.64184e-09 | 0.4855387 | 205081.7 | 84.1878 | 0.9588301 | 0.4794151 | 1.12692e-10 | 0.01502436 | 6345.985 | 2.605082 | 0.02966975 | 397.939 | -3.148007 | -4.133431 | 178.7533 | 0.9886668 | 223.4817 | 0.0009284527 | 178.7533 | 3.148007 | 4.96398 | 0.9930634 | 178.7533 | 0.001222237 | [6 empty] | 2:59 | 10764000 | 179.4 | 5.05432e-09 | 0.6738539 | 168271.1 | 59.00726 | 0.95968 | 1.59129e-10 | 0.02121546 | 5297.808 | 1.85777 | 0.03021434 | 399.3786 | -0.7174459 | -3.169452 | 179.4 | 0.9684439 | 179.4 | 8.003192e-05 | 179.4 | 0.7174459 | 4.134065 | 0.9842349 | 179.4 | 0.0006282725
[33 empty] | 3:44 | 13422000 | 223.7 | 1.89053e-13 | 2.520499e-05 | 2.432998e-06 | 8.531738e-10 | 1.424883e-11 | 9.65361e-09 | 1.287042 | 169410.5 | 59.40681 | 0.9921511 | 497.9989 | -4.839497 | -19.19143 | 223.7 | 1 | 223.7 | 6.209312e-05 | 223.7 | 4.839497 | 19.66213 | 1 | 223.7 | 6.209315e-05 | [6 empty] | 2:59 | 10734400 | 178.9067 | 3.63423e-09 | 0.4845242 | 204653.1 | 84.01188 | 0.9568265 | 0.4784133 | 1.13129e-10 | 0.01508263 | 6370.594 | 2.615184 | 0.0297848 | 398.2804 | -3.098396 | -4.142755 | 178.9067 | 0.988774 | 223.7 | 0.001066693 | 178.9067 | 3.098396 | 4.973304 | 0.9931273 | 178.9067 | 0.001377206 | [6 empty] | 3:00 | 10773200 | 179.5533 | 5.04975e-09 | 0.6732446 | 168119 | 58.95391 | 0.9588123 | 1.58538e-10 | 0.02113666 | 5278.132 | 1.850871 | 0.03010212 | 399.72 | -0.7146902 | -3.176375 | 179.5533 | 0.9686614 | 179.5533 | 0.0001011709 | 179.5533 | 0.7146902 | 4.140988 | 0.984342 | 179.5533 | 0.0006797598
[33 empty] | 3:44 | 13435100 | 223.9183 | 2.34593e-13 | 3.127649e-05 | 3.016346e-06 | 1.057735e-09 | 1.76652e-11 | 9.67043e-09 | 1.289285 | 169705.7 | 59.51032 | 0.9938797 | 498.4849 | -5.090012 | -19.21608 | 223.9183 | 1 | 223.9183 | 3.768819e-05 | 223.9183 | 5.090012 | 19.68678 | 1 | 223.9183 | 3.768821e-05 | [6 empty] | 2:59 | 10743600 | 179.06 | 3.59909e-09 | 0.4798392 | 202674.3 | 83.19956 | 0.9475748 | 0.4737874 | 1.12716e-10 | 0.01502756 | 6347.336 | 2.605637 | 0.02967607 | 398.6217 | -2.894519 | -4.152079 | 179.06 | 0.9888802 | 223.9183 | 0.001800527 | 179.06 | 2.894519 | 4.982628 | 0.9931907 | 179.06 | 0.002195928 | [6 empty] | 3:00 | 10782400 | 179.7067 | 5.09098e-09 | 0.6787415 | 169491.6 | 59.43525 | 0.9666408 | 1.58985e-10 | 0.02119626 | 5293.013 | 1.856089 | 0.03018699 | 400.0613 | -0.7396477 | -3.183298 | 179.7067 | 0.9688774 | 179.7067 | 5.17509e-06 | 179.7067 | 0.7396477 | 4.147911 | 0.9844483 | 179.7067 | 0.0003280507
[33 empty] | 3:44 | 13448200 | 224.1367 | 2.82602e-13 | 3.767717e-05 | 3.648787e-06 | 1.279512e-09 | 2.136908e-11 | 9.63834e-09 | 1.285006 | 169142.6 | 59.31285 | 0.9905817 | 498.971 | -4.655636 | -19.24072 | 224.1367 | 1 | 224.1367 | 8.954795e-05 | 224.1367 | 4.655636 | 19.71142 | 1 | 224.1367 | 8.954799e-05 | [6 empty] | 2:59 | 10752700 | 179.2117 | 3.62659e-09 | 0.4835056 | 204222.9 | 83.83527 | 0.9548151 | 0.4774075 | 1.12579e-10 | 0.0150093 | 6339.622 | 2.60247 | 0.02964 | 398.9594 | -3.050754 | -4.161301 | 179.2117 | 0.9889842 | 224.1367 | 0.001222784 | 179.2117 | 3.050754 | 4.99185 | 0.9932528 | 179.2117 | 0.001547374 | [6 empty] | 3:00 | 10791600 | 179.86 | 5.04823e-09 | 0.673042 | 168068.4 | 58.93616 | 0.9585237 | 1.59056e-10 | 0.02120572 | 5295.377 | 1.856918 | 0.03020048 | 400.4027 | -0.7137743 | -3.190221 | 179.86 | 0.969092 | 179.86 | 0.0001165216 | 179.86 | 0.7137743 | 4.154834 | 0.9845539 | 179.86 | 0.0007068915
[33 empty] | 3:44 | 13461300 | 224.355 | 8.02584e-14 | 1.070024e-05 | 1.040248e-06 | 3.647813e-10 | 6.0922e-12 | 9.60932e-09 | 1.281137 | 168633.3 | 59.13426 | 0.9875992 | 499.457 | -4.377512 | -19.26537 | 224.355 | 1 | 224.355 | 0.0001557119 | 224.355 | 4.377512 | 19.73607 | 1 | 224.355 | 0.0001557119 | [6 empty] | 2:59 | 10761900 | 179.365 | 3.622e-09 | 0.4828936 | 203964.4 | 83.72916 | 0.9536066 | 0.4768033 | 1.12381e-10 | 0.0149829 | 6328.472 | 2.597893 | 0.02958787 | 399.3007 | -3.023094 | -4.170625 | 179.365 | 0.9890885 | 224.355 | 0.001320212 | 179.365 | 3.023094 | 5.001174 | 0.993315 | 179.365 | 0.001653464 | [6 empty] | 3:00 | 10800700 | 180.0117 | 5.04211e-09 | 0.6722261 | 167864.6 | 58.86471 | 0.9573617 | 1.59066e-10 | 0.02120706 | 5295.71 | 1.857035 | 0.03020237 | 400.7403 | -0.7100891 | -3.197069 | 180.0117 | 0.9693029 | 180.0117 | 0.0001489421 | 180.0117 | 0.7100891 | 4.161682 | 0.9846577 | 180.0117 | 0.000778257
[33 empty] | 3:45 | 13474400 | 224.5733 | 2.31564e-13 | 3.087266e-05 | 2.984218e-06 | 1.046469e-09 | 1.747704e-11 | 9.67348e-09 | 1.289691 | 169759.2 | 59.52909 | 0.9941932 | 499.9431 | -5.142903 | -19.29001 | 224.5733 | 1 | 224.5733 | 3.391578e-05 | 224.5733 | 5.142903 | 19.76071 | 1 | 224.5733 | 3.391579e-05 | [6 empty] | 3:00 | 10771100 | 179.5183 | 3.59452e-09 | 0.4792299 | 202416.9 | 83.09391 | 0.9463716 | 0.4731858 | 1.12098e-10 | 0.01494517 | 6312.535 | 2.591351 | 0.02951336 | 399.6421 | -2.870557 | -4.179949 | 179.5183 | 0.9891917 | 224.5733 | 0.001937463 | 179.5183 | 2.870557 | 5.010498 | 0.9933766 | 179.5183 | 0.002334672 | [6 empty] | 3:00 | 10809900 | 180.165 | 5.0192e-09 | 0.6691716 | 167101.9 | 58.59725 | 0.9530117 | 1.59273e-10 | 0.02123465 | 5302.602 | 1.859452 | 0.03024168 | 401.0817 | -0.6963348 | -3.203992 | 180.165 | 0.9695146 | 180.165 | 0.0002857742 | 180.165 | 0.6963348 | 4.168605 | 0.984762 | 180.165 | 0.001057783
[33 empty] | 3:45 | 13487500 | 224.7917 | 2.15782e-13 | 2.876857e-05 | 2.797735e-06 | 9.810755e-10 | 1.638491e-11 | 9.62307e-09 | 1.28297 | 168874.6 | 59.21888 | 0.9890123 | 500.4291 | -4.499931 | -19.31466 | 224.7917 | 1 | 224.7917 | 0.0001220705 | 224.7917 | 4.499931 | 19.78536 | 1 | 224.7917 | 0.0001220706 | [6 empty] | 3:00 | 10780300 | 179.6717 | 3.58995e-09 | 0.4786206 | 202159.6 | 82.98827 | 0.9451684 | 0.4725842 | 1.11807e-10 | 0.01490637 | 6296.148 | 2.584624 | 0.02943675 | 399.9834 | -2.847097 | -4.189273 | 179.6717 | 0.989294 | 224.7917 | 0.00206002 | 179.6717 | 2.847097 | 5.019822 | 0.9934376 | 179.6717 | 0.002465084 | [6 empty] | 3:00 | 10819100 | 180.3183 | 5.09098e-09 | 0.6787415 | 169491.6 | 59.43525 | 0.9666408 | 1.58885e-10 | 0.02118292 | 5289.684 | 1.854922 | 0.03016801 | 401.423 | -0.7396477 | -3.210915 | 180.3183 | 0.9697249 | 180.3183 | 9.840243e-06 | 180.3183 | 0.7396477 | 4.175528 | 0.9848655 | 180.3183 | 0.000343602
[33 empty] | 3:45 | 13500500 | 225.0083 | 2.18078e-13 | 2.907468e-05 | 2.83346e-06 | 9.93603e-10 | 1.659413e-11 | 9.61086e-09 | 1.281343 | 168660.3 | 59.14374 | 0.9877574 | 500.9115 | -4.390518 | -19.33912 | 225.0083 | 1 | 225.0083 | 0.0001517382 | 225.0083 | 4.390518 | 19.80982 | 1 | 225.0083 | 0.0001517383 | [6 empty] | 3:00 | 10789500 | 179.825 | 3.55482e-09 | 0.473937 | 200181.3 | 82.17618 | 0.9359193 | 0.4679597 | 1.11487e-10 | 0.01486371 | 6278.128 | 2.577226 | 0.0293525 | 400.3248 | -2.681386 | -4.198597 | 179.825 | 0.9893953 | 225.0083 | 0.003055477 | 179.825 | 2.681386 | 5.029146 | 0.9934982 | 179.825 | 0.003542316 | [6 empty] | 3:00 | 10828300 | 180.4717 | 5.05432e-09 | 0.6738539 | 168271.1 | 59.00726 | 0.95968 | 1.59273e-10 | 0.02123465 | 5302.602 | 1.859452 | 0.03024168 | 401.7644 | -0.7174459 | -3.217838 | 180.4717 | 0.9699339 | 180.4717 | 0.0001095585 | 180.4717 | 0.7174459 | 4.182451 | 0.9849683 | 180.4717 | 0.0006663657
[33 empty] | 3:45 | 13513600 | 225.2267 | 1.80673e-13 | 2.408775e-05 | 2.340497e-06 | 8.207368e-10 | 1.37071e-11 | 9.6475e-09 | 1.286228 | 169303.3 | 59.36921 | 0.9915231 | 501.3975 | -4.761898 | -19.36376 | 225.2267 | 1 | 225.2267 | 7.247201e-05 | 225.2267 | 4.761898 | 19.83446 | 1 | 225.2267 | 7.247203e-05 | [6 empty] | 3:00 | 10798700 | 179.9783 | 3.55941e-09 | 0.474549 | 200439.8 | 82.28228 | 0.9371278 | 0.4685639 | 1.11619e-10 | 0.01488131 | 6285.561 | 2.580278 | 0.02938725 | 400.6661 | -2.701715 | -4.207921 | 179.9783 | 0.9894957 | 225.2267 | 0.002926384 | 179.9783 | 2.701715 | 5.03847 | 0.9935581 | 179.9783 | 0.003398022 | [6 empty] | 3:01 | 10837500 | 180.625 | 5.06502e-09 | 0.6752805 | 168627.3 | 59.13218 | 0.9617117 | 1.58997e-10 | 0.02119786 | 5293.413 | 1.856229 | 0.03018927 | 402.1057 | -0.7239083 | -3.22476 | 180.625 | 0.9701414 | 180.625 | 7.388933e-05 | 180.625 | 0.7239083 | 4.189374 | 0.9850705 | 180.625 | 0.0005673571
[33 empty] | 3:45 | 13526700 | 225.445 | 2.23527e-13 | 2.980115e-05 | 2.89393e-06 | 1.014808e-09 | 1.694827e-11 | 9.66125e-09 | 1.288061 | 169544.6 | 59.45383 | 0.9929363 | 501.8836 | -4.945692 | -19.38841 | 225.445 | 1 | 225.445 | 5.025128e-05 | 225.445 | 4.945692 | 19.85911 | 1 | 225.445 | 5.02513e-05 | [6 empty] | 3:00 | 10807900 | 180.1317 | 3.54261e-09 | 0.4723092 | 199493.7 | 81.89392 | 0.9327047 | 0.4663523 | 1.10991e-10 | 0.01479758 | 6250.197 | 2.56576 | 0.02922191 | 401.0075 | -2.628997 | -4.217245 | 180.1317 | 0.9895951 | 225.445 | 0.003470041 | 180.1317 | 2.628997 | 5.047794 | 0.9936175 | 180.1317 | 0.003978083 | [6 empty] | 3:01 | 10846600 | 180.7767 | 5.06959e-09 | 0.6758898 | 168779.5 | 59.18553 | 0.9625794 | 1.59173e-10 | 0.02122132 | 5299.272 | 1.858284 | 0.03022269 | 402.4433 | -0.7266728 | -3.231608 | 180.7767 | 0.9703453 | 180.7767 | 6.265396e-05 | 180.7767 | 0.7266728 | 4.196221 | 0.9851709 | 180.7767 | 0.000530215
[33 empty] | 3:46 | 13539800 | 225.6633 | 1.64939e-13 | 2.199006e-05 | 2.143484e-06 | 7.516506e-10 | 1.255329e-11 | 9.63377e-09 | 1.284397 | 169062.4 | 59.28472 | 0.990112 | 502.3696 | -4.606496 | -19.41305 | 225.6633 | 1 | 225.6633 | 9.874884e-05 | 225.6633 | 4.606496 | 19.88375 | 1 | 225.6633 | 9.874886e-05 | [6 empty] | 3:00 | 10817100 | 180.285 | 3.51511e-09 | 0.4686428 | 197945.2 | 81.25821 | 0.9254644 | 0.4627322 | 1.10503e-10 | 0.01473252 | 6222.717 | 2.554479 | 0.02909343 | 401.3488 | -2.519019 | -4.226569 | 180.285 | 0.9896936 | 225.6633 | 0.004457644 | 180.285 | 2.519019 | 5.057118 | 0.9936764 | 180.285 | 0.005027608 | [6 empty] | 3:01 | 10855800 | 180.93 | 5.08943e-09 | 0.6785349 | 169440 | 59.41715 | 0.9663465 | 1.59261e-10 | 0.02123305 | 5302.202 | 1.859311 | 0.0302394 | 402.7846958 | -0.7387055 | -3.238531 | 180.93 | 0.9705501 | 180.93 | 1.82857e-05 | 180.93 | 0.7387055 | 4.203144 | 0.9852717 | 180.93 | 0.0003706354
[33 empty] | 3:46 | 13552900 | 225.8817 | 1.70534e-13 | 2.2736e-05 | 2.219095e-06 | 7.781652e-10 | 1.299611e-11 | 9.62918e-09 | 1.283785 | 168981.8 | 59.25648 | 0.9896403 | 502.8557 | -4.559415 | -19.4377 | 225.8817 | 1 | 225.8817 | 0.0001084475 | 225.8817 | 4.559415 | 19.9084 | 1 | 225.8817 | 0.0001084475 | [6 empty] | 3:00 | 10826200 | 180.4367 | 3.48152e-09 | 0.4641645 | 196053.6 | 80.48171 | 0.9166208 | 0.4583104 | 1.10092e-10 | 0.01467773 | 6199.572 | 2.544978 | 0.02898522 | 401.6864 | -2.397295 | -4.235792 | 180.4367 | 0.9897901 | 225.8817 | 0.005840753 | 180.4367 | 2.397295 | 5.06634 | 0.9937341 | 180.4367 | 0.006487371 | [6 empty] | 3:01 | 10865000 | 181.0833 | 5.06043e-09 | 0.6746685 | 168474.5 | 59.07859 | 0.9608402 | 1.59049e-10 | 0.02120479 | 5295.144 | 1.856836 | 0.03019915 | 403.126 | -0.7211343 | -3.245454 | 181.0833 | 0.9707535 | 181.0833 | 0.0001022796 | 181.0833 | 0.7211343 | 4.210067 | 0.9853718 | 181.0833 | 0.0006263274
[33 empty] | 3:46 | 13566000 | 226.1 | 2.21475e-13 | 2.952757e-05 | 2.884823e-06 | 1.011614e-09 | 1.689494e-11 | 9.62766e-09 | 1.283582 | 168955.1 | 59.24712 | 0.989484 | 503.3417 | -4.54429 | -19.46234 | 226.1 | 1 | 226.1 | 0.0001117605 | 226.1 | 4.54429 | 19.93304 | 1 | 226.1 | 0.0001117605 | [6 empty] | 3:01 | 10835400 | 180.59 | 3.50139e-09 | 0.4668136 | 197172.5 | 80.94104 | 0.9218522 | 0.4609261 | 1.10344e-10 | 0.01471132 | 6213.763 | 2.550804 | 0.02905156 | 402.0278 | -2.467783 | -4.245116 | 180.59 | 0.9898868 | 226.1 | 0.005021098 | 180.59 | 2.467783 | 5.075664 | 0.9937918 | 180.59 | 0.005614041 | [6 empty] | 3:01 | 10874200 | 181.2367 | 5.10168e-09 | 0.6801681 | 169847.9 | 59.56017 | 0.9686724 | 1.59151e-10 | 0.02121839 | 5298.54 | 1.858027 | 0.03021851 | 403.4674 | -0.7461606 | -3.252377 | 181.2367 | 0.9709556 | 181.2367 | 5.381192e-06 | 181.2367 | 0.7461606 | 4.21699 | 0.9854712 | 181.2367 | 0.0002913265
[33 empty] | 3:46 | 13579000 | 226.3167 | 2.49889e-13 | 3.331579e-05 | 3.261251e-06 | 1.143616e-09 | 1.909948e-11 | 9.61698e-09 | 1.282159 | 168767.7 | 59.1814 | 0.9883864 | 503.8241 | -4.443898 | -19.4868 | 226.3167 | 1 | 226.3167 | 0.0001364602 | 226.3167 | 4.443898 | 19.9575 | 1 | 226.3167 | 0.0001364602 | [6 empty] | 3:01 | 10844600 | 180.7433 | 3.5075e-09 | 0.4676282 | 197516.6 | 81.08229 | 0.9234608 | 0.4617304 | 1.09999e-10 | 0.01466533 | 6194.335 | 2.542828 | 0.02896073 | 402.3691 | -2.490326 | -4.25444 | 180.7433 | 0.9899826 | 226.3167 | 0.004791911 | 180.7433 | 2.490326 | 5.084988 | 0.9938491 | 180.7433 | 0.005365154 | [6 empty] | 3:01 | 10883400 | 181.39 | 5.03752e-09 | 0.6716141 | 167711.8 | 58.81113 | 0.9564902 | 1.59481e-10 | 0.02126238 | 5309.527 | 1.86188 | 0.03028117 | 403.8087 | -0.7073283 | -3.2593 | 181.39 | 0.9711562 | 181.39 | 0.0002248781 | 181.39 | 0.7073283 | 4.223913 | 0.98557 | 181.39 | 0.0008841056
[33 empty] | 3:47 | 13592100 | 226.535 | 1.8876e-13 | 2.516593e-05 | 2.467864e-06 | 8.654003e-10 | 1.445302e-11 | 9.60782e-09 | 1.280937 | 168607 | 59.12503 | 0.987445 | 504.3101 | -4.365001 | -19.51145 | 226.535 | 1 | 226.535 | 0.0001596324 | 226.535 | 4.365001 | 19.98215 | 1 | 226.535 | 0.0001596324 | [6 empty] | 3:01 | 10853800 | 180.8967 | 3.48457e-09 | 0.4645711 | 196225.4 | 80.55222 | 0.9174238 | 0.4587119 | 1.09525e-10 | 0.01460213 | 6167.643 | 2.531871 | 0.02883594 | 402.7105 | -2.407848 | -4.263764 | 180.8967 | 0.9900774 | 226.535 | 0.005753671 | 180.8967 | 2.407848 | 5.094312 | 0.9939058 | 180.8967 | 0.006376014 | [6 empty] | 3:02 | 10892600 | 181.5433 | 5.06502e-09 | 0.6752805 | 168627.3 | 59.13218 | 0.9617117 | 1.59388e-10 | 0.02124999 | 5306.43 | 1.860794 | 0.03026351 | 404.1501 | -0.7239083 | -3.266223 | 181.5433 | 0.9713556 | 181.5433 | 9.670764e-05 | 181.5433 | 0.7239083 | 4.230836 | 0.9856682 | 181.5433 | 0.0005967616
[33 empty] | 3:47 | 13605200 | 226.7533 | 2.44073e-13 | 3.254039e-05 | 3.167507e-06 | 1.110742e-09 | 1.855047e-11 | 9.6872e-09 | 1.29152 | 170000 | 59.61352 | 0.9956033 | 504.7962 | -5.42249 | -19.53609 | 226.7533 | 1 | 226.7533 | 1.94165e-05 | 226.7533 | 5.42249 | 20.00679 | 1 | 226.7533 | 1.941651e-05 | [6 empty] | 3:01 | 10863000 | 181.05 | 3.47391e-09 | 0.4631499 | 195625.1 | 80.30579 | 0.9146172 | 0.4573086 | 1.09259e-10 | 0.01456667 | 6152.664 | 2.525722 | 0.0287659 | 403.0518 | -2.371361 | -4.273088 | 181.05 | 0.9901714 | 226.7533 | 0.006241345 | 181.05 | 2.371361 | 5.103636 | 0.9939621 | 181.05 | 0.006883326 | [6 empty] | 3:02 | 10901800 | 181.6967 | 5.10168e-09 | 0.6801681 | 169847.9 | 59.56017 | 0.9686724 | 1.59227e-10 | 0.02122852 | 5301.07 | 1.858915 | 0.03023294 | 404.4914 | -0.7461606 | -3.273146 | 181.6967 | 0.9715536 | 181.6967 | 8.569535e-06 | 181.6967 | 0.7461606 | 4.237759 | 0.9857656 | 181.6967 | 0.0003016264
[33 empty] | 3:47 | 13618300 | 226.9717 | 1.94257e-13 | 2.58988e-05 | 2.543373e-06 | 8.918791e-10 | 1.489524e-11 | 9.61086e-09 | 1.281343 | 168660.3 | 59.14374 | 0.9877574 | 505.2822 | -4.390518 | -19.56074 | 226.9717 | 1 | 226.9717 | 0.0001517382 | 226.9717 | 4.390518 | 20.03144 | 1 | 226.9717 | 0.0001517383 | [6 empty] | 3:01 | 10872200 | 181.2033 | 3.47082e-09 | 0.4627379 | 195451.1 | 80.23436 | 0.9138037 | 0.4569018 | 1.09269e-10 | 0.014568 | 6153.227 | 2.525953 | 0.02876854 | 403.3932 | -2.360988 | -4.282411 | 181.2033 | 0.9902645 | 226.9717 | 0.006397725 | 181.2033 | 2.360988 | 5.11296 | 0.9940178 | 181.2033 | 0.007041232 | [6 empty] | 3:02 | 10910900 | 181.8483 | 5.05127e-09 | 0.6734473 | 168169.6 | 58.97165 | 0.9591009 | 1.59295e-10 | 0.02123759 | 5303.334 | 1.859708 | 0.03024586 | 404.8291 | -0.7156065 | -3.279994 | 181.8483 | 0.9717481 | 181.8483 | 0.0001667729 | 181.8483 | 0.7156065 | 4.244607 | 0.9858614 | 181.8483 | 0.0007466602
[33 empty] | 3:47 | 13631400 | 227.19 | 1.86488e-13 | 2.486302e-05 | 2.423276e-06 | 8.497648e-10 | 1.419189e-11 | 9.69177e-09 | 1.29213 | 170080.2 | 59.64165 | 0.996073 | 505.7683 | -5.535935 | -19.58538 | 227.19 | 1 | 227.19 | 1.548241e-05 | 227.19 | 5.535935 | 20.05608 | 1 | 227.19 | 1.548242e-05 | [6 empty] | 3:01 | 10881400 | 181.3567 | 3.44489e-09 | 0.4592809 | 193990.9 | 79.63494 | 0.9069768 | 0.4534884 | 1.08301e-10 | 0.01443895 | 6098.716 | 2.503576 | 0.02851368 | 403.7345 | -2.277267 | -4.291735 | 181.3567 | 0.9903567 | 227.19 | 0.007665271 | 181.3567 | 2.277267 | 5.122284 | 0.994073 | 181.3567 | 0.008363772 | [6 empty] | 3:02 | 10920100 | 182.0017 | 5.06807e-09 | 0.6756871 | 168728.9 | 59.16779 | 0.9622908 | 1.59105e-10 | 0.02121226 | 5297.009 | 1.85749 | 0.03020978 | 405.1704 | -0.725753 | -3.286916 | 182.0017 | 0.9719435 | 182.0017 | 9.68262e-05 | 182.0017 | 0.725753 | 4.25153 | 0.9859576 | 182.0017 | 0.0005820651
[33 empty] | 3:47 | 13644400 | 227.4067 | 2.53895e-13 | 3.384988e-05 | 3.294116e-06 | 1.15514e-09 | 1.929196e-11 | 9.7147e-09 | 1.295187 | 170482.6 | 59.78275 | 0.9984296 | 506.2506 | -6.45485 | -19.60984 | 227.4067 | 1 | 227.4067 | 2.470042e-06 | 227.4067 | 6.45485 | 20.08054 | 1 | 227.4067 | 2.470045e-06 | [6 empty] | 3:02 | 10890600 | 181.51 | 3.40977e-09 | 0.4545986 | 192013.2 | 78.82308 | 0.8977303 | 0.4488652 | 1.08001e-10 | 0.01439895 | 6081.822 | 2.496641 | 0.0284347 | 404.0759 | -2.172256 | -4.301059 | 181.51 | 0.9904481 | 227.4067 | 0.009575918 | 181.51 | 2.172256 | 5.131608 | 0.9941276 | 181.51 | 0.01035104 | [6 empty] | 3:02 | 10929300 | 182.155 | 5.04823e-09 | 0.673042 | 168068.4 | 58.93616 | 0.9585237 | 1.58775e-10 | 0.02116826 | 5286.022 | 1.853638 | 0.03014712 | 405.5118 | -0.7137743 | -3.293839 | 182.155 | 0.9721376 | 182.155 | 0.000193357 | 182.155 | 0.7137743 | 4.258453 | 0.9860531 | 182.155 | 0.0007906605
[33 empty] | 3:48 | 13657500 | 227.625 | 1.52601e-13 | 2.034513e-05 | 1.986527e-06 | 6.966109e-10 | 1.163407e-11 | 9.69027e-09 | 1.29193 | 170053.9 | 59.63241 | 0.9959188 | 506.7367 | -5.497274 | -19.63449 | 227.625 | 1 | 227.625 | 1.672444e-05 | 227.625 | 5.497274 | 20.10519 | 1 | 227.625 | 1.672445e-05 | [6 empty] | 3:02 | 10899700 | 181.6617 | 3.39602e-09 | 0.4527654 | 191238.9 | 78.50522 | 0.8941102 | 0.4470551 | 1.07744e-10 | 0.01436469 | 6067.35 | 2.4907 | 0.02836703 | 404.4135 | -2.13343 | -4.310282 | 181.6617 | 0.9905376 | 227.625 | 0.01039945 | 181.6617 | 2.13343 | 5.140831 | 0.9941812 | 181.6617 | 0.0112002 | [6 empty] | 3:02 | 10938500 | 182.3083 | 5.03448e-09 | 0.6712088 | 167610.6 | 58.77563 | 0.955913 | 1.5899e-10 | 0.02119692 | 5293.18 | 1.856148 | 0.03018794 | 405.8531 | -0.7055012 | -3.300762 | 182.3083 | 0.9723303 | 182.3083 | 0.0002819611 | 182.3083 | 0.7055012 | 4.265375 | 0.986148 | 182.3083 | 0.000956318
[33 empty] | 3:48 | 13670600 | 227.8433 | 2.36768e-13 | 3.156647e-05 | 3.099884e-06 | 1.087029e-09 | 1.815444e-11 | 9.64293e-09 | 1.285618 | 169223.1 | 59.34109 | 0.9910534 | 507.2227 | -4.707497 | -19.65913 | 227.8433 | 1 | 227.8433 | 8.076374e-05 | 227.8433 | 4.707497 | 20.12983 | 1 | 227.8433 | 8.076376e-05 | [6 empty] | 3:02 | 10908900 | 181.815 | 3.38534e-09 | 0.4513416 | 190637.5 | 78.25833 | 0.8912983 | 0.4456492 | 1.07124e-10 | 0.01428203 | 6032.436 | 2.476367 | 0.0282038 | 404.7549 | -2.104072 | -4.319606 | 181.815 | 0.9906273 | 227.8433 | 0.01106952 | 181.815 | 2.104072 | 5.150155 | 0.9942349 | 181.815 | 0.01188821 | [6 empty] | 3:02 | 10947700 | 182.4617 | 5.0467e-09 | 0.672838 | 168017.4 | 58.9183 | 0.9582332 | 1.59117e-10 | 0.02121386 | 5297.408 | 1.85763 | 0.03021206 | 406.1945 | -0.7128525 | -3.307685 | 182.4617 | 0.9725218 | 182.4617 | 0.0002130626 | 182.4617 | 0.7128525 | 4.272298 | 0.9862422 | 182.4617 | 0.0008187
[33 empty] | 3:48 | 13683700 | 228.0617 | 1.29855e-13 | 1.731258e-05 | 1.701953e-06 | 5.9682e-10 | 9.967468e-12 | 9.64141e-09 | 1.285416 | 169196.4 | 59.33174 | 0.9908972 | 507.7088 | -4.690029 | -19.68378 | 228.0617 | 1 | 228.0617 | 8.362202e-05 | 228.0617 | 4.690029 | 20.15448 | 1 | 228.0617 | 8.362203e-05 | [6 empty] | 3:02 | 10918100 | 181.9683 | 3.37768e-09 | 0.4503203 | 190206.1 | 78.08126 | 0.8892816 | 0.4446408 | 1.07229e-10 | 0.01429602 | 6038.349 | 2.478795 | 0.02823144 | 405.0962 | -2.083424 | -4.32893 | 181.9683 | 0.9907161 | 228.0617 | 0.01156997 | 181.9683 | 2.083424 | 5.159479 | 0.9942881 | 181.9683 | 0.01239919 | [6 empty] | 3:03 | 10956900 | 182.615 | 5.06198e-09 | 0.6748752 | 168526.1 | 59.09669 | 0.9611345 | 1.59071e-10 | 0.02120772 | 5295.877 | 1.857093 | 0.03020332 | 406.5358 | -0.7220708 | -3.314608 | 182.615 | 0.972712 | 182.615 | 0.0001394585 | 182.615 | 0.7220708 | 4.279221 | 0.9863359 | 182.615 | 0.0006607916
[33 empty] | 3:48 | 13696800 | 228.28 | 1.81651e-13 | 2.421814e-05 | 2.375632e-06 | 8.330577e-10 | 1.391287e-11 | 9.67043e-09 | 1.289285 | 169705.7 | 59.51032 | 0.9938797 | 508.1948 | -5.090012 | -19.70842 | 228.28 | 1 | 228.28 | 3.768822e-05 | 228.28 | 5.090012 | 20.17912 | 1 | 228.28 | 3.768823e-05 | [6 empty] | 3:02 | 10927300 | 182.1217 | 3.3212e-09 | 0.4427903 | 187025.6 | 76.77562 | 0.8744114 | 0.4372057 | 1.06354e-10 | 0.01417937 | 5989.075 | 2.458567 | 0.02800107 | 405.4376 | -1.94054 | -4.338254 | 182.1217 | 0.9908041 | 228.28 | 0.015493 | 182.1217 | 1.94054 | 5.168803 | 0.9943408 | 182.1217 | 0.01644885 | [6 empty] | 3:03 | 10966100 | 182.7683 | 5.04823e-09 | 0.673042 | 168068.4 | 58.93616 | 0.9585237 | 1.59124e-10 | 0.02121479 | 5297.641 | 1.857712 | 0.03021339 | 406.8772 | -0.7137743 | -3.321531 | 182.7683 | 0.9729009 | 182.7683 | 0.0002156465 | 182.7683 | 0.7137743 | 4.286144 | 0.9864288 | 182.7683 | 0.0008123911
[33 empty] | 3:48 | 13709900 | 228.4983 | 2.49302e-13 | 3.323753e-05 | 3.273395e-06 | 1.147874e-09 | 1.917061e-11 | 9.63989e-09 | 1.285213 | 169169.8 | 59.32238 | 0.990741 | 508.6809 | -4.672856 | -19.73307 | 228.4983 | 1 | 228.4983 | 8.653046e-05 | 228.4983 | 4.672856 | 20.20377 | 1 | 228.4983 | 8.653048e-05 | [6 empty] | 3:02 | 10936500 | 182.275 | 3.32425e-09 | 0.4431969 | 187197.3 | 76.84613 | 0.8752144 | 0.4376072 | 1.062e-10 | 0.01415884 | 5980.403 | 2.455008 | 0.02796052 | 405.7789 | -1.947872 | -4.347578 | 182.275 | 0.9908913 | 228.4983 | 0.01528897 | 182.275 | 1.947872 | 5.178126 | 0.9943931 | 182.275 | 0.01622864 | [6 empty] | 3:03 | 10975300 | 182.9217 | 5.00545e-09 | 0.6673385 | 166644.1 | 58.43672 | 0.9504009 | 1.59137e-10 | 0.02121652 | 5298.074 | 1.857864 | 0.03021586 | 407.2185 | -0.6881101 | -3.328454 | 182.9217 | 0.9730885 | 182.9217 | 0.0005415868 | 182.9217 | 0.6881101 | 4.293067 | 0.9865212 | 182.9217 | 0.001372762
[33 empty] | 3:49 | 13723000 | 228.7167 | 1.91961e-13 | 2.55927e-05 | 2.517791e-06 | 8.829083e-10 | 1.474542e-11 | 9.65818e-09 | 1.287651 | 169490.7 | 59.43494 | 0.9926207 | 509.1669 | -4.901676 | -19.75772 | 228.7167 | 1 | 228.7167 | 5.485819e-05 | 228.7167 | 4.901676 | 20.22842 | 1 | 228.7167 | 5.48582e-05 | [6 empty] | 3:02 | 10945700 | 182.4283 | 3.28759e-09 | 0.4383093 | 185132.9 | 75.99866 | 0.8655625 | 0.4327813 | 1.05695e-10 | 0.01409151 | 5951.965 | 2.443334 | 0.02782757 | 406.1203 | -1.86228 | -4.356902 | 182.4283 | 0.9909776 | 228.7167 | 0.01817193 | 182.4283 | 1.86228 | 5.18745 | 0.9944448 | 182.4283 | 0.01919057 | [6 empty] | 3:03 | 10984400 | 183.0733 | 5.05889e-09 | 0.6744632 | 168423.3 | 59.06061 | 0.9605478 | 1.59178e-10 | 0.02122199 | 5299.439 | 1.858342 | 0.03022364 | 407.5562 | -0.7202043 | -3.335302 | 183.0733 | 0.9732728 | 183.0733 | 0.0001685779 | 183.0733 | 0.7202043 | 4.299915 | 0.986612 | 183.0733 | 0.0007072447
[33 empty] | 3:49 | 13736100 | 228.935 | 1.64206e-13 | 2.189233e-05 | 2.154499e-06 | 7.555135e-10 | 1.26178e-11 | 9.66277e-09 | 1.288263 | 169571.3 | 59.46318 | 0.9930925 | 509.653 | -4.968213 | -19.78236 | 228.935 | 1 | 228.935 | 4.804564e-05 | 228.935 | 4.968213 | 20.25306 | 1 | 228.935 | 4.804566e-05 | [6 empty] | 3:03 | 10954900 | 182.5817 | 3.27691e-09 | 0.4368854 | 184531.5 | 75.75178 | 0.8627507 | 0.4313753 | 1.05333e-10 | 0.01404325 | 5931.58 | 2.434965 | 0.02773226 | 406.4616 | -1.838327 | -4.366226 | 182.5817 | 0.9910631 | 228.935 | 0.01908325 | 182.5817 | 1.838327 | 5.196774 | 0.9944961 | 182.5817 | 0.02011803 | [6 empty] | 3:03 | 10993600 | 183.2267 | 5.06198e-09 | 0.6748752 | 168526.1 | 59.09669 | 0.9611345 | 1.5942e-10 | 0.02125425 | 5307.496 | 1.861168 | 0.03026959 | 407.8975 | -0.7220708 | -3.342225 | 183.2267 | 0.9734579 | 183.2267 | 0.0001580089 | 183.2267 | 0.7220708 | 4.306838 | 0.9867031 | 183.2267 | 0.0006801905
[33 empty] | 3:49 | 13749100 | 229.1517 | 2.69409e-13 | 3.591825e-05 | 3.535262e-06 | 1.239702e-09 | 2.070423e-11 | 9.67043e-09 | 1.289285 | 169705.7 | 59.51032 | 0.9938797 | 510.1353 | -5.090012 | -19.80682 | 229.1517 | 1 | 229.1517 | 3.768822e-05 | 229.1517 | 5.090012 | 20.27752 | 1 | 229.1517 | 3.768823e-05 | [6 empty] | 3:03 | 10964100 | 182.735 | 3.26623e-09 | 0.4354615 | 183930.1 | 75.50489 | 0.8599388 | 0.4299694 | 1.04881e-10 | 0.01398298 | 5906.127 | 2.424516 | 0.02761326 | 406.803 | -1.814782 | -4.37555 | 182.735 | 0.9911479 | 229.1517 | 0.02001981 | 182.735 | 1.814782 | 5.206098 | 0.9945469 | 182.735 | 0.02107048 | [6 empty] | 3:03 | 11002800 | 183.38 | 5.06959e-09 | 0.6758898 | 168779.5 | 59.18553 | 0.9625794 | 1.59161e-10 | 0.02121972 | 5298.873 | 1.858144 | 0.03022041 | 408.2389 | -0.7266728 | -3.349148 | 183.38 | 0.9736418 | 183.38 | 0.0001271341 | 183.38 | 0.7266728 | 4.313761 | 0.9867936 | 183.38 | 0.0006091219
[33 empty] | 3:49 | 13762200 | 229.37 | 2.45075e-13 | 3.267398e-05 | 3.209471e-06 | 1.125458e-09 | 1.879623e-11 | 9.69789e-09 | 1.292946 | 170187.6 | 59.67931 | 0.9967019 | 510.6214 | -5.711119 | -19.83146 | 229.37 | 1 | 229.37 | 1.091314e-05 | 229.37 | 5.711119 | 20.30216 | 1 | 229.37 | 1.091315e-05 | [6 empty] | 3:03 | 10973200 | 182.8867 | 3.24486e-09 | 0.4326124 | 182726.7 | 75.01088 | 0.8543125 | 0.4271563 | 1.04595e-10 | 0.01394485 | 5890.021 | 2.417905 | 0.02753796 | 407.1406 | -1.768833 | -4.384772 | 182.8867 | 0.9912309 | 229.37 | 0.02194355 | 182.8867 | 1.768833 | 5.215321 | 0.9945967 | 182.8867 | 0.02303565 | [6 empty] | 3:04 | 11012000 | 183.5333 | 5.0528e-09 | 0.6736513 | 168220.5 | 58.98951 | 0.9593914 | 1.59591e-10 | 0.02127705 | 5313.189 | 1.863164 | 0.03030206 | 408.5802 | -0.7165291 | -3.356071 | 183.5333 | 0.9738244 | 183.5333 | 0.0002171288 | 183.5333 | 0.7165291 | 4.320684 | 0.9868835 | 183.5333 | 0.0007878074
[33 empty] | 3:50 | 13775300 | 229.5883 | 1.19765e-13 | 1.596735e-05 | 1.582673e-06 | 5.549924e-10 | 9.268908e-12 | 9.61848e-09 | 1.282359 | 168794 | 59.19063 | 0.9885406 | 511.1074 | -4.457417 | -19.85611 | 229.5883 | 1 | 229.5883 | 0.0001328407 | 229.5883 | 4.457417 | 20.32681 | 1 | 229.5883 | 0.0001328407 | [6 empty] | 3:03 | 10982400 | 183.04 | 3.25859e-09 | 0.4344429 | 183499.8 | 75.32828 | 0.8579274 | 0.4289637 | 1.0383e-10 | 0.01384286 | 5846.942 | 2.400221 | 0.02733655 | 407.482 | -1.798181 | -4.394096 | 183.04 | 0.991314 | 229.5883 | 0.02073836 | 183.04 | 1.798181 | 5.224645 | 0.9946465 | 183.04 | 0.02178755 | [6 empty] | 3:04 | 11021200 | 183.6867 | 5.06348e-09 | 0.6750752 | 168576.1 | 59.1142 | 0.9614193 | 1.5921e-10 | 0.02122625 | 5300.504 | 1.858716 | 0.03022972 | 408.9216 | -0.7229773 | -3.362994 | 183.6867 | 0.9740058 | 183.6867 | 0.0001647786 | 183.6867 | 0.7229773 | 4.327607 | 0.9869728 | 183.6867 | 0.0006791884
[33 empty] | 3:50 | 13788400 | 229.8067 | 2.33298e-13 | 3.110384e-05 | 3.070399e-06 | 1.07669e-09 | 1.798176e-11 | 9.66584e-09 | 1.288673 | 169625.2 | 59.48208 | 0.993408 | 511.5935 | -5.015285 | -19.88075 | 229.8067 | 1 | 229.8067 | 4.374276e-05 | 229.8067 | 5.015285 | 20.35146 | 1 | 229.8067 | 4.374277e-05 | [6 empty] | 3:03 | 10991600 | 183.1933 | 3.24177e-09 | 0.4322005 | 182552.7 | 74.93945 | 0.853499 | 0.4267495 | 1.03481e-10 | 0.01379633 | 5827.289 | 2.392153 | 0.02724466 | 407.8233 | -1.762312 | -4.40342 | 183.1933 | 0.9913964 | 229.8067 | 0.02227971 | 183.1933 | 1.762312 | 5.233969 | 0.994696 | 183.1933 | 0.02335866 | [6 empty] | 3:04 | 11030400 | 183.84 | 5.06502e-09 | 0.6752805 | 168627.3 | 59.13218 | 0.9617117 | 1.59716e-10 | 0.02129372 | 5317.35 | 1.864623 | 0.03032579 | 409.2629 | -0.7239083 | -3.369917 | 183.84 | 0.974186 | 183.84 | 0.0001618039 | 183.84 | 0.7239083 | 4.33453 | 0.9870616 | 183.84 | 0.0006682004
[33 empty] | 3:50 | 13801500 | 230.025 | 1.98704e-13 | 2.649169e-05 | 2.630552e-06 | 9.224497e-10 | 1.54058e-11 | 9.61698e-09 | 1.282159 | 168767.7 | 59.1814 | 0.9883864 | 512.0795 | -4.443898 | -19.9054 | 230.025 | 1 | 230.025 | 0.0001364602 | 230.025 | 4.443898 | 20.3761 | 1 | 230.025 | 0.0001364603 | [6 empty] | 3:03 | 11000800 | 183.3467 | 3.24025e-09 | 0.4319978 | 182467.1 | 74.90431 | 0.8530988 | 0.4265494 | 1.03263e-10 | 0.01376727 | 5815.013 | 2.387113 | 0.02718727 | 408.1647 | -1.759115 | -4.412744 | 183.3467 | 0.991478 | 230.025 | 0.02244619 | 183.3467 | 1.759115 | 5.243293 | 0.9947449 | 183.3467 | 0.02351853 | [6 empty] | 3:04 | 11039500 | 183.9917 | 5.04823e-09 | 0.673042 | 168068.4 | 58.93616 | 0.9585237 | 1.58892e-10 | 0.02118386 | 5289.917 | 1.855004 | 0.03016934 | 409.6005 | -0.7137743 | -3.376764 | 183.9917 | 0.974363 | 183.9917 | 0.0002617399 | 183.9917 | 0.7137743 | 4.341377 | 0.9871487 | 183.9917 | 0.0008548469
[33 empty] | 3:50 | 13814600 | 230.2433 | 2.28998e-13 | 3.053056e-05 | 3.023044e-06 | 1.060084e-09 | 1.770443e-11 | 9.65209e-09 | 1.28684 | 169383.9 | 59.39746 | 0.9919948 | 512.5656 | -4.819632 | -19.93005 | 230.2433 | 1 | 230.2433 | 6.459962e-05 | 230.2433 | 4.819632 | 20.40075 | 1 | 230.2433 | 6.459964e-05 | [6 empty] | 3:03 | 11010000 | 183.5 | 3.20361e-09 | 0.4271129 | 180403.8 | 74.05731 | 0.8434521 | 0.4217261 | 1.02956e-10 | 0.01372634 | 5797.725 | 2.380017 | 0.02710644 | 408.506 | -1.684141 | -4.422068 | 183.5 | 0.9915588 | 230.2433 | 0.02600693 | 183.5 | 1.684141 | 5.252617 | 0.9947934 | 183.5 | 0.0271553 | [6 empty] | 3:04 | 11048700 | 184.145 | 5.04211e-09 | 0.6722261 | 167864.6 | 58.86471 | 0.9573617 | 1.59596e-10 | 0.02127772 | 5313.355 | 1.863222 | 0.03030301 | 409.9419 | -0.7100891 | -3.383687 | 184.145 | 0.9745408 | 184.145 | 0.0003082655 | 184.145 | 0.7100891 | 4.3483 | 0.9872363 | 184.145 | 0.0009322385
[33 empty] | 3:50 | 13827700 | 230.4617 | 2.11067e-13 | 2.813995e-05 | 2.793278e-06 | 9.795125e-10 | 1.63588e-11 | 9.63684e-09 | 1.284806 | 169116.2 | 59.30361 | 0.9904275 | 513.0516 | -4.639245 | -19.95469 | 230.4617 | 1 | 230.4617 | 9.25179e-05 | 230.4617 | 4.639245 | 20.42539 | 1 | 230.4617 | 9.251792e-05 | [6 empty] | 3:04 | 11019200 | 183.6533 | 3.16545e-09 | 0.4220253 | 178254.9 | 73.17517 | 0.8334053 | 0.4167026 | 1.02081e-10 | 0.01360968 | 5748.451 | 2.359789 | 0.02687607 | 408.8474 | -1.609956 | -4.431392 | 183.6533 | 0.9916389 | 230.4617 | 0.03004286 | 183.6533 | 1.609956 | 5.261941 | 0.9948415 | 183.6533 | 0.03127128 | [6 empty] | 3:04 | 11057900 | 184.2983 | 5.03905e-09 | 0.6718181 | 167762.7 | 58.82899 | 0.9567807 | 1.59266e-10 | 0.02123372 | 5302.369 | 1.85937 | 0.03024035 | 410.2832 | -0.7082483 | -3.39061 | 184.2983 | 0.9747174 | 184.2983 | 0.0003362572 | 184.2983 | 0.7082483 | 4.355223 | 0.9873232 | 184.2983 | 0.0009749833
[33 empty] | 3:51 | 13840800 | 230.68 | 2.11311e-13 | 2.817248e-05 | 2.786436e-06 | 9.771133e-10 | 1.631873e-11 | 9.67957e-09 | 1.290503 | 169866.1 | 59.56657 | 0.9948191 | 513.5377 | -5.257583 | -19.97934 | 230.68 | 1 | 230.68 | 2.698145e-05 | 230.68 | 5.257583 | 20.45004 | 1 | 230.68 | 2.698145e-05 | [6 empty] | 3:04 | 11028300 | 183.805 | 3.1975e-09 | 0.4262983 | 180059.7 | 73.91607 | 0.8418435 | 0.4209217 | 1.01812e-10 | 0.01357382 | 5733.303 | 2.353571 | 0.02680524 | 409.185 | -1.672009 | -4.440615 | 183.805 | 0.9917174 | 230.68 | 0.02668214 | 183.805 | 1.672009 | 5.271163 | 0.9948886 | 183.805 | 0.02782325 | [6 empty] | 3:04 | 11067100 | 184.4517 | 5.02684e-09 | 0.6701902 | 167356.2 | 58.68644 | 0.9544623 | 1.59459e-10 | 0.02125945 | 5308.794 | 1.861623 | 0.03027699 | 410.6246 | -0.7009145 | -3.397533 | 184.4517 | 0.9748927 | 184.4517 | 0.0004373155 | 184.4517 | 0.7009145 | 4.362146 | 0.9874095 | 184.4517 | 0.00113731
[33 empty] | 3:51 | 13853800 | 230.8967 | 2.3435e-13 | 3.12441e-05 | 3.097646e-06 | 1.086245e-09 | 1.814134e-11 | 9.6643e-09 | 1.288467 | 169598.1 | 59.4726 | 0.9932497 | 514.02 | -4.991399 | -20.00379 | 230.8967 | 1 | 230.8967 | 4.587582e-05 | 230.8967 | 4.991399 | 20.47449 | 1 | 230.8967 | 4.587583e-05 | [6 empty] | 3:04 | 11037500 | 183.9583 | 3.17614e-09 | 0.4234505 | 178856.9 | 73.42229 | 0.8362198 | 0.4181099 | 1.01612e-10 | 0.01354715 | 5722.041 | 2.348947 | 0.02675259 | 409.5263 | -1.630366 | -4.449939 | 183.9583 | 0.9917959 | 230.8967 | 0.02894447 | 183.9583 | 1.630366 | 5.280487 | 0.9949358 | 183.9583 | 0.0301246 | [6 empty] | 3:05 | 11076300 | 184.605 | 5.05889e-09 | 0.6744632 | 168423.3 | 59.06061 | 0.9605478 | 1.59313e-10 | 0.02123999 | 5303.933 | 1.859919 | 0.03024927 | 410.9659 | -0.7202043 | -3.404456 | 184.605 | 0.9750669 | 184.605 | 0.0002194639 | 184.605 | 0.7202043 | 4.369069 | 0.9874953 | 184.605 | 0.0007559969
[33 empty] | 3:51 | 13866900 | 231.115 | 1.75909e-13 | 2.34526e-05 | 2.330378e-06 | 8.171885e-10 | 1.364784e-11 | 9.65057e-09 | 1.286637 | 169357.2 | 59.38811 | 0.9918386 | 514.5061 | -4.800148 | -20.02844 | 231.115 | 1 | 231.115 | 6.715609e-05 | 231.115 | 4.800148 | 20.49914 | 1 | 231.115 | 6.71561e-05 | [6 empty] | 3:04 | 11046700 | 184.1117 | 3.16543e-09 | 0.4220226 | 178253.7 | 73.17471 | 0.8334 | 0.4167 | 1.01101e-10 | 0.01347902 | 5693.265 | 2.337135 | 0.02661805 | 409.8677 | -1.609918 | -4.459262 | 184.1117 | 0.9918738 | 231.115 | 0.0301343 | 184.1117 | 1.609918 | 5.289811 | 0.9949826 | 184.1117 | 0.0313282 | [6 empty] | 3:05 | 11085500 | 184.7583 | 5.05889e-09 | 0.6744632 | 168423.3 | 59.06061 | 0.9605478 | 1.59537e-10 | 0.02126985 | 5311.391 | 1.862534 | 0.0302918 | 411.3073 | -0.7202043 | -3.411379 | 184.7583 | 0.9752399 | 184.7583 | 0.0002247253 | 184.7583 | 0.7202043 | 4.375992 | 0.9875805 | 184.7583 | 0.0007607848
[33 empty] | 3:51 | 13880000 | 231.3333 | 2.0899e-13 | 2.786304e-05 | 2.771761e-06 | 9.719671e-10 | 1.623279e-11 | 9.6475e-09 | 1.286228 | 169303.3 | 59.36921 | 0.9915231 | 514.9921 | -4.761898 | -20.05309 | 231.3333 | 1 | 231.3333 | 7.247204e-05 | 231.3333 | 4.761898 | 20.52379 | 1 | 231.3333 | 7.247205e-05 | [6 empty] | 3:04 | 11055900 | 184.265 | 3.13793e-09 | 0.4183563 | 176705.1 | 72.539 | 0.8261598 | 0.4130799 | 1.00979e-10 | 0.01346276 | 5686.395 | 2.334315 | 0.02658593 | 410.209 | -1.558652 | -4.468586 | 184.265 | 0.9919509 | 231.3333 | 0.03327043 | 184.265 | 1.558652 | 5.299135 | 0.9950289 | 184.265 | 0.03451728 | [6 empty] | 3:05 | 11094700 | 184.9117 | 5.07266e-09 | 0.6762991 | 168881.7 | 59.22137 | 0.9631623 | 1.5983e-10 | 0.02130891 | 5321.146 | 1.865954 | 0.03034744 | 411.6486 | -0.7285314 | -3.418302 | 184.9117 | 0.9754118 | 184.9117 | 0.0001557875 | 184.9117 | 0.7285314 | 4.382915 | 0.9876651 | 184.9117 | 0.0006233516
[33 empty] | 3:52 | 13893100 | 231.5517 | 1.37551e-13 | 1.833863e-05 | 1.832031e-06 | 6.424341e-10 | 1.072927e-11 | 9.61543e-09 | 1.281952 | 168740.5 | 59.17186 | 0.9882271 | 515.4782 | -4.430113 | -20.07773 | 231.5517 | 1 | 231.5517 | 0.0001402521 | 231.5517 | 4.430113 | 20.54843 | 1 | 231.5517 | 0.0001402521 | [6 empty] | 3:04 | 11065100 | 184.4183 | 3.12266e-09 | 0.4163204 | 175845.3 | 72.18601 | 0.8221395 | 0.4110697 | 1.00302e-10 | 0.0133725 | 5648.271 | 2.318664 | 0.02640769 | 410.5504 | -1.53091 | -4.47791 | 184.4183 | 0.9920273 | 231.5517 | 0.0351058 | 184.4183 | 1.53091 | 5.308459 | 0.9950748 | 184.4183 | 0.0363766 | [6 empty] | 3:05 | 11103900 | 185.065 | 5.06655e-09 | 0.6754845 | 168678.3 | 59.15004 | 0.9620022 | 1.59286e-10 | 0.02123639 | 5303.035 | 1.859603 | 0.03024415 | 411.99 | -0.7248335 | -3.425225 | 185.065 | 0.9755824 | 185.065 | 0.0001917072 | 185.065 | 0.7248335 | 4.389838 | 0.9877492 | 185.065 | 0.0006890927
[33 empty] | 3:52 | 13906200 | 231.77 | 1.42315e-13 | 1.897377e-05 | 1.888627e-06 | 6.622806e-10 | 1.106072e-11 | 9.65818e-09 | 1.287651 | 169490.7 | 59.43494 | 0.9926207 | 515.9642 | -4.901676 | -20.10238 | 231.77 | 1 | 231.77 | 5.48582e-05 | 231.77 | 4.901676 | 20.57308 | 1 | 231.77 | 5.485821e-05 | [6 empty] | 3:05 | 11074300 | 184.5717 | 3.09216e-09 | 0.4122541 | 174127.7 | 71.48094 | 0.8141094 | 0.4070547 | 1.00102e-10 | 0.01334584 | 5637.009 | 2.314041 | 0.02635503 | 410.8917 | -1.476936 | -4.487234 | 184.5717 | 0.9921029 | 231.77 | 0.03891578 | 184.5717 | 1.476936 | 5.317783 | 0.9951203 | 184.5717 | 0.04024639 | [6 empty] | 3:05 | 11113000 | 185.2167 | 5.03905e-09 | 0.6718181 | 167762.7 | 58.82899 | 0.9567807 | 1.59769e-10 | 0.02130078 | 5319.115 | 1.865242 | 0.03033586 | 412.3276 | -0.7082483 | -3.432073 | 185.2167 | 0.9757501 | 185.2167 | 0.0003760938 | 185.2167 | 0.7082483 | 4.396686 | 0.9878318 | 185.2167 | 0.001007725
[33 empty] | 3:52 | 13919300 | 231.9883 | 1.8771e-13 | 2.502594e-05 | 2.49702e-06 | 8.756244e-10 | 1.462377e-11 | 9.64293e-09 | 1.285618 | 169223.1 | 59.34109 | 0.9910534 | 516.4503 | -4.707497 | -20.12702 | 231.9883 | 1 | 231.9883 | 8.076376e-05 | 231.9883 | 4.707497 | 20.59772 | 1 | 231.9883 | 8.076377e-05 | [6 empty] | 3:05 | 11083500 | 184.725 | 3.06159e-09 | 0.4081784 | 172406.2 | 70.77426 | 0.8060609 | 0.4030304 | 9.94448e-11 | 0.01325822 | 5600 | 2.298849 | 0.026182 | 411.2331 | -1.424615 | -4.496558 | 184.725 | 0.9921779 | 231.9883 | 0.04297386 | 184.725 | 1.424615 | 5.327107 | 0.9951654 | 184.725 | 0.04436455 | [6 empty] | 3:05 | 11122200 | 185.37 | 5.04973e-09 | 0.673242 | 168118.3 | 58.95367 | 0.9588085 | 1.59767e-10 | 0.02130052 | 5319.048 | 1.865219 | 0.03033548 | 412.669 | -0.7146782 | -3.438995 | 185.37 | 0.9759185 | 185.37 | 0.0003053279 | 185.37 | 0.7146782 | 4.403609 | 0.9879147 | 185.37 | 0.0008835664
[33 empty] | 3:52 | 13932400 | 232.2067 | 2.3308e-13 | 3.107478e-05 | 3.106031e-06 | 1.089185e-09 | 1.819044e-11 | 9.63375e-09 | 1.284394 | 169062 | 59.2846 | 0.9901099 | 516.9363 | -4.606287 | -20.15167 | 232.2067 | 1 | 232.2067 | 9.879014e-05 | 232.2067 | 4.606287 | 20.62237 | 1 | 232.2067 | 9.879015e-05 | [6 empty] | 3:05 | 11092700 | 184.8783 | 3.02498e-09 | 0.4032975 | 170344.6 | 69.92795 | 0.7964221 | 0.3982111 | 9.90368e-11 | 0.01320382 | 5577.024 | 2.289417 | 0.02607458 | 411.5744 | -1.364081 | -4.505882 | 184.8783 | 0.9922521 | 232.2067 | 0.04815209 | 184.8783 | 1.364081 | 5.336431 | 0.99521 | 184.8783 | 0.04961771 | [6 empty] | 3:06 | 11131400 | 185.5233 | 5.036e-09 | 0.6714115 | 167661.2 | 58.79338 | 0.9562016 | 1.59777e-10 | 0.02130185 | 5319.381 | 1.865336 | 0.03033737 | 413.0103 | -0.7064146 | -3.445918 | 185.5233 | 0.9760857 | 185.5233 | 0.0004134904 | 185.5233 | 0.7064146 | 4.410531 | 0.9879971 | 185.5233 | 0.001057263
[33 empty] | 3:52 | 13945400 | 232.4233 | 2.1285e-13 | 2.837767e-05 | 2.827541e-06 | 9.915274e-10 | 1.655946e-11 | 9.67193e-09 | 1.289485 | 169732 | 59.51955 | 0.9940339 | 517.4187 | -5.115678 | -20.17613 | 232.4233 | 1 | 232.4233 | 3.580793e-05 | 232.4233 | 5.115678 | 20.64683 | 1 | 232.4233 | 3.580794e-05 | [6 empty] | 3:05 | 11101800 | 185.03 | 3.01886e-09 | 0.4024816 | 170000 | 69.78648 | 0.7948108 | 0.3974054 | 9.87289e-11 | 0.01316277 | 5559.686 | 2.282299 | 0.02599352 | 411.9121 | -1.354172 | -4.515105 | 185.03 | 0.9923249 | 232.4233 | 0.04908312 | 185.03 | 1.354172 | 5.345654 | 0.9952538 | 185.03 | 0.05054962 | [6 empty] | 3:06 | 11140600 | 185.6767 | 5.0467e-09 | 0.672838 | 168017.4 | 58.9183 | 0.9582332 | 1.60121e-10 | 0.02134771 | 5330.834 | 1.869352 | 0.03040269 | 413.3517 | -0.7128525 | -3.452841 | 185.6767 | 0.9762518 | 185.6767 | 0.0003388227 | 185.6767 | 0.7128525 | 4.417454 | 0.9880789 | 185.6767 | 0.0009295928
[33 empty] | 3:53 | 13958500 | 232.6417 | 1.80649e-13 | 2.408455e-05 | 2.414899e-06 | 8.468273e-10 | 1.414283e-11 | 9.62002e-09 | 1.282564 | 168821.1 | 59.20011 | 0.9886988 | 517.9047 | -4.471485 | -20.20077 | 232.6417 | 1 | 232.6417 | 0.0001291759 | 232.6417 | 4.471485 | 20.67147 | 1 | 232.6417 | 0.0001291759 | [6 empty] | 3:05 | 11111000 | 185.1833 | 3.01886e-09 | 0.4024816 | 170000 | 69.78648 | 0.7948108 | 0.3974054 | 0 | 0 | 0 | 0 | 0 | 412.2534 | -1.354172 | -4.524429 | 185.1833 | 0.9923977 | 232.6417 | 0.04911934 | 185.1833 | 1.354172 | 5.354977 | 0.9952976 | 185.1833 | 0.05057174 | * | * | * | * | * | * | 3:06 | 11149800 | 185.83 | 5.05282e-09 | 0.6736539 | 168221.2 | 58.98975 | 0.9593952 | 1.59745e-10 | 0.02129758 | 5318.316 | 1.864962 | 0.0303313 | 413.693 | -0.7165412 | -3.459764 | 185.83 | 0.9764168 | 185.83 | 0.0003019972 | 185.83 | 0.7165412 | 4.424377 | 0.9881602 | 185.83 | 0.0008624422
[33 empty] | 3:53 | 13971600 | 232.86 | 1.37551e-13 | 1.833863e-05 | 0 | 0 | 0 | 9.63225e-09 | 1.284194 | 169035.7 | 59.27537 | 0.9899558 | 518.3908 | -4.590663 | -20.22542 | 232.86 | 1 | 232.86 | 0.0001019098 | 232.86 | 4.590663 | 20.69612 | 1 | 232.86 | 0.0001019098 | [39 empty] | 3:06 | 11159000 | 185.9833 | 5.05127e-09 | 0.6734473 | 168169.6 | 58.97165 | 0.9591009 | 1.59623e-10 | 0.02128132 | 5314.254 | 1.863538 | 0.03030813 | 414.0344 | -0.7156065 | -3.466687 | 185.9833 | 0.9765807 | 185.9833 | 0.0003185714 | 185.9833 | 0.7156065 | 4.4313 | 0.9882409 | 185.9833 | 0.0008853488
[33 empty] | 3:53 | 13984700 | 233.0783 | 2.2724e-13 | 3.029618e-05 | 0 | 0 | 0 | 9.61698e-09 | 1.282159 | 168767.7 | 59.1814 | 0.9883864 | 518.8768 | -4.443898 | -20.25006 | 233.0783 | 1 | 233.0783 | 0.0001364603 | 233.0783 | 4.443898 | 20.72076 | 1 | 233.0783 | 0.0001364603 | [39 empty] | 3:06 | 11168200 | 186.1367 | 5.01918e-09 | 0.669169 | 167101.2 | 58.59701 | 0.9530079 | 1.59647e-10 | 0.02128452 | 5315.053 | 1.863818 | 0.03031269 | 414.3757 | -0.6963228 | -3.47361 | 186.1367 | 0.9767434 | 186.1367 | 0.0005911559 | 186.1367 | 0.6963228 | 4.438223 | 0.9883211 | 186.1367 | 0.001308512
[33 empty] | 3:53 | 13997700 | 233.295 | 2.12484e-13 | 2.832887e-05 | 0 | 0 | 0 | 9.68261e-09 | 1.290909 | 169919.5 | 59.58528 | 0.9951315 | 519.3592 | -5.320097 | -20.27452 | 233.295 | 1 | 233.295 | 2.381784e-05 | 233.295 | 5.320097 | 20.74522 | 1 | 233.295 | 2.381784e-05 | [39 empty] | 3:06 | 11177400 | 186.29 | 5.036e-09 | 0.6714115 | 167661.2 | 58.79338 | 0.9562016 | 1.59777e-10 | 0.02130185 | 5319.381 | 1.865336 | 0.03033737 | 414.7171 | -0.7064146 | -3.480533 | 186.29 | 0.9769051 | 186.29 | 0.0004482696 | 186.29 | 0.7064146 | 4.445146 | 0.9884007 | 186.29 | 0.001084276
[33 empty] | 3:54 | 14010800 | 233.5133 | 1.93671e-13 | 2.582068e-05 | 0 | 0 | 0 | 9.6017e-09 | 1.280121 | 168499.6 | 59.08737 | 0.986816 | 519.8452 | -4.31548 | -20.29917 | 233.5133 | 1 | 233.5133 | 0.0001761399 | 233.5133 | 4.31548 | 20.76987 | 1 | 233.5133 | 0.0001761399 | [39 empty] | 3:06 | 11186500 | 186.4417 | 5.036e-09 | 0.6714115 | 167661.2 | 58.79338 | 0.9562016 | 1.59909e-10 | 0.02131945 | 5323.776 | 1.866877 | 0.03036244 | 415.0547 | -0.7064146 | -3.487381 | 186.4417 | 0.9770639 | 186.4417 | 0.0004551732 | 186.4417 | 0.7064146 | 4.451994 | 0.988479 | 186.4417 | 0.001089552
[33 empty] | 3:54 | 14023900 | 233.7317 | 1.87172e-13 | 2.495421e-05 | 0 | 0 | 0 | 9.66127e-09 | 1.288063 | 169545 | 59.45395 | 0.9929383 | 520.3313 | -4.945985 | -20.32381 | 233.7317 | 1 | 233.7317 | 5.022196e-05 | 233.7317 | 4.945985 | 20.79451 | 1 | 233.7317 | 5.022197e-05 | [39 empty] | 3:07 | 11195700 | 186.595 | 5.04211e-09 | 0.6722261 | 167864.6 | 58.86471 | 0.9573617 | 1.5983e-10 | 0.02130891 | 5321.146 | 1.865954 | 0.03034744 | 415.3961 | -0.7100891 | -3.494304 | 186.595 | 0.9772234 | 186.595 | 0.0004120561 | 186.595 | 0.7100891 | 4.458917 | 0.9885576 | 186.595 | 0.001016525
[33 empty] | 3:54 | 14037000 | 233.95 | 1.63302e-13 | 2.177181e-05 | 0 | 0 | 0 | 9.64141e-09 | 1.285416 | 169196.4 | 59.33174 | 0.9908972 | 520.8173 | -4.690029 | -20.34846 | 233.95 | 1 | 233.95 | 8.362204e-05 | 233.95 | 4.690029 | 20.81916 | 1 | 233.95 | 8.362205e-05 | [39 empty] | 3:07 | 11204900 | 186.7483 | 5.04059e-09 | 0.6720234 | 167814 | 58.84697 | 0.9570731 | 1.59957e-10 | 0.02132585 | 5325.374 | 1.867437 | 0.03037155 | 415.7374 | -0.7091746 | -3.501227 | 186.7483 | 0.9773818 | 186.7483 | 0.0004309418 | 186.7483 | 0.7091746 | 4.46584 | 0.9886356 | 186.7483 | 0.001040874
[33 empty] | 3:54 | 14050100 | 234.1683 | 1.07598e-13 | 1.434522e-05 | 0 | 0 | 0 | 9.62918e-09 | 1.283785 | 168981.8 | 59.25648 | 0.9896403 | 521.3034 | -4.559415 | -20.3731 | 234.1683 | 1 | 234.1683 | 0.0001084476 | 234.1683 | 4.559415 | 20.8438 | 1 | 234.1683 | 0.0001084476 | [39 empty] | 3:07 | 11214100 | 186.9017 | 5.0238e-09 | 0.6697849 | 167255 | 58.65095 | 0.9538851 | 1.59894e-10 | 0.02131745 | 5323.276 | 1.866701 | 0.03035959 | 416.0788 | -0.6990913 | -3.50815 | 186.9017 | 0.9775391 | 186.9017 | 0.0005865596 | 186.9017 | 0.6990913 | 4.472763 | 0.9887131 | 186.9017 | 0.001271631
[33 empty] | 3:54 | 14063200 | 234.3867 | 2.20912e-13 | 2.945251e-05 | 0 | 0 | 0 | 9.64445e-09 | 1.285821 | 169249.8 | 59.35045 | 0.9912096 | 521.7894 | -4.725271 | -20.39775 | 234.3867 | 1 | 234.3867 | 7.795563e-05 | 234.3867 | 4.725271 | 20.86845 | 1 | 234.3867 | 7.795564e-05 | [39 empty] | 3:07 | 11223300 | 187.055 | 5.05889e-09 | 0.6744632 | 168423.3 | 59.06061 | 0.9605478 | 1.59791e-10 | 0.02130371 | 5319.847 | 1.865499 | 0.03034003 | 416.4201 | -0.7202043 | -3.515073 | 187.055 | 0.9776953 | 187.055 | 0.000306116 | 187.055 | 0.7202043 | 4.479686 | 0.9887901 | 187.055 | 0.000830391
[33 empty] | 3:55 | 14076300 | 234.605 | 1.59784e-13 | 2.130278e-05 | 0 | 0 | 0 | 9.60018e-09 | 1.279919 | 168472.9 | 59.07801 | 0.9866598 | 522.2755 | -4.303542 | -20.42239 | 234.605 | 1 | 234.605 | 0.0001803674 | 234.605 | 4.303542 | 20.89309 | 1 | 234.605 | 0.0001803674 | [39 empty] | 3:07 | 11232500 | 187.2083 | 5.05127e-09 | 0.6734473 | 168169.6 | 58.97165 | 0.9591009 | 1.59933e-10 | 0.02132265 | 5324.575 | 1.867157 | 0.03036699 | 416.7615 | -0.7156065 | -3.521996 | 187.2083 | 0.9778505 | 187.2083 | 0.000366538 | 187.2083 | 0.7156065 | 4.486609 | 0.9888666 | 187.2083 | 0.000923776
[33 empty] | 3:55 | 14089400 | 234.8233 | 1.73637e-13 | 2.31497e-05 | 0 | 0 | 0 | 9.6643e-09 | 1.288467 | 169598.1 | 59.4726 | 0.9932497 | 522.7615 | -4.991399 | -20.44704 | 234.8233 | 1 | 234.8233 | 4.587583e-05 | 234.8233 | 4.991399 | 20.91774 | 1 | 234.8233 | 4.587583e-05 | [39 empty] | 3:07 | 11241700 | 187.3617 | 5.04211e-09 | 0.6722261 | 167864.6 | 58.86471 | 0.9573617 | 1.59884e-10 | 0.02131611 | 5322.943 | 1.866585 | 0.03035769 | 417.1028 | -0.7100891 | -3.528918 | 187.3617 | 0.9780046 | 187.3617 | 0.0004451101 | 187.3617 | 0.7100891 | 4.493532 | 0.9889425 | 187.3617 | 0.00104177
[33 empty] | 3:55 | 14102400 | 235.04 | 1.44734e-13 | 1.929628e-05 | 0 | 0 | 0 | 9.63834e-09 | 1.285006 | 169142.6 | 59.31285 | 0.9905817 | 523.2439 | -4.655636 | -20.4715 | 235.04 | 1 | 235.04 | 8.954801e-05 | 235.04 | 4.655636 | 20.9422 | 1 | 235.04 | 8.954802e-05 | [39 empty] | 3:08 | 11250900 | 187.515 | 5.05432e-09 | 0.6738539 | 168271.1 | 59.00726 | 0.95968 | 1.59581e-10 | 0.02127572 | 5312.856 | 1.863047 | 0.03030016 | 417.4442 | -0.7174459 | -3.535841 | 187.515 | 0.9781577 | 187.515 | 0.0003557691 | 187.515 | 0.7174459 | 4.500454 | 0.989018 | 187.515 | 0.0008968776
[33 empty] | 3:55 | 14115500 | 235.2583 | 2.29757e-13 | 3.063175e-05 | 0 | 0 | 0 | 9.64905e-09 | 1.286434 | 169330.5 | 59.37875 | 0.9916824 | 523.7299 | -4.78103 | -20.49614 | 235.2583 | 1 | 235.2583 | 6.976259e-05 | 235.2583 | 4.78103 | 20.96684 | 1 | 235.2583 | 6.976259e-05 | [39 empty] | 3:08 | 11260000 | 187.6667 | 5.03448e-09 | 0.6712088 | 167610.6 | 58.77563 | 0.955913 | 1.5984e-10 | 0.02131025 | 5321.479 | 1.866071 | 0.03034934 | 417.7818 | -0.7055012 | -3.542689 | 187.6667 | 0.9783081 | 187.6667 | 0.0005246741 | 187.6667 | 0.7055012 | 4.507302 | 0.9890921 | 187.6667 | 0.001151629
[33 empty] | 3:55 | 14128600 | 235.4767 | 2.51768e-13 | 3.356631e-05 | 0 | 0 | 0 | 9.67655e-09 | 1.290101 | 169813.1 | 59.54798 | 0.9945087 | 524.216 | -5.199088 | -20.52079 | 235.4767 | 1 | 235.4767 | 3.03206e-05 | 235.4767 | 5.199088 | 20.99149 | 1 | 235.4767 | 3.032061e-05 | [39 empty] | 3:08 | 11269200 | 187.82 | 5.05586e-09 | 0.6740592 | 168322.4 | 59.02524 | 0.9599724 | 1.59572e-10 | 0.02127452 | 5312.556 | 1.862942 | 0.03029845 | 418.1232 | -0.7183751 | -3.549612 | 187.82 | 0.9784591 | 187.82 | 0.0003560073 | 187.82 | 0.7183751 | 4.514225 | 0.9891666 | 187.82 | 0.0008878342
[33 empty] | 3:56 | 14141700 | 235.695 | 2.31955e-13 | 3.092479e-05 | 0 | 0 | 0 | 9.64445e-09 | 1.285821 | 169249.8 | 59.35045 | 0.9912096 | 524.702 | -4.725271 | -20.54543 | 235.695 | 1 | 235.695 | 7.795564e-05 | 235.695 | 4.725271 | 21.01613 | 1 | 235.695 | 7.795565e-05 | [39 empty] | 3:08 | 11278400 | 187.9733 | 5.10625e-09 | 0.6807774 | 170000 | 59.61352 | 0.9695402 | 1.5984e-10 | 0.02131025 | 5321.479 | 1.866071 | 0.03034934 | 418.4645 | -0.7489469 | -3.556535 | 187.9733 | 0.9786091 | 187.9733 | 8.482973e-05 | 187.9733 | 0.7489469 | 4.521148 | 0.9892405 | 187.9733 | 0.0004002963
[33 empty] | 3:56 | 14154800 | 235.9133 | 2.33323e-13 | 3.110718e-05 | 0 | 0 | 0 | 9.66125e-09 | 1.288061 | 169544.6 | 59.45383 | 0.9929363 | 525.1881 | -4.945692 | -20.57008 | 235.9133 | 1 | 235.9133 | 5.025131e-05 | 235.9133 | 4.945692 | 21.04078 | 1 | 235.9133 | 5.025132e-05 | [39 empty] | 3:08 | 11287600 | 188.1267 | 5.03448e-09 | 0.6712088 | 167610.6 | 58.77563 | 0.955913 | 1.60378e-10 | 0.02138198 | 5339.39 | 1.872352 | 0.03045149 | 418.8058 | -0.7055012 | -3.563458 | 188.1267 | 0.9787581 | 188.1267 | 0.0005459694 | 188.1267 | 0.7055012 | 4.528071 | 0.9893139 | 188.1267 | 0.001167078
[33 empty] | 3:56 | 14167900 | 236.1317 | 2.0083e-13 | 2.677513e-05 | 0 | 0 | 0 | 9.67655e-09 | 1.290101 | 169813.1 | 59.54798 | 0.9945087 | 525.6741 | -5.199088 | -20.59472 | 236.1317 | 1 | 236.1317 | 3.03206e-05 | 236.1317 | 5.199088 | 21.06542 | 1 | 236.1317 | 3.032061e-05 | [39 empty] | 3:08 | 11296800 | 188.28 | 5.05282e-09 | 0.6736539 | 168221.2 | 58.98975 | 0.9593952 | 1.60019e-10 | 0.02133411 | 5327.438 | 1.868161 | 0.03038332 | 419.1472 | -0.7165412 | -3.570381 | 188.28 | 0.978906 | 188.28 | 0.0003967821 | 188.28 | 0.7165412 | 4.534994 | 0.9893869 | 188.28 | 0.0009375684
[33 empty] | 3:56 | 14181000 | 236.35 | 2.13901e-13 | 2.851779e-05 | 0 | 0 | 0 | 9.6643e-09 | 1.288467 | 169598.1 | 59.4726 | 0.9932497 | 526.1602 | -4.991399 | -20.61937 | 236.35 | 1 | 236.35 | 4.587583e-05 | 236.35 | 4.991399 | 21.09007 | 1 | 236.35 | 4.587584e-05 | [39 empty] | 3:08 | 11306000 | 188.4333 | 5.04057e-09 | 0.6720207 | 167813.3 | 58.84673 | 0.9570693 | 1.60322e-10 | 0.02137451 | 5337.526 | 1.871698 | 0.03044086 | 419.4885 | -0.7091625 | -3.577304 | 188.4333 | 0.979053 | 188.4333 | 0.0005049602 | 188.4333 | 0.7091625 | 4.541917 | 0.9894593 | 188.4333 | 0.001096174
[33 empty] | 3:56 | 14190900 | 236.515 | 2.00121e-13 | 2.668061e-05 | 0 | 0 | 0 | 9.6475e-09 | 1.286228 | 169303.3 | 59.36921 | 0.9915231 | 526.5275 | -4.761898 | -20.638 | 236.515 | 1 | 236.515 | 7.247205e-05 | 236.515 | 4.761898 | 21.1087 | 1 | 236.515 | 7.247206e-05 | [39 empty] | 3:09 | 11315200 | 188.5867 | 5.06348e-09 | 0.6750752 | 168576.1 | 59.1142 | 0.9614193 | 1.60422e-10 | 0.02138784 | 5340.855 | 1.872866 | 0.03045984 | 419.8299 | -0.7229773 | -3.584227 | 188.5867 | 0.9791989 | 188.5867 | 0.0003288001 | 188.5867 | 0.7229773 | 4.54884 | 0.9895313 | 188.5867 | 0.000821998
[33 empty] | 3:57 | 14204000 | 236.7333 | 1.58318e-13 | 2.110733e-05 | 0 | 0 | 0 | 9.66432e-09 | 1.28847 | 169598.5 | 59.47272 | 0.9932518 | 527.0136 | -4.991706 | -20.66264 | 236.7333 | 1 | 236.7333 | 4.58478e-05 | 236.7333 | 4.991706 | 21.13334 | 1 | 236.7333 | 4.584781e-05 | [39 empty] | 3:09 | 11324400 | 188.74 | 5.06655e-09 | 0.6754845 | 168678.3 | 59.15004 | 0.9620022 | 1.60283e-10 | 0.02136931 | 5336.227 | 1.871243 | 0.03043345 | 420.1712 | -0.7248335 | -3.59115 | 188.74 | 0.9793438 | 188.74 | 0.0003126113 | 188.74 | 0.7248335 | 4.555763 | 0.9896028 | 188.74 | 0.0007918809
[33 empty] | 3:57 | 14217100 | 236.9517 | 1.94209e-13 | 2.58924e-05 | 0 | 0 | 0 | 9.65361e-09 | 1.287042 | 169410.5 | 59.40681 | 0.9921511 | 527.4996 | -4.839497 | -20.68729 | 236.9517 | 1 | 236.9517 | 6.209318e-05 | 236.9517 | 4.839497 | 21.15799 | 1 | 236.9517 | 6.209319e-05 | [39 empty] | 3:09 | 11333500 | 188.8917 | 5.10625e-09 | 0.6807774 | 170000 | 59.61352 | 0.9695402 | 1.60124e-10 | 0.02134811 | 5330.934 | 1.869387 | 0.03040326 | 420.5089 | -0.7489469 | -3.597997 | 188.8917 | 0.9794862 | 188.8917 | 0.0001020323 | 188.8917 | 0.7489469 | 4.56261 | 0.989673 | 188.8917 | 0.0004180646
[33 empty] | 3:57 | 14230200 | 237.17 | 2.7388e-13 | 3.651433e-05 | 0 | 0 | 0 | 9.62918e-09 | 1.283785 | 168981.8 | 59.25648 | 0.9896403 | 527.9857 | -4.559415 | -20.71193 | 237.17 | 1 | 237.17 | 0.0001084476 | 237.17 | 4.559415 | 21.18263 | 1 | 237.17 | 0.0001084476 | [39 empty] | 3:09 | 11342700 | 189.045 | 5.10625e-09 | 0.6807774 | 170000 | 59.61352 | 0.9695402 | 0 | 0 | 0 | 0 | 0 | 420.8502 | -0.7489469 | -3.60492 | 189.045 | 0.9796292 | 189.045 | 0.000104987 | 189.045 | 0.7489469 | 4.569533 | 0.9897435 | 189.045 | 0.0004209983 | * | * | * | * | * | *
[33 empty] | 3:57 | 14243200 | 237.3867 | 1.7564e-13 | 2.341674e-05 | 0 | 0 | 0 | 9.6475e-09 | 1.286228 | 169303.3 | 59.36921 | 0.9915231 | 528.468 | -4.761898 | -20.73639 | 237.3867 | 1 | 237.3867 | 7.247206e-05 | 237.3867 | 4.761898 | 21.20709 | 1 | 237.3867 | 7.247206e-05
[33 empty] | 3:58 | 14256300 | 237.605 | 1.93085e-13 | 2.574255e-05 | 0 | 0 | 0 | 9.65057e-09 | 1.286637 | 169357.2 | 59.38811 | 0.9918386 | 528.9541 | -4.800148 | -20.76103 | 237.605 | 1 | 237.605 | 6.71561e-05 | 237.605 | 4.800148 | 21.23174 | 1 | 237.605 | 6.715611e-05
[33 empty] | 3:58 | 14269400 | 237.8233 | 1.73075e-13 | 2.307477e-05 | 0 | 0 | 0 | 9.59559e-09 | 1.279307 | 168392.3 | 59.04977 | 0.986188 | 529.4401 | -4.268313 | -20.78568 | 237.8233 | 1 | 237.8233 | 0.0001934418 | 237.8233 | 4.268313 | 21.25638 | 1 | 237.8233 | 0.0001934418
[33 empty] | 3:58 | 14282500 | 238.0417 | 1.34986e-13 | 1.799665e-05 | 0 | 0 | 0 | 9.68261e-09 | 1.290909 | 169919.5 | 59.58528 | 0.9951315 | 529.9262 | -5.320097 | -20.81033 | 238.0417 | 1 | 238.0417 | 2.381784e-05 | 238.0417 | 5.320097 | 21.28103 | 1 | 238.0417 | 2.381785e-05
[33 empty] | 3:58 | 14295600 | 238.26 | 2.07964e-13 | 2.772625e-05 | 0 | 0 | 0 | 9.63375e-09 | 1.284394 | 169062 | 59.2846 | 0.9901099 | 530.4122 | -4.606287 | -20.83497 | 238.26 | 1 | 238.26 | 9.879016e-05 | 238.26 | 4.606287 | 21.30567 | 1 | 238.26 | 9.879016e-05
[33 empty] | 3:58 | 14308700 | 238.4783 | 2.42875e-13 | 3.238067e-05 | 0 | 0 | 0 | 9.58643e-09 | 1.278086 | 168231.6 | 58.9934 | 0.9852466 | 530.8983 | -4.20142 | -20.85962 | 238.4783 | 1 | 238.4783 | 0.0002209213 | 238.4783 | 4.20142 | 21.33032 | 1 | 238.4783 | 0.0002209213
[33 empty] | 3:59 | 14321800 | 238.6967 | 2.13094e-13 | 2.84102e-05 | 0 | 0 | 0 | 9.63377e-09 | 1.284397 | 169062.4 | 59.28472 | 0.990112 | 531.3843 | -4.606496 | -20.88426 | 238.6967 | 1 | 238.6967 | 9.874889e-05 | 238.6967 | 4.606496 | 21.35496 | 1 | 238.6967 | 9.87489e-05
[33 empty] | 3:59 | 14334800 | 238.9133 | 1.66087e-13 | 2.214311e-05 | 0 | 0 | 0 | 9.68111e-09 | 1.290709 | 169893.1 | 59.57605 | 0.9949774 | 531.8667 | -5.288768 | -20.90872 | 238.9133 | 1 | 238.9133 | 2.535407e-05 | 238.9133 | 5.288768 | 21.37942 | 1 | 238.9133 | 2.535407e-05
[33 empty] | 3:59 | 14347900 | 239.1317 | 2.18396e-13 | 2.911707e-05 | 0 | 0 | 0 | 9.69027e-09 | 1.29193 | 170053.9 | 59.63241 | 0.9959188 | 532.3527 | -5.497274 | -20.93337 | 239.1317 | 1 | 239.1317 | 1.672446e-05 | 239.1317 | 5.497274 | 21.40407 | 1 | 239.1317 | 1.672446e-05
[33 empty] | 3:59 | 14361000 | 239.35 | 1.66698e-13 | 2.222457e-05 | 0 | 0 | 0 | 9.67655e-09 | 1.290101 | 169813.1 | 59.54798 | 0.9945087 | 532.8388 | -5.199088 | -20.95801 | 239.35 | 1 | 239.35 | 3.032061e-05 | 239.35 | 5.199088 | 21.42871 | 1 | 239.35 | 3.032061e-05
[33 empty] | 4:00 | 14374100 | 239.5683 | 1.90446e-13 | 2.539071e-05 | 0 | 0 | 0 | 9.72998e-09 | 1.297224 | 170750.7 | 59.87678 | 1 | 533.3248 | -20.58197 | -20.98266 | 239.5683 | 1 | 239.5683 | 1.445871e-19 | 239.5683 | 20.58197 | 21.45336 | 1 | 239.5683 | 4.487689e-19
[33 empty] | 4:00 | 14387200 | 239.7867 | 2.60661e-13 | 3.475194e-05 | 0 | 0 | 0 | 9.6857e-09 | 1.29132 | 169973.7 | 59.60429 | 0.9954491 | 533.8109 | -5.387872 | -21.0073 | 239.7867 | 1 | 239.7867 | 2.080522e-05 | 239.7867 | 5.387872 | 21.478 | 1 | 239.7867 | 2.080522e-05
[33 empty] | 4:00 | 14400300 | 240.005 | 2.0381e-13 | 2.717243e-05 | 0 | 0 | 0 | 9.66734e-09 | 1.288873 | 169651.5 | 59.49131 | 0.9935622 | 534.2969 | -5.039104 | -21.03195 | 240.005 | 1 | 240.005 | 4.171427e-05 | 240.005 | 5.039104 | 21.50265 | 1 | 240.005 | 4.171427e-05
[33 empty] | 4:00 | 14413400 | 240.2233 | 2.1693e-13 | 2.892162e-05 | 0 | 0 | 0 | 9.67805e-09 | 1.290301 | 169839.4 | 59.55721 | 0.9946629 | 534.783 | -5.227719 | -21.05659 | 240.2233 | 1 | 240.2233 | 2.863762e-05 | 240.2233 | 5.227719 | 21.52729 | 1 | 240.2233 | 2.863762e-05
[33 empty] | 4:00 | 14426500 | 240.4417 | 2.54211e-13 | 3.389201e-05 | 0 | 0 | 0 | 9.66889e-09 | 1.289079 | 169678.7 | 59.50085 | 0.9937215 | 535.269 | -5.06432 | -21.08124 | 240.4417 | 1 | 240.4417 | 3.966905e-05 | 240.4417 | 5.06432 | 21.55194 | 1 | 240.4417 | 3.966905e-05
[33 empty] | 4:01 | 14439500 | 240.6583 | 1.66087e-13 | 2.214311e-05 | 0 | 0 | 0 | 9.6872e-09 | 1.29152 | 170000 | 59.61352 | 0.9956033 | 535.7514 | -5.42249 | -21.1057 | 240.6583 | 1 | 240.6583 | 1.941652e-05 | 240.6583 | 5.42249 | 21.5764 | 1 | 240.6583 | 1.941652e-05
[33 empty] | 4:01 | 14452600 | 240.8767 | 0 | 0 |  |  |  | 9.69177e-09 | 1.29213 | 170080.2 | 59.64165 | 0.996073 | 536.2374 | -5.535935 | -21.13034 | 240.8767 | 1 | 240.8767 | 1.548243e-05 | 240.8767 | 5.535935 | 21.60104 | 1 | 240.8767 | 1.548243e-05 | * | * | * | * | * | *
Note on AA7: Andrew Physick: Cannot predict the efluent with respect to time=0, so moddeled breakthrough is instantainius
Note on AP7: Andrew Physick: Volume of solution (m3)
Note on AR7: Andrew Physick: Cross sectional area of bed
Note on BH7: Andrew Physick: Cannot predict the efluent with respect to time=0, so moddeled breakthrough is instantainius
Note on BW7: Andrew Physick: Volume of solution (m3)
Note on BY7: Andrew Physick: Cross sectional area of bed
Note on CP7: Andrew Physick: Cannot predict the efluent with respect to time=0, so moddeled breakthrough is instantainius
Note on DE7: Andrew Physick: Volume of solution (m3)
Note on DG7: Andrew Physick: Cross sectional area of bed
Note on DW7: Andrew Physick: Cannot predict the efluent with respect to time=0, so moddeled breakthrough is instantainius
Note on EL7: Andrew Physick: Volume of solution (m3)
Note on EN7: Andrew Physick: Cross sectional area of bed
Note on AN8: Andrew Physick: Cross sectional area of bed
Note on AP8: Andrew Physick: Initial equilibration liquid phase concentration (mol/m3)
Note on AQ8: Andrew Physick: 0.0813 kg/RMM/bed vol
Note on AR8: Andrew Physick: Volumatric flow rate of fluid through bed (m3/s)
Note on BU8: Andrew Physick: Cross sectional area of bed
Note on BW8: Andrew Physick: Initial equilibration liquid phase concentration (mol/m3)
Note on BX8: Andrew Physick: 0.0813 kg/RMM/bed vol
Note on BY8: Andrew Physick: Volumatric flow rate of fluid through bed (m3/s)
Note on DC8: Andrew Physick: Cross sectional area of bed
Note on DE8: Andrew Physick: Initial equilibration liquid phase concentration (mol/m3)
Note on DF8: Andrew Physick: 0.0813 kg/RMM/bed vol
Note on DG8: Andrew Physick: Volumatric flow rate of fluid through bed (m3/s)
Note on EJ8: Andrew Physick: Cross sectional area of bed
Note on EL8: Andrew Physick: Initial equilibration liquid phase concentration (mol/m3)
Note on EM8: Andrew Physick: 0.0813 kg/RMM/bed vol
Note on EN8: Andrew Physick: Volumatric flow rate of fluid through bed (m3/s)
Note on AA9: Andrew Physick: Thomas rate constant (ml min-1 mg-1)
Note on AB9: Andrew Physick: Kt and qt are determined from the plot of ln(C0/C)-1 vs V
Note on AH9: Andrew Physick: Yan kinetic rate constant (L min-1 mg-1
Note on AN9: Andrew Physick: Viscosity of fluid in bed (Pa.s)
Note on AP9: Andrew Physick: Final equilibration liquid phase concentration (mol/m3)
Note on BH9: Andrew Physick: Thomas rate constant (ml min-1 mg-1)
Note on BI9: Andrew Physick: Kt and qt are determined from the plot of ln(C0/C)-1 vs V
Note on BO9: Andrew Physick: Yan kinetic rate constant (L min-1 mg-1
Note on BU9: Andrew Physick: Viscosity of fluid in bed (Pa.s)
Note on BW9: Andrew Physick: Final equilibration liquid phase concentration (mol/m3)
Note on CP9: Andrew Physick: Thomas rate constant (ml min-1 mg-1)
Note on CQ9: Andrew Physick: Kt and qt are determined from the plot of ln(C0/C)-1 vs V
Note on CW9: Andrew Physick: Yan kinetic rate constant (L min-1 mg-1
Note on DC9: Andrew Physick: Viscosity of fluid in bed (Pa.s)
Note on DE9: Andrew Physick: Final equilibration liquid phase concentration (mol/m3)
Note on DW9: Andrew Physick: Thomas rate constant (ml min-1 mg-1)
Note on DX9: Andrew Physick: Kt and qt are determined from the plot of ln(C0/C)-1 vs V
Note on ED9: Andrew Physick: Yan kinetic rate constant (L min-1 mg-1
Note on EJ9: Andrew Physick: Viscosity of fluid in bed (Pa.s)
Note on EL9: Andrew Physick: Final equilibration liquid phase concentration (mol/m3)
Note on AA10: Andrew Physick: Maximum solid phase concentration of the solute (mg g-1)
Note on AH10: Andrew Physick: Time for 50% breakthrough
Note on AP10: Andrew Physick: Weight of dry sorbent (kg)
Note on BH10: Andrew Physick: Maximum solid phase concentration of the solute (mg g-1)
Note on BO10: Andrew Physick: Time for 50% breakthrough
Note on BW10: Andrew Physick: Weight of dry sorbent (kg)
Note on CP10: Andrew Physick: Maximum solid phase concentration of the solute (mg g-1)
Note on CW10: Andrew Physick: Time for 50% breakthrough
Note on DE10: Andrew Physick: Weight of dry sorbent (kg)
Note on DW10: Andrew Physick: Maximum solid phase concentration of the solute (mg g-1)
Note on ED10: Andrew Physick: Time for 50% breakthrough
Note on EL10: Andrew Physick: Weight of dry sorbent (kg)
Note on AP11: Andrew Physick: Adsorption capacity
Note on AR11: Andrew Physick: Bed voidage
Note on BW11: Andrew Physick: Adsorption capacity
Note on BY11: Andrew Physick: Bed voidage
Note on DE11: Andrew Physick: Adsorption capacity
Note on DG11: Andrew Physick: Bed voidage
Note on EL11: Andrew Physick: Adsorption capacity
Note on EN11: Andrew Physick: Bed voidage
Note on AA12: Andrew Physick: Total mass of adsorbent
Note on AN12: Andrew Physick: Height of packed bed (m)
Note on BH12: Andrew Physick: Total mass of adsorbent
Note on BU12: Andrew Physick: Height of packed bed (m)
Note on CP12: Andrew Physick: Total mass of adsorbent
Note on DC12: Andrew Physick: Height of packed bed (m)
Note on DW12: Andrew Physick: Total mass of adsorbent
Note on EJ12: Andrew Physick: Height of packed bed (m)
Note on AN13: Andrew Physick: Intrinsic permiability of material (NOTE-I HAD TO ASSUME THIS!!)
Note on AR13: Andrew Physick: Viscosity of fluid in bed (Pa.s)
Note on BU13: Andrew Physick: Intrinsic permiability of material (NOTE-I HAD TO ASSUME THIS!!)
Note on BY13: Andrew Physick: Viscosity of fluid in bed (Pa.s)
Note on DC13: Andrew Physick: Intrinsic permiability of material (NOTE-I HAD TO ASSUME THIS!!)
Note on DG13: Andrew Physick: Viscosity of fluid in bed (Pa.s)
Note on EJ13: Andrew Physick: Intrinsic permiability of material (NOTE-I HAD TO ASSUME THIS!!)
Note on EN13: Andrew Physick: Viscosity of fluid in bed (Pa.s)
Note on AN14: Andrew Physick: Darceys friction factor. 64/Re when in laminar flow. Large errors when in turbulent flow
Note on AR14: Andrew Physick: Gravity (m/s)
Note on BU14: Andrew Physick: Darceys friction factor. 64/Re when in laminar flow. Large errors when in turbulent flow
Note on BY14: Andrew Physick: Gravity (m/s)
Note on DC14: Andrew Physick: Darceys friction factor. 64/Re when in laminar flow. Large errors when in turbulent flow
Note on DG14: Andrew Physick: Gravity (m/s)
Note on EJ14: Andrew Physick: Darceys friction factor. 64/Re when in laminar flow. Large errors when in turbulent flow
Note on EN14: Andrew Physick: Gravity (m/s)
Note on AA15: Andrew Physick: Throughput volume
Note on AN15: Andrew Physick: Density of fluid flowing through bed (km/m3)
Note on AR15: Andrew Physick: Volume of particles in bed
Note on BH15: Andrew Physick: Throughput volume
Note on BU15: Andrew Physick: Density of fluid flowing through bed (km/m3)
Note on BY15: Andrew Physick: Volume of particles in bed
Note on CP15: Andrew Physick: Throughput volume
Note on DC15: Andrew Physick: Density of fluid flowing through bed (km/m3)
Note on DG15: Andrew Physick: Volume of particles in bed
Note on DW15: Andrew Physick: Throughput volume
Note on EJ15: Andrew Physick: Density of fluid flowing through bed (km/m3)
Note on EN15: Andrew Physick: Volume of particles in bed
Note on AA16: Andrew Physick: Slope of real ln(Co/C-1) vs V
Note on AN16: Andrew Physick: Q= -kA/u * (Pb-Pa)/L takes into account the porous media, but I had to assume the k value from semi-permiable well sorted gravel
Note on AR16: Andrew Physick: Surface area of particles in bed
Note on BH16: Andrew Physick: Slope of real ln(Co/C-1) vs V
Note on BU16: Andrew Physick: Q= -kA/u * (Pb-Pa)/L takes into account the porous media, but I had to assume the k value from semi-permiable well sorted gravel
Note on BY16: Andrew Physick: Surface area of particles in bed
Note on CP16: Andrew Physick: Slope of real ln(Co/C-1) vs V
Note on DC16: Andrew Physick: Q= -kA/u * (Pb-Pa)/L takes into account the porous media, but I had to assume the k value from semi-permiable well sorted gravel
Note on DG16: Andrew Physick: Surface area of particles in bed
Note on DW16: Andrew Physick: Slope of real ln(Co/C-1) vs V
Note on EJ16: Andrew Physick: Q= -kA/u * (Pb-Pa)/L takes into account the porous media, but I had to assume the k value from semi-permiable well sorted gravel
Note on EN16: Andrew Physick: Surface area of particles in bed
Note on AA17: Andrew Physick: Intercept of real ln(Co/C-1)
Note on AN17: Andrew Physick: V= Pi*r^4(P-P0)/8nL and Q=V*A used for non-ideal fluid dynamics, but is for laminar, incompressable fluids
Note on AR17: Andrew Physick: Density of particles in bed (kg/m3)
Note on BH17: Andrew Physick: Intercept of real ln(Co/C-1)
Note on BU17: Andrew Physick: V= Pi*r^4(P-P0)/8nL and Q=V*A used for non-ideal fluid dynamics, but is for laminar, incompressable fluids
Note on BY17: Andrew Physick: Density of particles in bed (kg/m3)
Note on CP17: Andrew Physick: Intercept of real ln(Co/C-1)
Note on DC17: Andrew Physick: V= Pi*r^4(P-P0)/8nL and Q=V*A used for non-ideal fluid dynamics, but is for laminar, incompressable fluids
Note on DG17: Andrew Physick: Density of particles in bed (kg/m3)
Note on DW17: Andrew Physick: Intercept of real ln(Co/C-1)
Note on EJ17: Andrew Physick: V= Pi*r^4(P-P0)/8nL and Q=V*A used for non-ideal fluid dynamics, but is for laminar, incompressable fluids
Note on EN17: Andrew Physick: Density of particles in bed (kg/m3)
Note on AA18: Andrew Physick: R2 of corolation of modeled ln(Co/C-1) to real
Note on AN18: Andrew Physick: P-Po=fD*(l/2*r)*(pV2/2) and Q=V*A. Is an empirical equation useful when there is turbulent flow
Note on AR18: Andrew Physick: Friction factor. F* = 150/Re* + 1.75
Note on BH18: Andrew Physick: R2 of corolation of modeled ln(Co/C-1) to real
Note on BU18: Andrew Physick: P-Po=fD*(l/2*r)*(pV2/2) and Q=V*A. Is an empirical equation useful when there is turbulent flow
Note on BY18: Andrew Physick: Friction factor. F* = 150/Re* + 1.75
Note on CP18: Andrew Physick: R2 of corolation of modeled ln(Co/C-1) to real
Note on DC18: Andrew Physick: P-Po=fD*(l/2*r)*(pV2/2) and Q=V*A. Is an empirical equation useful when there is turbulent flow
Note on DG18: Andrew Physick: Friction factor. F* = 150/Re* + 1.75
Note on DW18: Andrew Physick: R2 of corolation of modeled ln(Co/C-1) to real
Note on EJ18: Andrew Physick: P-Po=fD*(l/2*r)*(pV2/2) and Q=V*A. Is an empirical equation useful when there is turbulent flow
Note on EN18: Andrew Physick: Friction factor. F* = 150/Re* + 1.75
Note on AA19: Andrew Physick: R2 of corolalation of moddeled C/Co to real C/Co.
Note on AN19: Andrew Physick: Q = [(2*(Pb-Pa)/p)^0.5]*A
Note on BH19: Andrew Physick: R2 of corolalation of moddeled C/Co to real C/Co.
Note on BU19: Andrew Physick: Q = [(2*(Pb-Pa)/p)^0.5]*A
Note on CP19: Andrew Physick: R2 of corolalation of moddeled C/Co to real C/Co.
Note on DC19: Andrew Physick: Q = [(2*(Pb-Pa)/p)^0.5]*A
Note on DW19: Andrew Physick: R2 of corolalation of moddeled C/Co to real C/Co.
Note on EJ19: Andrew Physick: Q = [(2*(Pb-Pa)/p)^0.5]*A
Note on U23: Andrew Physick: max concentration for D2.
Note on Z23: Andrew Physick: Max concentration for H2.
Note on AB23: Andrew Physick: LHS of liniar form of Thomas, to calculate equation of straight line for intercepot and slope
Note on AI23: Andrew Physick: LHS of liniar form of Thomas, to calculate equation of straight line for intercepot and slope
Note on BB23: Andrew Physick: max concentration for D2.
Note on BG23: Andrew Physick: Max concentration for H2.
Note on BI23: Andrew Physick: LHS of liniar form of Thomas, to calculate equation of straight line for intercepot and slope
Note on BP23: Andrew Physick: LHS of liniar form of Thomas, to calculate equation of straight line for intercepot and slope
Note on CI23: Andrew Physick: max concentration for D2.
Note on CO23: Andrew Physick: Max concentration for H2.
Note on CQ23: Andrew Physick: LHS of liniar form of Thomas, to calculate equation of straight line for intercepot and slope
Note on CX23: Andrew Physick: LHS of liniar form of Thomas, to calculate equation of straight line for intercepot and slope
Note on DX23: Andrew Physick: LHS of liniar form of Thomas, to calculate equation of straight line for intercepot and slope
Note on EE23: Andrew Physick: LHS of liniar form of Thomas, to calculate equation of straight line for intercepot and slope
Note on R24: Andrew Physick: Times the Torr by 133322370.000023 to get micro Pascal
Note on S24: Andrew Physick: Secondary scaling. Scaling the Torr reading of D2 to the Torr reading of the H2, then multiplying by the priarry scaled P for H2.
Note on T24: Andrew Physick: Converting to concentration by rearanging the ideal gas law. n/V=P/RT=C
Note on U24: Andrew Physick: Concentration ratio, taking into account the concentration of H2 and D2.
Note on W24: Andrew Physick: Times the Torr by 133322370.000023 to get micro Pascal
Note on X24: Andrew Physick: Primary scaling. Scaling the mass spec Torr reading to an absolute pressure by scaling to the final breakthrough exhaust pressure reading
Note on Y24: Andrew Physick: Converting to concentration by rearanging the ideal gas law. n/V=P/RT=C
Note on Z24: Andrew Physick: Concentration ratio, taking into account the concentration of H2 and D2.
Note on AA24: Andrew Physick: Throughput volume * time
Note on AY24: Andrew Physick: Times the Torr by 133322370.000023 to get micro Pascal
Note on AZ24: Andrew Physick: Secondary scaling. Scaling the Torr reading of D2 to the Torr reading of the H2, then multiplying by the priarry scaled P for H2.
Note on BA24: Andrew Physick: Converting to concentration by rearanging the ideal gas law. n/V=P/RT=C
Note on BB24: Andrew Physick: Concentration ratio, taking into account the concentration of H2 and D2.
Note on BD24: Andrew Physick: Times the Torr by 133322370.000023 to get micro Pascal
Note on BE24: Andrew Physick: Primary scaling. Scaling the mass spec Torr reading to an absolute pressure by scaling to the final breakthrough exhaust pressure reading
Note on BF24: Andrew Physick: Converting to concentration by rearanging the ideal gas law. n/V=P/RT=C
Note on BG24: Andrew Physick: Concentration ratio, taking into account the concentration of H2 and D2.
Note on BH24: Andrew Physick: Throughput volume * time
Note on CF24: Andrew Physick: Times the Torr by 133322370.000023 to get micro Pascal
Note on CG24: Andrew Physick: Primary scaling. Scaling the mass spec Torr reading to an absolute pressure by scaling to the final breakthrough exhaust pressure reading
Note on CH24: Andrew Physick: Converting to concentration by rearanging the ideal gas law. n/V=P/RT=C
Note on CI24: Andrew Physick: Concentration ratio, taking into account the concentration of H2 and D2.
Note on CL24: Andrew Physick: Times the Torr by 133322370.000023 to get micro Pascal
Note on CM24: Andrew Physick: Secondary scaling. Scaling the Torr reading of H2 to the Torr reading of the D2, then multiplying by the priarry scaled P for D2.
Note on CN24: Andrew Physick: Converting to concentration by rearanging the ideal gas law. n/V=P/RT=C
Note on CO24: Andrew Physick: Concentration ratio, taking into account the concentration of H2 and D2.
Note on CP24: Andrew Physick: Throughput volume * time
Note on DN24: Andrew Physick: Times the Torr by 133322370.000023 to get micro Pascal
Note on DO24: Andrew Physick: Primary scaling. Scaling the mass spec Torr reading to an absolute pressure by scaling to the final breakthrough exhaust pressure reading
Note on DP24: Andrew Physick: Converting to concentration by rearanging the ideal gas law. n/V=P/RT=C
Note on DQ24: Andrew Physick: Concentration ratio, taking into account the concentration of H2 and D2.
Note on DS24: Andrew Physick: Times the Torr by 133322370.000023 to get micro Pascal
Note on DT24: Andrew Physick: Secondary scaling. Scaling the Torr reading of H2 to the Torr reading of the D2, then multiplying by the priarry scaled P for D2.
Note on DU24: Andrew Physick: Converting to concentration by rearanging the ideal gas law. n/V=P/RT=C
Note on DV24: Andrew Physick: Concentration ratio, taking into account the concentration of H2 and D2.
Note on DW24: Andrew Physick: Throughput volume * time
Note on X27: Andrew Physick: Can't have a zero for the ln(c/co-1), so used liniar intropolation on bold points
Note on X28: Andrew Physick: Can't have a zero for the ln(c/co-1), so used liniar intropolation on bold points
Note on X30: Andrew Physick: Can't have a zero for the ln(c/co-1), so used liniar intropolation on bold points
Note on X31: Andrew Physick: Can't have a zero for the ln(c/co-1), so used liniar intropolation on bold points
Note on X33: Andrew Physick: Can't have a zero for the ln(c/co-1), so used liniar intropolation on bold points
Note on X34: Andrew Physick: Can't have a minus for the ln(c/co-1), so used liniar intropolation on bold AND italic points
Note on X37: Andrew Physick: Can't have a minus for the ln(c/co-1), so used liniar intropolation on bold AND italic points
Note on X38: Andrew Physick: Can't have a zero for the ln(c/co-1), so used liniar intropolation on bold points
Note on X39: Andrew Physick: Can't have a minus for the ln(c/co-1), so used liniar intropolation on bold AND italic points
Note on X42: Andrew Physick: Can't have a zero for the ln(c/co-1), so used liniar intropolation on bold points
Note on X43: Andrew Physick: Can't have a zero for the ln(c/co-1), so used liniar intropolation on bold points
Note on X44: Andrew Physick: Can't have a zero for the ln(c/co-1), so used liniar intropolation on bold points
Note on X51: Andrew Physick: Can't have a zero for the ln(c/co-1), so used liniar intropolation on bold points
Note on X53: Andrew Physick: Can't have a zero for the ln(c/co-1), so used liniar intropolation on bold points
Note on X55: Andrew Physick: Can't have a zero for the ln(c/co-1), so used liniar intropolation on bold points
Note on X58: Andrew Physick: Can't have a zero for the ln(c/co-1), so used liniar intropolation on bold points
Note on X60: Andrew Physick: Can't have a zero for the ln(c/co-1), so used liniar intropolation on bold points
Note on X62: Andrew Physick: Can't have a zero for the ln(c/co-1), so used liniar intropolation on bold points
Note on X63: Andrew Physick: Can't have a zero for the ln(c/co-1), so used liniar intropolation on bold points
Note on X66: Andrew Physick: Can't have a zero for the ln(c/co-1), so used liniar intropolation on bold points
Note on X67: Andrew Physick: Can't have a zero for the ln(c/co-1), so used liniar intropolation on bold points
Note on X70: Andrew Physick: Can't have a zero for the ln(c/co-1), so used liniar intropolation on bold points
Note on X73: Andrew Physick: Can't have a zero for the ln(c/co-1), so used liniar intropolation on bold points
Note on X81: Andrew Physick: Can't have a zero for the ln(c/co-1), so used liniar intropolation on bold points
Note on X85: Andrew Physick: Can't have a zero for the ln(c/co-1), so used liniar intropolation on bold points

## 50-50 mix
Main plots | FIGURE 9_H2-D2 breakthrough_0.17 MPa_293 K | [39 empty] | FIGURE 10_H2-D2 breakthrough_0.17 MPa_293 K
Figure 9 | Raw breakthrough data | [12 empty] | Column performance | [20 empty] | Flow |  | Adsorption capacity |  | Reynolds no |  | Raw breakthrough data | [12 empty] | Column performance | [20 empty] | Flow |  | Adsorption capacity |  | Reynolds no
[14 empty] | Thomas | [10 empty] | Yoon and Nelson | [11 empty] | V | 9.194813e-08 | A | 2.827433e-05 | [13 empty] | Thomas | [10 empty] | Yoon and Nelson | [11 empty] | V | 9.194813e-08 | A | 2.827433e-05
[15 empty] | H | D | First ploted the real ln(C/Co-1) vs V and calculated the gradient and intercept, and then pluging these into the linierised form of the Thomas I calculated the Thomas constants Kth and qt. Then used the equiation of a straight line I calculated the Thomas ln(C/Co-1) to check the R2 (0.847). Then using the Thomas model, I calculated the C/Co at each point to moddel the breakthrough (R2=0.93). | [8 empty] | H | D | [7 empty] | A | 2.827433e-05 | Co | 442097.1 | Q | 5.657811e-05 | [14 empty] | H | D | First ploted the real ln(C/Co-1) vs V and calculated the gradient and intercept, and then pluging these into the linierised form of the Thomas I calculated the Thomas constants Kth and qt. Then used the equiation of a straight line I calculated the Thomas ln(C/Co-1) to check the R2 (0.847). Then using the Thomas model, I calculated the C/Co at each point to moddel the breakthrough (R2=0.93). | [8 empty] | H | D | [7 empty] | A | 2.827433e-05 | Co | 442097.1 | Q | 5.657811e-05
[14 empty] | T | 293 | 293 | [8 empty] | T | 293 | 293 | [7 empty] | µ | 8.745447e-05 | Ce | 41.27588 | Us | 2.001041 | [13 empty] | T | 293 | 293 | [8 empty] | T | 293 | 293 | [7 empty] | µ | 8.745447e-05 | Ce | 41.27588 | Us | 2.001041
[14 empty] | Kth | 0.0001074934 | 0.0001303336 | [8 empty] | Kyn | 0.2607246 | 0.1698738 | [7 empty] | P1 | 170000 | m | 0.0022 | Xsv | 0.08888889 | [13 empty] | Kth | 0.0001074934 | 0.0001303336 | [8 empty] | Kyn | 0.2607246 | 0.1698738 | [7 empty] | P1 | 170000 | m | 0.0022 | Xsv | 0.08888889
[14 empty] | qt | 1144.531 | 910.8485 | [8 empty] | tor | 17.56067 | 24.66067 | [7 empty] | P2 | 100000 | qm | 18.47555 | ϵ | 0.001156677 | [13 empty] | qt | 1144.531 | 910.8485 | [8 empty] | tor | 17.56067 | 24.66067 | [7 empty] | P2 | 100000 | qm | 18.47555 | ϵ | 0.001156677
[14 empty] | Q | 5.657811e-05 | 5.657811e-05 | [8 empty] | Q | 5.657811e-05 | 5.657811e-05 | [7 empty] | L | 0.04 |  |  | pf | 0.0813 | [13 empty] | Q | 5.657811e-05 | 5.657811e-05 | [8 empty] | Q | 5.657811e-05 | 5.657811e-05 | [7 empty] | L | 0.04 |  |  | pf | 0.0813
[14 empty] | X | 0.0022 | 0.0022 | [8 empty] | m | 0.0022 | 0.0022 | [7 empty] | k | 1e-10 |  |  | µ | 8.745447e-05 | [13 empty] | X | 0.0022 | 0.0022 | [8 empty] | m | 0.0022 | 0.0022 | [7 empty] | k | 1e-10 |  |  | µ | 8.745447e-05
[14 empty] | Co | [10 empty] | Co | 40.42488 | 29.90851 | [7 empty] | fD | 0.3866031 |  |  | g | 9.81 | [13 empty] | Co | [10 empty] | Co | 40.42488 | 29.90851 | [7 empty] | fD | 0.3866031 |  |  | g | 9.81
[14 empty] | Ce | [10 empty] | Slope | 0.2607246 | 0.1698738 | [7 empty] | pf | 0.0813 |  |  | Vp | 0.0009777778 | [13 empty] | Ce | [10 empty] | Slope | 0.2607246 | 0.1698738 | [7 empty] | pf | 0.0813 |  |  | Vp | 0.0009777778
[14 empty] | Vtotal | 0.2405656 | 0.2405656 | [8 empty] | Intercept | -4.783917 | -4.053524 | [7 empty] | Qdarcy | 5.657811e-05 |  |  | Sa | 0.066 | [13 empty] | Vtotal | 0.2405656 | 0.2405656 | [8 empty] | Intercept | -4.783917 | -4.053524 | [7 empty] | Qdarcy | 5.657811e-05 |  |  | Sa | 0.066
[14 empty] | Slope | -76.80373 | -68.89739 | [8 empty] | R2 | 0.9362646 | 0.8839612 | [7 empty] | Qhagen-poiseuille | 1.799672e-05 |  |  | pp | 2.25 | [13 empty] | Slope | -76.80373 | -68.89739 | [8 empty] | R2 | 0.9362646 | 0.8839612 | [7 empty] | Qhagen-poiseuille | 1.799672e-05 |  |  | pp | 2.25
[14 empty] | Intercept | 4.783917 | 4.616116 | [8 empty] | R2 | 0.9897235 | 0.9561031 | [7 empty] | Qdarcy-weisback | 0.02311129 |  |  | f* | 2.656101 | [13 empty] | Intercept | 4.783917 | 4.616116 | [8 empty] | R2 | 0.9897235 | 0.9561031 | [7 empty] | Qdarcy-weisback | 0.02311129 |  |  | f* | 2.656101
[14 empty] | R2 | 0.9362646 | 0.950373 | [8 empty] | X2 | 2.796885 | 1.448761 | [7 empty] | Qbernuli | 0.03710318 |  |  | Re | 165.5445 | [11 empty] | ; |  | R2 | 0.9362646 | 0.950373 | [8 empty] | X2 | 2.796885 | 1.448761 | [7 empty] | Qbernuli | 0.03710318 |  |  | Re | 165.5445
[14 empty] | R2 | 0.7806821 | 0.9885944 | [8 empty] | X2 deg free | 1 | 1 | [26 empty] | R2 | 0.7806821 | 0.9885944 | [8 empty] | X2 deg free | 1 | 1
[14 empty] | X2 | 10.50999 | 1.099493 | [8 empty] | p-value | 0.0944 | 0.2208 | [26 empty] | X2 | 10.50999 | 1.099493 | [8 empty] | p-value | 0.0944 | 0.2208
[14 empty] | X2 deg free | 1 | 1 | [37 empty] | X2 deg free | 1 | 1
[14 empty] | p-value | 0.0011 | 0.2944 | [37 empty] | p-value | 0.0011 | 0.2944
| Time |  |  | Deuterium |  |  |  | 29.90851 | Hydrogen |  | Inlet P | 170000 | 40.42488 |  |  | ln(Co/C-1) | [9 empty] | ln(C/Co-C) | [14 empty] | Time |  |  | Deuterium |  |  |  | 29.90851 | Hydrogen |  | Inlet P | 170000 | 40.42488 |  |  | ln(Co/C-1) | [9 empty] | ln(C/Co-C)
Figure 10 | Hr | ms | Min | Torr | µPa | P scaling | C | C/Co | Torr | µPa | P scaling | C | C/Co | Veff | Real H | Real D | Calc H | Calc D | Time | C/Co Tho H | C/Co Tho D | X2 Time | X2 H2 (O-E)^2/E | X2 D2 (O-E)^2/E | Time | Real H | Real D | Calculated H | Calculated D | C/Co Yoon H | C/Co Yoon D | X2 Time | X2 H2 (O-E)^2/E | X2 D2 (O-E)^2/E | [6 empty] | Hr | ms | Min | Torr | µPa | P scaling | C | C/Co | Torr | µPa | P scaling | C | C/Co | Veff | Real H | Real D | Calc H | Calc D | Time | C/Co Tho H | C/Co Tho D | X2 Time | X2 H2 (O-E)^2/E | X2 D2 (O-E)^2/E | Time | Real H | Real D | Calculated H | Calculated D | C/Co Yoon H | C/Co Yoon D | X2 Time | X2 H2 (O-E)^2/E | X2 D2 (O-E)^2/E
| 0:00 | 1002 | 0.0167 | 1.95454e-09 | 0.2605839 | 8095.226 | 3.323161 | 0.04724869 | 4.64202e-09 | 0.6188851 | 19695.1 | 8.085011 | 0.1149527 | 5.669127e-05 | 1.386289 | 2.079444 | 4.779563 | 4.61221 | 0.0167 | 0.004802905 | 0.004181042 | 0.0167 | 0.1055475 | 0.03925659 | 0.0167 | -1.386289 | -2.193376 | -4.574143 | -4.186365 | 0.005868203 | 0.006367454 | 0.0167 | 0.1035158 | 0.03537189 | [6 empty] | 0:00 | 1002 | 0.0167 | 1.95454e-09 | 0.2605839 | 8095.226 | 3.323161 | 0.04724869 | 4.64202e-09 | 0.6188851 | 19695.1 | 8.085011 | 0.1149527 | 5.669127e-05 | 1.386289 | 2.079444 | 4.779563 | 4.61221 | 0.0167 | 0.004802905 | 0.004181042 | 0.0167 | 0.1055475 | 0.03925659 | 0.0167 | -1.386289 | -2.193376 | -4.574143 | -4.186365 | 0.005868203 | 0.006367454 | 0.0167 | 0.1035158 | 0.03537189
| 0:01 | 40993 | 0.6832167 | 1.46591e-09 | 0.1954386 | 6071.44 | 2.492379 | 0.03543664 | 1.71022e-09 | 0.2280106 | 7256.1 | 2.978692 | 0.04235103 | 0.002319306 | 2.531421 | 2.397894 | 4.605786 | 4.456322 | 0.6832167 | 0.006479364 | 0.004878274 | 0.6832167 | 0.03038359 | 0.02635164 | 0.6832167 | -2.531421 | -2.483488 | -4.400366 | -4.073141 | 0.00696843 | 0.007118023 | 0.6832167 | 0.02956076 | 0.02263036 | [6 empty] | 0:01 | 40993 | 0.6832167 | 1.46591e-09 | 0.1954386 | 6071.44 | 2.492379 | 0.03543664 | 1.71022e-09 | 0.2280106 | 7256.1 | 2.978692 | 0.04235103 | 0.002319306 | 2.531421 | 2.397894 | 4.605786 | 4.456322 | 0.6832167 | 0.006479364 | 0.004878274 | 0.6832167 | 0.03038359 | 0.02635164 | 0.6832167 | -2.531421 | -2.483488 | -4.400366 | -4.073141 | 0.00696843 | 0.007118023 | 0.6832167 | 0.02956076 | 0.02263036
| 0:02 | 94383 | 1.57305 | 2.44316e-10 | 0.03257279 | 1011.897 | 0.4153925 | 0.00590605 | 1.95454e-09 | 0.2605839 | 8292.697 | 3.404224 | 0.04840125 | 0.005340012 | 2.386459 | 4.262688 | 4.373784 | 4.248203 | 1.57305 | 0.009647326 | 0.005991008 | 1.57305 | 0.0310295 | 1.22211e-06 | 1.57305 | -2.386459 | -4.275055 | -4.168365 | -3.921982 | 0.008760303 | 0.008257003 | 1.57305 | 0.0324662 | 0.0009358164 | [6 empty] | 0:02 | 94383 | 1.57305 | 2.44316e-10 | 0.03257279 | 1011.897 | 0.4153925 | 0.00590605 | 1.95454e-09 | 0.2605839 | 8292.697 | 3.404224 | 0.04840125 | 0.005340012 | 2.386459 | 4.262688 | 4.373784 | 4.248203 | 1.57305 | 0.009647326 | 0.005991008 | 1.57305 | 0.0310295 | 1.22211e-06 | 1.57305 | -2.386459 | -4.275055 | -4.168365 | -3.921982 | 0.008760303 | 0.008257003 | 1.57305 | 0.0324662 | 0.0009358164
| 0:02 | 147773 | 2.462883 | 7.32952e-10 | 0.0977189 | 3035.708 | 1.246184 | 0.01771825 | 1.46591e-09 | 0.1954386 | 6219.544 | 2.553177 | 0.03630106 | 0.008360717 | 2.696866 | 3.135497 | 4.141783 | 4.040085 | 2.462883 | 0.01432516 | 0.007353116 | 2.462883 | 0.01330375 | 0.006063576 | 2.462883 | -2.696866 | -3.176842 | -3.936363 | -3.770822 | 0.01100401 | 0.009574061 | 2.462883 | 0.01762871 | 0.003743472 | [6 empty] | 0:02 | 147773 | 2.462883 | 7.32952e-10 | 0.0977189 | 3035.708 | 1.246184 | 0.01771825 | 1.46591e-09 | 0.1954386 | 6219.544 | 2.553177 | 0.03630106 | 0.008360717 | 2.696866 | 3.135497 | 4.141783 | 4.040085 | 2.462883 | 0.01432516 | 0.007353116 | 2.462883 | 0.01330375 | 0.006063576 | 2.462883 | -2.696866 | -3.176842 | -3.936363 | -3.770822 | 0.01100401 | 0.009574061 | 2.462883 | 0.01762871 | 0.003743472
| 0:03 | 201163 | 3.352717 | 4.88634e-10 | 0.06514584 | 2023.802 | 0.8307885 | 0.01181215 | 7.32952e-10 | 0.0977189 | 3109.759 | 1.276583 | 0.01815046 | 0.01138142 | 3.42317 | 3.555353 | 3.909781 | 3.831966 | 3.352717 | 0.02118616 | 0.009018249 | 3.352717 | 0.0005077272 | 0.0006608343 | 3.352717 | -3.42317 | -3.582916 | -3.704362 | -3.619663 | 0.01380836 | 0.01109561 | 3.352717 | 0.001038749 | 4.346586e-05 | [6 empty] | 0:03 | 201163 | 3.352717 | 4.88634e-10 | 0.06514584 | 2023.802 | 0.8307885 | 0.01181215 | 7.32952e-10 | 0.0977189 | 3109.759 | 1.276583 | 0.01815046 | 0.01138142 | 3.42317 | 3.555353 | 3.909781 | 3.831966 | 3.352717 | 0.02118616 | 0.009018249 | 3.352717 | 0.0005077272 | 0.0006608343 | 3.352717 | -3.42317 | -3.582916 | -3.704362 | -3.619663 | 0.01380836 | 0.01109561 | 3.352717 | 0.001038749 | 4.346586e-05
| 0:04 | 254393 | 4.239883 | 4.88634e-10 | 0.06514584 | 2023.802 | 0.8307885 | 0.01181215 | 7.32952e-10 | 0.0977189 | 3109.759 | 1.276583 | 0.01815046 | 0.01439307 | 3.42317 | 3.555353 | 3.678475 | 3.624471 | 4.239883 | 0.03111495 | 0.01104377 | 4.239883 | 0.009260268 | 4.998233e-05 | 4.239883 | -3.42317 | -3.582916 | -3.473056 | -3.468957 | 0.0172938 | 0.01284585 | 4.239883 | 4.043246e-05 | 9.046133e-05 | [6 empty] | 0:04 | 254393 | 4.239883 | 4.88634e-10 | 0.06514584 | 2023.802 | 0.8307885 | 0.01181215 | 7.32952e-10 | 0.0977189 | 3109.759 | 1.276583 | 0.01815046 | 0.01439307 | 3.42317 | 3.555353 | 3.678475 | 3.624471 | 4.239883 | 0.03111495 | 0.01104377 | 4.239883 | 0.009260268 | 4.998233e-05 | 4.239883 | -3.42317 | -3.582916 | -3.473056 | -3.468957 | 0.0172938 | 0.01284585 | 4.239883 | 4.043246e-05 | 9.046133e-05
| 0:05 | 307623 | 5.12705 | 0 | 0 | 0 | 0 | 0 | 0 | 0 | 3627.276 | 1.489028 | 0.021171 | 0.01740473 | 3.263792 | #DIV/0! | 3.447169 | 3.416976 | 5.12705 | 0.04531592 | 0.01350947 | 5.12705 | 0.02753658559 | #DIV/0! | 5.12705 | -3.263792 | #NUM! | -3.241749 | -3.31825 | 0.02162509 | 0.01486227 | 5.12705 | 9.739408e-06 | #DIV/0! | [6 empty] | 0:05 | 307623 | 5.12705 | 0 | 0 | 0 | 0 | 0 | 0 | 0 | 3627.276 | 1.489028 | 0.021171 | 0.01740473 | 3.263792 | #DIV/0! | 3.447169 | 3.416976 | 5.12705 | 0.04531592 | 0.01350947 | 5.12705 | 0.02753658559 | #DIV/0! | 5.12705 | -3.263792 | #NUM! | -3.241749 | -3.31825 | 0.02162509 | 0.01486227 | 5.12705 | 9.739408e-06 | #DIV/0!
| 0:06 | 360853 | 6.014217 | 4.88634e-10 | 0.06514584 | 2023.802 | 0.8307885 | 0.01181215 | 0 | 0 | 4144.793 | 1.701474 | 0.02419155 | 0.02041638 | 3.12495 | 3.555353 | 3.215863 | 3.209481 | 6.014217 | 0.0652207 | 0.01650374 | 6.014217 | 0.06958593 | 0.001863424 | 6.014217 | -3.12495 | -3.582714 | -3.010443 | -3.167544 | 0.02698865 | 0.01718202 | 6.014217 | 0.000323409 | 0.002441174 | [6 empty] | 0:06 | 360853 | 6.014217 | 4.88634e-10 | 0.06514584 | 2023.802 | 0.8307885 | 0.01181215 | 0 | 0 | 4144.793 | 1.701474 | 0.02419155 | 0.02041638 | 3.12495 | 3.555353 | 3.215863 | 3.209481 | 6.014217 | 0.0652207 | 0.01650374 | 6.014217 | 0.06958593 | 0.001863424 | 6.014217 | -3.12495 | -3.582714 | -3.010443 | -3.167544 | 0.02698865 | 0.01718202 | 6.014217 | 0.000323409 | 0.002441174
| 0:07 | 414243 | 6.90405 | 4.88634e-10 | 0.06514584 | 2023.802 | 0.8307885 | 0.01181215 | 9.7727e-10 | 0.130292 | 4146.349 | 1.702112 | 0.02420063 | 0.02343709 | 3.124558 | 3.555353 | 2.983862 | 3.001362 | 6.90405 | 0.09243741 | 0.02014118 | 6.90405 | 0.1924024 | 0.005873008 | 6.90405 | -3.124558 | -3.582714 | -2.778442 | -3.016384 | 0.03362369 | 0.0198549 | 6.90405 | 0.003669086 | 0.005476219 | [6 empty] | 0:07 | 414243 | 6.90405 | 4.88634e-10 | 0.06514584 | 2023.802 | 0.8307885 | 0.01181215 | 9.7727e-10 | 0.130292 | 4146.349 | 1.702112 | 0.02420063 | 0.02343709 | 3.124558 | 3.555353 | 2.983862 | 3.001362 | 6.90405 | 0.09243741 | 0.02014118 | 6.90405 | 0.1924024 | 0.005873008 | 6.90405 | -3.124558 | -3.582714 | -2.778442 | -3.016384 | 0.03362369 | 0.0198549 | 6.90405 | 0.003669086 | 0.005476219
| 0:08 | 467473 | 7.791217 | 4.88634e-10 | 0.06514584 | 2023.802 | 0.8307885 | 0.01181215 | 4.88634e-10 | 0.06514584 | 2073.17 | 0.8510544 | 0.01210029 | 0.02644874 | 3.839447 | 3.555353 | 2.752555 | 2.793867 | 7.791217 | 0.1280347 | 0.02451779 | 7.791217 | 1.110783 | 0.01366673 | 7.791217 | -3.839447 | -3.583119 | -2.547136 | -2.865678 | 0.04173864 | 0.02291041 | 7.791217 | 0.07259596 | 0.01042753 | [6 empty] | 0:08 | 467473 | 7.791217 | 4.88634e-10 | 0.06514584 | 2023.802 | 0.8307885 | 0.01181215 | 4.88634e-10 | 0.06514584 | 2073.17 | 0.8510544 | 0.01210029 | 0.02644874 | 3.839447 | 3.555353 | 2.752555 | 2.793867 | 7.791217 | 0.1280347 | 0.02451779 | 7.791217 | 1.110783 | 0.01366673 | 7.791217 | -3.839447 | -3.583119 | -2.547136 | -2.865678 | 0.04173864 | 0.02291041 | 7.791217 | 0.07259596 | 0.01042753
| 0:09 | 520543 | 8.675717 | 9.7727e-10 | 0.130292 | 4047.613 | 1.66158 | 0.02362434 | 1.71022e-09 | 0.2280106 | 7256.1 | 2.978692 | 0.04235103 | 0.02945134 | 2.531421 | 2.833216 | 2.521945 | 2.586996 | 8.675717 | 0.1722935 | 0.02975825 | 8.675717 | 0.3986924 | 0.00159263 | 8.675717 | -2.531421 | -2.888957 | -2.316525 | -2.715425 | 0.0515926 | 0.0263943 | 8.675717 | 0.002016635 | 0.0003247764 | [6 empty] | 0:09 | 520543 | 8.675717 | 9.7727e-10 | 0.130292 | 4047.613 | 1.66158 | 0.02362434 | 1.71022e-09 | 0.2280106 | 7256.1 | 2.978692 | 0.04235103 | 0.02945134 | 2.531421 | 2.833216 | 2.521945 | 2.586996 | 8.675717 | 0.1722935 | 0.02975825 | 8.675717 | 0.3986924 | 0.00159263 | 8.675717 | -2.531421 | -2.888957 | -2.316525 | -2.715425 | 0.0515926 | 0.0263943 | 8.675717 | 0.002016635 | 0.0003247764
| 0:10 | 573933 | 9.56555 | 1.46591e-09 | 0.1954386 | 6071.44 | 2.492379 | 0.03543664 | 1.71022e-09 | 0.2280106 | 7256.1 | 2.978692 | 0.04235103 | 0.03247204 | 2.531421 | 2.397894 | 2.289943 | 2.378877 | 9.56555 | 0.2245049 | 0.03605928 | 9.56555 | 0.7834531 | 1.094033e-05 | 9.56555 | -2.531421 | -2.483488 | -2.084523 | -2.564265 | 0.06357441 | 0.03039353 | 9.56555 | 0.01063567 | 0.0007177025 | [6 empty] | 0:10 | 573933 | 9.56555 | 1.46591e-09 | 0.1954386 | 6071.44 | 2.492379 | 0.03543664 | 1.71022e-09 | 0.2280106 | 7256.1 | 2.978692 | 0.04235103 | 0.03247204 | 2.531421 | 2.397894 | 2.289943 | 2.378877 | 9.56555 | 0.2245049 | 0.03605928 | 9.56555 | 0.7834531 | 1.094033e-05 | 9.56555 | -2.531421 | -2.483488 | -2.084523 | -2.564265 | 0.06357441 | 0.03039353 | 9.56555 | 0.01063567 | 0.0007177025
| 0:10 | 627163 | 10.45272 | 1.95454e-09 | 0.2605839 | 8095.226 | 3.323161 | 0.04724869 | 2.9318e-09 | 0.3908745 | 12439 | 5.106319 | 0.07260163 | 0.0354837 | 1.93393 | 2.079444 | 2.058637 | 2.171382 | 10.45272 | 0.2812993 | 0.04352321 | 10.45272 | 0.5999138 | 0.0002937471 | 10.45272 | -1.93393 | -2.194796 | -1.853217 | -2.413559 | 0.07787756 | 0.0349311 | 10.45272 | 0.0003834003 | 0.003211159 | [6 empty] | 0:10 | 627163 | 10.45272 | 1.95454e-09 | 0.2605839 | 8095.226 | 3.323161 | 0.04724869 | 2.9318e-09 | 0.3908745 | 12439 | 5.106319 | 0.07260163 | 0.0354837 | 1.93393 | 2.079444 | 2.058637 | 2.171382 | 10.45272 | 0.2812993 | 0.04352321 | 10.45272 | 0.5999138 | 0.0002937471 | 10.45272 | -1.93393 | -2.194796 | -1.853217 | -2.413559 | 0.07787756 | 0.0349311 | 10.45272 | 0.0003834003 | 0.003211159
| 0:11 | 680553 | 11.34255 | 2.44316e-09 | 0.3257279 | 10118.97 | 4.153925 | 0.0590605 | 4.15339e-09 | 0.5537398 | 17621.95 | 7.233964 | 0.1028525 | 0.0385044 | 1.523489 | 1.824559 | 1.826636 | 1.963264 | 11.34255 | 0.3387412 | 0.05235302 | 11.34255 | 0.5410029 | 0.0007617668 | 11.34255 | -1.523489 | -1.970645 | -1.621216 | -2.262399 | 0.09485695 | 0.04009379 | 11.34255 | 0.0006215535 | 0.006090976 | [6 empty] | 0:11 | 680553 | 11.34255 | 2.44316e-09 | 0.3257279 | 10118.97 | 4.153925 | 0.0590605 | 4.15339e-09 | 0.5537398 | 17621.95 | 7.233964 | 0.1028525 | 0.0385044 | 1.523489 | 1.824559 | 1.826636 | 1.963264 | 11.34255 | 0.3387412 | 0.05235302 | 11.34255 | 0.5410029 | 0.0007617668 | 11.34255 | -1.523489 | -1.970645 | -1.621216 | -2.262399 | 0.09485695 | 0.04009379 | 11.34255 | 0.0006215535 | 0.006090976
| 0:12 | 733783 | 12.22972 | 2.68748e-09 | 0.3583012 | 11130.88 | 4.569325 | 0.06496664 | 4.88634e-09 | 0.6514584 | 20731.7 | 8.510544 | 0.1210029 | 0.04151605 | 1.32175 | 1.712987 | 1.595329 | 1.755769 | 12.22972 | 0.3920844 | 0.06264669 | 12.22972 | 0.6073009 | 8.284511e-05 | 12.22972 | -1.32175 | -1.874724 | -1.38991 | -2.111693 | 0.1146201 | 0.04591116 | 12.22972 | 0.0003366897 | 0.005589199 | [6 empty] | 0:12 | 733783 | 12.22972 | 2.68748e-09 | 0.3583012 | 11130.88 | 4.569325 | 0.06496664 | 4.88634e-09 | 0.6514584 | 20731.7 | 8.510544 | 0.1210029 | 0.04151605 | 1.32175 | 1.712987 | 1.595329 | 1.755769 | 12.22972 | 0.3920844 | 0.06264669 | 12.22972 | 0.6073009 | 8.284511e-05 | 12.22972 | -1.32175 | -1.874724 | -1.38991 | -2.111693 | 0.1146201 | 0.04591116 | 12.22972 | 0.0003366897 | 0.005589199
| 0:13 | 787173 | 13.11955 | 3.90907e-09 | 0.5211665 | 16190.41 | 6.646305 | 0.09449714 | 5.86361e-09 | 0.7817504 | 24878.05 | 10.21266 | 0.1452035 | 0.04453676 | 1.084619 | 1.252769 | 1.363328 | 1.54765 | 13.11955 | 0.4383565 | 0.07459799 | 13.11955 | 0.5918498 | 0.004190351 | 13.11955 | -1.084619 | -1.499215 | -1.157908 | -1.960534 | 0.1373952 | 0.05247847 | 13.11955 | 0.0004198927 | 0.01868383 | [6 empty] | 0:13 | 787173 | 13.11955 | 3.90907e-09 | 0.5211665 | 16190.41 | 6.646305 | 0.09449714 | 5.86361e-09 | 0.7817504 | 24878.05 | 10.21266 | 0.1452035 | 0.04453676 | 1.084619 | 1.252769 | 1.363328 | 1.54765 | 13.11955 | 0.4383565 | 0.07459799 | 13.11955 | 0.5918498 | 0.004190351 | 13.11955 | -1.084619 | -1.499215 | -1.157908 | -1.960534 | 0.1373952 | 0.05247847 | 13.11955 | 0.0004198927 | 0.01868383
| 0:14 | 840403 | 14.00672 | 4.64202e-09 | 0.6188851 | 19226.11 | 7.892486 | 0.1122153 | 7.0852e-09 | 0.9446157 | 30061 | 12.3403 | 0.1754543 | 0.04754841 | 0.8223504 | 1.02586 | 1.132022 | 1.340155 | 14.00672 | 0.4757651 | 0.08823057 | 14.00672 | 0.5140173 | 0.005126473 | 14.00672 | -0.8223504 | -1.326348 | -0.9266021 | -1.809827 | 0.1630106 | 0.05981372 | 14.00672 | 0.0008825546 | 0.02447018 | [6 empty] | 0:14 | 840403 | 14.00672 | 4.64202e-09 | 0.6188851 | 19226.11 | 7.892486 | 0.1122153 | 7.0852e-09 | 0.9446157 | 30061 | 12.3403 | 0.1754543 | 0.04754841 | 0.8223504 | 1.02586 | 1.132022 | 1.340155 | 14.00672 | 0.4757651 | 0.08823057 | 14.00672 | 0.5140173 | 0.005126473 | 14.00672 | -0.8223504 | -1.326348 | -0.9266021 | -1.809827 | 0.1630106 | 0.05981372 | 14.00672 | 0.0008825546 | 0.02447018
| 0:15 | 893793 | 14.89655 | 5.13066e-09 | 0.6840318 | 21249.94 | 8.723284 | 0.1240276 | 8.55111e-09 | 1.140054 | 36280.54 | 14.89348 | 0.2117554 | 0.05056912 | 0.5389859 | 0.8873085 | 0.9000204 | 1.132036 | 14.89655 | 0.5046321 | 0.1036672 | 14.89655 | 0.4050746 | 0.003342392 | 14.89655 | -0.5389859 | -1.225042 | -0.6946007 | -1.658668 | 0.1914013 | 0.06801314 | 14.89655 | 0.001956447 | 0.02529778 | [6 empty] | 0:15 | 893793 | 14.89655 | 5.13066e-09 | 0.6840318 | 21249.94 | 8.723284 | 0.1240276 | 8.55111e-09 | 1.140054 | 36280.54 | 14.89348 | 0.2117554 | 0.05056912 | 0.5389859 | 0.8873085 | 0.9000204 | 1.132036 | 14.89655 | 0.5046321 | 0.1036672 | 14.89655 | 0.4050746 | 0.003342392 | 14.89655 | -0.5389859 | -1.225042 | -0.6946007 | -1.658668 | 0.1914013 | 0.06801314 | 14.89655 | 0.001956447 | 0.02529778
| 0:16 | 947183 | 15.78638 | 5.86361e-09 | 0.7817504 | 24285.64 | 9.969465 | 0.1417458 | 8.79543e-09 | 1.172628 | 37317.14 | 15.31901 | 0.2178056 | 0.05358982 | 0.4940072 | 0.6931531 | 0.668019 | 0.9239175 | 15.78638 | 0.5259451 | 0.1208361 | 15.78638 | 0.435939 | 0.003084509 | 15.78638 | -0.4940072 | -1.091307 | -0.4625993 | -1.507508 | 0.22207 | 0.0770994 | 15.78638 | 8.349084e-05 | 0.02948348 | [6 empty] | 0:16 | 947183 | 15.78638 | 5.86361e-09 | 0.7817504 | 24285.64 | 9.969465 | 0.1417458 | 8.79543e-09 | 1.172628 | 37317.14 | 15.31901 | 0.2178056 | 0.05358982 | 0.4940072 | 0.6931531 | 0.668019 | 0.9239175 | 15.78638 | 0.5259451 | 0.1208361 | 15.78638 | 0.435939 | 0.003084509 | 15.78638 | -0.4940072 | -1.091307 | -0.4625993 | -1.507508 | 0.22207 | 0.0770994 | 15.78638 | 8.349084e-05 | 0.02948348
| 0:17 | 1000570 | 16.67617 | 7.0852e-09 | 0.9446157 | 29345.16 | 12.04645 | 0.1712763 | 1.05057e-08 | 1.400645 | 44573.45 | 18.29779 | 0.2601579 | 0.05661036 | 0.1900226 | 0.3939099 | 0.4360306 | 0.7158105 | 16.67617 | 0.5412108 | 0.1396129 | 16.67617 | 0.3036261 | 0.005853533 | 16.67617 | -0.1900226 | -0.9006371 | -0.2306109 | -1.356358 | 0.25439 | 0.08710298 | 16.67617 | 0.0001278803 | 0.04136678 | [6 empty] | 0:17 | 1000570 | 16.67617 | 7.0852e-09 | 0.9446157 | 29345.16 | 12.04645 | 0.1712763 | 1.05057e-08 | 1.400645 | 44573.45 | 18.29779 | 0.2601579 | 0.05661036 | 0.1900226 | 0.3939099 | 0.4360306 | 0.7158105 | 16.67617 | 0.5412108 | 0.1396129 | 16.67617 | 0.3036261 | 0.005853533 | 16.67617 | -0.1900226 | -0.9006371 | -0.2306109 | -1.356358 | 0.25439 | 0.08710298 | 16.67617 | 0.0001278803 | 0.04136678
| 0:18 | 1053640 | 17.56067 | 7.0852e-09 | 0.9446157 | 29345.16 | 12.04645 | 0.1712763 | 1.12386e-08 | 1.498357 | 47682.99 | 19.57428 | 0.2783071 | 0.05961296 | 0.06316619 | 0.3939099 | 0.2054198 | 0.5089392 | 17.56067 | 0.5518573 | 0.1596527 | 17.56067 | 0.2688748 | 0.0007888278 | 17.56067 | -0.06316619 | -0.9000248 | 0 | -1.206104 | 0.2873804 | 0.09797132 | 17.56067 | 0.0002958086 | 0.031374 | [6 empty] | 0:18 | 1053640 | 17.56067 | 7.0852e-09 | 0.9446157 | 29345.16 | 12.04645 | 0.1712763 | 1.12386e-08 | 1.498357 | 47682.99 | 19.57428 | 0.2783071 | 0.05961296 | 0.06316619 | 0.3939099 | 0.2054198 | 0.5089392 | 17.56067 | 0.5518573 | 0.1596527 | 17.56067 | 0.2688748 | 0.0007888278 | 17.56067 | -0.06316619 | -0.9000248 | 0 | -1.206104 | 0.2873804 | 0.09797132 | 17.56067 | 0.0002958086 | 0.031374
| 0:18 | 1106710 | 18.44517 | 7.57384e-09 | 1.009762 | 31368.99 | 12.87724 | 0.1830886 | 1.17273e-08 | 1.563511 | 49756.44 | 20.42545 | 0.290409 | 0.06261556 | -0.0210779 | 0.2795894 | -0.02519112 | 0.3020679 | 18.44517 | 0.5592224 | 0.1807488 | 18.44517 | 0.2488237 | 2.990258e-05 | 18.44517 | 0.0210779 | -0.8329242 | 0.2306109 | -1.055851 | 0.3203709 | 0.1097556 | 18.44517 | 0.003091205 | 0.0293723 | [6 empty] | 0:18 | 1106710 | 18.44517 | 7.57384e-09 | 1.009762 | 31368.99 | 12.87724 | 0.1830886 | 1.17273e-08 | 1.563511 | 49756.44 | 20.42545 | 0.290409 | 0.06261556 | -0.0210779 | 0.2795894 | -0.02519112 | 0.3020679 | 18.44517 | 0.5592224 | 0.1807488 | 18.44517 | 0.2488237 | 2.990258e-05 | 18.44517 | 0.0210779 | -0.8329242 | 0.2306109 | -1.055851 | 0.3203709 | 0.1097556 | 18.44517 | 0.003091205 | 0.0293723
| 0:19 | 1159940 | 19.33233 | 8.55111e-09 | 1.140054 | 35416.6 | 14.53882 | 0.206713 | 1.29488e-08 | 1.726365 | 54939 | 22.55294 | 0.3206576 | 0.06562721 | -0.2326333 | 0.05557484 | -0.2564973 | 0.09457293 | 19.33233 | 0.5642766 | 0.202573 | 19.33233 | 0.185089 | 8.291142e-05 | 19.33233 | 0.2326333 | -0.7105415 | 0.461917 | -0.9051444 | 0.3525979 | 0.1224665 | 19.33233 | 0.003181525 | 0.03433486 | [6 empty] | 0:19 | 1159940 | 19.33233 | 8.55111e-09 | 1.140054 | 35416.6 | 14.53882 | 0.206713 | 1.29488e-08 | 1.726365 | 54939 | 22.55294 | 0.3206576 | 0.06562721 | -0.2326333 | 0.05557484 | -0.2564973 | 0.09457293 | 19.33233 | 0.5642766 | 0.202573 | 19.33233 | 0.185089 | 8.291142e-05 | 19.33233 | 0.2326333 | -0.7105415 | 0.461917 | -0.9051444 | 0.3525979 | 0.1224665 | 19.33233 | 0.003181525 | 0.03433486
| 0:20 | 1213010 | 20.21683 | 9.28407e-09 | 1.237774 | 38452.35 | 15.78502 | 0.2244314 | 1.41704e-08 | 1.889231 | 60121.99 | 24.6806 | 0.3509087 | 0.06862981 | -0.4495404 | -0.111222 | -0.4871082 | -0.1122984 | 20.21683 | 0.5676991 | 0.2245455 | 20.21683 | 0.1339325 | 5.798482e-08 | 20.21683 | 0.4495404 | -0.6272796 | 0.6925279 | -0.754891 | 0.3830948 | 0.135973 | 20.21683 | 0.002952176 | 0.03486539 | [6 empty] | 0:20 | 1213010 | 20.21683 | 9.28407e-09 | 1.237774 | 38452.35 | 15.78502 | 0.2244314 | 1.41704e-08 | 1.889231 | 60121.99 | 24.6806 | 0.3509087 | 0.06862981 | -0.4495404 | -0.111222 | -0.4871082 | -0.1122984 | 20.21683 | 0.5676991 | 0.2245455 | 20.21683 | 0.1339325 | 5.798482e-08 | 20.21683 | 0.4495404 | -0.6272796 | 0.6925279 | -0.754891 | 0.3830948 | 0.135973 | 20.21683 | 0.002952176 | 0.03486539
| 0:21 | 1266400 | 21.10667 | 9.7727e-09 | 1.30292 | 40476.13 | 16.6158 | 0.2362434 | 1.51477e-08 | 2.019527 | 64268.47 | 26.38277 | 0.3751101 | 0.07165052 | -0.6306498 | -0.2231384 | -0.7191096 | -0.3204171 | 21.10667 | 0.5700251 | 0.2463946 | 21.10667 | 0.1012819 | 0.0004361841 | 21.10667 | 0.6306498 | -0.5751677 | 0.9245293 | -0.6037316 | 0.4115081 | 0.150318 | 21.10667 | 0.003531811 | 0.03125245 | [6 empty] | 0:21 | 1266400 | 21.10667 | 9.7727e-09 | 1.30292 | 40476.13 | 16.6158 | 0.2362434 | 1.51477e-08 | 2.019527 | 64268.47 | 26.38277 | 0.3751101 | 0.07165052 | -0.6306498 | -0.2231384 | -0.7191096 | -0.3204171 | 21.10667 | 0.5700251 | 0.2463946 | 21.10667 | 0.1012819 | 0.0004361841 | 21.10667 | 0.6306498 | -0.5751677 | 0.9245293 | -0.6037316 | 0.4115081 | 0.150318 | 21.10667 | 0.003531811 | 0.03125245
| 0:22 | 1319790 | 21.9965 | 1.02613e-08 | 1.368061 | 42499.79 | 17.44653 | 0.2480548 | 1.6125e-08 | 2.149823 | 68414.94 | 28.08493 | 0.3993114 | 0.07467122 | -0.822391 | -0.3364586 | -0.951111 | -0.5285358 | 21.9965 | 0.5715893 | 0.2675356 | 21.9965 | 0.07432707 | 0.001529919 | 21.9965 | 0.822391 | -0.5255612 | 1.156531 | -0.4525722 | 0.4372216 | 0.1653115 | 21.9965 | 0.003599143 | 0.02760058 | [6 empty] | 0:22 | 1319790 | 21.9965 | 1.02613e-08 | 1.368061 | 42499.79 | 17.44653 | 0.2480548 | 1.6125e-08 | 2.149823 | 68414.94 | 28.08493 | 0.3993114 | 0.07467122 | -0.822391 | -0.3364586 | -0.951111 | -0.5285358 | 21.9965 | 0.5715893 | 0.2675356 | 21.9965 | 0.07432707 | 0.001529919 | 21.9965 | 0.822391 | -0.5255612 | 1.156531 | -0.4525722 | 0.4372216 | 0.1653115 | 21.9965 | 0.003599143 | 0.02760058
| 0:23 | 1373180 | 22.88633 | 1.09943e-08 | 1.465786 | 45535.7 | 18.6928 | 0.2657742 | 1.71022e-08 | 2.280106 | 72561 | 29.78692 | 0.4235103 | 0.07769193 | -1.02964 | -0.5108226 | -1.183112 | -0.7366545 | 22.88633 | 0.5726387 | 0.2875739 | 22.88633 | 0.05251177 | 0.001788085 | 22.88633 | 1.02964 | -0.4557434 | 1.388532 | -0.3014128 | 0.4600143 | 0.1808169 | 22.88633 | 0.00314642 | 0.02715744 | [6 empty] | 0:23 | 1373180 | 22.88633 | 1.09943e-08 | 1.465786 | 45535.7 | 18.6928 | 0.2657742 | 1.71022e-08 | 2.280106 | 72561 | 29.78692 | 0.4235103 | 0.07769193 | -1.02964 | -0.5108226 | -1.183112 | -0.7366545 | 22.88633 | 0.5726387 | 0.2875739 | 22.88633 | 0.05251177 | 0.001788085 | 22.88633 | 1.02964 | -0.4557434 | 1.388532 | -0.3014128 | 0.4600143 | 0.1808169 | 22.88633 | 0.00314642 | 0.02715744
| 0:24 | 1426570 | 23.77617 | 1.14829e-08 | 1.530927 | 47559.36 | 19.52353 | 0.2775855 | 1.68579e-08 | 2.247535 | 71524.48 | 29.36142 | 0.4174606 | 0.08071263 | -0.9760339 | -0.6312596 | -1.415114 | -0.9447731 | 23.77617 | 0.5733418 | 0.3061989 | 23.77617 | 0.05820655 | 0.002949458 | 23.77617 | 0.9760339 | -0.4124665 | 1.620534 | -0.1502534 | 0.4798498 | 0.1966762 | 23.77617 | 0.009324031 | 0.02358308 | [6 empty] | 0:24 | 1426570 | 23.77617 | 1.14829e-08 | 1.530927 | 47559.36 | 19.52353 | 0.2775855 | 1.68579e-08 | 2.247535 | 71524.48 | 29.36142 | 0.4174606 | 0.08071263 | -0.9760339 | -0.6312596 | -1.415114 | -0.9447731 | 23.77617 | 0.5733418 | 0.3061989 | 23.77617 | 0.05820655 | 0.002949458 | 23.77617 | 0.9760339 | -0.4124665 | 1.620534 | -0.1502534 | 0.4798498 | 0.1966762 | 23.77617 | 0.009324031 | 0.02358308
| 0:25 | 1479640 | 24.66067 | 1.14829e-08 | 1.530927 | 47559.36 | 19.52353 | 0.2775855 | 1.78352e-08 | 2.377831 | 75670.96 | 31.06359 | 0.441662 | 0.08371523 | -1.199453 | -0.6312596 | -1.645725 | -1.151644 | 24.66067 | 0.57381 | 0.3231015 | 24.66067 | 0.03953952 | 0.007463295 | 24.66067 | 1.199453 | -0.4116455 | 1.851144 | 0 | 0.4967436 | 0.2126196 | 24.66067 | 0.006869478 | 0.01520458 | [6 empty] | 0:25 | 1479640 | 24.66067 | 1.14829e-08 | 1.530927 | 47559.36 | 19.52353 | 0.2775855 | 1.78352e-08 | 2.377831 | 75670.96 | 31.06359 | 0.441662 | 0.08371523 | -1.199453 | -0.6312596 | -1.645725 | -1.151644 | 24.66067 | 0.57381 | 0.3231015 | 24.66067 | 0.03953952 | 0.007463295 | 24.66067 | 1.199453 | -0.4116455 | 1.851144 | 0 | 0.4967436 | 0.2126196 | 24.66067 | 0.006869478 | 0.01520458
| 0:26 | 1532870 | 25.54783 | 1.27045e-08 | 1.693794 | 52618.93 | 21.60053 | 0.3071162 | 1.80795e-08 | 2.410402 | 76707.47 | 31.48908 | 0.4477117 | 0.08672689 | -1.259576 | -0.9555004 | -1.877031 | -1.359139 | 25.54783 | 0.5741247 | 0.3383287 | 25.54783 | 0.03569315 | 0.003172147 | 25.54783 | 1.259576 | -0.3103429 | 2.082451 | 0.1507064 | 0.5110691 | 0.2286109 | 25.54783 | 0.008965959 | 0.02006761 | [6 empty] | 0:26 | 1532870 | 25.54783 | 1.27045e-08 | 1.693794 | 52618.93 | 21.60053 | 0.3071162 | 1.80795e-08 | 2.410402 | 76707.47 | 31.48908 | 0.4477117 | 0.08672689 | -1.259576 | -0.9555004 | -1.877031 | -1.359139 | 25.54783 | 0.5741247 | 0.3383287 | 25.54783 | 0.03569315 | 0.003172147 | 25.54783 | 1.259576 | -0.3103429 | 2.082451 | 0.1507064 | 0.5110691 | 0.2286109 | 25.54783 | 0.008965959 | 0.02006761
| 0:26 | 1586100 | 26.435 | 1.31932e-08 | 1.758949 | 54643.01 | 22.43143 | 0.31893 | 1.83238e-08 | 2.442972 | 77743.99 | 31.91458 | 0.4537614 | 0.08973854 | -1.321786 | -1.09862 | -2.108337 | -1.566634 | 26.435 | 0.5743353 | 0.3518018 | 26.435 | 0.03203899 | 0.003388061 | 26.435 | 1.321786 | -0.2723923 | 2.313757 | 0.3014128 | 0.5230381 | 0.2444223 | 26.435 | 0.01057661 | 0.01740631 | [6 empty] | 0:26 | 1586100 | 26.435 | 1.31932e-08 | 1.758949 | 54643.01 | 22.43143 | 0.31893 | 1.83238e-08 | 2.442972 | 77743.99 | 31.91458 | 0.4537614 | 0.08973854 | -1.321786 | -1.09862 | -2.108337 | -1.566634 | 26.435 | 0.5743353 | 0.3518018 | 26.435 | 0.03203899 | 0.003388061 | 26.435 | 1.321786 | -0.2723923 | 2.313757 | 0.3014128 | 0.5230381 | 0.2444223 | 26.435 | 0.01057661 | 0.01740631
| 0:27 | 1639330 | 27.32217 | 1.27045e-08 | 1.693794 | 52618.93 | 21.60053 | 0.3071162 | 1.97897e-08 | 2.63841 | 83963.49 | 34.46774 | 0.4900622 | 0.09275019 | -1.755433 | -0.9555004 | -2.339643 | -1.774129 | 27.32217 | 0.5744762 | 0.3635669 | 27.32217 | 0.01454044 | 0.01037614 | 27.32217 | 1.755433 | -0.3089044 | 2.545063 | 0.4521192 | 0.5329419 | 0.2598819 | 27.32217 | 0.0037519 | 0.00726461 | [6 empty] | 0:27 | 1639330 | 27.32217 | 1.27045e-08 | 1.693794 | 52618.93 | 21.60053 | 0.3071162 | 1.97897e-08 | 2.63841 | 83963.49 | 34.46774 | 0.4900622 | 0.09275019 | -1.755433 | -0.9555004 | -2.339643 | -1.774129 | 27.32217 | 0.5744762 | 0.3635669 | 27.32217 | 0.01454044 | 0.01037614 | 27.32217 | 1.755433 | -0.3089044 | 2.545063 | 0.4521192 | 0.5329419 | 0.2598819 | 27.32217 | 0.0037519 | 0.00726461
| 0:28 | 1692560 | 28.20933 | 1.36818e-08 | 1.82409 | 56666.67 | 23.26216 | 0.3307413 | 2.02784e-08 | 2.703564 | 86036.94 | 35.31891 | 0.5021642 | 0.09576184 | -1.934008 | -1.252759 | -2.570949 | -1.981624 | 28.20933 | 0.5745705 | 0.3737232 | 28.20933 | 0.01044016 | 0.005585775 | 28.20933 | 1.934008 | -0.2343827 | 2.776369 | 0.6028256 | 0.5410715 | 0.2748331 | 28.20933 | 0.00301451 | 0.009450661 | [6 empty] | 0:28 | 1692560 | 28.20933 | 1.36818e-08 | 1.82409 | 56666.67 | 23.26216 | 0.3307413 | 2.02784e-08 | 2.703564 | 86036.94 | 35.31891 | 0.5021642 | 0.09576184 | -1.934008 | -1.252759 | -2.570949 | -1.981624 | 28.20933 | 0.5745705 | 0.3737232 | 28.20933 | 0.01044016 | 0.005585775 | 28.20933 | 1.934008 | -0.2343827 | 2.776369 | 0.6028256 | 0.5410715 | 0.2748331 | 28.20933 | 0.00301451 | 0.009450661
| 0:29 | 1745790 | 29.0965 | 1.44147e-08 | 1.921802 | 59702.16 | 24.50826 | 0.3484583 | 2.0034e-08 | 2.67098 | 85000 | 34.89324 | 0.496112 | 0.0987735 | -1.841808 | -1.512563 | -2.802255 | -2.189119 | 29.0965 | 0.5746335 | 0.382404 | 29.0965 | 0.01242792 | 0.003306892 | 29.0965 | 1.841808 | -0.1824064 | 3.007675 | 0.753532 | 0.5477009 | 0.2891404 | 29.0965 | 0.005364553 | 0.01009764 | [6 empty] | 0:29 | 1745790 | 29.0965 | 1.44147e-08 | 1.921802 | 59702.16 | 24.50826 | 0.3484583 | 2.0034e-08 | 2.67098 | 85000 | 34.89324 | 0.496112 | 0.0987735 | -1.841808 | -1.512563 | -2.802255 | -2.189119 | 29.0965 | 0.5746335 | 0.382404 | 29.0965 | 0.01242792 | 0.003306892 | 29.0965 | 1.841808 | -0.1824064 | 3.007675 | 0.753532 | 0.5477009 | 0.2891404 | 29.0965 | 0.005364553 | 0.01009764
| 0:30 | 1799180 | 29.98633 | 1.41704e-08 | 1.889231 | 58690.33 | 24.09289 | 0.3425526 | 2.02784e-08 | 2.703564 | 86036.94 | 35.31891 | 0.5021642 | 0.1017942 | -1.934008 | -1.421369 | -3.034257 | -2.397238 | 29.98633 | 0.5746758 | 0.3897812 | 29.98633 | 0.01047056 | 0.006511523 | 29.98633 | 1.934008 | -0.1992939 | 3.239677 | 0.9046914 | 0.5530926 | 0.3027331 | 29.98633 | 0.00516505 | 0.004628756 | [6 empty] | 0:30 | 1799180 | 29.98633 | 1.41704e-08 | 1.889231 | 58690.33 | 24.09289 | 0.3425526 | 2.02784e-08 | 2.703564 | 86036.94 | 35.31891 | 0.5021642 | 0.1017942 | -1.934008 | -1.421369 | -3.034257 | -2.397238 | 29.98633 | 0.5746758 | 0.3897812 | 29.98633 | 0.01047056 | 0.006511523 | 29.98633 | 1.934008 | -0.1992939 | 3.239677 | 0.9046914 | 0.5530926 | 0.3027331 | 29.98633 | 0.00516505 | 0.004628756
| 0:31 | 1852570 | 30.87617 | 1.41704e-08 | 1.889231 | 58690.33 | 24.09289 | 0.3425526 | 2.02784e-08 | 2.703564 | 86036.94 | 35.31891 | 0.5021642 | 0.1048149 | -1.934008 | -1.421369 | -3.266258 | -2.605357 | 30.87617 | 0.574704 | 0.3959851 | 30.87617 | 0.01047871 | 0.00833456 | 30.87617 | 1.934008 | -0.1992939 | 3.471678 | 1.055851 | 0.5574439 | 0.3154836 | 30.87617 | 0.006085364 | 0.002139038 | [6 empty] | 0:31 | 1852570 | 30.87617 | 1.41704e-08 | 1.889231 | 58690.33 | 24.09289 | 0.3425526 | 2.02784e-08 | 2.703564 | 86036.94 | 35.31891 | 0.5021642 | 0.1048149 | -1.934008 | -1.421369 | -3.266258 | -2.605357 | 30.87617 | 0.574704 | 0.3959851 | 30.87617 | 0.01047871 | 0.00833456 | 30.87617 | 1.934008 | -0.1992939 | 3.471678 | 1.055851 | 0.5574439 | 0.3154836 | 30.87617 | 0.006085364 | 0.002139038
| 0:32 | 1905960 | 31.766 | 1.49034e-08 | 1.986957 | 61726.23 | 25.33916 | 0.360272 | 2.0767e-08 | 2.768706 | 88109.96 | 36.16991 | 0.5142636 | 0.1078356 | -2.140138 | -1.712978 | -3.49826 | -2.813476 | 31.766 | 0.5747229 | 0.4011705 | 31.766 | 0.007107886 | 0.004642836 | 31.766 | 2.140138 | -0.1484482 | 3.703679 | 1.20701 | 0.5609433 | 0.3273361 | 31.766 | 0.00423711 | 0.003010984 | [6 empty] | 0:32 | 1905960 | 31.766 | 1.49034e-08 | 1.986957 | 61726.23 | 25.33916 | 0.360272 | 2.0767e-08 | 2.768706 | 88109.96 | 36.16991 | 0.5142636 | 0.1078356 | -2.140138 | -1.712978 | -3.49826 | -2.813476 | 31.766 | 0.5747229 | 0.4011705 | 31.766 | 0.007107886 | 0.004642836 | 31.766 | 2.140138 | -0.1484482 | 3.703679 | 1.20701 | 0.5609433 | 0.3273361 | 31.766 | 0.00423711 | 0.003010984
| 0:33 | 1959350 | 32.65583 | 1.49034e-08 | 1.986957 | 61726.23 | 25.33916 | 0.360272 | 2.15e-08 | 2.866431 | 91219.93 | 37.44657 | 0.5324152 | 0.1108563 | -2.53156 | -1.712978 | -3.730261 | -3.021594 | 32.65583 | 0.5747355 | 0.4054826 | 32.65583 | 0.003363922 | 0.005673487 | 32.65583 | 2.53156 | -0.1478305 | 3.935681 | 1.35817 | 0.5637495 | 0.3382616 | 32.65583 | 0.001844111 | 0.001344702 | [6 empty] | 0:33 | 1959350 | 32.65583 | 1.49034e-08 | 1.986957 | 61726.23 | 25.33916 | 0.360272 | 2.15e-08 | 2.866431 | 91219.93 | 37.44657 | 0.5324152 | 0.1108563 | -2.53156 | -1.712978 | -3.730261 | -3.021594 | 32.65583 | 0.5747355 | 0.4054826 | 32.65583 | 0.003363922 | 0.005673487 | 32.65583 | 2.53156 | -0.1478305 | 3.935681 | 1.35817 | 0.5637495 | 0.3382616 | 32.65583 | 0.001844111 | 0.001344702
| 0:34 | 2012580 | 33.543 | 1.49034e-08 | 1.986957 | 61726.23 | 25.33916 | 0.360272 | 2.10113e-08 | 2.801276 | 89146.48 | 36.5954 | 0.5203133 | 0.113868 | -2.257194 | -1.712978 | -3.961567 | -3.229089 | 33.543 | 0.5747439 | 0.4090437 | 33.543 | 0.005694043 | 0.006602435 | 33.543 | 2.257194 | -0.1482424 | 4.166987 | 1.508876 | 0.5659886 | 0.348226 | 33.543 | 0.004009573 | 0.0004027679 | [6 empty] | 0:34 | 2012580 | 33.543 | 1.49034e-08 | 1.986957 | 61726.23 | 25.33916 | 0.360272 | 2.10113e-08 | 2.801276 | 89146.48 | 36.5954 | 0.5203133 | 0.113868 | -2.257194 | -1.712978 | -3.961567 | -3.229089 | 33.543 | 0.5747439 | 0.4090437 | 33.543 | 0.005694043 | 0.006602435 | 33.543 | 2.257194 | -0.1482424 | 4.166987 | 1.508876 | 0.5659886 | 0.348226 | 33.543 | 0.004009573 | 0.0004027679
| 0:34 | 2065970 | 34.43283 | 1.46591e-08 | 1.954386 | 60714.4 | 24.92379 | 0.3543664 | 2.10113e-08 | 2.801276 | 89146.48 | 36.5954 | 0.5203133 | 0.1168887 | -2.257194 | -1.609445 | -4.193569 | -3.437208 | 34.43283 | 0.5747495 | 0.4119918 | 34.43283 | 0.00569522 | 0.009370794 | 34.43283 | 2.257194 | -0.1647705 | 4.398988 | 1.660035 | 0.5677829 | 0.3573041 | 34.43283 | 0.004330779 | 2.435441e-05 | [6 empty] | 0:34 | 2065970 | 34.43283 | 1.46591e-08 | 1.954386 | 60714.4 | 24.92379 | 0.3543664 | 2.10113e-08 | 2.801276 | 89146.48 | 36.5954 | 0.5203133 | 0.1168887 | -2.257194 | -1.609445 | -4.193569 | -3.437208 | 34.43283 | 0.5747495 | 0.4119918 | 34.43283 | 0.00569522 | 0.009370794 | 34.43283 | 2.257194 | -0.1647705 | 4.398988 | 1.660035 | 0.5677829 | 0.3573041 | 34.43283 | 0.004330779 | 2.435441e-05
| 0:35 | 2119360 | 35.32267 | 1.56363e-08 | 2.084669 | 64761.73 | 26.58525 | 0.377989 | 2.17443e-08 | 2.899002 | 92256.44 | 37.87207 | 0.538465 | 0.1199094 | -2.697019 | -2.07941 | -4.42557 | -3.645327 | 35.32267 | 0.5747533 | 0.4144175 | 35.32267 | 0.002445546 | 0.003510779 | 35.32267 | 2.697019 | -0.09961881 | 4.63099 | 1.811195 | 0.5692138 | 0.3654957 | 35.32267 | 0.001755898 | 0.0004129303 | [6 empty] | 0:35 | 2119360 | 35.32267 | 1.56363e-08 | 2.084669 | 64761.73 | 26.58525 | 0.377989 | 2.17443e-08 | 2.899002 | 92256.44 | 37.87207 | 0.538465 | 0.1199094 | -2.697019 | -2.07941 | -4.42557 | -3.645327 | 35.32267 | 0.5747533 | 0.4144175 | 35.32267 | 0.002445546 | 0.003510779 | 35.32267 | 2.697019 | -0.09961881 | 4.63099 | 1.811195 | 0.5692138 | 0.3654957 | 35.32267 | 0.001755898 | 0.0004129303
| 0:36 | 2172750 | 36.2125 | 1.6125e-08 | 2.149823 | 66785.8 | 27.41615 | 0.3898028 | 2.24772e-08 | 2.996714 | 95365.98 | 39.14856 | 0.5566141 | 0.1229301 | -3.423384 | -2.397901 | -4.657572 | -3.853445 | 36.2125 | 0.5747558 | 0.4164086 | 36.2125 | 0.0005912881 | 0.001815967 | 36.2125 | 3.423384 | -0.06822495 | 4.862991 | 1.962354 | 0.5703535 | 0.3728444 | 36.2125 | 0.0003391408 | 0.0007377752 | [6 empty] | 0:36 | 2172750 | 36.2125 | 1.6125e-08 | 2.149823 | 66785.8 | 27.41615 | 0.3898028 | 2.24772e-08 | 2.996714 | 95365.98 | 39.14856 | 0.5566141 | 0.1229301 | -3.423384 | -2.397901 | -4.657572 | -3.853445 | 36.2125 | 0.5747558 | 0.4164086 | 36.2125 | 0.0005912881 | 0.001815967 | 36.2125 | 3.423384 | -0.06822495 | 4.862991 | 1.962354 | 0.5703535 | 0.3728444 | 36.2125 | 0.0003391408 | 0.0007377752
| 0:37 | 2225980 | 37.09967 | 1.56363e-08 | 2.084669 | 64761.73 | 26.58525 | 0.377989 | 2.10113e-08 | 2.801276 | 89146.48 | 36.5954 | 0.5203133 | 0.1259417 | -2.257194 | -2.07941 | -4.888878 | -4.06094 | 37.09967 | 0.5747575 | 0.4180352 | 37.09967 | 0.005696882 | 0.004242715 | 37.09967 | 2.257194 | -0.1002367 | 5.094297 | 2.113061 | 0.5712581 | 0.379384 | 37.09967 | 0.004988091 | 5.148022e-06 | [6 empty] | 0:37 | 2225980 | 37.09967 | 1.56363e-08 | 2.084669 | 64761.73 | 26.58525 | 0.377989 | 2.10113e-08 | 2.801276 | 89146.48 | 36.5954 | 0.5203133 | 0.1259417 | -2.257194 | -2.07941 | -4.888878 | -4.06094 | 37.09967 | 0.5747575 | 0.4180352 | 37.09967 | 0.005696882 | 0.004242715 | 37.09967 | 2.257194 | -0.1002367 | 5.094297 | 2.113061 | 0.5712581 | 0.379384 | 37.09967 | 0.004988091 | 5.148022e-06
| 0:38 | 2279370 | 37.9895 | 1.66136e-08 | 2.214965 | 68809.46 | 28.24688 | 0.4016141 | 2.24772e-08 | 2.996714 | 95365.98 | 39.14856 | 0.5566141 | 0.1289624 | -3.423384 | -2.833183 | -5.120879 | -4.269059 | 37.9895 | 0.5747586 | 0.4193701 | 37.9895 | 0.0005914702 | 0.0007850218 | 37.9895 | 3.423384 | -0.03837417 | 5.326299 | 2.26422 | 0.5719798 | 0.3852114 | 37.9895 | 0.0004241807 | 0.0006699148 | [6 empty] | 0:38 | 2279370 | 37.9895 | 1.66136e-08 | 2.214965 | 68809.46 | 28.24688 | 0.4016141 | 2.24772e-08 | 2.996714 | 95365.98 | 39.14856 | 0.5566141 | 0.1289624 | -3.423384 | -2.833183 | -5.120879 | -4.269059 | 37.9895 | 0.5747586 | 0.4193701 | 37.9895 | 0.0005914702 | 0.0007850218 | 37.9895 | 3.423384 | -0.03837417 | 5.326299 | 2.26422 | 0.5719798 | 0.3852114 | 37.9895 | 0.0004241807 | 0.0006699148
| 0:39 | 2332600 | 38.87667 | 1.63693e-08 | 2.182394 | 67797.63 | 27.83152 | 0.3957084 | 2.24772e-08 | 2.996714 | 95365.98 | 39.14856 | 0.5566141 | 0.1319741 | -3.423384 | -2.595246 | -5.352185 | -4.476554 | 38.87667 | 0.5747593 | 0.4204575 | 38.87667 | 0.0005915189 | 0.001547898 | 38.87667 | 3.423384 | -0.05318818 | 5.557605 | 2.414926 | 0.5725519 | 0.3903519 | 38.87667 | 0.0004563538 | 7.250943e-05 | [6 empty] | 0:39 | 2332600 | 38.87667 | 1.63693e-08 | 2.182394 | 67797.63 | 27.83152 | 0.3957084 | 2.24772e-08 | 2.996714 | 95365.98 | 39.14856 | 0.5566141 | 0.1319741 | -3.423384 | -2.595246 | -5.352185 | -4.476554 | 38.87667 | 0.5747593 | 0.4204575 | 38.87667 | 0.0005915189 | 0.001547898 | 38.87667 | 3.423384 | -0.05318818 | 5.557605 | 2.414926 | 0.5725519 | 0.3903519 | 38.87667 | 0.0004563538 | 7.250943e-05
| 0:40 | 2385830 | 39.76383 | 1.63693e-08 | 2.182394 | 67797.63 | 27.83152 | 0.3957084 | 2.15e-08 | 2.866431 | 91219.93 | 37.44657 | 0.5324152 | 0.1349858 | -2.53156 | -2.595246 | -5.583491 | -4.684049 | 39.76383 | 0.5747598 | 0.4213453 | 39.76383 | 0.003367791 | 0.001660942 | 39.76383 | 2.53156 | -0.05401228 | 5.788911 | 2.565633 | 0.5730067 | 0.3948842 | 39.76383 | 0.003094698 | 1.716785e-06 | [6 empty] | 0:40 | 2385830 | 39.76383 | 1.63693e-08 | 2.182394 | 67797.63 | 27.83152 | 0.3957084 | 2.15e-08 | 2.866431 | 91219.93 | 37.44657 | 0.5324152 | 0.1349858 | -2.53156 | -2.595246 | -5.583491 | -4.684049 | 39.76383 | 0.5747598 | 0.4213453 | 39.76383 | 0.003367791 | 0.001660942 | 39.76383 | 2.53156 | -0.05401228 | 5.788911 | 2.565633 | 0.5730067 | 0.3948842 | 39.76383 | 0.003094698 | 1.716785e-06
| 0:41 | 2439060 | 40.651 | 1.66136e-08 | 2.214965 | 68809.46 | 28.24688 | 0.4016141 | 2.22329e-08 | 2.964143 | 94329.46 | 38.72307 | 0.5505644 | 0.1379974 | -3.124739 | -2.833183 | -5.814798 | -4.891544 | 40.651 | 0.5747602 | 0.4220695 | 40.651 | 0.001063334 | 0.001041855 | 40.651 | 3.124739 | -0.03858026 | 6.020217 | 2.716339 | 0.573368 | 0.3988675 | 40.651 | 0.0009444948 | 1.878367e-05 | [6 empty] | 0:41 | 2439060 | 40.651 | 1.66136e-08 | 2.214965 | 68809.46 | 28.24688 | 0.4016141 | 2.22329e-08 | 2.964143 | 94329.46 | 38.72307 | 0.5505644 | 0.1379974 | -3.124739 | -2.833183 | -5.814798 | -4.891544 | 40.651 | 0.5747602 | 0.4220695 | 40.651 | 0.001063334 | 0.001041855 | 40.651 | 3.124739 | -0.03858026 | 6.020217 | 2.716339 | 0.573368 | 0.3988675 | 40.651 | 0.0009444948 | 1.878367e-05
| 0:42 | 2492450 | 41.54083 | 1.66136e-08 | 2.214965 | 68809.46 | 28.24688 | 0.4016141 | 2.10113e-08 | 2.801276 | 89146.48 | 36.5954 | 0.5203133 | 0.1410181 | -2.257194 | -2.833183 | -6.046799 | -5.099663 | 41.54083 | 0.5747604 | 0.4226614 | 41.54083 | 0.005697494 | 0.001103025 | 41.54083 | 2.257194 | -0.03961015 | 6.252219 | 2.867499 | 0.5736559 | 0.4023682 | 41.54083 | 0.00546868 | 1.4159e-06 | [6 empty] | 0:42 | 2492450 | 41.54083 | 1.66136e-08 | 2.214965 | 68809.46 | 28.24688 | 0.4016141 | 2.10113e-08 | 2.801276 | 89146.48 | 36.5954 | 0.5203133 | 0.1410181 | -2.257194 | -2.833183 | -6.046799 | -5.099663 | 41.54083 | 0.5747604 | 0.4226614 | 41.54083 | 0.005697494 | 0.001103025 | 41.54083 | 2.257194 | -0.03961015 | 6.252219 | 2.867499 | 0.5736559 | 0.4023682 | 41.54083 | 0.00546868 | 1.4159e-06
| 0:42 | 2545680 | 42.428 | 1.6125e-08 | 2.149823 | 66785.8 | 27.41615 | 0.3898028 | 2.24772e-08 | 2.996714 | 95365.98 | 39.14856 | 0.5566141 | 0.1440298 | -3.423384 | -2.397901 | -6.278105 | -5.307158 | 42.428 | 0.5747605 | 0.4231421 | 42.428 | 0.0005915975 | 0.002851466 | 42.428 | 3.423384 | -0.06822495 | 6.483525 | 3.018205 | 0.5738837 | 0.4054187 | 42.428 | 0.000535807 | 0.0006255908 | [6 empty] | 0:42 | 2545680 | 42.428 | 1.6125e-08 | 2.149823 | 66785.8 | 27.41615 | 0.3898028 | 2.24772e-08 | 2.996714 | 95365.98 | 39.14856 | 0.5566141 | 0.1440298 | -3.423384 | -2.397901 | -6.278105 | -5.307158 | 42.428 | 0.5747605 | 0.4231421 | 42.428 | 0.0005915975 | 0.002851466 | 42.428 | 3.423384 | -0.06822495 | 6.483525 | 3.018205 | 0.5738837 | 0.4054187 | 42.428 | 0.000535807 | 0.0006255908
| 0:43 | 2599070 | 43.31783 | 1.63693e-08 | 2.182394 | 67797.63 | 27.83152 | 0.3957084 | 2.17443e-08 | 2.899002 | 92256.44 | 37.87207 | 0.538465 | 0.1470505 | -2.697019 | -2.595246 | -6.510107 | -5.515276 | 43.31783 | 0.5747606 | 0.4235345 | 43.31783 | 0.002446538 | 0.001956721 | 43.31783 | 2.697019 | -0.05380632 | 6.715526 | 3.169364 | 0.5740651 | 0.4080871 | 43.31783 | 0.00235367 | 0.0003872354 | [6 empty] | 0:43 | 2599070 | 43.31783 | 1.63693e-08 | 2.182394 | 67797.63 | 27.83152 | 0.3957084 | 2.17443e-08 | 2.899002 | 92256.44 | 37.87207 | 0.538465 | 0.1470505 | -2.697019 | -2.595246 | -6.510107 | -5.515276 | 43.31783 | 0.5747606 | 0.4235345 | 43.31783 | 0.002446538 | 0.001956721 | 43.31783 | 2.697019 | -0.05380632 | 6.715526 | 3.169364 | 0.5740651 | 0.4080871 | 43.31783 | 0.00235367 | 0.0003872354
| 0:44 | 2652460 | 44.20767 | 1.66136e-08 | 2.214965 | 68809.46 | 28.24688 | 0.4016141 | 2.24772e-08 | 2.996714 | 95365.98 | 39.14856 | 0.5566141 | 0.1500712 | -3.423384 | -2.833183 | -6.742108 | -5.723395 | 44.20767 | 0.5747607 | 0.4238538 | 44.20767 | 0.0005916084 | 0.001231537 | 44.20767 | 3.423384 | -0.03837417 | 6.947528 | 3.320524 | 0.574209 | 0.4104095 | 44.20767 | 0.0005561834 | 0.0001926192 | [6 empty] | 0:44 | 2652460 | 44.20767 | 1.66136e-08 | 2.214965 | 68809.46 | 28.24688 | 0.4016141 | 2.24772e-08 | 2.996714 | 95365.98 | 39.14856 | 0.5566141 | 0.1500712 | -3.423384 | -2.833183 | -6.742108 | -5.723395 | 44.20767 | 0.5747607 | 0.4238538 | 44.20767 | 0.0005916084 | 0.001231537 | 44.20767 | 3.423384 | -0.03837417 | 6.947528 | 3.320524 | 0.574209 | 0.4104095 | 44.20767 | 0.0005561834 | 0.0001926192
| 0:45 | 2705850 | 45.0975 | 1.71022e-08 | 2.280106 | 70833.13 | 29.07761 | 0.4134254 | 2.19886e-08 | 2.931572 | 93292.95 | 38.29757 | 0.5445147 | 0.1530919 | -2.890526 | -3.555214 | -6.974109 | -5.931514 | 45.0975 | 0.5747607 | 0.4241134 | 45.0975 | 0.001680071 | 0.0002763069 | 45.0975 | 2.890526 | -0.009800835 | 7.179529 | 3.471683 | 0.5743232 | 0.4124272 | 45.0975 | 0.001631813 | 2.410046e-06 | [6 empty] | 0:45 | 2705850 | 45.0975 | 1.71022e-08 | 2.280106 | 70833.13 | 29.07761 | 0.4134254 | 2.19886e-08 | 2.931572 | 93292.95 | 38.29757 | 0.5445147 | 0.1530919 | -2.890526 | -3.555214 | -6.974109 | -5.931514 | 45.0975 | 0.5747607 | 0.4241134 | 45.0975 | 0.001680071 | 0.0002763069 | 45.0975 | 2.890526 | -0.009800835 | 7.179529 | 3.471683 | 0.5743232 | 0.4124272 | 45.0975 | 0.001631813 | 2.410046e-06
| 0:46 | 2759080 | 45.98467 | 1.56363e-08 | 2.084669 | 64761.73 | 26.58525 | 0.377989 | 2.22329e-08 | 2.964143 | 94329.46 | 38.72307 | 0.5505644 | 0.1561035 | -3.124739 | -2.07941 | -7.205416 | -6.139009 | 45.98467 | 0.5747608 | 0.4243239 | 45.98467 | 0.001063388 | 0.005679842 | 45.98467 | 3.124739 | -0.09920676 | 7.410835 | 3.62239 | 0.5744135 | 0.414173 | 45.98467 | 0.001033083 | 0.0034638 | [6 empty] | 0:46 | 2759080 | 45.98467 | 1.56363e-08 | 2.084669 | 64761.73 | 26.58525 | 0.377989 | 2.22329e-08 | 2.964143 | 94329.46 | 38.72307 | 0.5505644 | 0.1561035 | -3.124739 | -2.07941 | -7.205416 | -6.139009 | 45.98467 | 0.5747608 | 0.4243239 | 45.98467 | 0.001063388 | 0.005679842 | 45.98467 | 3.124739 | -0.09920676 | 7.410835 | 3.62239 | 0.5744135 | 0.414173 | 45.98467 | 0.001033083 | 0.0034638
| 0:47 | 2812470 | 46.8745 | 1.68579e-08 | 2.247535 | 69821.3 | 28.66225 | 0.4075198 | 2.15e-08 | 2.866431 | 91219.93 | 37.44657 | 0.5324152 | 0.1591242 | -2.53156 | -3.135429 | -7.437417 | -6.347127 | 46.8745 | 0.5747608 | 0.4244955 | 46.8745 | 0.003367945 | 0.0007071494 | 46.8745 | 2.53156 | -0.02460052 | 7.642837 | 3.773549 | 0.5744854 | 0.4156906 | 46.8745 | 0.003324278 | 0.0001638262 | [6 empty] | 0:47 | 2812470 | 46.8745 | 1.68579e-08 | 2.247535 | 69821.3 | 28.66225 | 0.4075198 | 2.15e-08 | 2.866431 | 91219.93 | 37.44657 | 0.5324152 | 0.1591242 | -2.53156 | -3.135429 | -7.437417 | -6.347127 | 46.8745 | 0.5747608 | 0.4244955 | 46.8745 | 0.003367945 | 0.0007071494 | 46.8745 | 2.53156 | -0.02460052 | 7.642837 | 3.773549 | 0.5744854 | 0.4156906 | 46.8745 | 0.003324278 | 0.0001638262
| 0:48 | 2865860 | 47.76433 | 1.6125e-08 | 2.149823 | 66785.8 | 27.41615 | 0.3898028 | 2.15e-08 | 2.866431 | 91219.93 | 37.44657 | 0.5324152 | 0.1621449 | -2.53156 | -2.397901 | -7.669418 | -6.555246 | 47.76433 | 0.5747608 | 0.4246351 | 47.76433 | 0.003367947 | 0.003112571 | 47.76433 | 2.53156 | -0.06904905 | 7.874838 | 3.924708 | 0.5745424 | 0.4170042 | 47.76433 | 0.003333294 | 0.001898186 | [6 empty] | 0:48 | 2865860 | 47.76433 | 1.6125e-08 | 2.149823 | 66785.8 | 27.41615 | 0.3898028 | 2.15e-08 | 2.866431 | 91219.93 | 37.44657 | 0.5324152 | 0.1621449 | -2.53156 | -2.397901 | -7.669418 | -6.555246 | 47.76433 | 0.5747608 | 0.4246351 | 47.76433 | 0.003367947 | 0.003112571 | 47.76433 | 2.53156 | -0.06904905 | 7.874838 | 3.924708 | 0.5745424 | 0.4170042 | 47.76433 | 0.003333294 | 0.001898186
| 0:49 | 2919250 | 48.65417 | 1.63693e-08 | 2.182394 | 67797.63 | 27.83152 | 0.3957084 | 2.19886e-08 | 2.931572 | 93292.95 | 38.29757 | 0.5445147 | 0.1651656 | -2.890526 | -2.595246 | -7.90142 | -6.763365 | 48.65417 | 0.5747608 | 0.4247484 | 48.65417 | 0.001680079 | 0.00213117 | 48.65417 | 2.890526 | -0.05360032 | 8.10684 | 4.075868 | 0.5745876 | 0.4181402 | 48.65417 | 0.001660893 | 0.001271603 | [6 empty] | 0:49 | 2919250 | 48.65417 | 1.63693e-08 | 2.182394 | 67797.63 | 27.83152 | 0.3957084 | 2.19886e-08 | 2.931572 | 93292.95 | 38.29757 | 0.5445147 | 0.1651656 | -2.890526 | -2.595246 | -7.90142 | -6.763365 | 48.65417 | 0.5747608 | 0.4247484 | 48.65417 | 0.001680079 | 0.00213117 | 48.65417 | 2.890526 | -0.05360032 | 8.10684 | 4.075868 | 0.5745876 | 0.4181402 | 48.65417 | 0.001660893 | 0.001271603
| 0:50 | 2972320 | 49.53867 | 1.68579e-08 | 2.247535 | 69821.3 | 28.66225 | 0.4075198 | 2.17443e-08 | 2.899002 | 92256.44 | 37.87207 | 0.538465 | 0.1681682 | -2.697019 | -3.135429 | -8.132031 | -6.970236 | 49.53867 | 0.5747608 | 0.4248401 | 49.53867 | 0.002446563 | 0.0007361428 | 49.53867 | 2.697019 | -0.02439456 | 8.33745 | 4.226121 | 0.5746233 | 0.4191163 | 49.53867 | 0.002428056 | 0.0003299967 | [6 empty] | 0:50 | 2972320 | 49.53867 | 1.68579e-08 | 2.247535 | 69821.3 | 28.66225 | 0.4075198 | 2.17443e-08 | 2.899002 | 92256.44 | 37.87207 | 0.538465 | 0.1681682 | -2.697019 | -3.135429 | -8.132031 | -6.970236 | 49.53867 | 0.5747608 | 0.4248401 | 49.53867 | 0.002446563 | 0.0007361428 | 49.53867 | 2.697019 | -0.02439456 | 8.33745 | 4.226121 | 0.5746233 | 0.4191163 | 49.53867 | 0.002428056 | 0.0003299967
| 0:50 | 3025550 | 50.42583 | 1.6125e-08 | 2.149823 | 66785.8 | 27.41615 | 0.3898028 | 2.19886e-08 | 2.931572 | 93292.95 | 38.29757 | 0.5445147 | 0.1711799 | -2.890526 | -2.397901 | -8.363337 | -7.177731 | 50.42583 | 0.5747608 | 0.4249148 | 50.42583 | 0.00168008 | 0.003162763 | 50.42583 | 2.890526 | -0.06863708 | 8.568757 | 4.376827 | 0.5746517 | 0.4199623 | 50.42583 | 0.001667977 | 0.002333477 | [6 empty] | 0:50 | 3025550 | 50.42583 | 1.6125e-08 | 2.149823 | 66785.8 | 27.41615 | 0.3898028 | 2.19886e-08 | 2.931572 | 93292.95 | 38.29757 | 0.5445147 | 0.1711799 | -2.890526 | -2.397901 | -8.363337 | -7.177731 | 50.42583 | 0.5747608 | 0.4249148 | 50.42583 | 0.00168008 | 0.003162763 | 50.42583 | 2.890526 | -0.06863708 | 8.568757 | 4.376827 | 0.5746517 | 0.4199623 | 50.42583 | 0.001667977 | 0.002333477
| 0:51 | 3078780 | 51.313 | 1.73465e-08 | 2.312676 | 71844.96 | 29.49298 | 0.4193311 | 2.22329e-08 | 2.964143 | 94329.46 | 38.72307 | 0.5505644 | 0.1741916 | -3.124739 | -4.26234 | -8.594643 | -7.385226 | 51.313 | 0.5747608 | 0.4249755 | 51.313 | 0.001063393 | 7.597762e-05 | 51.313 | 3.124739 | 0.004588858 | 8.800063 | 4.527534 | 0.5746742 | 0.4206926 | 51.313 | 0.001055794 | 4.420772e-06 | [6 empty] | 0:51 | 3078780 | 51.313 | 1.73465e-08 | 2.312676 | 71844.96 | 29.49298 | 0.4193311 | 2.22329e-08 | 2.964143 | 94329.46 | 38.72307 | 0.5505644 | 0.1741916 | -3.124739 | -4.26234 | -8.594643 | -7.385226 | 51.313 | 0.5747608 | 0.4249755 | 51.313 | 0.001063393 | 7.597762e-05 | 51.313 | 3.124739 | 0.004588858 | 8.800063 | 4.527534 | 0.5746742 | 0.4206926 | 51.313 | 0.001055794 | 4.420772e-06
| 0:52 | 3132010 | 52.20017 | 1.68579e-08 | 2.247535 | 69821.3 | 28.66225 | 0.4075198 | 2.17443e-08 | 2.899002 | 92256.44 | 37.87207 | 0.538465 | 0.1772032 | -2.697019 | -3.135429 | -8.825949 | -7.592721 | 52.20017 | 0.5747608 | 0.4250249 | 52.20017 | 0.002446565 | 0.0007519395 | 52.20017 | 2.697019 | -0.02439456 | 9.031369 | 4.67824 | 0.5746921 | 0.4213228 | 52.20017 | 0.002437308 | 0.0004675221 | [6 empty] | 0:52 | 3132010 | 52.20017 | 1.68579e-08 | 2.247535 | 69821.3 | 28.66225 | 0.4075198 | 2.17443e-08 | 2.899002 | 92256.44 | 37.87207 | 0.538465 | 0.1772032 | -2.697019 | -3.135429 | -8.825949 | -7.592721 | 52.20017 | 0.5747608 | 0.4250249 | 52.20017 | 0.002446565 | 0.0007519395 | 52.20017 | 2.697019 | -0.02439456 | 9.031369 | 4.67824 | 0.5746921 | 0.4213228 | 52.20017 | 0.002437308 | 0.0004675221
| 0:53 | 3185400 | 53.09 | 1.63693e-08 | 2.182394 | 67797.63 | 27.83152 | 0.3957084 | 2.29657e-08 | 3.061842 | 97438.58 | 39.99938 | 0.5687111 | 0.1802239 | -4.54336 | -2.595246 | -9.057951 | -7.80084 | 53.09 | 0.5747608 | 0.4250651 | 53.09 | 6.43545e-05 | 0.002177908 | 53.09 | 4.54336 | -0.05277596 | 9.26337 | 4.8294 | 0.5747063 | 0.4218679 | 53.09 | 6.320023e-05 | 0.001729346 | [6 empty] | 0:53 | 3185400 | 53.09 | 1.63693e-08 | 2.182394 | 67797.63 | 27.83152 | 0.3957084 | 2.29657e-08 | 3.061842 | 97438.58 | 39.99938 | 0.5687111 | 0.1802239 | -4.54336 | -2.595246 | -9.057951 | -7.80084 | 53.09 | 0.5747608 | 0.4250651 | 53.09 | 6.43545e-05 | 0.002177908 | 53.09 | 4.54336 | -0.05277596 | 9.26337 | 4.8294 | 0.5747063 | 0.4218679 | 53.09 | 6.320023e-05 | 0.001729346
| 0:54 | 3238630 | 53.97717 | 1.75909e-08 | 2.34526 | 72857.2 | 29.90851 | 0.4252392 | 2.19886e-08 | 2.931572 | 93292.95 | 38.29757 | 0.5445147 | 0.1832356 | -2.890526 | #NUM! | -9.289257 | -8.008335 | 53.97717 | 0.5747608 | 0.4250977 | 53.97717 | 0.001680081 | 4.703196e-08 | 53.97717 | 2.890526 | 0.01837378 | 9.494676 | 4.980106 | 0.5747176 | 0.4223363 | 53.97717 | 0.00167528 | 1.981611e-05 | [6 empty] | 0:54 | 3238630 | 53.97717 | 1.75909e-08 | 2.34526 | 72857.2 | 29.90851 | 0.4252392 | 2.19886e-08 | 2.931572 | 93292.95 | 38.29757 | 0.5445147 | 0.1832356 | -2.890526 | #NUM! | -9.289257 | -8.008335 | 53.97717 | 0.5747608 | 0.4250977 | 53.97717 | 0.001680081 | 4.703196e-08 | 53.97717 | 2.890526 | 0.01837378 | 9.494676 | 4.980106 | 0.5747176 | 0.4223363 | 53.97717 | 0.00167528 | 1.981611e-05
| 0:55 | 3292020 | 54.867 | 1.73465e-08 | 2.312676 | 71844.96 | 29.49298 | 0.4193311 | 2.12556e-08 | 2.833847 | 90182.99 | 37.0209 | 0.526363 | 0.1862563 | -2.386537 | -4.26234 | -9.521258 | -8.216454 | 54.867 | 0.5747608 | 0.4251243 | 54.867 | 0.004450057 | 8.003567e-05 | 54.867 | 2.386537 | 0.003764843 | 9.726678 | 5.131265 | 0.5747265 | 0.4227412 | 54.867 | 0.004443753 | 2.773125e-05 | [6 empty] | 0:55 | 3292020 | 54.867 | 1.73465e-08 | 2.312676 | 71844.96 | 29.49298 | 0.4193311 | 2.12556e-08 | 2.833847 | 90182.99 | 37.0209 | 0.526363 | 0.1862563 | -2.386537 | -4.26234 | -9.521258 | -8.216454 | 54.867 | 0.5747608 | 0.4251243 | 54.867 | 0.004450057 | 8.003567e-05 | 54.867 | 2.386537 | 0.003764843 | 9.726678 | 5.131265 | 0.5747265 | 0.4227412 | 54.867 | 0.004443753 | 2.773125e-05
| 0:56 | 3345410 | 55.75683 | 1.68579e-08 | 2.247535 | 69821.3 | 28.66225 | 0.4075198 | 2.22329e-08 | 2.964143 | 94329.46 | 38.72307 | 0.5505644 | 0.189277 | -3.124739 | -3.135429 | -9.753259 | -8.424572 | 55.75683 | 0.5747608 | 0.4251459 | 55.75683 | 0.001063393 | 0.0007623687 | 55.75683 | 3.124739 | -0.02398251 | 9.958679 | 5.282425 | 0.5747336 | 0.4230898 | 55.75683 | 0.001061004 | 0.0005948842 | [6 empty] | 0:56 | 3345410 | 55.75683 | 1.68579e-08 | 2.247535 | 69821.3 | 28.66225 | 0.4075198 | 2.22329e-08 | 2.964143 | 94329.46 | 38.72307 | 0.5505644 | 0.189277 | -3.124739 | -3.135429 | -9.753259 | -8.424572 | 55.75683 | 0.5747608 | 0.4251459 | 55.75683 | 0.001063393 | 0.0007623687 | 55.75683 | 3.124739 | -0.02398251 | 9.958679 | 5.282425 | 0.5747336 | 0.4230898 | 55.75683 | 0.001061004 | 0.0005948842
| 0:57 | 3398800 | 56.64667 | 1.71022e-08 | 2.280106 | 70833.13 | 29.07761 | 0.4134254 | 2.12556e-08 | 2.833847 | 90182.99 | 37.0209 | 0.526363 | 0.1922977 | -2.386537 | -3.555214 | -9.985261 | -8.632691 | 56.64667 | 0.5747608 | 0.4251634 | 56.64667 | 0.004450057 | 0.0003332652 | 56.64667 | 2.386537 | -0.0104188 | 10.19068 | 5.433584 | 0.5747393 | 0.42339 | 56.64667 | 0.004446092 | 0.0002401733 | [6 empty] | 0:57 | 3398800 | 56.64667 | 1.71022e-08 | 2.280106 | 70833.13 | 29.07761 | 0.4134254 | 2.12556e-08 | 2.833847 | 90182.99 | 37.0209 | 0.526363 | 0.1922977 | -2.386537 | -3.555214 | -9.985261 | -8.632691 | 56.64667 | 0.5747608 | 0.4251634 | 56.64667 | 0.004450057 | 0.0003332652 | 56.64667 | 2.386537 | -0.0104188 | 10.19068 | 5.433584 | 0.5747393 | 0.42339 | 56.64667 | 0.004446092 | 0.0002401733
| 0:58 | 3452030 | 57.53383 | 1.66136e-08 | 2.214965 | 68809.46 | 28.24688 | 0.4016141 | 2.27215e-08 | 3.029284 | 96402.49 | 39.57406 | 0.5626639 | 0.1953093 | -3.839727 | -2.833183 | -10.21657 | -8.840186 | 57.53383 | 0.5747608 | 0.4251776 | 57.53383 | 0.0002600783 | 0.001382518 | 57.53383 | 3.839727 | -0.03816804 | 10.42199 | 5.584291 | 0.5747437 | 0.4236478 | 57.53383 | 0.0002593431 | 0.001208829 | [6 empty] | 0:58 | 3452030 | 57.53383 | 1.66136e-08 | 2.214965 | 68809.46 | 28.24688 | 0.4016141 | 2.27215e-08 | 3.029284 | 96402.49 | 39.57406 | 0.5626639 | 0.1953093 | -3.839727 | -2.833183 | -10.21657 | -8.840186 | 57.53383 | 0.5747608 | 0.4251776 | 57.53383 | 0.0002600783 | 0.001382518 | 57.53383 | 3.839727 | -0.03816804 | 10.42199 | 5.584291 | 0.5747437 | 0.4236478 | 57.53383 | 0.0002593431 | 0.001208829
| 0:58 | 3505100 | 58.41833 | 1.73465e-08 | 2.312676 | 71844.96 | 29.49298 | 0.4193311 | 2.24772e-08 | 2.996714 | 95365.98 | 39.14856 | 0.5566141 | 0.1983119 | -3.423384 | -4.26234 | -10.44718 | -9.047057 | 58.41833 | 0.5747608 | 0.4251891 | 58.41833 | 0.0005916171 | 8.183605e-05 | 58.41833 | 3.423384 | 0.004794947 | 10.6526 | 5.734544 | 0.5747472 | 0.4238691 | 58.41833 | 0.0005907316 | 4.91099e-05 | [6 empty] | 0:58 | 3505100 | 58.41833 | 1.73465e-08 | 2.312676 | 71844.96 | 29.49298 | 0.4193311 | 2.24772e-08 | 2.996714 | 95365.98 | 39.14856 | 0.5566141 | 0.1983119 | -3.423384 | -4.26234 | -10.44718 | -9.047057 | 58.41833 | 0.5747608 | 0.4251891 | 58.41833 | 0.0005916171 | 8.183605e-05 | 58.41833 | 3.423384 | 0.004794947 | 10.6526 | 5.734544 | 0.5747472 | 0.4238691 | 58.41833 | 0.0005907316 | 4.91099e-05
| 0:59 | 3558490 | 59.30817 | 1.71022e-08 | 2.280106 | 70833.13 | 29.07761 | 0.4134254 | 2.12556e-08 | 2.833847 | 90182.99 | 37.0209 | 0.526363 | 0.2013326 | -2.386537 | -3.555214 | -10.67918 | -9.255176 | 59.30817 | 0.5747608 | 0.4251985 | 59.30817 | 0.004450057 | 0.0003352614 | 59.30817 | 2.386537 | -0.0104188 | 10.8846 | 5.885703 | 0.5747501 | 0.4240607 | 59.30817 | 0.004448076 | 0.0002735926 | [6 empty] | 0:59 | 3558490 | 59.30817 | 1.71022e-08 | 2.280106 | 70833.13 | 29.07761 | 0.4134254 | 2.12556e-08 | 2.833847 | 90182.99 | 37.0209 | 0.526363 | 0.2013326 | -2.386537 | -3.555214 | -10.67918 | -9.255176 | 59.30817 | 0.5747608 | 0.4251985 | 59.30817 | 0.004450057 | 0.0003352614 | 59.30817 | 2.386537 | -0.0104188 | 10.8846 | 5.885703 | 0.5747501 | 0.4240607 | 59.30817 | 0.004448076 | 0.0002735926
| 1:00 | 3611720 | 60.19533 | 1.6125e-08 | 2.149823 | 66785.8 | 27.41615 | 0.3898028 | 2.29657e-08 | 3.061842 | 97438.58 | 39.99938 | 0.5687111 | 0.2043443 | -4.54336 | -2.397901 | -10.91049 | -9.462671 | 60.19533 | 0.5747608 | 0.4252061 | 60.19533 | 6.435455e-05 | 0.003215466 | 60.19533 | 4.54336 | -0.06781273 | 11.11591 | 6.03641 | 0.5747523 | 0.4242252 | 60.19533 | 6.41728e-05 | 0.003039754 | [6 empty] | 1:00 | 3611720 | 60.19533 | 1.6125e-08 | 2.149823 | 66785.8 | 27.41615 | 0.3898028 | 2.29657e-08 | 3.061842 | 97438.58 | 39.99938 | 0.5687111 | 0.2043443 | -4.54336 | -2.397901 | -10.91049 | -9.462671 | 60.19533 | 0.5747608 | 0.4252061 | 60.19533 | 6.435455e-05 | 0.003215466 | 60.19533 | 4.54336 | -0.06781273 | 11.11591 | 6.03641 | 0.5747523 | 0.4242252 | 60.19533 | 6.41728e-05 | 0.003039754
| 1:01 | 3665110 | 61.08517 | 1.63693e-08 | 2.182394 | 67797.63 | 27.83152 | 0.3957084 | 2.321e-08 | 3.094412 | 98475.09 | 40.42488 | 0.5747608 | 0.207365 | #NUM! | -2.595246 | -11.14249 | -9.67079 | 61.08517 | 0.5747608 | 0.4252123 | 61.08517 | 7.022246e-21 | 0.002199802 | 61.08517 | #DIV/0! | -0.05256974 | 11.34791 | 6.187569 | 0.5747541 | 0.4243672 | 61.08517 | 7.994852e-11 | 0.002075577 | [6 empty] | 1:01 | 3665110 | 61.08517 | 1.63693e-08 | 2.182394 | 67797.63 | 27.83152 | 0.3957084 | 2.321e-08 | 3.094412 | 98475.09 | 40.42488 | 0.5747608 | 0.207365 | #NUM! | -2.595246 | -11.14249 | -9.67079 | 61.08517 | 0.5747608 | 0.4252123 | 61.08517 | 7.022246e-21 | 0.002199802 | 61.08517 | #DIV/0! | -0.05256974 | 11.34791 | 6.187569 | 0.5747541 | 0.4243672 | 61.08517 | 7.994852e-11 | 0.002075577
| 1:02 | 3718500 | 61.975 | 1.75909e-08 | 2.34526 | 72857.2 | 29.90851 | 0.4252392 | 2.17443e-08 | 2.899002 | 92256.44 | 37.87207 | 0.538465 | 0.2103857 | -2.697019 | #NUM! | -11.37449 | -9.878908 | 61.975 | 0.5747608 | 0.4252174 | 61.975 | 0.002446565 | 1.11655e-09 | 61.975 | 2.697019 | 0.01816777 | 11.57991 | 6.338729 | 0.5747555 | 0.4244893 | 61.975 | 0.00244584 | 1.322362e-06 | [6 empty] | 1:02 | 3718500 | 61.975 | 1.75909e-08 | 2.34526 | 72857.2 | 29.90851 | 0.4252392 | 2.17443e-08 | 2.899002 | 92256.44 | 37.87207 | 0.538465 | 0.2103857 | -2.697019 | #NUM! | -11.37449 | -9.878908 | 61.975 | 0.5747608 | 0.4252174 | 61.975 | 0.002446565 | 1.11655e-09 | 61.975 | 2.697019 | 0.01816777 | 11.57991 | 6.338729 | 0.5747555 | 0.4244893 | 61.975 | 0.00244584 | 1.322362e-06
| 1:03 | 3771890 | 62.86483 | 1.68579e-08 | 2.247535 | 69821.3 | 28.66225 | 0.4075198 | 2.24772e-08 | 2.996714 | 95365.98 | 39.14856 | 0.5566141 | 0.2134064 | -3.423384 | -3.135429 | -11.60649 | -10.08703 | 62.86483 | 0.5747608 | 0.4252215 | 62.86483 | 0.0005916171 | 0.0007689211 | 62.86483 | 3.423384 | -0.02377642 | 11.81191 | 6.489888 | 0.5747566 | 0.4245943 | 62.86483 | 0.0005913392 | 0.000715403 | [6 empty] | 1:03 | 3771890 | 62.86483 | 1.68579e-08 | 2.247535 | 69821.3 | 28.66225 | 0.4075198 | 2.24772e-08 | 2.996714 | 95365.98 | 39.14856 | 0.5566141 | 0.2134064 | -3.423384 | -3.135429 | -11.60649 | -10.08703 | 62.86483 | 0.5747608 | 0.4252215 | 62.86483 | 0.0005916171 | 0.0007689211 | 62.86483 | 3.423384 | -0.02377642 | 11.81191 | 6.489888 | 0.5747566 | 0.4245943 | 62.86483 | 0.0005913392 | 0.000715403
| 1:04 | 3825280 | 63.75467 | 1.73465e-08 | 2.312676 | 71844.96 | 29.49298 | 0.4193311 | 2.22329e-08 | 2.964143 | 94329.46 | 38.72307 | 0.5505644 | 0.2164271 | -3.124739 | -4.26234 | -11.83849 | -10.29515 | 63.75467 | 0.5747608 | 0.4252248 | 63.75467 | 0.001063393 | 8.283624e-05 | 63.75467 | 3.124739 | 0.004588858 | 12.04391 | 6.641047 | 0.5747575 | 0.4246847 | 63.75467 | 0.001063096 | 6.834908e-05 | [6 empty] | 1:04 | 3825280 | 63.75467 | 1.73465e-08 | 2.312676 | 71844.96 | 29.49298 | 0.4193311 | 2.22329e-08 | 2.964143 | 94329.46 | 38.72307 | 0.5505644 | 0.2164271 | -3.124739 | -4.26234 | -11.83849 | -10.29515 | 63.75467 | 0.5747608 | 0.4252248 | 63.75467 | 0.001063393 | 8.283624e-05 | 63.75467 | 3.124739 | 0.004588858 | 12.04391 | 6.641047 | 0.5747575 | 0.4246847 | 63.75467 | 0.001063096 | 6.834908e-05
| 1:05 | 3878670 | 64.6445 | 1.73465e-08 | 2.312676 | 71844.96 | 29.49298 | 0.4193311 | 2.17443e-08 | 2.899002 | 92256.44 | 37.87207 | 0.538465 | 0.2194478 | -2.697019 | -4.26234 | -12.07049 | -10.50326 | 64.6445 | 0.5747608 | 0.4252275 | 64.6445 | 0.002446565 | 8.291215e-05 | 64.6445 | 2.697019 | 0.004176808 | 12.27591 | 6.792207 | 0.5747582 | 0.4247624 | 64.6445 | 0.002446204 | 7.034753e-05 | [6 empty] | 1:05 | 3878670 | 64.6445 | 1.73465e-08 | 2.312676 | 71844.96 | 29.49298 | 0.4193311 | 2.17443e-08 | 2.899002 | 92256.44 | 37.87207 | 0.538465 | 0.2194478 | -2.697019 | -4.26234 | -12.07049 | -10.50326 | 64.6445 | 0.5747608 | 0.4252275 | 64.6445 | 0.002446565 | 8.291215e-05 | 64.6445 | 2.697019 | 0.004176808 | 12.27591 | 6.792207 | 0.5747582 | 0.4247624 | 64.6445 | 0.002446204 | 7.034753e-05
| 1:06 | 3932060 | 65.53433 | 1.6125e-08 | 2.149823 | 66785.8 | 27.41615 | 0.3898028 | 2.24772e-08 | 2.996714 | 95365.98 | 39.14856 | 0.5566141 | 0.2224685 | -3.423384 | -2.397901 | -12.30249 | -10.71138 | 65.53433 | 0.5747608 | 0.4252297 | 65.53433 | 0.0005916171 | 0.003219747 | 65.53433 | 3.423384 | -0.06822495 | 12.50791 | 6.943366 | 0.5747587 | 0.4248292 | 65.53433 | 0.0005914786 | 0.003147363 | [6 empty] | 1:06 | 3932060 | 65.53433 | 1.6125e-08 | 2.149823 | 66785.8 | 27.41615 | 0.3898028 | 2.24772e-08 | 2.996714 | 95365.98 | 39.14856 | 0.5566141 | 0.2224685 | -3.423384 | -2.397901 | -12.30249 | -10.71138 | 65.53433 | 0.5747608 | 0.4252297 | 65.53433 | 0.0005916171 | 0.003219747 | 65.53433 | 3.423384 | -0.06822495 | 12.50791 | 6.943366 | 0.5747587 | 0.4248292 | 65.53433 | 0.0005914786 | 0.003147363
| 1:06 | 3985130 | 66.41883 | 1.71022e-08 | 2.280106 | 70833.13 | 29.07761 | 0.4134254 | 2.17443e-08 | 2.899002 | 92256.44 | 37.87207 | 0.538465 | 0.2254711 | -2.697019 | -3.555214 | -12.5331 | -10.91825 | 66.41883 | 0.5747608 | 0.4252315 | 66.41883 | 0.002446565 | 0.0003371406 | 66.41883 | 2.697019 | -0.01000684 | 12.73852 | 7.09362 | 0.5747591 | 0.4248863 | 66.41883 | 0.002446338 | 0.0003177182 | [6 empty] | 1:06 | 3985130 | 66.41883 | 1.71022e-08 | 2.280106 | 70833.13 | 29.07761 | 0.4134254 | 2.17443e-08 | 2.899002 | 92256.44 | 37.87207 | 0.538465 | 0.2254711 | -2.697019 | -3.555214 | -12.5331 | -10.91825 | 66.41883 | 0.5747608 | 0.4252315 | 66.41883 | 0.002446565 | 0.0003371406 | 66.41883 | 2.697019 | -0.01000684 | 12.73852 | 7.09362 | 0.5747591 | 0.4248863 | 66.41883 | 0.002446338 | 0.0003177182
| 1:07 | 4038520 | 67.30867 | 1.63693e-08 | 2.182394 | 67797.63 | 27.83152 | 0.3957084 | 2.15e-08 | 2.866431 | 91219.93 | 37.44657 | 0.5324152 | 0.2284918 | -2.53156 | -2.595246 | -12.76511 | -11.12637 | 67.30867 | 0.5747608 | 0.4252329 | 67.30867 | 0.003367951 | 0.002202871 | 67.30867 | 2.53156 | -0.05401228 | 12.97053 | 7.244779 | 0.5747595 | 0.4249358 | 67.30867 | 0.003367738 | 0.00215876 | [6 empty] | 1:07 | 4038520 | 67.30867 | 1.63693e-08 | 2.182394 | 67797.63 | 27.83152 | 0.3957084 | 2.15e-08 | 2.866431 | 91219.93 | 37.44657 | 0.5324152 | 0.2284918 | -2.53156 | -2.595246 | -12.76511 | -11.12637 | 67.30867 | 0.5747608 | 0.4252329 | 67.30867 | 0.003367951 | 0.002202871 | 67.30867 | 2.53156 | -0.05401228 | 12.97053 | 7.244779 | 0.5747595 | 0.4249358 | 67.30867 | 0.003367738 | 0.00215876
| 1:08 | 4091750 | 68.19583 | 1.56363e-08 | 2.084669 | 64761.73 | 26.58525 | 0.377989 | 2.19886e-08 | 2.931572 | 93292.95 | 38.29757 | 0.5445147 | 0.2315035 | -2.890526 | -2.07941 | -12.99641 | -11.33387 | 68.19583 | 0.5747608 | 0.4252341 | 68.19583 | 0.001680081 | 0.005905185 | 68.19583 | 2.890526 | -0.09941281 | 13.20183 | 7.395485 | 0.5747598 | 0.4249782 | 68.19583 | 0.001679963 | 0.005841398 | [6 empty] | 1:08 | 4091750 | 68.19583 | 1.56363e-08 | 2.084669 | 64761.73 | 26.58525 | 0.377989 | 2.19886e-08 | 2.931572 | 93292.95 | 38.29757 | 0.5445147 | 0.2315035 | -2.890526 | -2.07941 | -12.99641 | -11.33387 | 68.19583 | 0.5747608 | 0.4252341 | 68.19583 | 0.001680081 | 0.005905185 | 68.19583 | 2.890526 | -0.09941281 | 13.20183 | 7.395485 | 0.5747598 | 0.4249782 | 68.19583 | 0.001679963 | 0.005841398
| 1:09 | 4145140 | 69.08567 | 1.66136e-08 | 2.214965 | 68809.46 | 28.24688 | 0.4016141 | 2.17443e-08 | 2.899002 | 92256.44 | 37.87207 | 0.538465 | 0.2345242 | -2.697019 | -2.833183 | -13.22841 | -11.54199 | 69.08567 | 0.5747608 | 0.425235 | 69.08567 | 0.002446565 | 0.001389266 | 69.08567 | 2.697019 | -0.03899231 | 13.43383 | 7.546645 | 0.57476 | 0.4250148 | 69.08567 | 0.002446452 | 0.001363482 | [6 empty] | 1:09 | 4145140 | 69.08567 | 1.66136e-08 | 2.214965 | 68809.46 | 28.24688 | 0.4016141 | 2.17443e-08 | 2.899002 | 92256.44 | 37.87207 | 0.538465 | 0.2345242 | -2.697019 | -2.833183 | -13.22841 | -11.54199 | 69.08567 | 0.5747608 | 0.425235 | 69.08567 | 0.002446565 | 0.001389266 | 69.08567 | 2.697019 | -0.03899231 | 13.43383 | 7.546645 | 0.57476 | 0.4250148 | 69.08567 | 0.002446452 | 0.001363482
| 1:10 | 4198530 | 69.9755 | 1.68579e-08 | 2.247535 | 69821.3 | 28.66225 | 0.4075198 | 2.27215e-08 | 3.029284 | 96402.49 | 39.57406 | 0.5626639 | 0.2375449 | -3.839727 | -3.135429 | -13.46042 | -11.75011 | 69.9755 | 0.5747608 | 0.4252358 | 69.9755 | 0.0002600783 | 0.0007701676 | 69.9755 | 3.839727 | -0.02357029 | 13.66584 | 7.697804 | 0.5747602 | 0.4250463 | 69.9755 | 0.0002600496 | 0.0007537759 | [6 empty] | 1:10 | 4198530 | 69.9755 | 1.68579e-08 | 2.247535 | 69821.3 | 28.66225 | 0.4075198 | 2.27215e-08 | 3.029284 | 96402.49 | 39.57406 | 0.5626639 | 0.2375449 | -3.839727 | -3.135429 | -13.46042 | -11.75011 | 69.9755 | 0.5747608 | 0.4252358 | 69.9755 | 0.0002600783 | 0.0007701676 | 69.9755 | 3.839727 | -0.02357029 | 13.66584 | 7.697804 | 0.5747602 | 0.4250463 | 69.9755 | 0.0002600496 | 0.0007537759
| 1:11 | 4251920 | 70.86533 | 1.71022e-08 | 2.280106 | 70833.13 | 29.07761 | 0.4134254 | 2.19886e-08 | 2.931572 | 93292.95 | 38.29757 | 0.5445147 | 0.2405656 | -2.890526 | -3.555214 | -13.69242 | -11.95822 | 70.86533 | 0.5747608 | 0.4252364 | 70.86533 | 0.001680081 | 0.0003374253 | 70.86533 | 2.890526 | -0.009800835 | 13.89784 | 7.848964 | 0.5747603 | 0.4250733 | 70.86533 | 0.001680022 | 0.0003281693 | [6 empty] | 1:11 | 4251920 | 70.86533 | 1.71022e-08 | 2.280106 | 70833.13 | 29.07761 | 0.4134254 | 2.19886e-08 | 2.931572 | 93292.95 | 38.29757 | 0.5445147 | 0.2405656 | -2.890526 | -3.555214 | -13.69242 | -11.95822 | 70.86533 | 0.5747608 | 0.4252364 | 70.86533 | 0.001680081 | 0.0003374253 | 70.86533 | 2.890526 | -0.009800835 | 13.89784 | 7.848964 | 0.5747603 | 0.4250733 | 70.86533 | 0.001680022 | 0.0003281693
| 1:12 | 4305310 | 71.75517 | 1.6125e-08 | 2.149823 | 66785.8 | 27.41615 | 0.3898028 | 2.22329e-08 | 2.964143 | 94329.46 | 38.72307 | 0.5505644 | 0.2435863 | -3.124739 | -2.397901 | -13.92442 | -12.16634 | 71.75517 | 0.5747608 | 0.425237 | 71.75517 | 0.001063393 | 0.003221068 | 71.75517 | 3.124739 | -0.06843104 | 14.12984 | 8.000123 | 0.5747604 | 0.4250966 | 71.75517 | 0.001063356 | 0.003195598 | [6 empty] | 1:12 | 4305310 | 71.75517 | 1.6125e-08 | 2.149823 | 66785.8 | 27.41615 | 0.3898028 | 2.22329e-08 | 2.964143 | 94329.46 | 38.72307 | 0.5505644 | 0.2435863 | -3.124739 | -2.397901 | -13.92442 | -12.16634 | 71.75517 | 0.5747608 | 0.425237 | 71.75517 | 0.001063393 | 0.003221068 | 71.75517 | 3.124739 | -0.06843104 | 14.12984 | 8.000123 | 0.5747604 | 0.4250966 | 71.75517 | 0.001063356 | 0.003195598
| 1:13 | 4358700 | 72.645 | 1.58806e-08 | 2.117239 | 65773.56 | 27.00062 | 0.3838947 | 2.321e-08 | 3.094412 | 98475.09 | 40.42488 | 0.5747608 | 0.246607 | #NUM! | -2.228429 | -14.15642 | -12.37446 | 72.645 | 0.5747608 | 0.4252374 | 72.645 | 1.957198e-25 | 0.004452307 | 72.645 | #DIV/0! | -0.08287913 | 14.36184 | 8.151282 | 0.5747605 | 0.4251166 | 72.645 | 1.92731e-13 | 0.004426328 | [6 empty] | 1:13 | 4358700 | 72.645 | 1.58806e-08 | 2.117239 | 65773.56 | 27.00062 | 0.3838947 | 2.321e-08 | 3.094412 | 98475.09 | 40.42488 | 0.5747608 | 0.246607 | #NUM! | -2.228429 | -14.15642 | -12.37446 | 72.645 | 0.5747608 | 0.4252374 | 72.645 | 1.957198e-25 | 0.004452307 | 72.645 | #DIV/0! | -0.08287913 | 14.36184 | 8.151282 | 0.5747605 | 0.4251166 | 72.645 | 1.92731e-13 | 0.004426328
| 1:14 | 4412090 | 73.53483 | 1.71022e-08 | 2.280106 | 70833.13 | 29.07761 | 0.4134254 | 2.27215e-08 | 3.029284 | 96402.49 | 39.57406 | 0.5626639 | 0.2496277 | -3.839727 | -3.555214 | -14.38842 | -12.58258 | 73.53483 | 0.5747608 | 0.4252377 | 73.53483 | 0.0002600783 | 0.0003374975 | 73.53483 | 3.839727 | -0.009182568 | 14.59384 | 8.302442 | 0.5747606 | 0.4251338 | 73.53483 | 0.000260067 | 0.0003315844 | [6 empty] | 1:14 | 4412090 | 73.53483 | 1.71022e-08 | 2.280106 | 70833.13 | 29.07761 | 0.4134254 | 2.27215e-08 | 3.029284 | 96402.49 | 39.57406 | 0.5626639 | 0.2496277 | -3.839727 | -3.555214 | -14.38842 | -12.58258 | 73.53483 | 0.5747608 | 0.4252377 | 73.53483 | 0.0002600783 | 0.0003374975 | 73.53483 | 3.839727 | -0.009182568 | 14.59384 | 8.302442 | 0.5747606 | 0.4251338 | 73.53483 | 0.000260067 | 0.0003315844
| 1:14 | 4465320 | 74.422 | 1.71022e-08 | 2.280106 | 70833.13 | 29.07761 | 0.4134254 | 2.29657e-08 | 3.061842 | 97438.58 | 39.99938 | 0.5687111 | 0.2526394 | -4.54336 | -3.555214 | -14.61973 | -12.79008 | 74.422 | 0.5747608 | 0.425238 | 74.422 | 6.435455e-05 | 0.0003375132 | 74.422 | 4.54336 | -0.008976479 | 14.82515 | 8.453148 | 0.5747606 | 0.4251485 | 74.422 | 6.43501e-05 | 0.0003324199 | [6 empty] | 1:14 | 4465320 | 74.422 | 1.71022e-08 | 2.280106 | 70833.13 | 29.07761 | 0.4134254 | 2.29657e-08 | 3.061842 | 97438.58 | 39.99938 | 0.5687111 | 0.2526394 | -4.54336 | -3.555214 | -14.61973 | -12.79008 | 74.422 | 0.5747608 | 0.425238 | 74.422 | 6.435455e-05 | 0.0003375132 | 74.422 | 4.54336 | -0.008976479 | 14.82515 | 8.453148 | 0.5747606 | 0.4251485 | 74.422 | 6.43501e-05 | 0.0003324199
| 1:15 | 4518710 | 75.31183 | 1.66136e-08 | 2.214965 | 68809.46 | 28.24688 | 0.4016141 | 2.22329e-08 | 2.964143 | 94329.46 | 38.72307 | 0.5505644 | 0.2556601 | -3.124739 | -2.833183 | -14.85173 | -12.99819 | 75.31183 | 0.5747608 | 0.4252382 | 75.31183 | 0.001063393 | 0.001389639 | 75.31183 | 3.124739 | -0.03858026 | 15.05715 | 8.604308 | 0.5747607 | 0.4251612 | 75.31183 | 0.001063379 | 0.001380597 | [6 empty] | 1:15 | 4518710 | 75.31183 | 1.66136e-08 | 2.214965 | 68809.46 | 28.24688 | 0.4016141 | 2.22329e-08 | 2.964143 | 94329.46 | 38.72307 | 0.5505644 | 0.2556601 | -3.124739 | -2.833183 | -14.85173 | -12.99819 | 75.31183 | 0.5747608 | 0.4252382 | 75.31183 | 0.001063393 | 0.001389639 | 75.31183 | 3.124739 | -0.03858026 | 15.05715 | 8.604308 | 0.5747607 | 0.4251612 | 75.31183 | 0.001063379 | 0.001380597
| 1:16 | 4572100 | 76.20167 | 1.68579e-08 | 2.247535 | 69821.3 | 28.66225 | 0.4075198 | 2.24772e-08 | 2.996714 | 95365.98 | 39.14856 | 0.5566141 | 0.2586808 | -3.423384 | -3.135429 | -15.08373 | -13.20631 | 76.20167 | 0.5747608 | 0.4252384 | 76.20167 | 0.0005916171 | 0.0007703912 | 76.20167 | 3.423384 | -0.02377642 | 15.28915 | 8.755467 | 0.5747607 | 0.4251722 | 76.20167 | 0.0005916085 | 0.0007646433 | [6 empty] | 1:16 | 4572100 | 76.20167 | 1.68579e-08 | 2.247535 | 69821.3 | 28.66225 | 0.4075198 | 2.24772e-08 | 2.996714 | 95365.98 | 39.14856 | 0.5566141 | 0.2586808 | -3.423384 | -3.135429 | -15.08373 | -13.20631 | 76.20167 | 0.5747608 | 0.4252384 | 76.20167 | 0.0005916171 | 0.0007703912 | 76.20167 | 3.423384 | -0.02377642 | 15.28915 | 8.755467 | 0.5747607 | 0.4251722 | 76.20167 | 0.0005916085 | 0.0007646433
| 1:17 | 4625490 | 77.0915 | 1.56363e-08 | 2.084669 | 64761.73 | 26.58525 | 0.377989 | 2.24772e-08 | 2.996714 | 95365.98 | 39.14856 | 0.5566141 | 0.2617015 | -3.423384 | -2.07941 | -15.31573 | -13.41443 | 77.0915 | 0.5747608 | 0.4252385 | 77.0915 | 0.0005916171 | 0.005906297 | 77.0915 | 3.423384 | -0.09900068 | 15.52115 | 8.906626 | 0.5747607 | 0.4251816 | 77.0915 | 0.0005916103 | 0.005892063 | [6 empty] | 1:17 | 4625490 | 77.0915 | 1.56363e-08 | 2.084669 | 64761.73 | 26.58525 | 0.377989 | 2.24772e-08 | 2.996714 | 95365.98 | 39.14856 | 0.5566141 | 0.2617015 | -3.423384 | -2.07941 | -15.31573 | -13.41443 | 77.0915 | 0.5747608 | 0.4252385 | 77.0915 | 0.0005916171 | 0.005906297 | 77.0915 | 3.423384 | -0.09900068 | 15.52115 | 8.906626 | 0.5747607 | 0.4251816 | 77.0915 | 0.0005916103 | 0.005892063
| 1:18 | 4678880 | 77.98133 | 1.68579e-08 | 2.247535 | 69821.3 | 28.66225 | 0.4075198 | 2.29657e-08 | 3.061842 | 97438.58 | 39.99938 | 0.5687111 | 0.2647222 | -4.54336 | -3.135429 | -15.54773 | -13.62255 | 77.98133 | 0.5747608 | 0.4252387 | 77.98133 | 6.435455e-05 | 0.0007704144 | 77.98133 | 4.54336 | -0.0233642 | 15.75315 | 9.057786 | 0.5747608 | 0.4251896 | 77.98133 | 6.435279e-05 | 0.0007661584 | [6 empty] | 1:18 | 4678880 | 77.98133 | 1.68579e-08 | 2.247535 | 69821.3 | 28.66225 | 0.4075198 | 2.29657e-08 | 3.061842 | 97438.58 | 39.99938 | 0.5687111 | 0.2647222 | -4.54336 | -3.135429 | -15.54773 | -13.62255 | 77.98133 | 0.5747608 | 0.4252387 | 77.98133 | 6.435455e-05 | 0.0007704144 | 77.98133 | 4.54336 | -0.0233642 | 15.75315 | 9.057786 | 0.5747608 | 0.4251896 | 77.98133 | 6.435279e-05 | 0.0007661584
| 1:19 | 4732110 | 78.8685 | 1.58806e-08 | 2.117239 | 65773.56 | 27.00062 | 0.3838947 | 2.19886e-08 | 2.931572 | 93292.95 | 38.29757 | 0.5445147 | 0.2677338 | -2.890526 | -2.228429 | -15.77904 | -13.83004 | 78.8685 | 0.5747608 | 0.4252387 | 78.8685 | 0.001680081 | 0.004452604 | 78.8685 | 2.890526 | -0.08390971 | 15.98446 | 9.208492 | 0.5747608 | 0.4251966 | 78.8685 | 0.001680074 | 0.004443524 | [6 empty] | 1:19 | 4732110 | 78.8685 | 1.58806e-08 | 2.117239 | 65773.56 | 27.00062 | 0.3838947 | 2.19886e-08 | 2.931572 | 93292.95 | 38.29757 | 0.5445147 | 0.2677338 | -2.890526 | -2.228429 | -15.77904 | -13.83004 | 78.8685 | 0.5747608 | 0.4252387 | 78.8685 | 0.001680081 | 0.004452604 | 78.8685 | 2.890526 | -0.08390971 | 15.98446 | 9.208492 | 0.5747608 | 0.4251966 | 78.8685 | 0.001680074 | 0.004443524
| 1:20 | 4785500 | 79.75833 | 1.6125e-08 | 2.149823 | 66785.8 | 27.41615 | 0.3898028 | 2.27215e-08 | 3.029284 | 96402.49 | 39.57406 | 0.5626639 | 0.2707545 | -3.839727 | -2.397901 | -16.01104 | -14.03816 | 79.75833 | 0.5747608 | 0.4252388 | 79.75833 | 0.0002600783 | 0.003221409 | 79.75833 | 3.839727 | -0.06801882 | 16.21646 | 9.359652 | 0.5747608 | 0.4252025 | 79.75833 | 0.0002600761 | 0.003214815 | [6 empty] | 1:20 | 4785500 | 79.75833 | 1.6125e-08 | 2.149823 | 66785.8 | 27.41615 | 0.3898028 | 2.27215e-08 | 3.029284 | 96402.49 | 39.57406 | 0.5626639 | 0.2707545 | -3.839727 | -2.397901 | -16.01104 | -14.03816 | 79.75833 | 0.5747608 | 0.4252388 | 79.75833 | 0.0002600783 | 0.003221409 | 79.75833 | 3.839727 | -0.06801882 | 16.21646 | 9.359652 | 0.5747608 | 0.4252025 | 79.75833 | 0.0002600761 | 0.003214815
| 1:21 | 4838570 | 80.64283 | 1.56363e-08 | 2.084669 | 64761.73 | 26.58525 | 0.377989 | 2.29657e-08 | 3.061842 | 97438.58 | 39.99938 | 0.5687111 | 0.2737571 | -4.54336 | -2.07941 | -16.24165 | -14.24503 | 80.64283 | 0.5747608 | 0.4252389 | 80.64283 | 6.435455e-05 | 0.005906387 | 80.64283 | 4.54336 | -0.09858845 | 16.44707 | 9.509905 | 0.5747608 | 0.4252077 | 80.64283 | 6.435367e-05 | 0.00589858 | [6 empty] | 1:21 | 4838570 | 80.64283 | 1.56363e-08 | 2.084669 | 64761.73 | 26.58525 | 0.377989 | 2.29657e-08 | 3.061842 | 97438.58 | 39.99938 | 0.5687111 | 0.2737571 | -4.54336 | -2.07941 | -16.24165 | -14.24503 | 80.64283 | 0.5747608 | 0.4252389 | 80.64283 | 6.435455e-05 | 0.005906387 | 80.64283 | 4.54336 | -0.09858845 | 16.44707 | 9.509905 | 0.5747608 | 0.4252077 | 80.64283 | 6.435367e-05 | 0.00589858
| 1:22 | 4891960 | 81.53267 | 1.6125e-08 | 2.149823 | 66785.8 | 27.41615 | 0.3898028 | 2.22329e-08 | 2.964143 | 94329.46 | 38.72307 | 0.5505644 | 0.2767778 | -3.124739 | -2.397901 | -16.47365 | -14.45315 | 81.53267 | 0.5747608 | 0.4252389 | 81.53267 | 0.001063393 | 0.00322143 | 81.53267 | 3.124739 | -0.06843104 | 16.67907 | 9.661064 | 0.5747608 | 0.4252121 | 81.53267 | 0.00106339 | 0.003216546 | [6 empty] | 1:22 | 4891960 | 81.53267 | 1.6125e-08 | 2.149823 | 66785.8 | 27.41615 | 0.3898028 | 2.22329e-08 | 2.964143 | 94329.46 | 38.72307 | 0.5505644 | 0.2767778 | -3.124739 | -2.397901 | -16.47365 | -14.45315 | 81.53267 | 0.5747608 | 0.4252389 | 81.53267 | 0.001063393 | 0.00322143 | 81.53267 | 3.124739 | -0.06843104 | 16.67907 | 9.661064 | 0.5747608 | 0.4252121 | 81.53267 | 0.00106339 | 0.003216546
| 1:22 | 4945350 | 82.4225 | 1.6125e-08 | 2.149823 | 66785.8 | 27.41615 | 0.3898028 | 2.27215e-08 | 3.029284 | 96402.49 | 39.57406 | 0.5626639 | 0.2797986 | -3.839727 | -2.397901 | -16.70565 | -14.66127 | 82.4225 | 0.5747608 | 0.425239 | 82.4225 | 0.0002600783 | 0.003221437 | 82.4225 | 3.839727 | -0.06801882 | 16.91107 | 9.812224 | 0.5747608 | 0.4252159 | 82.4225 | 0.0002600772 | 0.003217237 | [6 empty] | 1:22 | 4945350 | 82.4225 | 1.6125e-08 | 2.149823 | 66785.8 | 27.41615 | 0.3898028 | 2.27215e-08 | 3.029284 | 96402.49 | 39.57406 | 0.5626639 | 0.2797986 | -3.839727 | -2.397901 | -16.70565 | -14.66127 | 82.4225 | 0.5747608 | 0.425239 | 82.4225 | 0.0002600783 | 0.003221437 | 82.4225 | 3.839727 | -0.06801882 | 16.91107 | 9.812224 | 0.5747608 | 0.4252159 | 82.4225 | 0.0002600772 | 0.003217237
| 1:23 | 4998580 | 83.30967 | 1.66136e-08 | 2.214965 | 68809.46 | 28.24688 | 0.4016141 | 2.24772e-08 | 2.996714 | 95365.98 | 39.14856 | 0.5566141 | 0.2828102 | -3.423384 | -2.833183 | -16.93696 | -14.86877 | 83.30967 | 0.5747608 | 0.425239 | 83.30967 | 0.0005916171 | 0.001389734 | 83.30967 | 3.423384 | -0.03837417 | 17.14238 | 9.96293 | 0.5747608 | 0.4252191 | 83.30967 | 0.0005916158 | 0.001387396 | [6 empty] | 1:23 | 4998580 | 83.30967 | 1.66136e-08 | 2.214965 | 68809.46 | 28.24688 | 0.4016141 | 2.24772e-08 | 2.996714 | 95365.98 | 39.14856 | 0.5566141 | 0.2828102 | -3.423384 | -2.833183 | -16.93696 | -14.86877 | 83.30967 | 0.5747608 | 0.425239 | 83.30967 | 0.0005916171 | 0.001389734 | 83.30967 | 3.423384 | -0.03837417 | 17.14238 | 9.96293 | 0.5747608 | 0.4252191 | 83.30967 | 0.0005916158 | 0.001387396
| 1:24 | 5051970 | 84.1995 | 1.58806e-08 | 2.117239 | 65773.56 | 27.00062 | 0.3838947 | 2.321e-08 | 3.094412 | 98475.09 | 40.42488 | 0.5747608 | 0.2858309 | #NUM! | -2.228429 | -17.16896 | -15.07689 | 84.1995 | 0.5747608 | 0.425239 | 84.1995 | 5.490012e-30 | 0.004452668 | 84.1995 | #DIV/0! | -0.08287913 | 17.37438 | 10.11409 | 0.5747608 | 0.4252219 | 84.1995 | 4.658984e-16 | 0.004448985 | [6 empty] | 1:24 | 5051970 | 84.1995 | 1.58806e-08 | 2.117239 | 65773.56 | 27.00062 | 0.3838947 | 2.321e-08 | 3.094412 | 98475.09 | 40.42488 | 0.5747608 | 0.2858309 | #NUM! | -2.228429 | -17.16896 | -15.07689 | 84.1995 | 0.5747608 | 0.425239 | 84.1995 | 5.490012e-30 | 0.004452668 | 84.1995 | #DIV/0! | -0.08287913 | 17.37438 | 10.11409 | 0.5747608 | 0.4252219 | 84.1995 | 4.658984e-16 | 0.004448985
| 1:25 | 5105200 | 85.08667 | 1.5392e-08 | 2.052098 | 63749.9 | 26.16989 | 0.3720834 | 2.321e-08 | 3.094412 | 98475.09 | 40.42488 | 0.5747608 | 0.2888426 | #NUM! | -1.945891 | -17.40027 | -15.28438 | 85.08667 | 0.5747608 | 0.4252391 | 85.08667 | 2.144536e-30 | 0.007593806 | 85.08667 | #DIV/0! | -0.1141295 | 17.60569 | 10.2648 | 0.5747608 | 0.4252244 | 85.08667 | 2.933467e-16 | 0.007589602 | [6 empty] | 1:25 | 5105200 | 85.08667 | 1.5392e-08 | 2.052098 | 63749.9 | 26.16989 | 0.3720834 | 2.321e-08 | 3.094412 | 98475.09 | 40.42488 | 0.5747608 | 0.2888426 | #NUM! | -1.945891 | -17.40027 | -15.28438 | 85.08667 | 0.5747608 | 0.4252391 | 85.08667 | 2.144536e-30 | 0.007593806 | 85.08667 | #DIV/0! | -0.1141295 | 17.60569 | 10.2648 | 0.5747608 | 0.4252244 | 85.08667 | 2.933467e-16 | 0.007589602
| 1:26 | 5158590 | 85.9765 | 1.5392e-08 | 2.052098 | 63749.9 | 26.16989 | 0.3720834 | 2.22329e-08 | 2.964143 | 94329.46 | 38.72307 | 0.5505644 | 0.2918633 | -3.124739 | -1.945891 | -17.63227 | -15.4925 | 85.9765 | 0.5747608 | 0.4252391 | 85.9765 | 0.001063393 | 0.007593811 | 85.9765 | 3.124739 | -0.114954 | 17.83769 | 10.41596 | 0.5747608 | 0.4252264 | 85.9765 | 0.001063392 | 0.007590196 | [6 empty] | 1:26 | 5158590 | 85.9765 | 1.5392e-08 | 2.052098 | 63749.9 | 26.16989 | 0.3720834 | 2.22329e-08 | 2.964143 | 94329.46 | 38.72307 | 0.5505644 | 0.2918633 | -3.124739 | -1.945891 | -17.63227 | -15.4925 | 85.9765 | 0.5747608 | 0.4252391 | 85.9765 | 0.001063393 | 0.007593811 | 85.9765 | 3.124739 | -0.114954 | 17.83769 | 10.41596 | 0.5747608 | 0.4252264 | 85.9765 | 0.001063392 | 0.007590196
| 1:27 | 5211980 | 86.86633 | 1.6125e-08 | 2.149823 | 66785.8 | 27.41615 | 0.3898028 | 2.24772e-08 | 2.996714 | 95365.98 | 39.14856 | 0.5566141 | 0.294884 | -3.423384 | -2.397901 | -17.86427 | -15.70062 | 86.86633 | 0.5747608 | 0.4252391 | 86.86633 | 0.0005916171 | 0.003221459 | 86.86633 | 3.423384 | -0.06822495 | 18.06969 | 10.56711 | 0.5747608 | 0.4252282 | 86.86633 | 0.0005916166 | 0.00321948 | [6 empty] | 1:27 | 5211980 | 86.86633 | 1.6125e-08 | 2.149823 | 66785.8 | 27.41615 | 0.3898028 | 2.24772e-08 | 2.996714 | 95365.98 | 39.14856 | 0.5566141 | 0.294884 | -3.423384 | -2.397901 | -17.86427 | -15.70062 | 86.86633 | 0.5747608 | 0.4252391 | 86.86633 | 0.0005916171 | 0.003221459 | 86.86633 | 3.423384 | -0.06822495 | 18.06969 | 10.56711 | 0.5747608 | 0.4252282 | 86.86633 | 0.0005916166 | 0.00321948
| 1:28 | 5265210 | 87.7535 | 1.68579e-08 | 2.247535 | 69821.3 | 28.66225 | 0.4075198 | 2.24772e-08 | 2.996714 | 95365.98 | 39.14856 | 0.5566141 | 0.2978956 | -3.423384 | -3.135429 | -18.09558 | -15.90811 | 87.7535 | 0.5747608 | 0.4252391 | 87.7535 | 0.0005916171 | 0.0007704547 | 87.7535 | 3.423384 | -0.02377642 | 18.301 | 10.71782 | 0.5747608 | 0.4252297 | 87.7535 | 0.0005916167 | 0.0007696405 | [6 empty] | 1:28 | 5265210 | 87.7535 | 1.68579e-08 | 2.247535 | 69821.3 | 28.66225 | 0.4075198 | 2.24772e-08 | 2.996714 | 95365.98 | 39.14856 | 0.5566141 | 0.2978956 | -3.423384 | -3.135429 | -18.09558 | -15.90811 | 87.7535 | 0.5747608 | 0.4252391 | 87.7535 | 0.0005916171 | 0.0007704547 | 87.7535 | 3.423384 | -0.02377642 | 18.301 | 10.71782 | 0.5747608 | 0.4252297 | 87.7535 | 0.0005916167 | 0.0007696405
| 1:29 | 5318600 | 88.64333 | 1.58806e-08 | 2.117239 | 65773.56 | 27.00062 | 0.3838947 | 2.34543e-08 | 3.126983 | 99511.61 | 40.85038 | 0.5808106 | 0.3009163 | #NUM! | -2.228429 | -18.32758 | -16.11623 | 88.64333 | 0.5747608 | 0.4252391 | 88.64333 | 6.301392e-05 | 0.004452685 | 88.64333 | #NUM! | -0.08267288 | 18.533 | 10.86898 | 0.5747608 | 0.4252311 | 88.64333 | 6.301403e-05 | 0.004450951 | [6 empty] | 1:29 | 5318600 | 88.64333 | 1.58806e-08 | 2.117239 | 65773.56 | 27.00062 | 0.3838947 | 2.34543e-08 | 3.126983 | 99511.61 | 40.85038 | 0.5808106 | 0.3009163 | #NUM! | -2.228429 | -18.32758 | -16.11623 | 88.64333 | 0.5747608 | 0.4252391 | 88.64333 | 6.301392e-05 | 0.004452685 | 88.64333 | #NUM! | -0.08267288 | 18.533 | 10.86898 | 0.5747608 | 0.4252311 | 88.64333 | 6.301403e-05 | 0.004450951
| 1:30 | 5371990 | 89.53317 | 1.58806e-08 | 2.117239 | 65773.56 | 27.00062 | 0.3838947 | 2.321e-08 | 3.094412 | 98475.09 | 40.42488 | 0.5747608 | 0.303937 | #NUM! | -2.228429 | -18.55958 | -16.32435 | 89.53317 | 0.5747608 | 0.4252391 | 89.53317 | 2.144536e-32 | 0.004452687 | 89.53317 | #DIV/0! | -0.08287913 | 18.765 | 11.02014 | 0.5747608 | 0.4252322 | 89.53317 | 2.886794e-17 | 0.004451195 | [6 empty] | 1:30 | 5371990 | 89.53317 | 1.58806e-08 | 2.117239 | 65773.56 | 27.00062 | 0.3838947 | 2.321e-08 | 3.094412 | 98475.09 | 40.42488 | 0.5747608 | 0.303937 | #NUM! | -2.228429 | -18.55958 | -16.32435 | 89.53317 | 0.5747608 | 0.4252391 | 89.53317 | 2.144536e-32 | 0.004452687 | 89.53317 | #DIV/0! | -0.08287913 | 18.765 | 11.02014 | 0.5747608 | 0.4252322 | 89.53317 | 2.886794e-17 | 0.004451195
| 1:30 | 5425380 | 90.423 | 1.6125e-08 | 2.149823 | 66785.8 | 27.41615 | 0.3898028 | 2.321e-08 | 3.094412 | 98475.09 | 40.42488 | 0.5747608 | 0.3069577 | #NUM! | -2.397901 | -18.79158 | -16.53247 | 90.423 | 0.5747608 | 0.4252391 | 90.423 | 2.144536e-32 | 0.003221465 | 90.423 | #DIV/0! | -0.06760651 | 18.997 | 11.1713 | 0.5747608 | 0.4252332 | 90.423 | 1.815106e-17 | 0.003220383 | [6 empty] | 1:30 | 5425380 | 90.423 | 1.6125e-08 | 2.149823 | 66785.8 | 27.41615 | 0.3898028 | 2.321e-08 | 3.094412 | 98475.09 | 40.42488 | 0.5747608 | 0.3069577 | #NUM! | -2.397901 | -18.79158 | -16.53247 | 90.423 | 0.5747608 | 0.4252391 | 90.423 | 2.144536e-32 | 0.003221465 | 90.423 | #DIV/0! | -0.06760651 | 18.997 | 11.1713 | 0.5747608 | 0.4252332 | 90.423 | 1.815106e-17 | 0.003220383
| 1:31 | 5478770 | 91.31283 | 1.6125e-08 | 2.149823 | 66785.8 | 27.41615 | 0.3898028 | 2.27215e-08 | 3.029284 | 96402.49 | 39.57406 | 0.5626639 | 0.3099784 | -3.839727 | -2.397901 | -19.02358 | -16.74059 | 91.31283 | 0.5747608 | 0.4252391 | 91.31283 | 0.0002600783 | 0.003221466 | 91.31283 | 3.839727 | -0.06801882 | 19.229 | 11.32246 | 0.5747608 | 0.425234 | 91.31283 | 0.0002600782 | 0.003220535 | [6 empty] | 1:31 | 5478770 | 91.31283 | 1.6125e-08 | 2.149823 | 66785.8 | 27.41615 | 0.3898028 | 2.27215e-08 | 3.029284 | 96402.49 | 39.57406 | 0.5626639 | 0.3099784 | -3.839727 | -2.397901 | -19.02358 | -16.74059 | 91.31283 | 0.5747608 | 0.4252391 | 91.31283 | 0.0002600783 | 0.003221466 | 91.31283 | 3.839727 | -0.06801882 | 19.229 | 11.32246 | 0.5747608 | 0.425234 | 91.31283 | 0.0002600782 | 0.003220535
| 1:32 | 5532160 | 92.20267 | 1.58806e-08 | 2.117239 | 65773.56 | 27.00062 | 0.3838947 | 2.27215e-08 | 3.029284 | 96402.49 | 39.57406 | 0.5626639 | 0.3129992 | -3.839727 | -2.228429 | -19.25558 | -16.94871 | 92.20267 | 0.5747608 | 0.4252391 | 92.20267 | 0.0002600783 | 0.00445269 | 92.20267 | 3.839727 | -0.08329144 | 19.461 | 11.47362 | 0.5747608 | 0.4252347 | 92.20267 | 0.0002600782 | 0.004451742 | [6 empty] | 1:32 | 5532160 | 92.20267 | 1.58806e-08 | 2.117239 | 65773.56 | 27.00062 | 0.3838947 | 2.27215e-08 | 3.029284 | 96402.49 | 39.57406 | 0.5626639 | 0.3129992 | -3.839727 | -2.228429 | -19.25558 | -16.94871 | 92.20267 | 0.5747608 | 0.4252391 | 92.20267 | 0.0002600783 | 0.00445269 | 92.20267 | 3.839727 | -0.08329144 | 19.461 | 11.47362 | 0.5747608 | 0.4252347 | 92.20267 | 0.0002600782 | 0.004451742
| 1:33 | 5585390 | 93.08983 | 1.58806e-08 | 2.117239 | 65773.56 | 27.00062 | 0.3838947 | 2.22329e-08 | 2.964143 | 94329.46 | 38.72307 | 0.5505644 | 0.3160108 | -3.124739 | -2.228429 | -19.48689 | -17.1562 | 93.08983 | 0.5747608 | 0.4252392 | 93.08983 | 0.001063393 | 0.004452691 | 93.08983 | 3.124739 | -0.08370366 | 19.69231 | 11.62432 | 0.5747608 | 0.4252354 | 93.08983 | 0.001063393 | 0.004451875 | [6 empty] | 1:33 | 5585390 | 93.08983 | 1.58806e-08 | 2.117239 | 65773.56 | 27.00062 | 0.3838947 | 2.22329e-08 | 2.964143 | 94329.46 | 38.72307 | 0.5505644 | 0.3160108 | -3.124739 | -2.228429 | -19.48689 | -17.1562 | 93.08983 | 0.5747608 | 0.4252392 | 93.08983 | 0.001063393 | 0.004452691 | 93.08983 | 3.124739 | -0.08370366 | 19.69231 | 11.62432 | 0.5747608 | 0.4252354 | 93.08983 | 0.001063393 | 0.004451875
| 1:34 | 5638780 | 93.97967 | 1.51477e-08 | 2.019527 | 62738.07 | 25.75452 | 0.3661777 | 2.34543e-08 | 3.126983 | 99511.61 | 40.85038 | 0.5808106 | 0.3190315 | #NUM! | -1.82454 | -19.71889 | -17.36432 | 93.97967 | 0.5747608 | 0.4252392 | 93.97967 | 6.301392e-05 | 0.009526127 | 93.97967 | #NUM! | -0.1299224 | 19.92431 | 11.77548 | 0.5747608 | 0.4252359 | 93.97967 | 6.301394e-05 | 0.009525076 | [6 empty] | 1:34 | 5638780 | 93.97967 | 1.51477e-08 | 2.019527 | 62738.07 | 25.75452 | 0.3661777 | 2.34543e-08 | 3.126983 | 99511.61 | 40.85038 | 0.5808106 | 0.3190315 | #NUM! | -1.82454 | -19.71889 | -17.36432 | 93.97967 | 0.5747608 | 0.4252392 | 93.97967 | 6.301392e-05 | 0.009526127 | 93.97967 | #NUM! | -0.1299224 | 19.92431 | 11.77548 | 0.5747608 | 0.4252359 | 93.97967 | 6.301394e-05 | 0.009525076
| 1:35 | 5692170 | 94.8695 | 1.63693e-08 | 2.182394 | 67797.63 | 27.83152 | 0.3957084 | 2.321e-08 | 3.094412 | 98475.09 | 40.42488 | 0.5747608 | 0.3220522 | #NUM! | -2.595246 | -19.95089 | -17.57244 | 94.8695 | 0.5747608 | 0.4252392 | 94.8695 | 0 | 0.002203803 | 94.8695 | #DIV/0! | -0.05256974 | 20.15631 | 11.92664 | 0.5747608 | 0.4252364 | 94.8695 | 1.786227e-18 | 0.002203385 | [6 empty] | 1:35 | 5692170 | 94.8695 | 1.63693e-08 | 2.182394 | 67797.63 | 27.83152 | 0.3957084 | 2.321e-08 | 3.094412 | 98475.09 | 40.42488 | 0.5747608 | 0.3220522 | #NUM! | -2.595246 | -19.95089 | -17.57244 | 94.8695 | 0.5747608 | 0.4252392 | 94.8695 | 0 | 0.002203803 | 94.8695 | #DIV/0! | -0.05256974 | 20.15631 | 11.92664 | 0.5747608 | 0.4252364 | 94.8695 | 1.786227e-18 | 0.002203385
| 1:36 | 5745400 | 95.75667 | 1.66136e-08 | 2.214965 | 68809.46 | 28.24688 | 0.4016141 | 2.34543e-08 | 3.126983 | 99511.61 | 40.85038 | 0.5808106 | 0.3250639 | #NUM! | -2.833183 | -20.1822 | -17.77993 | 95.75667 | 0.5747608 | 0.4252392 | 95.75667 | 6.301392e-05 | 0.001389751 | 95.75667 | #NUM! | -0.03754948 | 20.38762 | 12.07735 | 0.5747608 | 0.4252367 | 95.75667 | 6.301393e-05 | 0.001389467 | [6 empty] | 1:36 | 5745400 | 95.75667 | 1.66136e-08 | 2.214965 | 68809.46 | 28.24688 | 0.4016141 | 2.34543e-08 | 3.126983 | 99511.61 | 40.85038 | 0.5808106 | 0.3250639 | #NUM! | -2.833183 | -20.1822 | -17.77993 | 95.75667 | 0.5747608 | 0.4252392 | 95.75667 | 6.301392e-05 | 0.001389751 | 95.75667 | #NUM! | -0.03754948 | 20.38762 | 12.07735 | 0.5747608 | 0.4252367 | 95.75667 | 6.301393e-05 | 0.001389467
| 1:37 | 5798790 | 96.6465 | 1.5392e-08 | 2.052098 | 63749.9 | 26.16989 | 0.3720834 | 2.34543e-08 | 3.126983 | 99511.61 | 40.85038 | 0.5808106 | 0.3280846 | #NUM! | -1.945891 | -20.4142 | -17.98805 | 96.6465 | 0.5747608 | 0.4252392 | 96.6465 | 6.301392e-05 | 0.007593832 | 96.6465 | #NUM! | -0.1139232 | 20.61962 | 12.22851 | 0.5747608 | 0.4252371 | 96.6465 | 6.301393e-05 | 0.00759324 | [6 empty] | 1:37 | 5798790 | 96.6465 | 1.5392e-08 | 2.052098 | 63749.9 | 26.16989 | 0.3720834 | 2.34543e-08 | 3.126983 | 99511.61 | 40.85038 | 0.5808106 | 0.3280846 | #NUM! | -1.945891 | -20.4142 | -17.98805 | 96.6465 | 0.5747608 | 0.4252392 | 96.6465 | 6.301392e-05 | 0.007593832 | 96.6465 | #NUM! | -0.1139232 | 20.61962 | 12.22851 | 0.5747608 | 0.4252371 | 96.6465 | 6.301393e-05 | 0.00759324
| 1:38 | 5852020 | 97.53367 | 1.49034e-08 | 1.986957 | 61726.23 | 25.33916 | 0.360272 | 2.34543e-08 | 3.126983 | 99511.61 | 40.85038 | 0.5808106 | 0.3310962 | #NUM! | -1.712978 | -20.64551 | -18.19555 | 97.53367 | 0.5747608 | 0.4252392 | 97.53367 | 6.301392e-05 | 0.01171539 | 97.53367 | #NUM! | -0.1461817 | 20.85093 | 12.37922 | 0.5747608 | 0.4252374 | 97.53367 | 6.301393e-05 | 0.01171475 | [6 empty] | 1:38 | 5852020 | 97.53367 | 1.49034e-08 | 1.986957 | 61726.23 | 25.33916 | 0.360272 | 2.34543e-08 | 3.126983 | 99511.61 | 40.85038 | 0.5808106 | 0.3310962 | #NUM! | -1.712978 | -20.64551 | -18.19555 | 97.53367 | 0.5747608 | 0.4252392 | 97.53367 | 6.301392e-05 | 0.01171539 | 97.53367 | #NUM! | -0.1461817 | 20.85093 | 12.37922 | 0.5747608 | 0.4252374 | 97.53367 | 6.301393e-05 | 0.01171475
| 1:38 | 5905410 | 98.4235 | 1.5392e-08 | 2.052098 | 63749.9 | 26.16989 | 0.3720834 | 2.27215e-08 | 3.029284 | 96402.49 | 39.57406 | 0.5626639 | 0.3341169 | -3.839727 | -1.945891 | -20.87751 | -18.40367 | 98.4235 | 0.5747608 | 0.4252392 | 98.4235 | 0.0002600783 | 0.007593833 | 98.4235 | 3.839727 | -0.1145418 | 21.08293 | 12.53037 | 0.5747608 | 0.4252376 | 98.4235 | 0.0002600783 | 0.007593395 | [6 empty] | 1:38 | 5905410 | 98.4235 | 1.5392e-08 | 2.052098 | 63749.9 | 26.16989 | 0.3720834 | 2.27215e-08 | 3.029284 | 96402.49 | 39.57406 | 0.5626639 | 0.3341169 | -3.839727 | -1.945891 | -20.87751 | -18.40367 | 98.4235 | 0.5747608 | 0.4252392 | 98.4235 | 0.0002600783 | 0.007593833 | 98.4235 | 3.839727 | -0.1145418 | 21.08293 | 12.53037 | 0.5747608 | 0.4252376 | 98.4235 | 0.0002600783 | 0.007593395
| 1:39 | 5958640 | 99.31067 | 1.49034e-08 | 1.986957 | 61726.23 | 25.33916 | 0.360272 | 2.36986e-08 | 3.159554 | 100548.1 | 41.27588 | 0.5868603 | 0.3371286 | #NUM! | -1.712978 | -21.10881 | -18.61116 | 99.31067 | 0.5747608 | 0.4252392 | 99.31067 | 0.0002494573 | 0.01171539 | 99.31067 | #NUM! | -0.1459754 | 21.31423 | 12.68108 | 0.5747608 | 0.4252378 | 99.31067 | 0.0002494573 | 0.01171491 | [6 empty] | 1:39 | 5958640 | 99.31067 | 1.49034e-08 | 1.986957 | 61726.23 | 25.33916 | 0.360272 | 2.36986e-08 | 3.159554 | 100548.1 | 41.27588 | 0.5868603 | 0.3371286 | #NUM! | -1.712978 | -21.10881 | -18.61116 | 99.31067 | 0.5747608 | 0.4252392 | 99.31067 | 0.0002494573 | 0.01171539 | 99.31067 | #NUM! | -0.1459754 | 21.31423 | 12.68108 | 0.5747608 | 0.4252378 | 99.31067 | 0.0002494573 | 0.01171491
| 1:40 | 6012030 | 100.2005 | 1.51477e-08 | 2.019527 | 62738.07 | 25.75452 | 0.3661777 | 2.36986e-08 | 3.159554 | 100548.1 | 41.27588 | 0.5868603 | 0.3401493 | #NUM! | -1.82454 | -21.34082 | -18.81928 | 100.2005 | 0.5747608 | 0.4252392 | 100.2005 | 0.0002494573 | 0.00952613 | 100.2005 | #NUM! | -0.1297161 | 21.54624 | 12.83224 | 0.5747608 | 0.425238 | 100.2005 | 0.0002494573 | 0.009525764 | [6 empty] | 1:40 | 6012030 | 100.2005 | 1.51477e-08 | 2.019527 | 62738.07 | 25.75452 | 0.3661777 | 2.36986e-08 | 3.159554 | 100548.1 | 41.27588 | 0.5868603 | 0.3401493 | #NUM! | -1.82454 | -21.34082 | -18.81928 | 100.2005 | 0.5747608 | 0.4252392 | 100.2005 | 0.0002494573 | 0.00952613 | 100.2005 | #NUM! | -0.1297161 | 21.54624 | 12.83224 | 0.5747608 | 0.425238 | 100.2005 | 0.0002494573 | 0.009525764
| 1:41 | 6065420 | 101.0903 | 1.58806e-08 | 2.117239 | 65773.56 | 27.00062 | 0.3838947 | 2.24772e-08 | 2.996714 | 95365.98 | 39.14856 | 0.5566141 | 0.34317 | -3.423384 | -2.228429 | -21.57282 | -19.0274 | 101.0903 | 0.5747608 | 0.4252392 | 101.0903 | 0.0005916171 | 0.004452694 | 101.0903 | 3.423384 | -0.08349757 | 21.77824 | 12.9834 | 0.5747608 | 0.4252382 | 101.0903 | 0.0005916171 | 0.004452484 | [6 empty] | 1:41 | 6065420 | 101.0903 | 1.58806e-08 | 2.117239 | 65773.56 | 27.00062 | 0.3838947 | 2.24772e-08 | 2.996714 | 95365.98 | 39.14856 | 0.5566141 | 0.34317 | -3.423384 | -2.228429 | -21.57282 | -19.0274 | 101.0903 | 0.5747608 | 0.4252392 | 101.0903 | 0.0005916171 | 0.004452694 | 101.0903 | 3.423384 | -0.08349757 | 21.77824 | 12.9834 | 0.5747608 | 0.4252382 | 101.0903 | 0.0005916171 | 0.004452484
| 1:42 | 6118810 | 101.9802 | 1.51477e-08 | 2.019527 | 62738.07 | 25.75452 | 0.3661777 | 2.34543e-08 | 3.126983 | 99511.61 | 40.85038 | 0.5808106 | 0.3461907 | #NUM! | -1.82454 | -21.80482 | -19.23552 | 101.9802 | 0.5747608 | 0.4252392 | 101.9802 | 6.301392e-05 | 0.00952613 | 101.9802 | #NUM! | -0.1299224 | 22.01024 | 13.13456 | 0.5747608 | 0.4252383 | 101.9802 | 6.301392e-05 | 0.00952586 | [6 empty] | 1:42 | 6118810 | 101.9802 | 1.51477e-08 | 2.019527 | 62738.07 | 25.75452 | 0.3661777 | 2.34543e-08 | 3.126983 | 99511.61 | 40.85038 | 0.5808106 | 0.3461907 | #NUM! | -1.82454 | -21.80482 | -19.23552 | 101.9802 | 0.5747608 | 0.4252392 | 101.9802 | 6.301392e-05 | 0.00952613 | 101.9802 | #NUM! | -0.1299224 | 22.01024 | 13.13456 | 0.5747608 | 0.4252383 | 101.9802 | 6.301392e-05 | 0.00952586
| 1:43 | 6172200 | 102.87 | 1.68579e-08 | 2.247535 | 69821.3 | 28.66225 | 0.4075198 | 2.29657e-08 | 3.061842 | 97438.58 | 39.99938 | 0.5687111 | 0.3492114 | -4.54336 | -3.135429 | -22.03682 | -19.44364 | 102.87 | 0.5747608 | 0.4252392 | 102.87 | 6.435455e-05 | 0.0007704591 | 102.87 | 4.54336 | -0.0233642 | 22.24224 | 13.28572 | 0.5747608 | 0.4252384 | 102.87 | 6.435455e-05 | 0.0007703964 | [6 empty] | 1:43 | 6172200 | 102.87 | 1.68579e-08 | 2.247535 | 69821.3 | 28.66225 | 0.4075198 | 2.29657e-08 | 3.061842 | 97438.58 | 39.99938 | 0.5687111 | 0.3492114 | -4.54336 | -3.135429 | -22.03682 | -19.44364 | 102.87 | 0.5747608 | 0.4252392 | 102.87 | 6.435455e-05 | 0.0007704591 | 102.87 | 4.54336 | -0.0233642 | 22.24224 | 13.28572 | 0.5747608 | 0.4252384 | 102.87 | 6.435455e-05 | 0.0007703964
| 1:44 | 6225590 | 103.7598 | 1.44147e-08 | 1.921802 | 59702.16 | 24.50826 | 0.3484583 | 2.34543e-08 | 3.126983 | 99511.61 | 40.85038 | 0.5808106 | 0.3522321 | #NUM! | -1.512563 | -22.26882 | -19.65176 | 103.7598 | 0.5747608 | 0.4252392 | 103.7598 | 6.301392e-05 | 0.01691824 | 103.7598 | #NUM! | -0.1795226 | 22.47424 | 13.43688 | 0.5747608 | 0.4252385 | 103.7598 | 6.301392e-05 | 0.01691797 | [6 empty] | 1:44 | 6225590 | 103.7598 | 1.44147e-08 | 1.921802 | 59702.16 | 24.50826 | 0.3484583 | 2.34543e-08 | 3.126983 | 99511.61 | 40.85038 | 0.5808106 | 0.3522321 | #NUM! | -1.512563 | -22.26882 | -19.65176 | 103.7598 | 0.5747608 | 0.4252392 | 103.7598 | 6.301392e-05 | 0.01691824 | 103.7598 | #NUM! | -0.1795226 | 22.47424 | 13.43688 | 0.5747608 | 0.4252385 | 103.7598 | 6.301392e-05 | 0.01691797
| 1:45 | 6278980 | 104.6497 | 1.6125e-08 | 2.149823 | 66785.8 | 27.41615 | 0.3898028 | 2.24772e-08 | 2.996714 | 95365.98 | 39.14856 | 0.5566141 | 0.3552528 | -3.423384 | -2.397901 | -22.50082 | -19.85987 | 104.6497 | 0.5747608 | 0.4252392 | 104.6497 | 0.0005916171 | 0.00322147 | 104.6497 | 3.423384 | -0.06822495 | 22.70624 | 13.58804 | 0.5747608 | 0.4252386 | 104.6497 | 0.0005916171 | 0.003221373 | [6 empty] | 1:45 | 6278980 | 104.6497 | 1.6125e-08 | 2.149823 | 66785.8 | 27.41615 | 0.3898028 | 2.24772e-08 | 2.996714 | 95365.98 | 39.14856 | 0.5566141 | 0.3552528 | -3.423384 | -2.397901 | -22.50082 | -19.85987 | 104.6497 | 0.5747608 | 0.4252392 | 104.6497 | 0.0005916171 | 0.00322147 | 104.6497 | 3.423384 | -0.06822495 | 22.70624 | 13.58804 | 0.5747608 | 0.4252386 | 104.6497 | 0.0005916171 | 0.003221373
| 1:46 | 6332370 | 105.5395 | 1.5392e-08 | 2.052098 | 63749.9 | 26.16989 | 0.3720834 | 2.36986e-08 | 3.159554 | 100548.1 | 41.27588 | 0.5868603 | 0.3582735 | #NUM! | -1.945891 | -22.73282 | -20.06799 | 105.5395 | 0.5747608 | 0.4252392 | 105.5395 | 0.0002494573 | 0.007593834 | 105.5395 | #NUM! | -0.1137169 | 22.93824 | 13.7392 | 0.5747608 | 0.4252387 | 105.5395 | 0.0002494573 | 0.007593703 | [6 empty] | 1:46 | 6332370 | 105.5395 | 1.5392e-08 | 2.052098 | 63749.9 | 26.16989 | 0.3720834 | 2.36986e-08 | 3.159554 | 100548.1 | 41.27588 | 0.5868603 | 0.3582735 | #NUM! | -1.945891 | -22.73282 | -20.06799 | 105.5395 | 0.5747608 | 0.4252392 | 105.5395 | 0.0002494573 | 0.007593834 | 105.5395 | #NUM! | -0.1137169 | 22.93824 | 13.7392 | 0.5747608 | 0.4252387 | 105.5395 | 0.0002494573 | 0.007593703
| 1:46 | 6385760 | 106.4293 | 1.6125e-08 | 2.149823 | 66785.8 | 27.41615 | 0.3898028 | 2.321e-08 | 3.094412 | 98475.09 | 40.42488 | 0.5747608 | 0.3612942 | #NUM! | -2.397901 | -22.96483 | -20.27611 | 106.4293 | 0.5747608 | 0.4252392 | 106.4293 | 0 | 0.00322147 | 106.4293 | #DIV/0! | -0.06760651 | 23.17025 | 13.89036 | 0.5747608 | 0.4252388 | 106.4293 | 4.305937e-21 | 0.003221399 | [6 empty] | 1:46 | 6385760 | 106.4293 | 1.6125e-08 | 2.149823 | 66785.8 | 27.41615 | 0.3898028 | 2.321e-08 | 3.094412 | 98475.09 | 40.42488 | 0.5747608 | 0.3612942 | #NUM! | -2.397901 | -22.96483 | -20.27611 | 106.4293 | 0.5747608 | 0.4252392 | 106.4293 | 0 | 0.00322147 | 106.4293 | #DIV/0! | -0.06760651 | 23.17025 | 13.89036 | 0.5747608 | 0.4252388 | 106.4293 | 4.305937e-21 | 0.003221399
| 1:47 | 6439150 | 107.3192 | 1.56363e-08 | 2.084669 | 64761.73 | 26.58525 | 0.377989 | 2.27215e-08 | 3.029284 | 96402.49 | 39.57406 | 0.5626639 | 0.3643149 | -3.839727 | -2.07941 | -23.19683 | -20.48423 | 107.3192 | 0.5747608 | 0.4252392 | 107.3192 | 0.0002600783 | 0.005906456 | 107.3192 | 3.839727 | -0.09879454 | 23.40225 | 14.04152 | 0.5747608 | 0.4252388 | 107.3192 | 0.0002600783 | 0.005906371 | [6 empty] | 1:47 | 6439150 | 107.3192 | 1.56363e-08 | 2.084669 | 64761.73 | 26.58525 | 0.377989 | 2.27215e-08 | 3.029284 | 96402.49 | 39.57406 | 0.5626639 | 0.3643149 | -3.839727 | -2.07941 | -23.19683 | -20.48423 | 107.3192 | 0.5747608 | 0.4252392 | 107.3192 | 0.0002600783 | 0.005906456 | 107.3192 | 3.839727 | -0.09879454 | 23.40225 | 14.04152 | 0.5747608 | 0.4252388 | 107.3192 | 0.0002600783 | 0.005906371
| 1:48 | 6492540 | 108.209 | 1.58806e-08 | 2.117239 | 65773.56 | 27.00062 | 0.3838947 | 2.24772e-08 | 2.996714 | 95365.98 | 39.14856 | 0.5566141 | 0.3673356 | -3.423384 | -2.228429 | -23.42883 | -20.69235 | 108.209 | 0.5747608 | 0.4252392 | 108.209 | 0.0005916171 | 0.004452694 | 108.209 | 3.423384 | -0.08349757 | 23.63425 | 14.19268 | 0.5747608 | 0.4252389 | 108.209 | 0.0005916171 | 0.004452632 | [6 empty] | 1:48 | 6492540 | 108.209 | 1.58806e-08 | 2.117239 | 65773.56 | 27.00062 | 0.3838947 | 2.24772e-08 | 2.996714 | 95365.98 | 39.14856 | 0.5566141 | 0.3673356 | -3.423384 | -2.228429 | -23.42883 | -20.69235 | 108.209 | 0.5747608 | 0.4252392 | 108.209 | 0.0005916171 | 0.004452694 | 108.209 | 3.423384 | -0.08349757 | 23.63425 | 14.19268 | 0.5747608 | 0.4252389 | 108.209 | 0.0005916171 | 0.004452632
| 1:49 | 6545930 | 109.0988 | 1.5392e-08 | 2.052098 | 63749.9 | 26.16989 | 0.3720834 | 2.34543e-08 | 3.126983 | 99511.61 | 40.85038 | 0.5808106 | 0.3703563 | #NUM! | -1.945891 | -23.66083 | -20.90047 | 109.0988 | 0.5747608 | 0.4252392 | 109.0988 | 6.301392e-05 | 0.007593834 | 109.0988 | #NUM! | -0.1139232 | 23.86625 | 14.34383 | 0.5747608 | 0.4252389 | 109.0988 | 6.301392e-05 | 0.007593762 | [6 empty] | 1:49 | 6545930 | 109.0988 | 1.5392e-08 | 2.052098 | 63749.9 | 26.16989 | 0.3720834 | 2.34543e-08 | 3.126983 | 99511.61 | 40.85038 | 0.5808106 | 0.3703563 | #NUM! | -1.945891 | -23.66083 | -20.90047 | 109.0988 | 0.5747608 | 0.4252392 | 109.0988 | 6.301392e-05 | 0.007593834 | 109.0988 | #NUM! | -0.1139232 | 23.86625 | 14.34383 | 0.5747608 | 0.4252389 | 109.0988 | 6.301392e-05 | 0.007593762
| 1:50 | 6599160 | 109.986 | 1.6125e-08 | 2.149823 | 66785.8 | 27.41615 | 0.3898028 | 2.27215e-08 | 3.029284 | 96402.49 | 39.57406 | 0.5626639 | 0.373368 | -3.839727 | -2.397901 | -23.89214 | -21.10796 | 109.986 | 0.5747608 | 0.4252392 | 109.986 | 0.0002600783 | 0.00322147 | 109.986 | 3.839727 | -0.06801882 | 24.09756 | 14.49454 | 0.5747608 | 0.425239 | 109.986 | 0.0002600783 | 0.003221431 | [6 empty] | 1:50 | 6599160 | 109.986 | 1.6125e-08 | 2.149823 | 66785.8 | 27.41615 | 0.3898028 | 2.27215e-08 | 3.029284 | 96402.49 | 39.57406 | 0.5626639 | 0.373368 | -3.839727 | -2.397901 | -23.89214 | -21.10796 | 109.986 | 0.5747608 | 0.4252392 | 109.986 | 0.0002600783 | 0.00322147 | 109.986 | 3.839727 | -0.06801882 | 24.09756 | 14.49454 | 0.5747608 | 0.425239 | 109.986 | 0.0002600783 | 0.003221431
| 1:51 | 6652550 | 110.8758 | 1.5392e-08 | 2.052098 | 63749.9 | 26.16989 | 0.3720834 | 2.24772e-08 | 2.996714 | 95365.98 | 39.14856 | 0.5566141 | 0.3763887 | -3.423384 | -1.945891 | -24.12414 | -21.31608 | 110.8758 | 0.5747608 | 0.4252392 | 110.8758 | 0.0005916171 | 0.007593834 | 110.8758 | 3.423384 | -0.1147479 | 24.32956 | 14.6457 | 0.5747608 | 0.425239 | 110.8758 | 0.0005916171 | 0.007593781 | [6 empty] | 1:51 | 6652550 | 110.8758 | 1.5392e-08 | 2.052098 | 63749.9 | 26.16989 | 0.3720834 | 2.24772e-08 | 2.996714 | 95365.98 | 39.14856 | 0.5566141 | 0.3763887 | -3.423384 | -1.945891 | -24.12414 | -21.31608 | 110.8758 | 0.5747608 | 0.4252392 | 110.8758 | 0.0005916171 | 0.007593834 | 110.8758 | 3.423384 | -0.1147479 | 24.32956 | 14.6457 | 0.5747608 | 0.425239 | 110.8758 | 0.0005916171 | 0.007593781
| 1:52 | 6705940 | 111.7657 | 1.5392e-08 | 2.052098 | 63749.9 | 26.16989 | 0.3720834 | 2.27215e-08 | 3.029284 | 96402.49 | 39.57406 | 0.5626639 | 0.3794094 | -3.839727 | -1.945891 | -24.35614 | -21.5242 | 111.7657 | 0.5747608 | 0.4252392 | 111.7657 | 0.0002600783 | 0.007593834 | 111.7657 | 3.839727 | -0.1145418 | 24.56156 | 14.79686 | 0.5747608 | 0.425239 | 111.7657 | 0.0002600783 | 0.007593789 | [6 empty] | 1:52 | 6705940 | 111.7657 | 1.5392e-08 | 2.052098 | 63749.9 | 26.16989 | 0.3720834 | 2.27215e-08 | 3.029284 | 96402.49 | 39.57406 | 0.5626639 | 0.3794094 | -3.839727 | -1.945891 | -24.35614 | -21.5242 | 111.7657 | 0.5747608 | 0.4252392 | 111.7657 | 0.0002600783 | 0.007593834 | 111.7657 | 3.839727 | -0.1145418 | 24.56156 | 14.79686 | 0.5747608 | 0.425239 | 111.7657 | 0.0002600783 | 0.007593789
| 1:53 | 6759330 | 112.6555 | 1.63693e-08 | 2.182394 | 67797.63 | 27.83152 | 0.3957084 | 2.321e-08 | 3.094412 | 98475.09 | 40.42488 | 0.5747608 | 0.3824301 | #NUM! | -2.595246 | -24.58814 | -21.73232 | 112.6555 | 0.5747608 | 0.4252392 | 112.6555 | 0 | 0.002203805 | 112.6555 | #DIV/0! | -0.05256974 | 24.79356 | 14.94802 | 0.5747608 | 0.425239 | 112.6555 | 1.675216e-22 | 0.002203784 | [6 empty] | 1:53 | 6759330 | 112.6555 | 1.63693e-08 | 2.182394 | 67797.63 | 27.83152 | 0.3957084 | 2.321e-08 | 3.094412 | 98475.09 | 40.42488 | 0.5747608 | 0.3824301 | #NUM! | -2.595246 | -24.58814 | -21.73232 | 112.6555 | 0.5747608 | 0.4252392 | 112.6555 | 0 | 0.002203805 | 112.6555 | #DIV/0! | -0.05256974 | 24.79356 | 14.94802 | 0.5747608 | 0.425239 | 112.6555 | 1.675216e-22 | 0.002203784
| 1:54 | 6812560 | 113.5427 | 1.5392e-08 | 2.052098 | 63749.9 | 26.16989 | 0.3720834 | 2.24772e-08 | 2.996714 | 95365.98 | 39.14856 | 0.5566141 | 0.3854418 | -3.423384 | -1.945891 | -24.81945 | -21.93981 | 113.5427 | 0.5747608 | 0.4252392 | 113.5427 | 0.0005916171 | 0.007593834 | 113.5427 | 3.423384 | -0.1147479 | 25.02487 | 15.09873 | 0.5747608 | 0.425239 | 113.5427 | 0.0005916171 | 0.0075938 | [6 empty] | 1:54 | 6812560 | 113.5427 | 1.5392e-08 | 2.052098 | 63749.9 | 26.16989 | 0.3720834 | 2.24772e-08 | 2.996714 | 95365.98 | 39.14856 | 0.5566141 | 0.3854418 | -3.423384 | -1.945891 | -24.81945 | -21.93981 | 113.5427 | 0.5747608 | 0.4252392 | 113.5427 | 0.0005916171 | 0.007593834 | 113.5427 | 3.423384 | -0.1147479 | 25.02487 | 15.09873 | 0.5747608 | 0.425239 | 113.5427 | 0.0005916171 | 0.0075938
| 1:54 | 6865950 | 114.4325 | 1.63693e-08 | 2.182394 | 67797.63 | 27.83152 | 0.3957084 | 2.24772e-08 | 2.996714 | 95365.98 | 39.14856 | 0.5566141 | 0.3884625 | -3.423384 | -2.595246 | -25.05145 | -22.14793 | 114.4325 | 0.5747608 | 0.4252392 | 114.4325 | 0.0005916171 | 0.002203805 | 114.4325 | 3.423384 | -0.05318818 | 25.25687 | 15.24988 | 0.5747608 | 0.4252391 | 114.4325 | 0.0005916171 | 0.00220379 | [6 empty] | 1:54 | 6865950 | 114.4325 | 1.63693e-08 | 2.182394 | 67797.63 | 27.83152 | 0.3957084 | 2.24772e-08 | 2.996714 | 95365.98 | 39.14856 | 0.5566141 | 0.3884625 | -3.423384 | -2.595246 | -25.05145 | -22.14793 | 114.4325 | 0.5747608 | 0.4252392 | 114.4325 | 0.0005916171 | 0.002203805 | 114.4325 | 3.423384 | -0.05318818 | 25.25687 | 15.24988 | 0.5747608 | 0.4252391 | 114.4325 | 0.0005916171 | 0.00220379
| 1:55 | 6919180 | 115.3197 | 1.66136e-08 | 2.214965 | 68809.46 | 28.24688 | 0.4016141 | 2.24772e-08 | 2.996714 | 95365.98 | 39.14856 | 0.5566141 | 0.3914741 | -3.423384 | -2.833183 | -25.28275 | -22.35543 | 115.3197 | 0.5747608 | 0.4252392 | 115.3197 | 0.0005916171 | 0.001389752 | 115.3197 | 3.423384 | -0.03837417 | 25.48817 | 15.40059 | 0.5747608 | 0.4252391 | 115.3197 | 0.0005916171 | 0.001389742 | [6 empty] | 1:55 | 6919180 | 115.3197 | 1.66136e-08 | 2.214965 | 68809.46 | 28.24688 | 0.4016141 | 2.24772e-08 | 2.996714 | 95365.98 | 39.14856 | 0.5566141 | 0.3914741 | -3.423384 | -2.833183 | -25.28275 | -22.35543 | 115.3197 | 0.5747608 | 0.4252392 | 115.3197 | 0.0005916171 | 0.001389752 | 115.3197 | 3.423384 | -0.03837417 | 25.48817 | 15.40059 | 0.5747608 | 0.4252391 | 115.3197 | 0.0005916171 | 0.001389742
| 1:56 | 6972570 | 116.2095 | 1.68579e-08 | 2.247535 | 69821.3 | 28.66225 | 0.4075198 | 2.27215e-08 | 3.029284 | 96402.49 | 39.57406 | 0.5626639 | 0.3944948 | -3.839727 | -3.135429 | -25.51476 | -22.56355 | 116.2095 | 0.5747608 | 0.4252392 | 116.2095 | 0.0002600783 | 0.0007704592 | 116.2095 | 3.839727 | -0.02357029 | 25.72017 | 15.55175 | 0.5747608 | 0.4252391 | 116.2095 | 0.0002600783 | 0.0007704527 | [6 empty] | 1:56 | 6972570 | 116.2095 | 1.68579e-08 | 2.247535 | 69821.3 | 28.66225 | 0.4075198 | 2.27215e-08 | 3.029284 | 96402.49 | 39.57406 | 0.5626639 | 0.3944948 | -3.839727 | -3.135429 | -25.51476 | -22.56355 | 116.2095 | 0.5747608 | 0.4252392 | 116.2095 | 0.0002600783 | 0.0007704592 | 116.2095 | 3.839727 | -0.02357029 | 25.72017 | 15.55175 | 0.5747608 | 0.4252391 | 116.2095 | 0.0002600783 | 0.0007704527
| 1:57 | 7025640 | 117.094 | 1.51477e-08 | 2.019527 | 62738.07 | 25.75452 | 0.3661777 | 2.321e-08 | 3.094412 | 98475.09 | 40.42488 | 0.5747608 | 0.3974974 | #NUM! | -1.82454 | -25.74537 | -22.77042 | 117.094 | 0.5747608 | 0.4252392 | 117.094 | 0 | 0.009526131 | 117.094 | #DIV/0! | -0.1301287 | 25.95079 | 15.702 | 0.5747608 | 0.4252391 | 117.094 | 1.655476e-23 | 0.00952611 | [6 empty] | 1:57 | 7025640 | 117.094 | 1.51477e-08 | 2.019527 | 62738.07 | 25.75452 | 0.3661777 | 2.321e-08 | 3.094412 | 98475.09 | 40.42488 | 0.5747608 | 0.3974974 | #NUM! | -1.82454 | -25.74537 | -22.77042 | 117.094 | 0.5747608 | 0.4252392 | 117.094 | 0 | 0.009526131 | 117.094 | #DIV/0! | -0.1301287 | 25.95079 | 15.702 | 0.5747608 | 0.4252391 | 117.094 | 1.655476e-23 | 0.00952611
| 1:58 | 7079030 | 117.9838 | 1.63693e-08 | 2.182394 | 67797.63 | 27.83152 | 0.3957084 | 2.27215e-08 | 3.029284 | 96402.49 | 39.57406 | 0.5626639 | 0.4005181 | -3.839727 | -2.595246 | -25.97737 | -22.97854 | 117.9838 | 0.5747608 | 0.4252392 | 117.9838 | 0.0002600783 | 0.002203805 | 117.9838 | 3.839727 | -0.05298205 | 26.18279 | 15.85316 | 0.5747608 | 0.4252391 | 117.9838 | 0.0002600783 | 0.002203797 | [6 empty] | 1:58 | 7079030 | 117.9838 | 1.63693e-08 | 2.182394 | 67797.63 | 27.83152 | 0.3957084 | 2.27215e-08 | 3.029284 | 96402.49 | 39.57406 | 0.5626639 | 0.4005181 | -3.839727 | -2.595246 | -25.97737 | -22.97854 | 117.9838 | 0.5747608 | 0.4252392 | 117.9838 | 0.0002600783 | 0.002203805 | 117.9838 | 3.839727 | -0.05298205 | 26.18279 | 15.85316 | 0.5747608 | 0.4252391 | 117.9838 | 0.0002600783 | 0.002203797
| 1:59 | 7132420 | 118.8737 | 1.63693e-08 | 2.182394 | 67797.63 | 27.83152 | 0.3957084 | 2.29657e-08 | 3.061842 | 97438.58 | 39.99938 | 0.5687111 | 0.4035388 | -4.54336 | -2.595246 | -26.20937 | -23.18665 | 118.8737 | 0.5747608 | 0.4252392 | 118.8737 | 6.435455e-05 | 0.002203805 | 118.8737 | 4.54336 | -0.05277596 | 26.41479 | 16.00432 | 0.5747608 | 0.4252391 | 118.8737 | 6.435455e-05 | 0.002203798 | [6 empty] | 1:59 | 7132420 | 118.8737 | 1.63693e-08 | 2.182394 | 67797.63 | 27.83152 | 0.3957084 | 2.29657e-08 | 3.061842 | 97438.58 | 39.99938 | 0.5687111 | 0.4035388 | -4.54336 | -2.595246 | -26.20937 | -23.18665 | 118.8737 | 0.5747608 | 0.4252392 | 118.8737 | 6.435455e-05 | 0.002203805 | 118.8737 | 4.54336 | -0.05277596 | 26.41479 | 16.00432 | 0.5747608 | 0.4252391 | 118.8737 | 6.435455e-05 | 0.002203798
| 2:00 | 7185650 | 119.7608 | 1.5392e-08 | 2.052098 | 63749.9 | 26.16989 | 0.3720834 | 2.321e-08 | 3.094412 | 98475.09 | 40.42488 | 0.5747608 | 0.4065505 | #NUM! | -1.945891 | -26.44068 | -23.39415 | 119.7608 | 0.5747608 | 0.4252392 | 119.7608 | 0 | 0.007593834 | 119.7608 | #DIV/0! | -0.1141295 | 26.64609 | 16.15503 | 0.5747608 | 0.4252391 | 119.7608 | 4.120834e-24 | 0.007593822 | [6 empty] | 2:00 | 7185650 | 119.7608 | 1.5392e-08 | 2.052098 | 63749.9 | 26.16989 | 0.3720834 | 2.321e-08 | 3.094412 | 98475.09 | 40.42488 | 0.5747608 | 0.4065505 | #NUM! | -1.945891 | -26.44068 | -23.39415 | 119.7608 | 0.5747608 | 0.4252392 | 119.7608 | 0 | 0.007593834 | 119.7608 | #DIV/0! | -0.1141295 | 26.64609 | 16.15503 | 0.5747608 | 0.4252391 | 119.7608 | 4.120834e-24 | 0.007593822
| 2:01 | 7239040 | 120.6507 | 1.71022e-08 | 2.280106 | 70833.13 | 29.07761 | 0.4134254 | 2.29657e-08 | 3.061842 | 97438.58 | 39.99938 | 0.5687111 | 0.4095712 | -4.54336 | -3.555214 | -26.67268 | -23.60227 | 120.6507 | 0.5747608 | 0.4252392 | 120.6507 | 6.435455e-05 | 0.0003375809 | 120.6507 | 4.54336 | -0.008976479 | 26.8781 | 16.30619 | 0.5747608 | 0.4252391 | 120.6507 | 6.435455e-05 | 0.0003375789 | [6 empty] | 2:01 | 7239040 | 120.6507 | 1.71022e-08 | 2.280106 | 70833.13 | 29.07761 | 0.4134254 | 2.29657e-08 | 3.061842 | 97438.58 | 39.99938 | 0.5687111 | 0.4095712 | -4.54336 | -3.555214 | -26.67268 | -23.60227 | 120.6507 | 0.5747608 | 0.4252392 | 120.6507 | 6.435455e-05 | 0.0003375809 | 120.6507 | 4.54336 | -0.008976479 | 26.8781 | 16.30619 | 0.5747608 | 0.4252391 | 120.6507 | 6.435455e-05 | 0.0003375789
| 2:02 | 7292270 | 121.5378 | 1.6125e-08 | 2.149823 | 66785.8 | 27.41615 | 0.3898028 | 2.24772e-08 | 2.996714 | 95365.98 | 39.14856 | 0.5566141 | 0.4125828 | -3.423384 | -2.397901 | -26.90398 | -23.80976 | 121.5378 | 0.5747608 | 0.4252392 | 121.5378 | 0.0005916171 | 0.003221471 | 121.5378 | 3.423384 | -0.06822495 | 27.1094 | 16.4569 | 0.5747608 | 0.4252391 | 121.5378 | 0.0005916171 | 0.003221465 | [6 empty] | 2:02 | 7292270 | 121.5378 | 1.6125e-08 | 2.149823 | 66785.8 | 27.41615 | 0.3898028 | 2.24772e-08 | 2.996714 | 95365.98 | 39.14856 | 0.5566141 | 0.4125828 | -3.423384 | -2.397901 | -26.90398 | -23.80976 | 121.5378 | 0.5747608 | 0.4252392 | 121.5378 | 0.0005916171 | 0.003221471 | 121.5378 | 3.423384 | -0.06822495 | 27.1094 | 16.4569 | 0.5747608 | 0.4252391 | 121.5378 | 0.0005916171 | 0.003221465
| 2:02 | 7345660 | 122.4277 | 1.58806e-08 | 2.117239 | 65773.56 | 27.00062 | 0.3838947 | 2.29657e-08 | 3.061842 | 97438.58 | 39.99938 | 0.5687111 | 0.4156036 | -4.54336 | -2.228429 | -27.13598 | -24.01788 | 122.4277 | 0.5747608 | 0.4252392 | 122.4277 | 6.435455e-05 | 0.004452694 | 122.4277 | 4.54336 | -0.08308535 | 27.3414 | 16.60805 | 0.5747608 | 0.4252391 | 122.4277 | 6.435455e-05 | 0.004452689 | [6 empty] | 2:02 | 7345660 | 122.4277 | 1.58806e-08 | 2.117239 | 65773.56 | 27.00062 | 0.3838947 | 2.29657e-08 | 3.061842 | 97438.58 | 39.99938 | 0.5687111 | 0.4156036 | -4.54336 | -2.228429 | -27.13598 | -24.01788 | 122.4277 | 0.5747608 | 0.4252392 | 122.4277 | 6.435455e-05 | 0.004452694 | 122.4277 | 4.54336 | -0.08308535 | 27.3414 | 16.60805 | 0.5747608 | 0.4252391 | 122.4277 | 6.435455e-05 | 0.004452689
| 2:03 | 7399050 | 123.3175 | 1.56363e-08 | 2.084669 | 64761.73 | 26.58525 | 0.377989 | 2.19886e-08 | 2.931572 | 93292.95 | 38.29757 | 0.5445147 | 0.4186243 | -2.890526 | -2.07941 | -27.36799 | -24.226 | 123.3175 | 0.5747608 | 0.4252392 | 123.3175 | 0.001680081 | 0.005906456 | 123.3175 | 2.890526 | -0.09941281 | 27.57341 | 16.75921 | 0.5747608 | 0.4252391 | 123.3175 | 0.001680081 | 0.005906451 | [6 empty] | 2:03 | 7399050 | 123.3175 | 1.56363e-08 | 2.084669 | 64761.73 | 26.58525 | 0.377989 | 2.19886e-08 | 2.931572 | 93292.95 | 38.29757 | 0.5445147 | 0.4186243 | -2.890526 | -2.07941 | -27.36799 | -24.226 | 123.3175 | 0.5747608 | 0.4252392 | 123.3175 | 0.001680081 | 0.005906456 | 123.3175 | 2.890526 | -0.09941281 | 27.57341 | 16.75921 | 0.5747608 | 0.4252391 | 123.3175 | 0.001680081 | 0.005906451
| 2:04 | 7452280 | 124.2047 | 1.5392e-08 | 2.052098 | 63749.9 | 26.16989 | 0.3720834 | 2.22329e-08 | 2.964143 | 94329.46 | 38.72307 | 0.5505644 | 0.4216359 | -3.124739 | -1.945891 | -27.59929 | -24.4335 | 124.2047 | 0.5747608 | 0.4252392 | 124.2047 | 0.001063393 | 0.007593834 | 124.2047 | 3.124739 | -0.114954 | 27.80471 | 16.90992 | 0.5747608 | 0.4252391 | 124.2047 | 0.001063393 | 0.007593829 | [6 empty] | 2:04 | 7452280 | 124.2047 | 1.5392e-08 | 2.052098 | 63749.9 | 26.16989 | 0.3720834 | 2.22329e-08 | 2.964143 | 94329.46 | 38.72307 | 0.5505644 | 0.4216359 | -3.124739 | -1.945891 | -27.59929 | -24.4335 | 124.2047 | 0.5747608 | 0.4252392 | 124.2047 | 0.001063393 | 0.007593834 | 124.2047 | 3.124739 | -0.114954 | 27.80471 | 16.90992 | 0.5747608 | 0.4252391 | 124.2047 | 0.001063393 | 0.007593829
| 2:05 | 7505670 | 125.0945 | 1.63693e-08 | 2.182394 | 67797.63 | 27.83152 | 0.3957084 | 2.19886e-08 | 2.931572 | 93292.95 | 38.29757 | 0.5445147 | 0.4246566 | -2.890526 | -2.595246 | -27.83129 | -24.64161 | 125.0945 | 0.5747608 | 0.4252392 | 125.0945 | 0.001680081 | 0.002203805 | 125.0945 | 2.890526 | -0.05360032 | 28.03671 | 17.06108 | 0.5747608 | 0.4252391 | 125.0945 | 0.001680081 | 0.002203802 | [6 empty] | 2:05 | 7505670 | 125.0945 | 1.63693e-08 | 2.182394 | 67797.63 | 27.83152 | 0.3957084 | 2.19886e-08 | 2.931572 | 93292.95 | 38.29757 | 0.5445147 | 0.4246566 | -2.890526 | -2.595246 | -27.83129 | -24.64161 | 125.0945 | 0.5747608 | 0.4252392 | 125.0945 | 0.001680081 | 0.002203805 | 125.0945 | 2.890526 | -0.05360032 | 28.03671 | 17.06108 | 0.5747608 | 0.4252391 | 125.0945 | 0.001680081 | 0.002203802
| 2:06 | 7559060 | 125.9843 | 1.56363e-08 | 2.084669 | 64761.73 | 26.58525 | 0.377989 | 2.27215e-08 | 3.029284 | 96402.49 | 39.57406 | 0.5626639 | 0.4276773 | -3.839727 | -2.07941 | -28.06329 | -24.84973 | 125.9843 | 0.5747608 | 0.4252392 | 125.9843 | 0.0002600783 | 0.005906456 | 125.9843 | 3.839727 | -0.09879454 | 28.26871 | 17.21224 | 0.5747608 | 0.4252392 | 125.9843 | 0.0002600783 | 0.005906453 | [6 empty] | 2:06 | 7559060 | 125.9843 | 1.56363e-08 | 2.084669 | 64761.73 | 26.58525 | 0.377989 | 2.27215e-08 | 3.029284 | 96402.49 | 39.57406 | 0.5626639 | 0.4276773 | -3.839727 | -2.07941 | -28.06329 | -24.84973 | 125.9843 | 0.5747608 | 0.4252392 | 125.9843 | 0.0002600783 | 0.005906456 | 125.9843 | 3.839727 | -0.09879454 | 28.26871 | 17.21224 | 0.5747608 | 0.4252392 | 125.9843 | 0.0002600783 | 0.005906453
| 2:07 | 7612290 | 126.8715 | 1.58806e-08 | 2.117239 | 65773.56 | 27.00062 | 0.3838947 | 2.17443e-08 | 2.899002 | 92256.44 | 37.87207 | 0.538465 | 0.430689 | -2.697019 | -2.228429 | -28.2946 | -25.05723 | 126.8715 | 0.5747608 | 0.4252392 | 126.8715 | 0.002446565 | 0.004452694 | 126.8715 | 2.697019 | -0.08411571 | 28.50002 | 17.36295 | 0.5747608 | 0.4252392 | 126.8715 | 0.002446565 | 0.004452692 | [6 empty] | 2:07 | 7612290 | 126.8715 | 1.58806e-08 | 2.117239 | 65773.56 | 27.00062 | 0.3838947 | 2.17443e-08 | 2.899002 | 92256.44 | 37.87207 | 0.538465 | 0.430689 | -2.697019 | -2.228429 | -28.2946 | -25.05723 | 126.8715 | 0.5747608 | 0.4252392 | 126.8715 | 0.002446565 | 0.004452694 | 126.8715 | 2.697019 | -0.08411571 | 28.50002 | 17.36295 | 0.5747608 | 0.4252392 | 126.8715 | 0.002446565 | 0.004452692
| 2:08 | 7665360 | 127.756 | 1.6125e-08 | 2.149823 | 66785.8 | 27.41615 | 0.3898028 | 2.17443e-08 | 2.899002 | 92256.44 | 37.87207 | 0.538465 | 0.4336916 | -2.697019 | -2.397901 | -28.52521 | -25.2641 | 127.756 | 0.5747608 | 0.4252392 | 127.756 | 0.002446565 | 0.003221471 | 127.756 | 2.697019 | -0.06884309 | 28.73063 | 17.5132 | 0.5747608 | 0.4252392 | 127.756 | 0.002446565 | 0.003221469 | [6 empty] | 2:08 | 7665360 | 127.756 | 1.6125e-08 | 2.149823 | 66785.8 | 27.41615 | 0.3898028 | 2.17443e-08 | 2.899002 | 92256.44 | 37.87207 | 0.538465 | 0.4336916 | -2.697019 | -2.397901 | -28.52521 | -25.2641 | 127.756 | 0.5747608 | 0.4252392 | 127.756 | 0.002446565 | 0.003221471 | 127.756 | 2.697019 | -0.06884309 | 28.73063 | 17.5132 | 0.5747608 | 0.4252392 | 127.756 | 0.002446565 | 0.003221469
| 2:09 | 7718750 | 128.6458 | 1.66136e-08 | 2.214965 | 68809.46 | 28.24688 | 0.4016141 | 2.19886e-08 | 2.931572 | 93292.95 | 38.29757 | 0.5445147 | 0.4367123 | -2.890526 | -2.833183 | -28.75721 | -25.47222 | 128.6458 | 0.5747608 | 0.4252392 | 128.6458 | 0.001680081 | 0.001389752 | 128.6458 | 2.890526 | -0.03878631 | 28.96263 | 17.66436 | 0.5747608 | 0.4252392 | 128.6458 | 0.001680081 | 0.001389751 | [6 empty] | 2:09 | 7718750 | 128.6458 | 1.66136e-08 | 2.214965 | 68809.46 | 28.24688 | 0.4016141 | 2.19886e-08 | 2.931572 | 93292.95 | 38.29757 | 0.5445147 | 0.4367123 | -2.890526 | -2.833183 | -28.75721 | -25.47222 | 128.6458 | 0.5747608 | 0.4252392 | 128.6458 | 0.001680081 | 0.001389752 | 128.6458 | 2.890526 | -0.03878631 | 28.96263 | 17.66436 | 0.5747608 | 0.4252392 | 128.6458 | 0.001680081 | 0.001389751
| 2:10 | 7772140 | 129.5357 | 1.66136e-08 | 2.214965 | 68809.46 | 28.24688 | 0.4016141 | 2.10113e-08 | 2.801276 | 89146.48 | 36.5954 | 0.5203133 | 0.439733 | -2.257194 | -2.833183 | -28.98921 | -25.68034 | 129.5357 | 0.5747608 | 0.4252392 | 129.5357 | 0.005697588 | 0.001389752 | 129.5357 | 2.257194 | -0.03961015 | 29.19463 | 17.81552 | 0.5747608 | 0.4252392 | 129.5357 | 0.005697588 | 0.001389751 | [6 empty] | 2:10 | 7772140 | 129.5357 | 1.66136e-08 | 2.214965 | 68809.46 | 28.24688 | 0.4016141 | 2.10113e-08 | 2.801276 | 89146.48 | 36.5954 | 0.5203133 | 0.439733 | -2.257194 | -2.833183 | -28.98921 | -25.68034 | 129.5357 | 0.5747608 | 0.4252392 | 129.5357 | 0.005697588 | 0.001389752 | 129.5357 | 2.257194 | -0.03961015 | 29.19463 | 17.81552 | 0.5747608 | 0.4252392 | 129.5357 | 0.005697588 | 0.001389751
| 2:10 | 7825530 | 130.4255 | 1.66136e-08 | 2.214965 | 68809.46 | 28.24688 | 0.4016141 | 2.17443e-08 | 2.899002 | 92256.44 | 37.87207 | 0.538465 | 0.4427537 | -2.697019 | -2.833183 | -29.22122 | -25.88846 | 130.4255 | 0.5747608 | 0.4252392 | 130.4255 | 0.002446565 | 0.001389752 | 130.4255 | 2.697019 | -0.03899231 | 29.42664 | 17.96668 | 0.5747608 | 0.4252392 | 130.4255 | 0.002446565 | 0.001389751 | [6 empty] | 2:10 | 7825530 | 130.4255 | 1.66136e-08 | 2.214965 | 68809.46 | 28.24688 | 0.4016141 | 2.17443e-08 | 2.899002 | 92256.44 | 37.87207 | 0.538465 | 0.4427537 | -2.697019 | -2.833183 | -29.22122 | -25.88846 | 130.4255 | 0.5747608 | 0.4252392 | 130.4255 | 0.002446565 | 0.001389752 | 130.4255 | 2.697019 | -0.03899231 | 29.42664 | 17.96668 | 0.5747608 | 0.4252392 | 130.4255 | 0.002446565 | 0.001389751
| 2:11 | 7878760 | 131.3127 | 1.58806e-08 | 2.117239 | 65773.56 | 27.00062 | 0.3838947 | 2.10113e-08 | 2.801276 | 89146.48 | 36.5954 | 0.5203133 | 0.4457653 | -2.257194 | -2.228429 | -29.45252 | -26.09595 | 131.3127 | 0.5747608 | 0.4252392 | 131.3127 | 0.005697588 | 0.004452694 | 131.3127 | 2.257194 | -0.08473355 | 29.65794 | 18.11738 | 0.5747608 | 0.4252392 | 131.3127 | 0.005697588 | 0.004452693 | [6 empty] | 2:11 | 7878760 | 131.3127 | 1.58806e-08 | 2.117239 | 65773.56 | 27.00062 | 0.3838947 | 2.10113e-08 | 2.801276 | 89146.48 | 36.5954 | 0.5203133 | 0.4457653 | -2.257194 | -2.228429 | -29.45252 | -26.09595 | 131.3127 | 0.5747608 | 0.4252392 | 131.3127 | 0.005697588 | 0.004452694 | 131.3127 | 2.257194 | -0.08473355 | 29.65794 | 18.11738 | 0.5747608 | 0.4252392 | 131.3127 | 0.005697588 | 0.004452693
| 2:12 | 7932150 | 132.2025 | 1.58806e-08 | 2.117239 | 65773.56 | 27.00062 | 0.3838947 | 2.29657e-08 | 3.061842 | 97438.58 | 39.99938 | 0.5687111 | 0.448786 | -4.54336 | -2.228429 | -29.68452 | -26.30407 | 132.2025 | 0.5747608 | 0.4252392 | 132.2025 | 6.435455e-05 | 0.004452694 | 132.2025 | 4.54336 | -0.08308535 | 29.88994 | 18.26854 | 0.5747608 | 0.4252392 | 132.2025 | 6.435455e-05 | 0.004452693 | [6 empty] | 2:12 | 7932150 | 132.2025 | 1.58806e-08 | 2.117239 | 65773.56 | 27.00062 | 0.3838947 | 2.29657e-08 | 3.061842 | 97438.58 | 39.99938 | 0.5687111 | 0.448786 | -4.54336 | -2.228429 | -29.68452 | -26.30407 | 132.2025 | 0.5747608 | 0.4252392 | 132.2025 | 6.435455e-05 | 0.004452694 | 132.2025 | 4.54336 | -0.08308535 | 29.88994 | 18.26854 | 0.5747608 | 0.4252392 | 132.2025 | 6.435455e-05 | 0.004452693
| 2:13 | 7985220 | 133.087 | 1.56363e-08 | 2.084669 | 64761.73 | 26.58525 | 0.377989 | 2.22329e-08 | 2.964143 | 94329.46 | 38.72307 | 0.5505644 | 0.4517886 | -3.124739 | -2.07941 | -29.91513 | -26.51094 | 133.087 | 0.5747608 | 0.4252392 | 133.087 | 0.001063393 | 0.005906456 | 133.087 | 3.124739 | -0.09920676 | 30.12055 | 18.4188 | 0.5747608 | 0.4252392 | 133.087 | 0.001063393 | 0.005906455 | [6 empty] | 2:13 | 7985220 | 133.087 | 1.56363e-08 | 2.084669 | 64761.73 | 26.58525 | 0.377989 | 2.22329e-08 | 2.964143 | 94329.46 | 38.72307 | 0.5505644 | 0.4517886 | -3.124739 | -2.07941 | -29.91513 | -26.51094 | 133.087 | 0.5747608 | 0.4252392 | 133.087 | 0.001063393 | 0.005906456 | 133.087 | 3.124739 | -0.09920676 | 30.12055 | 18.4188 | 0.5747608 | 0.4252392 | 133.087 | 0.001063393 | 0.005906455
| 2:14 | 8038610 | 133.9768 | 1.58806e-08 | 2.117239 | 65773.56 | 27.00062 | 0.3838947 | 2.24772e-08 | 2.996714 | 95365.98 | 39.14856 | 0.5566141 | 0.4548094 | -3.423384 | -2.228429 | -30.14714 | -26.71906 | 133.9768 | 0.5747608 | 0.4252392 | 133.9768 | 0.0005916171 | 0.004452694 | 133.9768 | 3.423384 | -0.08349757 | 30.35256 | 18.56996 | 0.5747608 | 0.4252392 | 133.9768 | 0.0005916171 | 0.004452694 | [6 empty] | 2:14 | 8038610 | 133.9768 | 1.58806e-08 | 2.117239 | 65773.56 | 27.00062 | 0.3838947 | 2.24772e-08 | 2.996714 | 95365.98 | 39.14856 | 0.5566141 | 0.4548094 | -3.423384 | -2.228429 | -30.14714 | -26.71906 | 133.9768 | 0.5747608 | 0.4252392 | 133.9768 | 0.0005916171 | 0.004452694 | 133.9768 | 3.423384 | -0.08349757 | 30.35256 | 18.56996 | 0.5747608 | 0.4252392 | 133.9768 | 0.0005916171 | 0.004452694
| 2:15 | 8091840 | 134.864 | 1.66136e-08 | 2.214965 | 68809.46 | 28.24688 | 0.4016141 | 2.22329e-08 | 2.964143 | 94329.46 | 38.72307 | 0.5505644 | 0.457821 | -3.124739 | -2.833183 | -30.37844 | -26.92655 | 134.864 | 0.5747608 | 0.4252392 | 134.864 | 0.001063393 | 0.001389752 | 134.864 | 3.124739 | -0.03858026 | 30.58386 | 18.72066 | 0.5747608 | 0.4252392 | 134.864 | 0.001063393 | 0.001389751 | [6 empty] | 2:15 | 8091840 | 134.864 | 1.66136e-08 | 2.214965 | 68809.46 | 28.24688 | 0.4016141 | 2.22329e-08 | 2.964143 | 94329.46 | 38.72307 | 0.5505644 | 0.457821 | -3.124739 | -2.833183 | -30.37844 | -26.92655 | 134.864 | 0.5747608 | 0.4252392 | 134.864 | 0.001063393 | 0.001389752 | 134.864 | 3.124739 | -0.03858026 | 30.58386 | 18.72066 | 0.5747608 | 0.4252392 | 134.864 | 0.001063393 | 0.001389751
| 2:16 | 8145070 | 135.7512 | 1.63693e-08 | 2.182394 | 67797.63 | 27.83152 | 0.3957084 | 2.22329e-08 | 2.964143 | 94329.46 | 38.72307 | 0.5505644 | 0.4608327 | -3.124739 | -2.595246 | -30.60975 | -27.13405 | 135.7512 | 0.5747608 | 0.4252392 | 135.7512 | 0.001063393 | 0.002203805 | 135.7512 | 3.124739 | -0.05339427 | 30.81517 | 18.87137 | 0.5747608 | 0.4252392 | 135.7512 | 0.001063393 | 0.002203804 | [6 empty] | 2:16 | 8145070 | 135.7512 | 1.63693e-08 | 2.182394 | 67797.63 | 27.83152 | 0.3957084 | 2.22329e-08 | 2.964143 | 94329.46 | 38.72307 | 0.5505644 | 0.4608327 | -3.124739 | -2.595246 | -30.60975 | -27.13405 | 135.7512 | 0.5747608 | 0.4252392 | 135.7512 | 0.001063393 | 0.002203805 | 135.7512 | 3.124739 | -0.05339427 | 30.81517 | 18.87137 | 0.5747608 | 0.4252392 | 135.7512 | 0.001063393 | 0.002203804
| 2:17 | 8198460 | 136.641 | 1.56363e-08 | 2.084669 | 64761.73 | 26.58525 | 0.377989 | 2.15e-08 | 2.866431 | 91219.93 | 37.44657 | 0.5324152 | 0.4638534 | -2.53156 | -2.07941 | -30.84175 | -27.34217 | 136.641 | 0.5747608 | 0.4252392 | 136.641 | 0.003367951 | 0.005906456 | 136.641 | 2.53156 | -0.09982478 | 31.04717 | 19.02253 | 0.5747608 | 0.4252392 | 136.641 | 0.003367951 | 0.005906456 | [6 empty] | 2:17 | 8198460 | 136.641 | 1.56363e-08 | 2.084669 | 64761.73 | 26.58525 | 0.377989 | 2.15e-08 | 2.866431 | 91219.93 | 37.44657 | 0.5324152 | 0.4638534 | -2.53156 | -2.07941 | -30.84175 | -27.34217 | 136.641 | 0.5747608 | 0.4252392 | 136.641 | 0.003367951 | 0.005906456 | 136.641 | 2.53156 | -0.09982478 | 31.04717 | 19.02253 | 0.5747608 | 0.4252392 | 136.641 | 0.003367951 | 0.005906456
| 2:18 | 8251850 | 137.5308 | 1.63693e-08 | 2.182394 | 67797.63 | 27.83152 | 0.3957084 | 2.17443e-08 | 2.899002 | 92256.44 | 37.87207 | 0.538465 | 0.4668741 | -2.697019 | -2.595246 | -31.07375 | -27.55029 | 137.5308 | 0.5747608 | 0.4252392 | 137.5308 | 0.002446565 | 0.002203805 | 137.5308 | 2.697019 | -0.05380632 | 31.27917 | 19.17369 | 0.5747608 | 0.4252392 | 137.5308 | 0.002446565 | 0.002203805 | [6 empty] | 2:18 | 8251850 | 137.5308 | 1.63693e-08 | 2.182394 | 67797.63 | 27.83152 | 0.3957084 | 2.17443e-08 | 2.899002 | 92256.44 | 37.87207 | 0.538465 | 0.4668741 | -2.697019 | -2.595246 | -31.07375 | -27.55029 | 137.5308 | 0.5747608 | 0.4252392 | 137.5308 | 0.002446565 | 0.002203805 | 137.5308 | 2.697019 | -0.05380632 | 31.27917 | 19.17369 | 0.5747608 | 0.4252392 | 137.5308 | 0.002446565 | 0.002203805
| 2:18 | 8305240 | 138.4207 | 1.63693e-08 | 2.182394 | 67797.63 | 27.83152 | 0.3957084 | 2.15e-08 | 2.866431 | 91219.93 | 37.44657 | 0.5324152 | 0.4698948 | -2.53156 | -2.595246 | -31.30575 | -27.75841 | 138.4207 | 0.5747608 | 0.4252392 | 138.4207 | 0.003367951 | 0.002203805 | 138.4207 | 2.53156 | -0.05401228 | 31.51117 | 19.32485 | 0.5747608 | 0.4252392 | 138.4207 | 0.003367951 | 0.002203805 | [6 empty] | 2:18 | 8305240 | 138.4207 | 1.63693e-08 | 2.182394 | 67797.63 | 27.83152 | 0.3957084 | 2.15e-08 | 2.866431 | 91219.93 | 37.44657 | 0.5324152 | 0.4698948 | -2.53156 | -2.595246 | -31.30575 | -27.75841 | 138.4207 | 0.5747608 | 0.4252392 | 138.4207 | 0.003367951 | 0.002203805 | 138.4207 | 2.53156 | -0.05401228 | 31.51117 | 19.32485 | 0.5747608 | 0.4252392 | 138.4207 | 0.003367951 | 0.002203805
| 2:19 | 8358630 | 139.3105 | 1.68579e-08 | 2.247535 | 69821.3 | 28.66225 | 0.4075198 | 2.19886e-08 | 2.931572 | 93292.95 | 38.29757 | 0.5445147 | 0.4729155 | -2.890526 | -3.135429 | -31.53775 | -27.96652 | 139.3105 | 0.5747608 | 0.4252392 | 139.3105 | 0.001680081 | 0.0007704593 | 139.3105 | 2.890526 | -0.02418856 | 31.74317 | 19.47601 | 0.5747608 | 0.4252392 | 139.3105 | 0.001680081 | 0.0007704591 | [6 empty] | 2:19 | 8358630 | 139.3105 | 1.68579e-08 | 2.247535 | 69821.3 | 28.66225 | 0.4075198 | 2.19886e-08 | 2.931572 | 93292.95 | 38.29757 | 0.5445147 | 0.4729155 | -2.890526 | -3.135429 | -31.53775 | -27.96652 | 139.3105 | 0.5747608 | 0.4252392 | 139.3105 | 0.001680081 | 0.0007704593 | 139.3105 | 2.890526 | -0.02418856 | 31.74317 | 19.47601 | 0.5747608 | 0.4252392 | 139.3105 | 0.001680081 | 0.0007704591
| 2:20 | 8412020 | 140.2003 | 1.63693e-08 | 2.182394 | 67797.63 | 27.83152 | 0.3957084 | 2.19886e-08 | 2.931572 | 93292.95 | 38.29757 | 0.5445147 | 0.4759362 | -2.890526 | -2.595246 | -31.76975 | -28.17464 | 140.2003 | 0.5747608 | 0.4252392 | 140.2003 | 0.001680081 | 0.002203805 | 140.2003 | 2.890526 | -0.05360032 | 31.97517 | 19.62717 | 0.5747608 | 0.4252392 | 140.2003 | 0.001680081 | 0.002203805 | [6 empty] | 2:20 | 8412020 | 140.2003 | 1.63693e-08 | 2.182394 | 67797.63 | 27.83152 | 0.3957084 | 2.19886e-08 | 2.931572 | 93292.95 | 38.29757 | 0.5445147 | 0.4759362 | -2.890526 | -2.595246 | -31.76975 | -28.17464 | 140.2003 | 0.5747608 | 0.4252392 | 140.2003 | 0.001680081 | 0.002203805 | 140.2003 | 2.890526 | -0.05360032 | 31.97517 | 19.62717 | 0.5747608 | 0.4252392 | 140.2003 | 0.001680081 | 0.002203805
| 2:21 | 8465410 | 141.0902 | 1.73465e-08 | 2.312676 | 71844.96 | 29.49298 | 0.4193311 | 2.15e-08 | 2.866431 | 91219.93 | 37.44657 | 0.5324152 | 0.4789569 | -2.53156 | -4.26234 | -32.00176 | -28.38276 | 141.0902 | 0.5747608 | 0.4252392 | 141.0902 | 0.003367951 | 8.32407e-05 | 141.0902 | 2.53156 | 0.003970847 | 32.20718 | 19.77832 | 0.5747608 | 0.4252392 | 141.0902 | 0.003367951 | 8.324067e-05 | [6 empty] | 2:21 | 8465410 | 141.0902 | 1.73465e-08 | 2.312676 | 71844.96 | 29.49298 | 0.4193311 | 2.15e-08 | 2.866431 | 91219.93 | 37.44657 | 0.5324152 | 0.4789569 | -2.53156 | -4.26234 | -32.00176 | -28.38276 | 141.0902 | 0.5747608 | 0.4252392 | 141.0902 | 0.003367951 | 8.32407e-05 | 141.0902 | 2.53156 | 0.003970847 | 32.20718 | 19.77832 | 0.5747608 | 0.4252392 | 141.0902 | 0.003367951 | 8.324067e-05
| 2:22 | 8518800 | 141.98 | 1.66136e-08 | 2.214965 | 68809.46 | 28.24688 | 0.4016141 | 2.19886e-08 | 2.931572 | 93292.95 | 38.29757 | 0.5445147 | 0.4819776 | -2.890526 | -2.833183 | -32.23376 | -28.59088 | 141.98 | 0.5747608 | 0.4252392 | 141.98 | 0.001680081 | 0.001389752 | 141.98 | 2.890526 | -0.03878631 | 32.43918 | 19.92948 | 0.5747608 | 0.4252392 | 141.98 | 0.001680081 | 0.001389752 | [6 empty] | 2:22 | 8518800 | 141.98 | 1.66136e-08 | 2.214965 | 68809.46 | 28.24688 | 0.4016141 | 2.19886e-08 | 2.931572 | 93292.95 | 38.29757 | 0.5445147 | 0.4819776 | -2.890526 | -2.833183 | -32.23376 | -28.59088 | 141.98 | 0.5747608 | 0.4252392 | 141.98 | 0.001680081 | 0.001389752 | 141.98 | 2.890526 | -0.03878631 | 32.43918 | 19.92948 | 0.5747608 | 0.4252392 | 141.98 | 0.001680081 | 0.001389752
| 2:23 | 8572190 | 142.8698 | 1.58806e-08 | 2.117239 | 65773.56 | 27.00062 | 0.3838947 | 2.19886e-08 | 2.931572 | 93292.95 | 38.29757 | 0.5445147 | 0.4849983 | -2.890526 | -2.228429 | -32.46576 | -28.799 | 142.8698 | 0.5747608 | 0.4252392 | 142.8698 | 0.001680081 | 0.004452694 | 142.8698 | 2.890526 | -0.08390971 | 32.67118 | 20.08064 | 0.5747608 | 0.4252392 | 142.8698 | 0.001680081 | 0.004452694 | [6 empty] | 2:23 | 8572190 | 142.8698 | 1.58806e-08 | 2.117239 | 65773.56 | 27.00062 | 0.3838947 | 2.19886e-08 | 2.931572 | 93292.95 | 38.29757 | 0.5445147 | 0.4849983 | -2.890526 | -2.228429 | -32.46576 | -28.799 | 142.8698 | 0.5747608 | 0.4252392 | 142.8698 | 0.001680081 | 0.004452694 | 142.8698 | 2.890526 | -0.08390971 | 32.67118 | 20.08064 | 0.5747608 | 0.4252392 | 142.8698 | 0.001680081 | 0.004452694
| 2:24 | 8625580 | 143.7597 | 1.78352e-08 | 2.377831 | 73869.03 | 30.32388 | 0.4311448 | 2.22329e-08 | 2.964143 | 94329.46 | 38.72307 | 0.5505644 | 0.488019 | -3.124739 | #NUM! | -32.69776 | -29.00712 | 143.7597 | 0.5747608 | 0.4252392 | 143.7597 | 0.001063393 | 8.08936e-05 | 143.7597 | 3.124739 | 0.03237213 | 32.90318 | 20.2318 | 0.5747608 | 0.4252392 | 143.7597 | 0.001063393 | 8.089362e-05 | [6 empty] | 2:24 | 8625580 | 143.7597 | 1.78352e-08 | 2.377831 | 73869.03 | 30.32388 | 0.4311448 | 2.22329e-08 | 2.964143 | 94329.46 | 38.72307 | 0.5505644 | 0.488019 | -3.124739 | #NUM! | -32.69776 | -29.00712 | 143.7597 | 0.5747608 | 0.4252392 | 143.7597 | 0.001063393 | 8.08936e-05 | 143.7597 | 3.124739 | 0.03237213 | 32.90318 | 20.2318 | 0.5747608 | 0.4252392 | 143.7597 | 0.001063393 | 8.089362e-05
| 2:25 | 8678810 | 144.6468 | 1.71022e-08 | 2.280106 | 70833.13 | 29.07761 | 0.4134254 | 2.22329e-08 | 2.964143 | 94329.46 | 38.72307 | 0.5505644 | 0.4910307 | -3.124739 | -3.555214 | -32.92907 | -29.21461 | 144.6468 | 0.5747608 | 0.4252392 | 144.6468 | 0.001063393 | 0.0003375809 | 144.6468 | 3.124739 | -0.009594788 | 33.13449 | 20.38251 | 0.5747608 | 0.4252392 | 144.6468 | 0.001063393 | 0.0003375809 | [6 empty] | 2:25 | 8678810 | 144.6468 | 1.71022e-08 | 2.280106 | 70833.13 | 29.07761 | 0.4134254 | 2.22329e-08 | 2.964143 | 94329.46 | 38.72307 | 0.5505644 | 0.4910307 | -3.124739 | -3.555214 | -32.92907 | -29.21461 | 144.6468 | 0.5747608 | 0.4252392 | 144.6468 | 0.001063393 | 0.0003375809 | 144.6468 | 3.124739 | -0.009594788 | 33.13449 | 20.38251 | 0.5747608 | 0.4252392 | 144.6468 | 0.001063393 | 0.0003375809
| 2:26 | 8732200 | 145.5367 | 1.68579e-08 | 2.247535 | 69821.3 | 28.66225 | 0.4075198 | 2.0767e-08 | 2.768706 | 88109.96 | 36.16991 | 0.5142636 | 0.4940514 | -2.140138 | -3.135429 | -33.16107 | -29.42273 | 145.5367 | 0.5747608 | 0.4252392 | 145.5367 | 0.007116807 | 0.0007704593 | 145.5367 | 2.140138 | -0.02521824 | 33.36649 | 20.53367 | 0.5747608 | 0.4252392 | 145.5367 | 0.007116807 | 0.0007704592 | [6 empty] | 2:26 | 8732200 | 145.5367 | 1.68579e-08 | 2.247535 | 69821.3 | 28.66225 | 0.4075198 | 2.0767e-08 | 2.768706 | 88109.96 | 36.16991 | 0.5142636 | 0.4940514 | -2.140138 | -3.135429 | -33.16107 | -29.42273 | 145.5367 | 0.5747608 | 0.4252392 | 145.5367 | 0.007116807 | 0.0007704593 | 145.5367 | 2.140138 | -0.02521824 | 33.36649 | 20.53367 | 0.5747608 | 0.4252392 | 145.5367 | 0.007116807 | 0.0007704592
| 2:26 | 8785430 | 146.4238 | 1.68579e-08 | 2.247535 | 69821.3 | 28.66225 | 0.4075198 | 2.17443e-08 | 2.899002 | 92256.44 | 37.87207 | 0.538465 | 0.497063 | -2.697019 | -3.135429 | -33.39237 | -29.63023 | 146.4238 | 0.5747608 | 0.4252392 | 146.4238 | 0.002446565 | 0.0007704593 | 146.4238 | 2.697019 | -0.02439456 | 33.59779 | 20.68438 | 0.5747608 | 0.4252392 | 146.4238 | 0.002446565 | 0.0007704592 | [6 empty] | 2:26 | 8785430 | 146.4238 | 1.68579e-08 | 2.247535 | 69821.3 | 28.66225 | 0.4075198 | 2.17443e-08 | 2.899002 | 92256.44 | 37.87207 | 0.538465 | 0.497063 | -2.697019 | -3.135429 | -33.39237 | -29.63023 | 146.4238 | 0.5747608 | 0.4252392 | 146.4238 | 0.002446565 | 0.0007704593 | 146.4238 | 2.697019 | -0.02439456 | 33.59779 | 20.68438 | 0.5747608 | 0.4252392 | 146.4238 | 0.002446565 | 0.0007704592
| 2:27 | 8838820 | 147.3137 | 1.78352e-08 | 2.377831 | 73869.03 | 30.32388 | 0.4311448 | 2.0767e-08 | 2.768706 | 88109.96 | 36.16991 | 0.5142636 | 0.5000837 | -2.140138 | #NUM! | -33.62438 | -29.83834 | 147.3137 | 0.5747608 | 0.4252392 | 147.3137 | 0.007116807 | 8.08936e-05 | 147.3137 | 2.140138 | 0.03113641 | 33.8298 | 20.83553 | 0.5747608 | 0.4252392 | 147.3137 | 0.007116807 | 8.089361e-05 | [6 empty] | 2:27 | 8838820 | 147.3137 | 1.78352e-08 | 2.377831 | 73869.03 | 30.32388 | 0.4311448 | 2.0767e-08 | 2.768706 | 88109.96 | 36.16991 | 0.5142636 | 0.5000837 | -2.140138 | #NUM! | -33.62438 | -29.83834 | 147.3137 | 0.5747608 | 0.4252392 | 147.3137 | 0.007116807 | 8.08936e-05 | 147.3137 | 2.140138 | 0.03113641 | 33.8298 | 20.83553 | 0.5747608 | 0.4252392 | 147.3137 | 0.007116807 | 8.089361e-05
| 2:28 | 8892210 | 148.2035 | 1.75909e-08 | 2.34526 | 72857.2 | 29.90851 | 0.4252392 | 2.19886e-08 | 2.931572 | 93292.95 | 38.29757 | 0.5445147 | 0.5031044 | -2.890526 | #NUM! | -33.85638 | -30.04646 | 148.2035 | 0.5747608 | 0.4252392 | 148.2035 | 0.001680081 | 3.39031e-27 | 148.2035 | 2.890526 | 0.01837378 | 34.0618 | 20.98669 | 0.5747608 | 0.4252392 | 148.2035 | 0.001680081 | 2.51086e-19 | [6 empty] | 2:28 | 8892210 | 148.2035 | 1.75909e-08 | 2.34526 | 72857.2 | 29.90851 | 0.4252392 | 2.19886e-08 | 2.931572 | 93292.95 | 38.29757 | 0.5445147 | 0.5031044 | -2.890526 | #NUM! | -33.85638 | -30.04646 | 148.2035 | 0.5747608 | 0.4252392 | 148.2035 | 0.001680081 | 3.39031e-27 | 148.2035 | 2.890526 | 0.01837378 | 34.0618 | 20.98669 | 0.5747608 | 0.4252392 | 148.2035 | 0.001680081 | 2.51086e-19
| 2:29 | 8945600 | 149.0933 | 1.75909e-08 | 2.34526 | 72857.2 | 29.90851 | 0.4252392 | 2.12556e-08 | 2.833847 | 90182.99 | 37.0209 | 0.526363 | 0.5061251 | -2.386537 | #NUM! | -34.08838 | -30.25458 | 149.0933 | 0.5747608 | 0.4252392 | 149.0933 | 0.004450057 | 2.240148e-27 | 149.0933 | 2.386537 | 0.01775581 | 34.2938 | 21.13785 | 0.5747608 | 0.4252392 | 149.0933 | 0.004450057 | 1.855783e-19 | [6 empty] | 2:29 | 8945600 | 149.0933 | 1.75909e-08 | 2.34526 | 72857.2 | 29.90851 | 0.4252392 | 2.12556e-08 | 2.833847 | 90182.99 | 37.0209 | 0.526363 | 0.5061251 | -2.386537 | #NUM! | -34.08838 | -30.25458 | 149.0933 | 0.5747608 | 0.4252392 | 149.0933 | 0.004450057 | 2.240148e-27 | 149.0933 | 2.386537 | 0.01775581 | 34.2938 | 21.13785 | 0.5747608 | 0.4252392 | 149.0933 | 0.004450057 | 1.855783e-19
| 2:30 | 8998990 | 149.9832 | 1.75909e-08 | 2.34526 | 72857.2 | 29.90851 | 0.4252392 | 2.15e-08 | 2.866431 | 91219.93 | 37.44657 | 0.5324152 | 0.5091458 | -2.53156 | #NUM! | -34.32038 | -30.4627 | 149.9832 | 0.5747608 | 0.4252392 | 149.9832 | 0.003367951 | 1.473942e-27 | 149.9832 | 2.53156 | 0.01796181 | 34.5258 | 21.28901 | 0.5747608 | 0.4252392 | 149.9832 | 0.003367951 | 1.371613e-19 | [6 empty] | 2:30 | 8998990 | 149.9832 | 1.75909e-08 | 2.34526 | 72857.2 | 29.90851 | 0.4252392 | 2.15e-08 | 2.866431 | 91219.93 | 37.44657 | 0.5324152 | 0.5091458 | -2.53156 | #NUM! | -34.32038 | -30.4627 | 149.9832 | 0.5747608 | 0.4252392 | 149.9832 | 0.003367951 | 1.473942e-27 | 149.9832 | 2.53156 | 0.01796181 | 34.5258 | 21.28901 | 0.5747608 | 0.4252392 | 149.9832 | 0.003367951 | 1.371613e-19
| 2:31 | 9052220 | 150.8703 | 1.68579e-08 | 2.247535 | 69821.3 | 28.66225 | 0.4075198 | 2.12556e-08 | 2.833847 | 90182.99 | 37.0209 | 0.526363 | 0.5121575 | -2.386537 | -3.135429 | -34.55169 | -30.6702 | 150.8703 | 0.5747608 | 0.4252392 | 150.8703 | 0.004450057 | 0.0007704593 | 150.8703 | 2.386537 | -0.02480652 | 34.75711 | 21.43972 | 0.5747608 | 0.4252392 | 150.8703 | 0.004450057 | 0.0007704592 | [6 empty] | 2:31 | 9052220 | 150.8703 | 1.68579e-08 | 2.247535 | 69821.3 | 28.66225 | 0.4075198 | 2.12556e-08 | 2.833847 | 90182.99 | 37.0209 | 0.526363 | 0.5121575 | -2.386537 | -3.135429 | -34.55169 | -30.6702 | 150.8703 | 0.5747608 | 0.4252392 | 150.8703 | 0.004450057 | 0.0007704593 | 150.8703 | 2.386537 | -0.02480652 | 34.75711 | 21.43972 | 0.5747608 | 0.4252392 | 150.8703 | 0.004450057 | 0.0007704592
| 2:32 | 9105610 | 151.7602 | 1.63693e-08 | 2.182394 | 67797.63 | 27.83152 | 0.3957084 | 2.10113e-08 | 2.801276 | 89146.48 | 36.5954 | 0.5203133 | 0.5151782 | -2.257194 | -2.595246 | -34.78369 | -30.87831 | 151.7602 | 0.5747608 | 0.4252392 | 151.7602 | 0.005697588 | 0.002203805 | 151.7602 | 2.257194 | -0.05442416 | 34.98911 | 21.59088 | 0.5747608 | 0.4252392 | 151.7602 | 0.005697588 | 0.002203805 | [6 empty] | 2:32 | 9105610 | 151.7602 | 1.63693e-08 | 2.182394 | 67797.63 | 27.83152 | 0.3957084 | 2.10113e-08 | 2.801276 | 89146.48 | 36.5954 | 0.5203133 | 0.5151782 | -2.257194 | -2.595246 | -34.78369 | -30.87831 | 151.7602 | 0.5747608 | 0.4252392 | 151.7602 | 0.005697588 | 0.002203805 | 151.7602 | 2.257194 | -0.05442416 | 34.98911 | 21.59088 | 0.5747608 | 0.4252392 | 151.7602 | 0.005697588 | 0.002203805
| 2:33 | 9158840 | 152.6473 | 1.78352e-08 | 2.377831 | 73869.03 | 30.32388 | 0.4311448 | 2.0767e-08 | 2.768706 | 88109.96 | 36.16991 | 0.5142636 | 0.5181898 | -2.140138 | #NUM! | -35.01499 | -31.08581 | 152.6473 | 0.5747608 | 0.4252392 | 152.6473 | 0.007116807 | 8.08936e-05 | 152.6473 | 2.140138 | 0.03113641 | 35.22041 | 21.74158 | 0.5747608 | 0.4252392 | 152.6473 | 0.007116807 | 8.08936e-05 | [6 empty] | 2:33 | 9158840 | 152.6473 | 1.78352e-08 | 2.377831 | 73869.03 | 30.32388 | 0.4311448 | 2.0767e-08 | 2.768706 | 88109.96 | 36.16991 | 0.5142636 | 0.5181898 | -2.140138 | #NUM! | -35.01499 | -31.08581 | 152.6473 | 0.5747608 | 0.4252392 | 152.6473 | 0.007116807 | 8.08936e-05 | 152.6473 | 2.140138 | 0.03113641 | 35.22041 | 21.74158 | 0.5747608 | 0.4252392 | 152.6473 | 0.007116807 | 8.08936e-05
| 2:34 | 9212230 | 153.5372 | 1.80795e-08 | 2.410402 | 74880.86 | 30.73925 | 0.4370505 | 2.19886e-08 | 2.931572 | 93292.95 | 38.29757 | 0.5445147 | 0.5212106 | -2.890526 | #NUM! | -35.247 | -31.29393 | 153.5372 | 0.5747608 | 0.4252392 | 153.5372 | 0.001680081 | 0.0003192021 | 153.5372 | 2.890526 | 0.04577075 | 35.45241 | 21.89274 | 0.5747608 | 0.4252392 | 153.5372 | 0.001680081 | 0.0003192021 | [6 empty] | 2:34 | 9212230 | 153.5372 | 1.80795e-08 | 2.410402 | 74880.86 | 30.73925 | 0.4370505 | 2.19886e-08 | 2.931572 | 93292.95 | 38.29757 | 0.5445147 | 0.5212106 | -2.890526 | #NUM! | -35.247 | -31.29393 | 153.5372 | 0.5747608 | 0.4252392 | 153.5372 | 0.001680081 | 0.0003192021 | 153.5372 | 2.890526 | 0.04577075 | 35.45241 | 21.89274 | 0.5747608 | 0.4252392 | 153.5372 | 0.001680081 | 0.0003192021
| 2:34 | 9265620 | 154.427 | 1.73465e-08 | 2.312676 | 71844.96 | 29.49298 | 0.4193311 | 2.17443e-08 | 2.899002 | 92256.44 | 37.87207 | 0.538465 | 0.5242313 | -2.697019 | -4.26234 | -35.479 | -31.50205 | 154.427 | 0.5747608 | 0.4252392 | 154.427 | 0.002446565 | 8.32407e-05 | 154.427 | 2.697019 | 0.004176808 | 35.68442 | 22.0439 | 0.5747608 | 0.4252392 | 154.427 | 0.002446565 | 8.32407e-05 | [6 empty] | 2:34 | 9265620 | 154.427 | 1.73465e-08 | 2.312676 | 71844.96 | 29.49298 | 0.4193311 | 2.17443e-08 | 2.899002 | 92256.44 | 37.87207 | 0.538465 | 0.5242313 | -2.697019 | -4.26234 | -35.479 | -31.50205 | 154.427 | 0.5747608 | 0.4252392 | 154.427 | 0.002446565 | 8.32407e-05 | 154.427 | 2.697019 | 0.004176808 | 35.68442 | 22.0439 | 0.5747608 | 0.4252392 | 154.427 | 0.002446565 | 8.32407e-05
| 2:35 | 9318850 | 155.3142 | 1.75909e-08 | 2.34526 | 72857.2 | 29.90851 | 0.4252392 | 2.19886e-08 | 2.931572 | 93292.95 | 38.29757 | 0.5445147 | 0.5272429 | -2.890526 | #NUM! | -35.7103 | -31.70954 | 155.3142 | 0.5747608 | 0.4252392 | 155.3142 | 0.001680081 | 1.205887e-28 | 155.3142 | 2.890526 | 0.01837378 | 35.91572 | 22.19461 | 0.5747608 | 0.4252392 | 155.3142 | 0.001680081 | 2.242021e-20 | [6 empty] | 2:35 | 9318850 | 155.3142 | 1.75909e-08 | 2.34526 | 72857.2 | 29.90851 | 0.4252392 | 2.19886e-08 | 2.931572 | 93292.95 | 38.29757 | 0.5445147 | 0.5272429 | -2.890526 | #NUM! | -35.7103 | -31.70954 | 155.3142 | 0.5747608 | 0.4252392 | 155.3142 | 0.001680081 | 1.205887e-28 | 155.3142 | 2.890526 | 0.01837378 | 35.91572 | 22.19461 | 0.5747608 | 0.4252392 | 155.3142 | 0.001680081 | 2.242021e-20
| 2:36 | 9372080 | 156.2013 | 1.71022e-08 | 2.280106 | 70833.13 | 29.07761 | 0.4134254 | 2.15e-08 | 2.866431 | 91219.93 | 37.44657 | 0.5324152 | 0.5302546 | -2.53156 | -3.555214 | -35.94161 | -31.91704 | 156.2013 | 0.5747608 | 0.4252392 | 156.2013 | 0.003367951 | 0.0003375809 | 156.2013 | 2.53156 | -0.0102128 | 36.14703 | 22.34532 | 0.5747608 | 0.4252392 | 156.2013 | 0.003367951 | 0.0003375809 | [6 empty] | 2:36 | 9372080 | 156.2013 | 1.71022e-08 | 2.280106 | 70833.13 | 29.07761 | 0.4134254 | 2.15e-08 | 2.866431 | 91219.93 | 37.44657 | 0.5324152 | 0.5302546 | -2.53156 | -3.555214 | -35.94161 | -31.91704 | 156.2013 | 0.5747608 | 0.4252392 | 156.2013 | 0.003367951 | 0.0003375809 | 156.2013 | 2.53156 | -0.0102128 | 36.14703 | 22.34532 | 0.5747608 | 0.4252392 | 156.2013 | 0.003367951 | 0.0003375809
| 2:37 | 9425470 | 157.0912 | 1.80795e-08 | 2.410402 | 74880.86 | 30.73925 | 0.4370505 | 2.15e-08 | 2.866431 | 91219.93 | 37.44657 | 0.5324152 | 0.5332753 | -2.53156 | #NUM! | -36.17361 | -32.12516 | 157.0912 | 0.5747608 | 0.4252392 | 157.0912 | 0.003367951 | 0.0003192021 | 157.0912 | 2.53156 | 0.04535879 | 36.37903 | 22.49648 | 0.5747608 | 0.4252392 | 157.0912 | 0.003367951 | 0.0003192021 | [6 empty] | 2:37 | 9425470 | 157.0912 | 1.80795e-08 | 2.410402 | 74880.86 | 30.73925 | 0.4370505 | 2.15e-08 | 2.866431 | 91219.93 | 37.44657 | 0.5324152 | 0.5332753 | -2.53156 | #NUM! | -36.17361 | -32.12516 | 157.0912 | 0.5747608 | 0.4252392 | 157.0912 | 0.003367951 | 0.0003192021 | 157.0912 | 2.53156 | 0.04535879 | 36.37903 | 22.49648 | 0.5747608 | 0.4252392 | 157.0912 | 0.003367951 | 0.0003192021
| 2:38 | 9478860 | 157.981 | 1.78352e-08 | 2.377831 | 73869.03 | 30.32388 | 0.4311448 | 2.05227e-08 | 2.736135 | 87073.45 | 35.74441 | 0.5082139 | 0.536296 | -2.032995 | #NUM! | -36.40561 | -32.33327 | 157.981 | 0.5747608 | 0.4252392 | 157.981 | 0.008713845 | 8.08936e-05 | 157.981 | 2.032995 | 0.03093062 | 36.61103 | 22.64764 | 0.5747608 | 0.4252392 | 157.981 | 0.008713845 | 8.08936e-05 | [6 empty] | 2:38 | 9478860 | 157.981 | 1.78352e-08 | 2.377831 | 73869.03 | 30.32388 | 0.4311448 | 2.05227e-08 | 2.736135 | 87073.45 | 35.74441 | 0.5082139 | 0.536296 | -2.032995 | #NUM! | -36.40561 | -32.33327 | 157.981 | 0.5747608 | 0.4252392 | 157.981 | 0.008713845 | 8.08936e-05 | 157.981 | 2.032995 | 0.03093062 | 36.61103 | 22.64764 | 0.5747608 | 0.4252392 | 157.981 | 0.008713845 | 8.08936e-05
| 2:39 | 9532250 | 158.8708 | 1.71022e-08 | 2.280106 | 70833.13 | 29.07761 | 0.4134254 | 2.10113e-08 | 2.801276 | 89146.48 | 36.5954 | 0.5203133 | 0.5393167 | -2.257194 | -3.555214 | -36.63761 | -32.54139 | 158.8708 | 0.5747608 | 0.4252392 | 158.8708 | 0.005697588 | 0.0003375809 | 158.8708 | 2.257194 | -0.01062468 | 36.84303 | 22.79879 | 0.5747608 | 0.4252392 | 158.8708 | 0.005697588 | 0.0003375809 | [6 empty] | 2:39 | 9532250 | 158.8708 | 1.71022e-08 | 2.280106 | 70833.13 | 29.07761 | 0.4134254 | 2.10113e-08 | 2.801276 | 89146.48 | 36.5954 | 0.5203133 | 0.5393167 | -2.257194 | -3.555214 | -36.63761 | -32.54139 | 158.8708 | 0.5747608 | 0.4252392 | 158.8708 | 0.005697588 | 0.0003375809 | 158.8708 | 2.257194 | -0.01062468 | 36.84303 | 22.79879 | 0.5747608 | 0.4252392 | 158.8708 | 0.005697588 | 0.0003375809
| 2:40 | 9585640 | 159.7607 | 1.80795e-08 | 2.410402 | 74880.86 | 30.73925 | 0.4370505 | 2.15e-08 | 2.866431 | 91219.93 | 37.44657 | 0.5324152 | 0.5423374 | -2.53156 | #NUM! | -36.86961 | -32.74951 | 159.7607 | 0.5747608 | 0.4252392 | 159.7607 | 0.003367951 | 0.0003192021 | 159.7607 | 2.53156 | 0.04535879 | 37.07503 | 22.94995 | 0.5747608 | 0.4252392 | 159.7607 | 0.003367951 | 0.0003192021 | [6 empty] | 2:40 | 9585640 | 159.7607 | 1.80795e-08 | 2.410402 | 74880.86 | 30.73925 | 0.4370505 | 2.15e-08 | 2.866431 | 91219.93 | 37.44657 | 0.5324152 | 0.5423374 | -2.53156 | #NUM! | -36.86961 | -32.74951 | 159.7607 | 0.5747608 | 0.4252392 | 159.7607 | 0.003367951 | 0.0003192021 | 159.7607 | 2.53156 | 0.04535879 | 37.07503 | 22.94995 | 0.5747608 | 0.4252392 | 159.7607 | 0.003367951 | 0.0003192021
| 2:41 | 9639030 | 160.6505 | 1.80795e-08 | 2.410402 | 74880.86 | 30.73925 | 0.4370505 | 2.19886e-08 | 2.931572 | 93292.95 | 38.29757 | 0.5445147 | 0.5453581 | -2.890526 | #NUM! | -37.10162 | -32.95763 | 160.6505 | 0.5747608 | 0.4252392 | 160.6505 | 0.001680081 | 0.0003192021 | 160.6505 | 2.890526 | 0.04577075 | 37.30704 | 23.10111 | 0.5747608 | 0.4252392 | 160.6505 | 0.001680081 | 0.0003192021 | [6 empty] | 2:41 | 9639030 | 160.6505 | 1.80795e-08 | 2.410402 | 74880.86 | 30.73925 | 0.4370505 | 2.19886e-08 | 2.931572 | 93292.95 | 38.29757 | 0.5445147 | 0.5453581 | -2.890526 | #NUM! | -37.10162 | -32.95763 | 160.6505 | 0.5747608 | 0.4252392 | 160.6505 | 0.001680081 | 0.0003192021 | 160.6505 | 2.890526 | 0.04577075 | 37.30704 | 23.10111 | 0.5747608 | 0.4252392 | 160.6505 | 0.001680081 | 0.0003192021
| 2:42 | 9692420 | 161.5403 | 1.68579e-08 | 2.247535 | 69821.3 | 28.66225 | 0.4075198 | 2.05227e-08 | 2.736135 | 87073.45 | 35.74441 | 0.5082139 | 0.5483788 | -2.032995 | -3.135429 | -37.33362 | -33.16575 | 161.5403 | 0.5747608 | 0.4252392 | 161.5403 | 0.008713845 | 0.0007704593 | 161.5403 | 2.032995 | -0.02542403 | 37.53904 | 23.25227 | 0.5747608 | 0.4252392 | 161.5403 | 0.008713845 | 0.0007704592 | [6 empty] | 2:42 | 9692420 | 161.5403 | 1.68579e-08 | 2.247535 | 69821.3 | 28.66225 | 0.4075198 | 2.05227e-08 | 2.736135 | 87073.45 | 35.74441 | 0.5082139 | 0.5483788 | -2.032995 | -3.135429 | -37.33362 | -33.16575 | 161.5403 | 0.5747608 | 0.4252392 | 161.5403 | 0.008713845 | 0.0007704593 | 161.5403 | 2.032995 | -0.02542403 | 37.53904 | 23.25227 | 0.5747608 | 0.4252392 | 161.5403 | 0.008713845 | 0.0007704592
| 2:42 | 9745650 | 162.4275 | 1.80795e-08 | 2.410402 | 74880.86 | 30.73925 | 0.4370505 | 2.0767e-08 | 2.768706 | 88109.96 | 36.16991 | 0.5142636 | 0.5513904 | -2.140138 | #NUM! | -37.56492 | -33.37324 | 162.4275 | 0.5747608 | 0.4252392 | 162.4275 | 0.007116807 | 0.0003192021 | 162.4275 | 2.140138 | 0.04474107 | 37.77034 | 23.40298 | 0.5747608 | 0.4252392 | 162.4275 | 0.007116807 | 0.0003192021 | [6 empty] | 2:42 | 9745650 | 162.4275 | 1.80795e-08 | 2.410402 | 74880.86 | 30.73925 | 0.4370505 | 2.0767e-08 | 2.768706 | 88109.96 | 36.16991 | 0.5142636 | 0.5513904 | -2.140138 | #NUM! | -37.56492 | -33.37324 | 162.4275 | 0.5747608 | 0.4252392 | 162.4275 | 0.007116807 | 0.0003192021 | 162.4275 | 2.140138 | 0.04474107 | 37.77034 | 23.40298 | 0.5747608 | 0.4252392 | 162.4275 | 0.007116807 | 0.0003192021
| 2:43 | 9799040 | 163.3173 | 1.80795e-08 | 2.410402 | 74880.86 | 30.73925 | 0.4370505 | 2.10113e-08 | 2.801276 | 89146.48 | 36.5954 | 0.5203133 | 0.5544112 | -2.257194 | #NUM! | -37.79692 | -33.58136 | 163.3173 | 0.5747608 | 0.4252392 | 163.3173 | 0.005697588 | 0.0003192021 | 163.3173 | 2.257194 | 0.04494691 | 38.00234 | 23.55414 | 0.5747608 | 0.4252392 | 163.3173 | 0.005697588 | 0.0003192021 | [6 empty] | 2:43 | 9799040 | 163.3173 | 1.80795e-08 | 2.410402 | 74880.86 | 30.73925 | 0.4370505 | 2.10113e-08 | 2.801276 | 89146.48 | 36.5954 | 0.5203133 | 0.5544112 | -2.257194 | #NUM! | -37.79692 | -33.58136 | 163.3173 | 0.5747608 | 0.4252392 | 163.3173 | 0.005697588 | 0.0003192021 | 163.3173 | 2.257194 | 0.04494691 | 38.00234 | 23.55414 | 0.5747608 | 0.4252392 | 163.3173 | 0.005697588 | 0.0003192021
| 2:44 | 9852430 | 164.2072 | 1.75909e-08 | 2.34526 | 72857.2 | 29.90851 | 0.4252392 | 2.12556e-08 | 2.833847 | 90182.99 | 37.0209 | 0.526363 | 0.5574319 | -2.386537 | #NUM! | -38.02893 | -33.78948 | 164.2072 | 0.5747608 | 0.4252392 | 164.2072 | 0.004450057 | 2.094233e-30 | 164.2072 | 2.386537 | 0.01775581 | 38.23435 | 23.7053 | 0.5747608 | 0.4252392 | 164.2072 | 0.004450057 | 1.09263e-21 | [6 empty] | 2:44 | 9852430 | 164.2072 | 1.75909e-08 | 2.34526 | 72857.2 | 29.90851 | 0.4252392 | 2.12556e-08 | 2.833847 | 90182.99 | 37.0209 | 0.526363 | 0.5574319 | -2.386537 | #NUM! | -38.02893 | -33.78948 | 164.2072 | 0.5747608 | 0.4252392 | 164.2072 | 0.004450057 | 2.094233e-30 | 164.2072 | 2.386537 | 0.01775581 | 38.23435 | 23.7053 | 0.5747608 | 0.4252392 | 164.2072 | 0.004450057 | 1.09263e-21
| 2:45 | 9905820 | 165.097 | 1.71022e-08 | 2.280106 | 70833.13 | 29.07761 | 0.4134254 | 2.0767e-08 | 2.768706 | 88109.96 | 36.16991 | 0.5142636 | 0.5604526 | -2.140138 | -3.555214 | -38.26093 | -33.9976 | 165.097 | 0.5747608 | 0.4252392 | 165.097 | 0.007116807 | 0.0003375809 | 165.097 | 2.140138 | -0.01083051 | 38.46635 | 23.85646 | 0.5747608 | 0.4252392 | 165.097 | 0.007116807 | 0.0003375809 | [6 empty] | 2:45 | 9905820 | 165.097 | 1.71022e-08 | 2.280106 | 70833.13 | 29.07761 | 0.4134254 | 2.0767e-08 | 2.768706 | 88109.96 | 36.16991 | 0.5142636 | 0.5604526 | -2.140138 | -3.555214 | -38.26093 | -33.9976 | 165.097 | 0.5747608 | 0.4252392 | 165.097 | 0.007116807 | 0.0003375809 | 165.097 | 2.140138 | -0.01083051 | 38.46635 | 23.85646 | 0.5747608 | 0.4252392 | 165.097 | 0.007116807 | 0.0003375809
| 2:46 | 9959210 | 165.9868 | 1.80795e-08 | 2.410402 | 74880.86 | 30.73925 | 0.4370505 | 2.10113e-08 | 2.801276 | 89146.48 | 36.5954 | 0.5203133 | 0.5634733 | -2.257194 | #NUM! | -38.49293 | -34.20572 | 165.9868 | 0.5747608 | 0.4252392 | 165.9868 | 0.005697588 | 0.0003192021 | 165.9868 | 2.257194 | 0.04494691 | 38.69835 | 24.00762 | 0.5747608 | 0.4252392 | 165.9868 | 0.005697588 | 0.0003192021 | [6 empty] | 2:46 | 9959210 | 165.9868 | 1.80795e-08 | 2.410402 | 74880.86 | 30.73925 | 0.4370505 | 2.10113e-08 | 2.801276 | 89146.48 | 36.5954 | 0.5203133 | 0.5634733 | -2.257194 | #NUM! | -38.49293 | -34.20572 | 165.9868 | 0.5747608 | 0.4252392 | 165.9868 | 0.005697588 | 0.0003192021 | 165.9868 | 2.257194 | 0.04494691 | 38.69835 | 24.00762 | 0.5747608 | 0.4252392 | 165.9868 | 0.005697588 | 0.0003192021
| 2:47 | 10012600 | 166.8767 | 1.83238e-08 | 2.442972 | 75892.69 | 31.15461 | 0.4429562 | 2.0767e-08 | 2.768706 | 88109.96 | 36.16991 | 0.5142636 | 0.566494 | -2.140138 | #NUM! | -38.72493 | -34.41384 | 166.8767 | 0.5747608 | 0.4252392 | 166.8767 | 0.007116807 | 0.0007086293 | 166.8767 | 2.140138 | 0.05816314 | 38.93035 | 24.15878 | 0.5747608 | 0.4252392 | 166.8767 | 0.007116807 | 0.0007086293 | [6 empty] | 2:47 | 10012600 | 166.8767 | 1.83238e-08 | 2.442972 | 75892.69 | 31.15461 | 0.4429562 | 2.0767e-08 | 2.768706 | 88109.96 | 36.16991 | 0.5142636 | 0.566494 | -2.140138 | #NUM! | -38.72493 | -34.41384 | 166.8767 | 0.5747608 | 0.4252392 | 166.8767 | 0.007116807 | 0.0007086293 | 166.8767 | 2.140138 | 0.05816314 | 38.93035 | 24.15878 | 0.5747608 | 0.4252392 | 166.8767 | 0.007116807 | 0.0007086293
| 2:48 | 10066000 | 167.7667 | 1.73465e-08 | 2.312676 | 71844.96 | 29.49298 | 0.4193311 | 2.0767e-08 | 2.768706 | 88109.96 | 36.16991 | 0.5142636 | 0.5695152 | -2.140138 | -4.26234 | -38.95698 | -34.622 | 167.7667 | 0.5747608 | 0.4252392 | 167.7667 | 0.007116807 | 8.32407e-05 | 167.7667 | 2.140138 | 0.003353132 | 39.1624 | 24.30996 | 0.5747608 | 0.4252392 | 167.7667 | 0.007116807 | 8.32407e-05 | [6 empty] | 2:48 | 10066000 | 167.7667 | 1.73465e-08 | 2.312676 | 71844.96 | 29.49298 | 0.4193311 | 2.0767e-08 | 2.768706 | 88109.96 | 36.16991 | 0.5142636 | 0.5695152 | -2.140138 | -4.26234 | -38.95698 | -34.622 | 167.7667 | 0.5747608 | 0.4252392 | 167.7667 | 0.007116807 | 8.32407e-05 | 167.7667 | 2.140138 | 0.003353132 | 39.1624 | 24.30996 | 0.5747608 | 0.4252392 | 167.7667 | 0.007116807 | 8.32407e-05
| 2:49 | 10119400 | 168.6567 | 1.80795e-08 | 2.410402 | 74880.86 | 30.73925 | 0.4370505 | 2.12556e-08 | 2.833847 | 90182.99 | 37.0209 | 0.526363 | 0.5725365 | -2.386537 | #NUM! | -39.18902 | -34.83015 | 168.6567 | 0.5747608 | 0.4252392 | 168.6567 | 0.004450057 | 0.0003192021 | 168.6567 | 2.386537 | 0.04515279 | 39.39444 | 24.46115 | 0.5747608 | 0.4252392 | 168.6567 | 0.004450057 | 0.0003192021 | [6 empty] | 2:49 | 10119400 | 168.6567 | 1.80795e-08 | 2.410402 | 74880.86 | 30.73925 | 0.4370505 | 2.12556e-08 | 2.833847 | 90182.99 | 37.0209 | 0.526363 | 0.5725365 | -2.386537 | #NUM! | -39.18902 | -34.83015 | 168.6567 | 0.5747608 | 0.4252392 | 168.6567 | 0.004450057 | 0.0003192021 | 168.6567 | 2.386537 | 0.04515279 | 39.39444 | 24.46115 | 0.5747608 | 0.4252392 | 168.6567 | 0.004450057 | 0.0003192021
| 2:50 | 10172800 | 169.5467 | 1.73465e-08 | 2.312676 | 71844.96 | 29.49298 | 0.4193311 | 2.10113e-08 | 2.801276 | 89146.48 | 36.5954 | 0.5203133 | 0.5755578 | -2.257194 | -4.26234 | -39.42107 | -35.03831 | 169.5467 | 0.5747608 | 0.4252392 | 169.5467 | 0.005697588 | 8.32407e-05 | 169.5467 | 2.257194 | 0.003558966 | 39.62648 | 24.61234 | 0.5747608 | 0.4252392 | 169.5467 | 0.005697588 | 8.32407e-05 | [6 empty] | 2:50 | 10172800 | 169.5467 | 1.73465e-08 | 2.312676 | 71844.96 | 29.49298 | 0.4193311 | 2.10113e-08 | 2.801276 | 89146.48 | 36.5954 | 0.5203133 | 0.5755578 | -2.257194 | -4.26234 | -39.42107 | -35.03831 | 169.5467 | 0.5747608 | 0.4252392 | 169.5467 | 0.005697588 | 8.32407e-05 | 169.5467 | 2.257194 | 0.003558966 | 39.62648 | 24.61234 | 0.5747608 | 0.4252392 | 169.5467 | 0.005697588 | 8.32407e-05
| 2:50 | 10226000 | 170.4333 | 1.75909e-08 | 2.34526 | 72857.2 | 29.90851 | 0.4252392 | 2.05227e-08 | 2.736135 | 87073.45 | 35.74441 | 0.5082139 | 0.5785677 | -2.032995 | #NUM! | -39.65224 | -35.24569 | 170.4333 | 0.5747608 | 0.4252392 | 170.4333 | 0.008713845 | 6.521834e-32 | 170.4333 | 2.032995 | 0.01713831 | 39.85766 | 24.76296 | 0.5747608 | 0.4252392 | 170.4333 | 0.008713845 | 1.31764e-22 | [6 empty] | 2:50 | 10226000 | 170.4333 | 1.75909e-08 | 2.34526 | 72857.2 | 29.90851 | 0.4252392 | 2.05227e-08 | 2.736135 | 87073.45 | 35.74441 | 0.5082139 | 0.5785677 | -2.032995 | #NUM! | -39.65224 | -35.24569 | 170.4333 | 0.5747608 | 0.4252392 | 170.4333 | 0.008713845 | 6.521834e-32 | 170.4333 | 2.032995 | 0.01713831 | 39.85766 | 24.76296 | 0.5747608 | 0.4252392 | 170.4333 | 0.008713845 | 1.31764e-22
| 2:51 | 10279400 | 171.3233 | 1.80795e-08 | 2.410402 | 74880.86 | 30.73925 | 0.4370505 | 2.15e-08 | 2.866431 | 91219.93 | 37.44657 | 0.5324152 | 0.581589 | -2.53156 | #NUM! | -39.88429 | -35.45385 | 171.3233 | 0.5747608 | 0.4252392 | 171.3233 | 0.003367951 | 0.0003192021 | 171.3233 | 2.53156 | 0.04535879 | 40.08971 | 24.91415 | 0.5747608 | 0.4252392 | 171.3233 | 0.003367951 | 0.0003192021 | [6 empty] | 2:51 | 10279400 | 171.3233 | 1.80795e-08 | 2.410402 | 74880.86 | 30.73925 | 0.4370505 | 2.15e-08 | 2.866431 | 91219.93 | 37.44657 | 0.5324152 | 0.581589 | -2.53156 | #NUM! | -39.88429 | -35.45385 | 171.3233 | 0.5747608 | 0.4252392 | 171.3233 | 0.003367951 | 0.0003192021 | 171.3233 | 2.53156 | 0.04535879 | 40.08971 | 24.91415 | 0.5747608 | 0.4252392 | 171.3233 | 0.003367951 | 0.0003192021
| 2:52 | 10332800 | 172.2133 | 1.75909e-08 | 2.34526 | 72857.2 | 29.90851 | 0.4252392 | 2.10113e-08 | 2.801276 | 89146.48 | 36.5954 | 0.5203133 | 0.5846103 | -2.257194 | #NUM! | -40.11633 | -35.662 | 172.2133 | 0.5747608 | 0.4252392 | 172.2133 | 0.005697588 | 2.898593e-32 | 172.2133 | 2.257194 | 0.01754993 | 40.32175 | 25.06534 | 0.5747608 | 0.4252392 | 172.2133 | 0.005697588 | 7.197145e-23 | [6 empty] | 2:52 | 10332800 | 172.2133 | 1.75909e-08 | 2.34526 | 72857.2 | 29.90851 | 0.4252392 | 2.10113e-08 | 2.801276 | 89146.48 | 36.5954 | 0.5203133 | 0.5846103 | -2.257194 | #NUM! | -40.11633 | -35.662 | 172.2133 | 0.5747608 | 0.4252392 | 172.2133 | 0.005697588 | 2.898593e-32 | 172.2133 | 2.257194 | 0.01754993 | 40.32175 | 25.06534 | 0.5747608 | 0.4252392 | 172.2133 | 0.005697588 | 7.197145e-23
| 2:53 | 10386200 | 173.1033 | 1.78352e-08 | 2.377831 | 73869.03 | 30.32388 | 0.4311448 | 2.12556e-08 | 2.833847 | 90182.99 | 37.0209 | 0.526363 | 0.5876316 | -2.386537 | #NUM! | -40.34838 | -35.87016 | 173.1033 | 0.5747608 | 0.4252392 | 173.1033 | 0.004450057 | 8.08936e-05 | 173.1033 | 2.386537 | 0.03154812 | 40.5538 | 25.21652 | 0.5747608 | 0.4252392 | 173.1033 | 0.004450057 | 8.08936e-05 | [6 empty] | 2:53 | 10386200 | 173.1033 | 1.78352e-08 | 2.377831 | 73869.03 | 30.32388 | 0.4311448 | 2.12556e-08 | 2.833847 | 90182.99 | 37.0209 | 0.526363 | 0.5876316 | -2.386537 | #NUM! | -40.34838 | -35.87016 | 173.1033 | 0.5747608 | 0.4252392 | 173.1033 | 0.004450057 | 8.08936e-05 | 173.1033 | 2.386537 | 0.03154812 | 40.5538 | 25.21652 | 0.5747608 | 0.4252392 | 173.1033 | 0.004450057 | 8.08936e-05
| 2:54 | 10439600 | 173.9933 | 1.78352e-08 | 2.377831 | 73869.03 | 30.32388 | 0.4311448 | 2.0767e-08 | 2.768706 | 88109.96 | 36.16991 | 0.5142636 | 0.5906528 | -2.140138 | #NUM! | -40.58042 | -36.07832 | 173.9933 | 0.5747608 | 0.4252392 | 173.9933 | 0.007116807 | 8.08936e-05 | 173.9933 | 2.140138 | 0.03113641 | 40.78584 | 25.36771 | 0.5747608 | 0.4252392 | 173.9933 | 0.007116807 | 8.08936e-05 | [6 empty] | 2:54 | 10439600 | 173.9933 | 1.78352e-08 | 2.377831 | 73869.03 | 30.32388 | 0.4311448 | 2.0767e-08 | 2.768706 | 88109.96 | 36.16991 | 0.5142636 | 0.5906528 | -2.140138 | #NUM! | -40.58042 | -36.07832 | 173.9933 | 0.5747608 | 0.4252392 | 173.9933 | 0.007116807 | 8.08936e-05 | 173.9933 | 2.140138 | 0.03113641 | 40.78584 | 25.36771 | 0.5747608 | 0.4252392 | 173.9933 | 0.007116807 | 8.08936e-05
| 2:55 | 10493000 | 174.8833 | 1.78352e-08 | 2.377831 | 73869.03 | 30.32388 | 0.4311448 | 2.05227e-08 | 2.736135 | 87073.45 | 35.74441 | 0.5082139 | 0.5936741 | -2.032995 | #NUM! | -40.81247 | -36.28648 | 174.8833 | 0.5747608 | 0.4252392 | 174.8833 | 0.008713845 | 8.08936e-05 | 174.8833 | 2.032995 | 0.03093062 | 41.01789 | 25.5189 | 0.5747608 | 0.4252392 | 174.8833 | 0.008713845 | 8.08936e-05 | [6 empty] | 2:55 | 10493000 | 174.8833 | 1.78352e-08 | 2.377831 | 73869.03 | 30.32388 | 0.4311448 | 2.05227e-08 | 2.736135 | 87073.45 | 35.74441 | 0.5082139 | 0.5936741 | -2.032995 | #NUM! | -40.81247 | -36.28648 | 174.8833 | 0.5747608 | 0.4252392 | 174.8833 | 0.008713845 | 8.08936e-05 | 174.8833 | 2.032995 | 0.03093062 | 41.01789 | 25.5189 | 0.5747608 | 0.4252392 | 174.8833 | 0.008713845 | 8.08936e-05
| 2:56 | 10546300 | 175.7717 | 1.80795e-08 | 2.410402 | 74880.86 | 30.73925 | 0.4370505 | 2.12556e-08 | 2.833847 | 90182.99 | 37.0209 | 0.526363 | 0.5966897 | -2.386537 | #NUM! | -41.04408 | -36.49424 | 175.7717 | 0.5747608 | 0.4252392 | 175.7717 | 0.004450057 | 0.0003192021 | 175.7717 | 2.386537 | 0.04515279 | 41.2495 | 25.6698 | 0.5747608 | 0.4252392 | 175.7717 | 0.004450057 | 0.0003192021 | [6 empty] | 2:56 | 10546300 | 175.7717 | 1.80795e-08 | 2.410402 | 74880.86 | 30.73925 | 0.4370505 | 2.12556e-08 | 2.833847 | 90182.99 | 37.0209 | 0.526363 | 0.5966897 | -2.386537 | #NUM! | -41.04408 | -36.49424 | 175.7717 | 0.5747608 | 0.4252392 | 175.7717 | 0.004450057 | 0.0003192021 | 175.7717 | 2.386537 | 0.04515279 | 41.2495 | 25.6698 | 0.5747608 | 0.4252392 | 175.7717 | 0.004450057 | 0.0003192021
| 2:57 | 10599600 | 176.66 | 1.83238e-08 | 2.442972 | 75892.69 | 31.15461 | 0.4429562 | 2.15e-08 | 2.866431 | 91219.93 | 37.44657 | 0.5324152 | 0.5997053 | -2.53156 | #NUM! | -41.27569 | -36.70201 | 176.66 | 0.5747608 | 0.4252392 | 176.66 | 0.003367951 | 0.0007086293 | 176.66 | 2.53156 | 0.05878085 | 41.48111 | 25.82071 | 0.5747608 | 0.4252392 | 176.66 | 0.003367951 | 0.0007086293 | [6 empty] | 2:57 | 10599600 | 176.66 | 1.83238e-08 | 2.442972 | 75892.69 | 31.15461 | 0.4429562 | 2.15e-08 | 2.866431 | 91219.93 | 37.44657 | 0.5324152 | 0.5997053 | -2.53156 | #NUM! | -41.27569 | -36.70201 | 176.66 | 0.5747608 | 0.4252392 | 176.66 | 0.003367951 | 0.0007086293 | 176.66 | 2.53156 | 0.05878085 | 41.48111 | 25.82071 | 0.5747608 | 0.4252392 | 176.66 | 0.003367951 | 0.0007086293
| 2:58 | 10653000 | 177.55 | 1.88125e-08 | 2.508127 | 77916.77 | 31.98551 | 0.4547699 | 2.15e-08 | 2.866431 | 91219.93 | 37.44657 | 0.5324152 | 0.6027266 | -2.53156 | #NUM! | -41.50773 | -36.91017 | 177.55 | 0.5747608 | 0.4252392 | 177.55 | 0.003367951 | 0.001917594 | 177.55 | 2.53156 | 0.08510163 | 41.71315 | 25.9719 | 0.5747608 | 0.4252392 | 177.55 | 0.003367951 | 0.001917594 | [6 empty] | 2:58 | 10653000 | 177.55 | 1.88125e-08 | 2.508127 | 77916.77 | 31.98551 | 0.4547699 | 2.15e-08 | 2.866431 | 91219.93 | 37.44657 | 0.5324152 | 0.6027266 | -2.53156 | #NUM! | -41.50773 | -36.91017 | 177.55 | 0.5747608 | 0.4252392 | 177.55 | 0.003367951 | 0.001917594 | 177.55 | 2.53156 | 0.08510163 | 41.71315 | 25.9719 | 0.5747608 | 0.4252392 | 177.55 | 0.003367951 | 0.001917594
| 2:58 | 10706400 | 178.44 | 1.75909e-08 | 2.34526 | 72857.2 | 29.90851 | 0.4252392 | 2.02784e-08 | 2.703564 | 86036.94 | 35.31891 | 0.5021642 | 0.6057479 | -1.934008 | #NUM! | -41.73978 | -37.11833 | 178.44 | 0.5747608 | 0.4252392 | 178.44 | 0.01049513 | 0 | 178.44 | 1.934008 | 0.01693256 | 41.9452 | 26.12308 | 0.5747608 | 0.4252392 | 178.44 | 0.01049513 | 8.678207e-24 | [6 empty] | 2:58 | 10706400 | 178.44 | 1.75909e-08 | 2.34526 | 72857.2 | 29.90851 | 0.4252392 | 2.02784e-08 | 2.703564 | 86036.94 | 35.31891 | 0.5021642 | 0.6057479 | -1.934008 | #NUM! | -41.73978 | -37.11833 | 178.44 | 0.5747608 | 0.4252392 | 178.44 | 0.01049513 | 0 | 178.44 | 1.934008 | 0.01693256 | 41.9452 | 26.12308 | 0.5747608 | 0.4252392 | 178.44 | 0.01049513 | 8.678207e-24
| 2:59 | 10759700 | 179.3283 | 1.85681e-08 | 2.475543 | 76904.53 | 31.56998 | 0.4488618 | 2.12556e-08 | 2.833847 | 90182.99 | 37.0209 | 0.526363 | 0.6087635 | -2.386537 | #NUM! | -41.97139 | -37.3261 | 179.3283 | 0.5747608 | 0.4252392 | 179.3283 | 0.004450057 | 0.00124321 | 179.3283 | 2.386537 | 0.07181914 | 42.17681 | 26.27399 | 0.5747608 | 0.4252392 | 179.3283 | 0.004450057 | 0.00124321 | [6 empty] | 2:59 | 10759700 | 179.3283 | 1.85681e-08 | 2.475543 | 76904.53 | 31.56998 | 0.4488618 | 2.12556e-08 | 2.833847 | 90182.99 | 37.0209 | 0.526363 | 0.6087635 | -2.386537 | #NUM! | -41.97139 | -37.3261 | 179.3283 | 0.5747608 | 0.4252392 | 179.3283 | 0.004450057 | 0.00124321 | 179.3283 | 2.386537 | 0.07181914 | 42.17681 | 26.27399 | 0.5747608 | 0.4252392 | 179.3283 | 0.004450057 | 0.00124321
| 3:00 | 10813100 | 180.2183 | 1.80795e-08 | 2.410402 | 74880.86 | 30.73925 | 0.4370505 | 2.0767e-08 | 2.768706 | 88109.96 | 36.16991 | 0.5142636 | 0.6117848 | -2.140138 | #NUM! | -42.20343 | -37.53425 | 180.2183 | 0.5747608 | 0.4252392 | 180.2183 | 0.007116807 | 0.0003192021 | 180.2183 | 2.140138 | 0.04474107 | 42.40885 | 26.42518 | 0.5747608 | 0.4252392 | 180.2183 | 0.007116807 | 0.0003192021 | [6 empty] | 3:00 | 10813100 | 180.2183 | 1.80795e-08 | 2.410402 | 74880.86 | 30.73925 | 0.4370505 | 2.0767e-08 | 2.768706 | 88109.96 | 36.16991 | 0.5142636 | 0.6117848 | -2.140138 | #NUM! | -42.20343 | -37.53425 | 180.2183 | 0.5747608 | 0.4252392 | 180.2183 | 0.007116807 | 0.0003192021 | 180.2183 | 2.140138 | 0.04474107 | 42.40885 | 26.42518 | 0.5747608 | 0.4252392 | 180.2183 | 0.007116807 | 0.0003192021
| 3:01 | 10866500 | 181.1083 | 1.73465e-08 | 2.312676 | 71844.96 | 29.49298 | 0.4193311 | 2.0767e-08 | 2.768706 | 88109.96 | 36.16991 | 0.5142636 | 0.614806 | -2.140138 | -4.26234 | -42.43548 | -37.74241 | 181.1083 | 0.5747608 | 0.4252392 | 181.1083 | 0.007116807 | 8.32407e-05 | 181.1083 | 2.140138 | 0.003353132 | 42.6409 | 26.57636 | 0.5747608 | 0.4252392 | 181.1083 | 0.007116807 | 8.32407e-05 | [6 empty] | 3:01 | 10866500 | 181.1083 | 1.73465e-08 | 2.312676 | 71844.96 | 29.49298 | 0.4193311 | 2.0767e-08 | 2.768706 | 88109.96 | 36.16991 | 0.5142636 | 0.614806 | -2.140138 | -4.26234 | -42.43548 | -37.74241 | 181.1083 | 0.5747608 | 0.4252392 | 181.1083 | 0.007116807 | 8.32407e-05 | 181.1083 | 2.140138 | 0.003353132 | 42.6409 | 26.57636 | 0.5747608 | 0.4252392 | 181.1083 | 0.007116807 | 8.32407e-05
| 3:02 | 10919800 | 181.9967 | 1.83238e-08 | 2.442972 | 75892.69 | 31.15461 | 0.4429562 | 2.02784e-08 | 2.703564 | 86036.94 | 35.31891 | 0.5021642 | 0.6178216 | -1.934008 | #NUM! | -42.66709 | -37.95018 | 181.9967 | 0.5747608 | 0.4252392 | 181.9967 | 0.01049513 | 0.0007086293 | 181.9967 | 1.934008 | 0.05775159 | 42.87251 | 26.72727 | 0.5747608 | 0.4252392 | 181.9967 | 0.01049513 | 0.0007086293 | [6 empty] | 3:02 | 10919800 | 181.9967 | 1.83238e-08 | 2.442972 | 75892.69 | 31.15461 | 0.4429562 | 2.02784e-08 | 2.703564 | 86036.94 | 35.31891 | 0.5021642 | 0.6178216 | -1.934008 | #NUM! | -42.66709 | -37.95018 | 181.9967 | 0.5747608 | 0.4252392 | 181.9967 | 0.01049513 | 0.0007086293 | 181.9967 | 1.934008 | 0.05775159 | 42.87251 | 26.72727 | 0.5747608 | 0.4252392 | 181.9967 | 0.01049513 | 0.0007086293
| 3:03 | 10973000 | 182.8833 | 1.88125e-08 | 2.508127 | 77916.77 | 31.98551 | 0.4547699 | 2.10113e-08 | 2.801276 | 89146.48 | 36.5954 | 0.5203133 | 0.6208316 | -2.257194 | #NUM! | -42.89826 | -38.15756 | 182.8833 | 0.5747608 | 0.4252392 | 182.8833 | 0.005697588 | 0.001917594 | 182.8833 | 2.257194 | 0.08468975 | 43.10368 | 26.87789 | 0.5747608 | 0.4252392 | 182.8833 | 0.005697588 | 0.001917594 | [6 empty] | 3:03 | 10973000 | 182.8833 | 1.88125e-08 | 2.508127 | 77916.77 | 31.98551 | 0.4547699 | 2.10113e-08 | 2.801276 | 89146.48 | 36.5954 | 0.5203133 | 0.6208316 | -2.257194 | #NUM! | -42.89826 | -38.15756 | 182.8833 | 0.5747608 | 0.4252392 | 182.8833 | 0.005697588 | 0.001917594 | 182.8833 | 2.257194 | 0.08468975 | 43.10368 | 26.87789 | 0.5747608 | 0.4252392 | 182.8833 | 0.005697588 | 0.001917594
| 3:04 | 11026400 | 183.7733 | 1.80795e-08 | 2.410402 | 74880.86 | 30.73925 | 0.4370505 | 1.97897e-08 | 2.63841 | 83963.49 | 34.46774 | 0.4900622 | 0.6238529 | -1.755433 | #NUM! | -43.13031 | -38.36571 | 183.7733 | 0.5747608 | 0.4252392 | 183.7733 | 0.01463866 | 0.0003192021 | 183.7733 | 1.755433 | 0.04391808 | 43.33573 | 27.02908 | 0.5747608 | 0.4252392 | 183.7733 | 0.01463866 | 0.0003192021 | [6 empty] | 3:04 | 11026400 | 183.7733 | 1.80795e-08 | 2.410402 | 74880.86 | 30.73925 | 0.4370505 | 1.97897e-08 | 2.63841 | 83963.49 | 34.46774 | 0.4900622 | 0.6238529 | -1.755433 | #NUM! | -43.13031 | -38.36571 | 183.7733 | 0.5747608 | 0.4252392 | 183.7733 | 0.01463866 | 0.0003192021 | 183.7733 | 1.755433 | 0.04391808 | 43.33573 | 27.02908 | 0.5747608 | 0.4252392 | 183.7733 | 0.01463866 | 0.0003192021
| 3:05 | 11079600 | 184.66 | 1.83238e-08 | 2.442972 | 75892.69 | 31.15461 | 0.4429562 | 2.0767e-08 | 2.768706 | 88109.96 | 36.16991 | 0.5142636 | 0.6268628 | -2.140138 | #NUM! | -43.36148 | -38.57309 | 184.66 | 0.5747608 | 0.4252392 | 184.66 | 0.007116807 | 0.0007086293 | 184.66 | 2.140138 | 0.05816314 | 43.5669 | 27.1797 | 0.5747608 | 0.4252392 | 184.66 | 0.007116807 | 0.0007086293 | [6 empty] | 3:05 | 11079600 | 184.66 | 1.83238e-08 | 2.442972 | 75892.69 | 31.15461 | 0.4429562 | 2.0767e-08 | 2.768706 | 88109.96 | 36.16991 | 0.5142636 | 0.6268628 | -2.140138 | #NUM! | -43.36148 | -38.57309 | 184.66 | 0.5747608 | 0.4252392 | 184.66 | 0.007116807 | 0.0007086293 | 184.66 | 2.140138 | 0.05816314 | 43.5669 | 27.1797 | 0.5747608 | 0.4252392 | 184.66 | 0.007116807 | 0.0007086293
| 3:06 | 11132500 | 185.5417 | 1.75909e-08 | 2.34526 | 72857.2 | 29.90851 | 0.4252392 | 1.97897e-08 | 2.63841 | 83963.49 | 34.46774 | 0.4900622 | 0.6298558 | -1.755433 | #NUM! | -43.59135 | -38.7793 | 185.5417 | 0.5747608 | 0.4252392 | 185.5417 | 0.01463866 | 0 | 185.5417 | 1.755433 | 0.0165211 | 43.79677 | 27.32947 | 0.5747608 | 0.4252392 | 185.5417 | 0.01463866 | 7.773116e-25 | [6 empty] | 3:06 | 11132500 | 185.5417 | 1.75909e-08 | 2.34526 | 72857.2 | 29.90851 | 0.4252392 | 1.97897e-08 | 2.63841 | 83963.49 | 34.46774 | 0.4900622 | 0.6298558 | -1.755433 | #NUM! | -43.59135 | -38.7793 | 185.5417 | 0.5747608 | 0.4252392 | 185.5417 | 0.01463866 | 0 | 185.5417 | 1.755433 | 0.0165211 | 43.79677 | 27.32947 | 0.5747608 | 0.4252392 | 185.5417 | 0.01463866 | 7.773116e-25
| 3:06 | 11185900 | 186.4317 | 1.85681e-08 | 2.475543 | 76904.53 | 31.56998 | 0.4488618 | 2.02784e-08 | 2.703564 | 86036.94 | 35.31891 | 0.5021642 | 0.6328771 | -1.934008 | #NUM! | -43.8234 | -38.98746 | 186.4317 | 0.5747608 | 0.4252392 | 186.4317 | 0.01049513 | 0.00124321 | 186.4317 | 1.934008 | 0.07099589 | 44.02882 | 27.48066 | 0.5747608 | 0.4252392 | 186.4317 | 0.01049513 | 0.00124321 | [6 empty] | 3:06 | 11185900 | 186.4317 | 1.85681e-08 | 2.475543 | 76904.53 | 31.56998 | 0.4488618 | 2.02784e-08 | 2.703564 | 86036.94 | 35.31891 | 0.5021642 | 0.6328771 | -1.934008 | #NUM! | -43.8234 | -38.98746 | 186.4317 | 0.5747608 | 0.4252392 | 186.4317 | 0.01049513 | 0.00124321 | 186.4317 | 1.934008 | 0.07099589 | 44.02882 | 27.48066 | 0.5747608 | 0.4252392 | 186.4317 | 0.01049513 | 0.00124321
| 3:07 | 11239300 | 187.3217 | 1.90568e-08 | 2.540698 | 78928.6 | 32.40088 | 0.4606756 | 2.05227e-08 | 2.736135 | 87073.45 | 35.74441 | 0.5082139 | 0.6358983 | -2.032995 | #NUM! | -44.05544 | -39.19562 | 187.3217 | 0.5747608 | 0.4252392 | 187.3217 | 0.008713845 | 0.002725862 | 187.3217 | 2.032995 | 0.09718058 | 44.26086 | 27.63185 | 0.5747608 | 0.4252392 | 187.3217 | 0.008713845 | 0.002725862 | [6 empty] | 3:07 | 11239300 | 187.3217 | 1.90568e-08 | 2.540698 | 78928.6 | 32.40088 | 0.4606756 | 2.05227e-08 | 2.736135 | 87073.45 | 35.74441 | 0.5082139 | 0.6358983 | -2.032995 | #NUM! | -44.05544 | -39.19562 | 187.3217 | 0.5747608 | 0.4252392 | 187.3217 | 0.008713845 | 0.002725862 | 187.3217 | 2.032995 | 0.09718058 | 44.26086 | 27.63185 | 0.5747608 | 0.4252392 | 187.3217 | 0.008713845 | 0.002725862
| 3:08 | 11292700 | 188.2117 | 1.78352e-08 | 2.377831 | 73869.03 | 30.32388 | 0.4311448 | 2.0034e-08 | 2.67098 | 85000 | 34.89324 | 0.496112 | 0.638919613 | -1.841808 | #NUM! | -44.28749 | -39.40377 | 188.2117 | 0.5747608 | 0.4252392 | 188.2117 | 0.01246825 | 8.08936e-05 | 188.2117 | 1.841808 | 0.03051907 | 44.49291 | 27.78303 | 0.5747608 | 0.4252392 | 188.2117 | 0.01246825 | 8.08936e-05 | [6 empty] | 3:08 | 11292700 | 188.2117 | 1.78352e-08 | 2.377831 | 73869.03 | 30.32388 | 0.4311448 | 2.0034e-08 | 2.67098 | 85000 | 34.89324 | 0.496112 | 0.638919613 | -1.841808 | #NUM! | -44.28749 | -39.40377 | 188.2117 | 0.5747608 | 0.4252392 | 188.2117 | 0.01246825 | 8.08936e-05 | 188.2117 | 1.841808 | 0.03051907 | 44.49291 | 27.78303 | 0.5747608 | 0.4252392 | 188.2117 | 0.01246825 | 8.08936e-05
| 3:09 | 11345900 | 189.0983 | 1.88125e-08 | 2.508127 | 77916.77 | 31.98551 | 0.4547699 | 2.05227e-08 | 2.736135 | 87073.45 | 35.74441 | 0.5082139 | 0.6419296 | -2.032995 | #NUM! | -44.51867 | -39.61115 | 189.0983 | 0.5747608 | 0.4252392 | 189.0983 | 0.008713845 | 0.001917594 | 189.0983 | 2.032995 | 0.08427813 | 44.72408 | 27.93366 | 0.5747608 | 0.4252392 | 189.0983 | 0.008713845 | 0.001917594 | [6 empty] | 3:09 | 11345900 | 189.0983 | 1.88125e-08 | 2.508127 | 77916.77 | 31.98551 | 0.4547699 | 2.05227e-08 | 2.736135 | 87073.45 | 35.74441 | 0.5082139 | 0.6419296 | -2.032995 | #NUM! | -44.51867 | -39.61115 | 189.0983 | 0.5747608 | 0.4252392 | 189.0983 | 0.008713845 | 0.001917594 | 189.0983 | 2.032995 | 0.08427813 | 44.72408 | 27.93366 | 0.5747608 | 0.4252392 | 189.0983 | 0.008713845 | 0.001917594
| 3:10 | 11399100 | 189.985 | 1.90568e-08 | 2.540698 | 78928.6 | 32.40088 | 0.4606756 | 2.10113e-08 | 2.801276 | 89146.48 | 36.5954 | 0.5203133 | 0.6449395 | -2.257194 | #NUM! | -44.74984 | -39.81853 | 189.985 | 0.5747608 | 0.4252392 | 189.985 | 0.005697588 | 0.002725862 | 189.985 | 2.257194 | 0.0975922 | 44.95526 | 28.08428 | 0.5747608 | 0.4252392 | 189.985 | 0.005697588 | 0.002725862 | [6 empty] | 3:10 | 11399100 | 189.985 | 1.90568e-08 | 2.540698 | 78928.6 | 32.40088 | 0.4606756 | 2.10113e-08 | 2.801276 | 89146.48 | 36.5954 | 0.5203133 | 0.6449395 | -2.257194 | #NUM! | -44.74984 | -39.81853 | 189.985 | 0.5747608 | 0.4252392 | 189.985 | 0.005697588 | 0.002725862 | 189.985 | 2.257194 | 0.0975922 | 44.95526 | 28.08428 | 0.5747608 | 0.4252392 | 189.985 | 0.005697588 | 0.002725862
| 3:11 | 11452500 | 190.875 | 1.75909e-08 | 2.34526 | 72857.2 | 29.90851 | 0.4252392 | 1.97897e-08 | 2.63841 | 83963.49 | 34.46774 | 0.4900622 | 0.6479608 | -1.755433 | #NUM! | -44.98189 | -40.02669 | 190.875 | 0.5747608 | 0.4252392 | 190.875 | 0.01463866 | 0 | 190.875 | 1.755433 | 0.0165211 | 45.18731 | 28.23547 | 0.5747608 | 0.4252392 | 190.875 | 0.01463866 | 1.269772e-25 | [6 empty] | 3:11 | 11452500 | 190.875 | 1.75909e-08 | 2.34526 | 72857.2 | 29.90851 | 0.4252392 | 1.97897e-08 | 2.63841 | 83963.49 | 34.46774 | 0.4900622 | 0.6479608 | -1.755433 | #NUM! | -44.98189 | -40.02669 | 190.875 | 0.5747608 | 0.4252392 | 190.875 | 0.01463866 | 0 | 190.875 | 1.755433 | 0.0165211 | 45.18731 | 28.23547 | 0.5747608 | 0.4252392 | 190.875 | 0.01463866 | 1.269772e-25
| 3:12 | 11505800 | 191.7633 | 1.83238e-08 | 2.442972 | 75892.69 | 31.15461 | 0.4429562 | 1.97897e-08 | 2.63841 | 83963.49 | 34.46774 | 0.4900622 | 0.6509764 | -1.755433 | #NUM! | -45.2135 | -40.23446 | 191.7633 | 0.5747608 | 0.4252392 | 191.7633 | 0.01463866 | 0.0007086293 | 191.7633 | 1.755433 | 0.05734014 | 45.41892 | 28.38637 | 0.5747608 | 0.4252392 | 191.7633 | 0.01463866 | 0.0007086293 | [6 empty] | 3:12 | 11505800 | 191.7633 | 1.83238e-08 | 2.442972 | 75892.69 | 31.15461 | 0.4429562 | 1.97897e-08 | 2.63841 | 83963.49 | 34.46774 | 0.4900622 | 0.6509764 | -1.755433 | #NUM! | -45.2135 | -40.23446 | 191.7633 | 0.5747608 | 0.4252392 | 191.7633 | 0.01463866 | 0.0007086293 | 191.7633 | 1.755433 | 0.05734014 | 45.41892 | 28.38637 | 0.5747608 | 0.4252392 | 191.7633 | 0.01463866 | 0.0007086293
| 3:13 | 11559200 | 192.6533 | 1.85681e-08 | 2.475543 | 76904.53 | 31.56998 | 0.4488618 | 2.0034e-08 | 2.67098 | 85000 | 34.89324 | 0.496112 | 0.6539977 | -1.841808 | #NUM! | -45.44554 | -40.44261 | 192.6533 | 0.5747608 | 0.4252392 | 192.6533 | 0.01246825 | 0.00124321 | 192.6533 | 1.841808 | 0.0707901 | 45.65096 | 28.53756 | 0.5747608 | 0.4252392 | 192.6533 | 0.01246825 | 0.00124321 | [6 empty] | 3:13 | 11559200 | 192.6533 | 1.85681e-08 | 2.475543 | 76904.53 | 31.56998 | 0.4488618 | 2.0034e-08 | 2.67098 | 85000 | 34.89324 | 0.496112 | 0.6539977 | -1.841808 | #NUM! | -45.44554 | -40.44261 | 192.6533 | 0.5747608 | 0.4252392 | 192.6533 | 0.01246825 | 0.00124321 | 192.6533 | 1.841808 | 0.0707901 | 45.65096 | 28.53756 | 0.5747608 | 0.4252392 | 192.6533 | 0.01246825 | 0.00124321
| 3:14 | 11612500 | 193.5417 | 1.83238e-08 | 2.442972 | 75892.69 | 31.15461 | 0.4429562 | 1.90568e-08 | 2.540698 | 80853.95 | 33.19125 | 0.4719131 | 0.6570133 | -1.523545 | #NUM! | -45.67715 | -40.65038 | 193.5417 | 0.5747608 | 0.4252392 | 193.5417 | 0.02241443 | 0.0007086293 | 193.5417 | 1.523545 | 0.0567234 | 45.88257 | 28.68846 | 0.5747608 | 0.4252392 | 193.5417 | 0.02241443 | 0.0007086293 | [6 empty] | 3:14 | 11612500 | 193.5417 | 1.83238e-08 | 2.442972 | 75892.69 | 31.15461 | 0.4429562 | 1.90568e-08 | 2.540698 | 80853.95 | 33.19125 | 0.4719131 | 0.6570133 | -1.523545 | #NUM! | -45.67715 | -40.65038 | 193.5417 | 0.5747608 | 0.4252392 | 193.5417 | 0.02241443 | 0.0007086293 | 193.5417 | 1.523545 | 0.0567234 | 45.88257 | 28.68846 | 0.5747608 | 0.4252392 | 193.5417 | 0.02241443 | 0.0007086293
| 3:14 | 11665800 | 194.43 | 1.85681e-08 | 2.475543 | 76904.53 | 31.56998 | 0.4488618 | 1.97897e-08 | 2.63841 | 83963.49 | 34.46774 | 0.4900622 | 0.6600289 | -1.755433 | #NUM! | -45.90876 | -40.85815 | 194.43 | 0.5747608 | 0.4252392 | 194.43 | 0.01463866 | 0.00124321 | 194.43 | 1.755433 | 0.07058443 | 46.11418 | 28.83937 | 0.5747608 | 0.4252392 | 194.43 | 0.01463866 | 0.00124321 | [6 empty] | 3:14 | 11665800 | 194.43 | 1.85681e-08 | 2.475543 | 76904.53 | 31.56998 | 0.4488618 | 1.97897e-08 | 2.63841 | 83963.49 | 34.46774 | 0.4900622 | 0.6600289 | -1.755433 | #NUM! | -45.90876 | -40.85815 | 194.43 | 0.5747608 | 0.4252392 | 194.43 | 0.01463866 | 0.00124321 | 194.43 | 1.755433 | 0.07058443 | 46.11418 | 28.83937 | 0.5747608 | 0.4252392 | 194.43 | 0.01463866 | 0.00124321
| 3:15 | 11719200 | 195.32 | 1.90568e-08 | 2.540698 | 78928.6 | 32.40088 | 0.4606756 | 2.10113e-08 | 2.801276 | 89146.48 | 36.5954 | 0.5203133 | 0.6630502 | -2.257194 | #NUM! | -46.14081 | -41.06631 | 195.32 | 0.5747608 | 0.4252392 | 195.32 | 0.005697588 | 0.002725862 | 195.32 | 2.257194 | 0.0975922 | 46.34623 | 28.99055 | 0.5747608 | 0.4252392 | 195.32 | 0.005697588 | 0.002725862 | [6 empty] | 3:15 | 11719200 | 195.32 | 1.90568e-08 | 2.540698 | 78928.6 | 32.40088 | 0.4606756 | 2.10113e-08 | 2.801276 | 89146.48 | 36.5954 | 0.5203133 | 0.6630502 | -2.257194 | #NUM! | -46.14081 | -41.06631 | 195.32 | 0.5747608 | 0.4252392 | 195.32 | 0.005697588 | 0.002725862 | 195.32 | 2.257194 | 0.0975922 | 46.34623 | 28.99055 | 0.5747608 | 0.4252392 | 195.32 | 0.005697588 | 0.002725862
| 3:16 | 11772600 | 196.21 | 1.83238e-08 | 2.442972 | 75892.69 | 31.15461 | 0.4429562 | 2.0767e-08 | 2.768706 | 88109.96 | 36.16991 | 0.5142636 | 0.6660714 | -2.140138 | #NUM! | -46.37285 | -41.27446 | 196.21 | 0.5747608 | 0.4252392 | 196.21 | 0.007116807 | 0.0007086293 | 196.21 | 2.140138 | 0.05816314 | 46.57827 | 29.14174 | 0.5747608 | 0.4252392 | 196.21 | 0.007116807 | 0.0007086293 | [6 empty] | 3:16 | 11772600 | 196.21 | 1.83238e-08 | 2.442972 | 75892.69 | 31.15461 | 0.4429562 | 2.0767e-08 | 2.768706 | 88109.96 | 36.16991 | 0.5142636 | 0.6660714 | -2.140138 | #NUM! | -46.37285 | -41.27446 | 196.21 | 0.5747608 | 0.4252392 | 196.21 | 0.007116807 | 0.0007086293 | 196.21 | 2.140138 | 0.05816314 | 46.57827 | 29.14174 | 0.5747608 | 0.4252392 | 196.21 | 0.007116807 | 0.0007086293
| 3:17 | 11825900 | 197.0983 | 1.85681e-08 | 2.475543 | 76904.53 | 31.56998 | 0.4488618 | 2.02784e-08 | 2.703564 | 86036.94 | 35.31891 | 0.5021642 | 0.6690871 | -1.934008 | #NUM! | -46.60446 | -41.48223 | 197.0983 | 0.5747608 | 0.4252392 | 197.0983 | 0.01049513 | 0.00124321 | 197.0983 | 1.934008 | 0.07099589 | 46.80988 | 29.29265 | 0.5747608 | 0.4252392 | 197.0983 | 0.01049513 | 0.00124321 | [6 empty] | 3:17 | 11825900 | 197.0983 | 1.85681e-08 | 2.475543 | 76904.53 | 31.56998 | 0.4488618 | 2.02784e-08 | 2.703564 | 86036.94 | 35.31891 | 0.5021642 | 0.6690871 | -1.934008 | #NUM! | -46.60446 | -41.48223 | 197.0983 | 0.5747608 | 0.4252392 | 197.0983 | 0.01049513 | 0.00124321 | 197.0983 | 1.934008 | 0.07099589 | 46.80988 | 29.29265 | 0.5747608 | 0.4252392 | 197.0983 | 0.01049513 | 0.00124321
| 3:18 | 11879200 | 197.9867 | 1.85681e-08 | 2.475543 | 76904.53 | 31.56998 | 0.4488618 | 2.0767e-08 | 2.768706 | 88109.96 | 36.16991 | 0.5142636 | 0.6721027 | -2.140138 | #NUM! | -46.83607 | -41.69 | 197.9867 | 0.5747608 | 0.4252392 | 197.9867 | 0.007116807 | 0.00124321 | 197.9867 | 2.140138 | 0.07140743 | 47.04149 | 29.44355 | 0.5747608 | 0.4252392 | 197.9867 | 0.007116807 | 0.00124321 | [6 empty] | 3:18 | 11879200 | 197.9867 | 1.85681e-08 | 2.475543 | 76904.53 | 31.56998 | 0.4488618 | 2.0767e-08 | 2.768706 | 88109.96 | 36.16991 | 0.5142636 | 0.6721027 | -2.140138 | #NUM! | -46.83607 | -41.69 | 197.9867 | 0.5747608 | 0.4252392 | 197.9867 | 0.007116807 | 0.00124321 | 197.9867 | 2.140138 | 0.07140743 | 47.04149 | 29.44355 | 0.5747608 | 0.4252392 | 197.9867 | 0.007116807 | 0.00124321
| 3:19 | 11932600 | 198.8767 | 1.90568e-08 | 2.540698 | 78928.6 | 32.40088 | 0.4606756 | 2.12556e-08 | 2.833847 | 90182.99 | 37.0209 | 0.526363 | 0.6751239 | -2.386537 | #NUM! | -47.06812 | -41.89816 | 198.8767 | 0.5747608 | 0.4252392 | 198.8767 | 0.004450057 | 0.002725862 | 198.8767 | 2.386537 | 0.09779808 | 47.27354 | 29.59474 | 0.5747608 | 0.4252392 | 198.8767 | 0.004450057 | 0.002725862 | [6 empty] | 3:19 | 11932600 | 198.8767 | 1.90568e-08 | 2.540698 | 78928.6 | 32.40088 | 0.4606756 | 2.12556e-08 | 2.833847 | 90182.99 | 37.0209 | 0.526363 | 0.6751239 | -2.386537 | #NUM! | -47.06812 | -41.89816 | 198.8767 | 0.5747608 | 0.4252392 | 198.8767 | 0.004450057 | 0.002725862 | 198.8767 | 2.386537 | 0.09779808 | 47.27354 | 29.59474 | 0.5747608 | 0.4252392 | 198.8767 | 0.004450057 | 0.002725862
| 3:20 | 11986000 | 199.7667 | 1.95454e-08 | 2.605839 | 80952.26 | 33.23161 | 0.4724869 | 2.05227e-08 | 2.736135 | 87073.45 | 35.74441 | 0.5082139 | 0.6781452 | -2.032995 | #NUM! | -47.30016 | -42.10632 | 199.7667 | 0.5747608 | 0.4252392 | 199.7667 | 0.008713845 | 0.004724675 | 199.7667 | 2.032995 | 0.1224965 | 47.50558 | 29.74593 | 0.5747608 | 0.4252392 | 199.7667 | 0.008713845 | 0.004724675 | [6 empty] | 3:20 | 11986000 | 199.7667 | 1.95454e-08 | 2.605839 | 80952.26 | 33.23161 | 0.4724869 | 2.05227e-08 | 2.736135 | 87073.45 | 35.74441 | 0.5082139 | 0.6781452 | -2.032995 | #NUM! | -47.30016 | -42.10632 | 199.7667 | 0.5747608 | 0.4252392 | 199.7667 | 0.008713845 | 0.004724675 | 199.7667 | 2.032995 | 0.1224965 | 47.50558 | 29.74593 | 0.5747608 | 0.4252392 | 199.7667 | 0.008713845 | 0.004724675
| 3:21 | 12039300 | 200.655 | 1.80795e-08 | 2.410402 | 74880.86 | 30.73925 | 0.4370505 | 1.97897e-08 | 2.63841 | 83963.49 | 34.46774 | 0.4900622 | 0.6811608 | -1.755433 | #NUM! | -47.53177 | -42.31408 | 200.655 | 0.5747608 | 0.4252392 | 200.655 | 0.01463866 | 0.0003192021 | 200.655 | 1.755433 | 0.04391808 | 47.73719 | 29.89683 | 0.5747608 | 0.4252392 | 200.655 | 0.01463866 | 0.0003192021 | [6 empty] | 3:21 | 12039300 | 200.655 | 1.80795e-08 | 2.410402 | 74880.86 | 30.73925 | 0.4370505 | 1.97897e-08 | 2.63841 | 83963.49 | 34.46774 | 0.4900622 | 0.6811608 | -1.755433 | #NUM! | -47.53177 | -42.31408 | 200.655 | 0.5747608 | 0.4252392 | 200.655 | 0.01463866 | 0.0003192021 | 200.655 | 1.755433 | 0.04391808 | 47.73719 | 29.89683 | 0.5747608 | 0.4252392 | 200.655 | 0.01463866 | 0.0003192021
| 3:22 | 12092600 | 201.5433 | 1.88125e-08 | 2.508127 | 77916.77 | 31.98551 | 0.4547699 | 2.0767e-08 | 2.768706 | 88109.96 | 36.16991 | 0.5142636 | 0.6841764 | -2.140138 | #NUM! | -47.76338 | -42.52185 | 201.5433 | 0.5747608 | 0.4252392 | 201.5433 | 0.007116807 | 0.001917594 | 201.5433 | 2.140138 | 0.08448392 | 47.9688 | 30.04774 | 0.5747608 | 0.4252392 | 201.5433 | 0.007116807 | 0.001917594 | [6 empty] | 3:22 | 12092600 | 201.5433 | 1.88125e-08 | 2.508127 | 77916.77 | 31.98551 | 0.4547699 | 2.0767e-08 | 2.768706 | 88109.96 | 36.16991 | 0.5142636 | 0.6841764 | -2.140138 | #NUM! | -47.76338 | -42.52185 | 201.5433 | 0.5747608 | 0.4252392 | 201.5433 | 0.007116807 | 0.001917594 | 201.5433 | 2.140138 | 0.08448392 | 47.9688 | 30.04774 | 0.5747608 | 0.4252392 | 201.5433 | 0.007116807 | 0.001917594
| 3:22 | 12146000 | 202.4333 | 1.75909e-08 | 2.34526 | 72857.2 | 29.90851 | 0.4252392 | 2.02784e-08 | 2.703564 | 86036.94 | 35.31891 | 0.5021642 | 0.6871977 | -1.934008 | #NUM! | -47.99543 | -42.73001 | 202.4333 | 0.5747608 | 0.4252392 | 202.4333 | 0.01049513 | 0 | 202.4333 | 1.934008 | 0.01693256 | 48.20085 | 30.19892 | 0.5747608 | 0.4252392 | 202.4333 | 0.01049513 | 2.496913e-27 | [6 empty] | 3:22 | 12146000 | 202.4333 | 1.75909e-08 | 2.34526 | 72857.2 | 29.90851 | 0.4252392 | 2.02784e-08 | 2.703564 | 86036.94 | 35.31891 | 0.5021642 | 0.6871977 | -1.934008 | #NUM! | -47.99543 | -42.73001 | 202.4333 | 0.5747608 | 0.4252392 | 202.4333 | 0.01049513 | 0 | 202.4333 | 1.934008 | 0.01693256 | 48.20085 | 30.19892 | 0.5747608 | 0.4252392 | 202.4333 | 0.01049513 | 2.496913e-27
| 3:23 | 12199400 | 203.3233 | 1.90568e-08 | 2.540698 | 78928.6 | 32.40088 | 0.4606756 | 2.0034e-08 | 2.67098 | 85000 | 34.89324 | 0.496112 | 0.690219 | -1.841808 | #NUM! | -48.22747 | -42.93817 | 203.3233 | 0.5747608 | 0.4252392 | 203.3233 | 0.01246825 | 0.002725862 | 203.3233 | 1.841808 | 0.09676904 | 48.43289 | 30.35011 | 0.5747608 | 0.4252392 | 203.3233 | 0.01246825 | 0.002725862 | [6 empty] | 3:23 | 12199400 | 203.3233 | 1.90568e-08 | 2.540698 | 78928.6 | 32.40088 | 0.4606756 | 2.0034e-08 | 2.67098 | 85000 | 34.89324 | 0.496112 | 0.690219 | -1.841808 | #NUM! | -48.22747 | -42.93817 | 203.3233 | 0.5747608 | 0.4252392 | 203.3233 | 0.01246825 | 0.002725862 | 203.3233 | 1.841808 | 0.09676904 | 48.43289 | 30.35011 | 0.5747608 | 0.4252392 | 203.3233 | 0.01246825 | 0.002725862
| 3:24 | 12252600 | 204.21 | 1.80795e-08 | 2.410402 | 74880.86 | 30.73925 | 0.4370505 | 1.93011e-08 | 2.573268 | 81890.46 | 33.61675 | 0.4779628 | 0.6932289 | -1.596906 | #NUM! | -48.45865 | -43.14555 | 204.21 | 0.5747608 | 0.4252392 | 204.21 | 0.01960375 | 0.0003192021 | 204.21 | 1.596906 | 0.04350687 | 48.66407 | 30.50073 | 0.5747608 | 0.4252392 | 204.21 | 0.01960375 | 0.0003192021 | [6 empty] | 3:24 | 12252600 | 204.21 | 1.80795e-08 | 2.410402 | 74880.86 | 30.73925 | 0.4370505 | 1.93011e-08 | 2.573268 | 81890.46 | 33.61675 | 0.4779628 | 0.6932289 | -1.596906 | #NUM! | -48.45865 | -43.14555 | 204.21 | 0.5747608 | 0.4252392 | 204.21 | 0.01960375 | 0.0003192021 | 204.21 | 1.596906 | 0.04350687 | 48.66407 | 30.50073 | 0.5747608 | 0.4252392 | 204.21 | 0.01960375 | 0.0003192021
| 3:25 | 12306000 | 205.1 | 1.85681e-08 | 2.475543 | 76904.53 | 31.56998 | 0.4488618 | 2.05227e-08 | 2.736135 | 87073.45 | 35.74441 | 0.5082139 | 0.6962502 | -2.032995 | #NUM! | -48.69069 | -43.3537 | 205.1 | 0.5747608 | 0.4252392 | 205.1 | 0.008713845 | 0.00124321 | 205.1 | 2.032995 | 0.07120164 | 48.89611 | 30.65192 | 0.5747608 | 0.4252392 | 205.1 | 0.008713845 | 0.00124321 | [6 empty] | 3:25 | 12306000 | 205.1 | 1.85681e-08 | 2.475543 | 76904.53 | 31.56998 | 0.4488618 | 2.05227e-08 | 2.736135 | 87073.45 | 35.74441 | 0.5082139 | 0.6962502 | -2.032995 | #NUM! | -48.69069 | -43.3537 | 205.1 | 0.5747608 | 0.4252392 | 205.1 | 0.008713845 | 0.00124321 | 205.1 | 2.032995 | 0.07120164 | 48.89611 | 30.65192 | 0.5747608 | 0.4252392 | 205.1 | 0.008713845 | 0.00124321
| 3:26 | 12359400 | 205.99 | 1.93011e-08 | 2.573268 | 79940.43 | 32.81624 | 0.4665812 | 1.97897e-08 | 2.63841 | 83963.49 | 34.46774 | 0.4900622 | 0.6992715 | -1.755433 | #NUM! | -48.92274 | -43.56186 | 205.99 | 0.5747608 | 0.4252392 | 205.99 | 0.01463866 | 0.003663169 | 205.99 | 1.755433 | 0.1093015 | 49.12816 | 30.80311 | 0.5747608 | 0.4252392 | 205.99 | 0.01463866 | 0.003663169 | [6 empty] | 3:26 | 12359400 | 205.99 | 1.93011e-08 | 2.573268 | 79940.43 | 32.81624 | 0.4665812 | 1.97897e-08 | 2.63841 | 83963.49 | 34.46774 | 0.4900622 | 0.6992715 | -1.755433 | #NUM! | -48.92274 | -43.56186 | 205.99 | 0.5747608 | 0.4252392 | 205.99 | 0.01463866 | 0.003663169 | 205.99 | 1.755433 | 0.1093015 | 49.12816 | 30.80311 | 0.5747608 | 0.4252392 | 205.99 | 0.01463866 | 0.003663169
| 3:27 | 12412800 | 206.88 | 1.93011e-08 | 2.573268 | 79940.43 | 32.81624 | 0.4665812 | 1.93011e-08 | 2.573268 | 81890.46 | 33.61675 | 0.4779628 | 0.7022928 | -1.596906 | #NUM! | -49.15478 | -43.77002 | 206.88 | 0.5747608 | 0.4252392 | 206.88 | 0.01960375 | 0.003663169 | 206.88 | 1.596906 | 0.1088903 | 49.3602 | 30.9543 | 0.5747608 | 0.4252392 | 206.88 | 0.01960375 | 0.003663169 | [6 empty] | 3:27 | 12412800 | 206.88 | 1.93011e-08 | 2.573268 | 79940.43 | 32.81624 | 0.4665812 | 1.93011e-08 | 2.573268 | 81890.46 | 33.61675 | 0.4779628 | 0.7022928 | -1.596906 | #NUM! | -49.15478 | -43.77002 | 206.88 | 0.5747608 | 0.4252392 | 206.88 | 0.01960375 | 0.003663169 | 206.88 | 1.596906 | 0.1088903 | 49.3602 | 30.9543 | 0.5747608 | 0.4252392 | 206.88 | 0.01960375 | 0.003663169
| 3:28 | 12466100 | 207.7683 | 1.83238e-08 | 2.442972 | 75892.69 | 31.15461 | 0.4429562 | 2.0767e-08 | 2.768706 | 88109.96 | 36.16991 | 0.5142636 | 0.7053084 | -2.140138 | #NUM! | -49.38639 | -43.97779 | 207.7683 | 0.5747608 | 0.4252392 | 207.7683 | 0.007116807 | 0.0007086293 | 207.7683 | 2.140138 | 0.05816314 | 49.59181 | 31.1052 | 0.5747608 | 0.4252392 | 207.7683 | 0.007116807 | 0.0007086293 | [6 empty] | 3:28 | 12466100 | 207.7683 | 1.83238e-08 | 2.442972 | 75892.69 | 31.15461 | 0.4429562 | 2.0767e-08 | 2.768706 | 88109.96 | 36.16991 | 0.5142636 | 0.7053084 | -2.140138 | #NUM! | -49.38639 | -43.97779 | 207.7683 | 0.5747608 | 0.4252392 | 207.7683 | 0.007116807 | 0.0007086293 | 207.7683 | 2.140138 | 0.05816314 | 49.59181 | 31.1052 | 0.5747608 | 0.4252392 | 207.7683 | 0.007116807 | 0.0007086293
| 3:29 | 12519500 | 208.6583 | 1.93011e-08 | 2.573268 | 79940.43 | 32.81624 | 0.4665812 | 1.95454e-08 | 2.605839 | 82926.97 | 34.04224 | 0.4840125 | 0.7083296 | -1.674021 | #NUM! | -49.61844 | -44.18594 | 208.6583 | 0.5747608 | 0.4252392 | 208.6583 | 0.01701456 | 0.003663169 | 208.6583 | 1.674021 | 0.1090958 | 49.82386 | 31.25639 | 0.5747608 | 0.4252392 | 208.6583 | 0.01701456 | 0.003663169 | [6 empty] | 3:29 | 12519500 | 208.6583 | 1.93011e-08 | 2.573268 | 79940.43 | 32.81624 | 0.4665812 | 1.95454e-08 | 2.605839 | 82926.97 | 34.04224 | 0.4840125 | 0.7083296 | -1.674021 | #NUM! | -49.61844 | -44.18594 | 208.6583 | 0.5747608 | 0.4252392 | 208.6583 | 0.01701456 | 0.003663169 | 208.6583 | 1.674021 | 0.1090958 | 49.82386 | 31.25639 | 0.5747608 | 0.4252392 | 208.6583 | 0.01701456 | 0.003663169
| 3:30 | 12572800 | 209.5467 | 1.88125e-08 | 2.508127 | 77916.77 | 31.98551 | 0.4547699 | 1.90568e-08 | 2.540698 | 80853.95 | 33.19125 | 0.4719131 | 0.7113453 | -1.523545 | #NUM! | -49.85005 | -44.39371 | 209.5467 | 0.5747608 | 0.4252392 | 209.5467 | 0.02241443 | 0.001917594 | 209.5467 | 1.523545 | 0.08304418 | 50.05547 | 31.40729 | 0.5747608 | 0.4252392 | 209.5467 | 0.02241443 | 0.001917594 | [6 empty] | 3:30 | 12572800 | 209.5467 | 1.88125e-08 | 2.508127 | 77916.77 | 31.98551 | 0.4547699 | 1.90568e-08 | 2.540698 | 80853.95 | 33.19125 | 0.4719131 | 0.7113453 | -1.523545 | #NUM! | -49.85005 | -44.39371 | 209.5467 | 0.5747608 | 0.4252392 | 209.5467 | 0.02241443 | 0.001917594 | 209.5467 | 1.523545 | 0.08304418 | 50.05547 | 31.40729 | 0.5747608 | 0.4252392 | 209.5467 | 0.02241443 | 0.001917594
| 3:30 | 12626200 | 210.4367 | 1.90568e-08 | 2.540698 | 78928.6 | 32.40088 | 0.4606756 | 2.0034e-08 | 2.67098 | 85000 | 34.89324 | 0.496112 | 0.7143665 | -1.841808 | #NUM! | -50.08209 | -44.60187 | 210.4367 | 0.5747608 | 0.4252392 | 210.4367 | 0.01246825 | 0.002725862 | 210.4367 | 1.841808 | 0.09676904 | 50.28751 | 31.55848 | 0.5747608 | 0.4252392 | 210.4367 | 0.01246825 | 0.002725862 | [6 empty] | 3:30 | 12626200 | 210.4367 | 1.90568e-08 | 2.540698 | 78928.6 | 32.40088 | 0.4606756 | 2.0034e-08 | 2.67098 | 85000 | 34.89324 | 0.496112 | 0.7143665 | -1.841808 | #NUM! | -50.08209 | -44.60187 | 210.4367 | 0.5747608 | 0.4252392 | 210.4367 | 0.01246825 | 0.002725862 | 210.4367 | 1.841808 | 0.09676904 | 50.28751 | 31.55848 | 0.5747608 | 0.4252392 | 210.4367 | 0.01246825 | 0.002725862
| 3:31 | 12679500 | 211.325 | 1.85681e-08 | 2.475543 | 76904.53 | 31.56998 | 0.4488618 | 2.0034e-08 | 2.67098 | 85000 | 34.89324 | 0.496112 | 0.7173821 | -1.841808 | #NUM! | -50.3137 | -44.80964 | 211.325 | 0.5747608 | 0.4252392 | 211.325 | 0.01246825 | 0.00124321 | 211.325 | 1.841808 | 0.0707901 | 50.51912 | 31.70938 | 0.5747608 | 0.4252392 | 211.325 | 0.01246825 | 0.00124321 | [6 empty] | 3:31 | 12679500 | 211.325 | 1.85681e-08 | 2.475543 | 76904.53 | 31.56998 | 0.4488618 | 2.0034e-08 | 2.67098 | 85000 | 34.89324 | 0.496112 | 0.7173821 | -1.841808 | #NUM! | -50.3137 | -44.80964 | 211.325 | 0.5747608 | 0.4252392 | 211.325 | 0.01246825 | 0.00124321 | 211.325 | 1.841808 | 0.0707901 | 50.51912 | 31.70938 | 0.5747608 | 0.4252392 | 211.325 | 0.01246825 | 0.00124321
| 3:32 | 12732900 | 212.215 | 1.80795e-08 | 2.410402 | 74880.86 | 30.73925 | 0.4370505 | 1.88125e-08 | 2.508127 | 79817.44 | 32.76575 | 0.4658633 | 0.7204034 | -1.453485 | #NUM! | -50.54575 | -45.01779 | 212.215 | 0.5747608 | 0.4252392 | 212.215 | 0.02545524 | 0.0003192021 | 212.215 | 1.453485 | 0.04309584 | 50.75117 | 31.86057 | 0.5747608 | 0.4252392 | 212.215 | 0.02545524 | 0.0003192021 | [6 empty] | 3:32 | 12732900 | 212.215 | 1.80795e-08 | 2.410402 | 74880.86 | 30.73925 | 0.4370505 | 1.88125e-08 | 2.508127 | 79817.44 | 32.76575 | 0.4658633 | 0.7204034 | -1.453485 | #NUM! | -50.54575 | -45.01779 | 212.215 | 0.5747608 | 0.4252392 | 212.215 | 0.02545524 | 0.0003192021 | 212.215 | 1.453485 | 0.04309584 | 50.75117 | 31.86057 | 0.5747608 | 0.4252392 | 212.215 | 0.02545524 | 0.0003192021
| 3:33 | 12786300 | 213.105 | 1.85681e-08 | 2.475543 | 76904.53 | 31.56998 | 0.4488618 | 1.95454e-08 | 2.605839 | 82926.97 | 34.04224 | 0.4840125 | 0.7234247 | -1.674021 | #NUM! | -50.77779 | -45.22595 | 213.105 | 0.5747608 | 0.4252392 | 213.105 | 0.01701456 | 0.00124321 | 213.105 | 1.674021 | 0.07037881 | 50.98321 | 32.01176 | 0.5747608 | 0.4252392 | 213.105 | 0.01701456 | 0.00124321 | [6 empty] | 3:33 | 12786300 | 213.105 | 1.85681e-08 | 2.475543 | 76904.53 | 31.56998 | 0.4488618 | 1.95454e-08 | 2.605839 | 82926.97 | 34.04224 | 0.4840125 | 0.7234247 | -1.674021 | #NUM! | -50.77779 | -45.22595 | 213.105 | 0.5747608 | 0.4252392 | 213.105 | 0.01701456 | 0.00124321 | 213.105 | 1.674021 | 0.07037881 | 50.98321 | 32.01176 | 0.5747608 | 0.4252392 | 213.105 | 0.01701456 | 0.00124321
| 3:34 | 12839700 | 213.995 | 1.95454e-08 | 2.605839 | 80952.26 | 33.23161 | 0.4724869 | 2.05227e-08 | 2.736135 | 87073.45 | 35.74441 | 0.5082139 | 0.7264459 | -2.032995 | #NUM! | -51.00984 | -45.43411 | 213.995 | 0.5747608 | 0.4252392 | 213.995 | 0.008713845 | 0.004724675 | 213.995 | 2.032995 | 0.1224965 | 51.21526 | 32.16295 | 0.5747608 | 0.4252392 | 213.995 | 0.008713845 | 0.004724675 | [6 empty] | 3:34 | 12839700 | 213.995 | 1.95454e-08 | 2.605839 | 80952.26 | 33.23161 | 0.4724869 | 2.05227e-08 | 2.736135 | 87073.45 | 35.74441 | 0.5082139 | 0.7264459 | -2.032995 | #NUM! | -51.00984 | -45.43411 | 213.995 | 0.5747608 | 0.4252392 | 213.995 | 0.008713845 | 0.004724675 | 213.995 | 2.032995 | 0.1224965 | 51.21526 | 32.16295 | 0.5747608 | 0.4252392 | 213.995 | 0.008713845 | 0.004724675
| 3:35 | 12893100 | 214.885 | 1.97897e-08 | 2.63841 | 81964.09 | 33.64697 | 0.4783926 | 2.0034e-08 | 2.67098 | 85000 | 34.89324 | 0.496112 | 0.7294672 | -1.841808 | #NUM! | -51.24188 | -45.64227 | 214.885 | 0.5747608 | 0.4252392 | 214.885 | 0.01246825 | 0.005905782 | 214.885 | 1.841808 | 0.1345066 | 51.4473 | 32.31414 | 0.5747608 | 0.4252392 | 214.885 | 0.01246825 | 0.005905782 | [6 empty] | 3:35 | 12893100 | 214.885 | 1.97897e-08 | 2.63841 | 81964.09 | 33.64697 | 0.4783926 | 2.0034e-08 | 2.67098 | 85000 | 34.89324 | 0.496112 | 0.7294672 | -1.841808 | #NUM! | -51.24188 | -45.64227 | 214.885 | 0.5747608 | 0.4252392 | 214.885 | 0.01246825 | 0.005905782 | 214.885 | 1.841808 | 0.1345066 | 51.4473 | 32.31414 | 0.5747608 | 0.4252392 | 214.885 | 0.01246825 | 0.005905782
| 3:36 | 12946500 | 215.775 | 1.80795e-08 | 2.410402 | 74880.86 | 30.73925 | 0.4370505 | 2.05227e-08 | 2.736135 | 87073.45 | 35.74441 | 0.5082139 | 0.7324885 | -2.032995 | #NUM! | -51.47393 | -45.85043 | 215.775 | 0.5747608 | 0.4252392 | 215.775 | 0.008713845 | 0.0003192021 | 215.775 | 2.032995 | 0.04453528 | 51.67935 | 32.46532 | 0.5747608 | 0.4252392 | 215.775 | 0.008713845 | 0.0003192021 | [6 empty] | 3:36 | 12946500 | 215.775 | 1.80795e-08 | 2.410402 | 74880.86 | 30.73925 | 0.4370505 | 2.05227e-08 | 2.736135 | 87073.45 | 35.74441 | 0.5082139 | 0.7324885 | -2.032995 | #NUM! | -51.47393 | -45.85043 | 215.775 | 0.5747608 | 0.4252392 | 215.775 | 0.008713845 | 0.0003192021 | 215.775 | 2.032995 | 0.04453528 | 51.67935 | 32.46532 | 0.5747608 | 0.4252392 | 215.775 | 0.008713845 | 0.0003192021
| 3:37 | 12999900 | 216.665 | 1.95454e-08 | 2.605839 | 80952.26 | 33.23161 | 0.4724869 | 1.95454e-08 | 2.605839 | 82926.97 | 34.04224 | 0.4840125 | 0.7355098 | -1.674021 | #NUM! | -51.70597 | -46.05858 | 216.665 | 0.5747608 | 0.4252392 | 216.665 | 0.01701456 | 0.004724675 | 216.665 | 1.674021 | 0.1216737 | 51.91139 | 32.61651 | 0.5747608 | 0.4252392 | 216.665 | 0.01701456 | 0.004724675 | [6 empty] | 3:37 | 12999900 | 216.665 | 1.95454e-08 | 2.605839 | 80952.26 | 33.23161 | 0.4724869 | 1.95454e-08 | 2.605839 | 82926.97 | 34.04224 | 0.4840125 | 0.7355098 | -1.674021 | #NUM! | -51.70597 | -46.05858 | 216.665 | 0.5747608 | 0.4252392 | 216.665 | 0.01701456 | 0.004724675 | 216.665 | 1.674021 | 0.1216737 | 51.91139 | 32.61651 | 0.5747608 | 0.4252392 | 216.665 | 0.01701456 | 0.004724675
| 3:38 | 13053100 | 217.5517 | 1.93011e-08 | 2.573268 | 79940.43 | 32.81624 | 0.4665812 | 1.90568e-08 | 2.540698 | 80853.95 | 33.19125 | 0.4719131 | 0.7385197 | -1.523545 | #NUM! | -51.93715 | -46.26596 | 217.5517 | 0.5747608 | 0.4252392 | 217.5517 | 0.02241443 | 0.003663169 | 217.5517 | 1.523545 | 0.1086847 | 52.14257 | 32.76713 | 0.5747608 | 0.4252392 | 217.5517 | 0.02241443 | 0.003663169 | [6 empty] | 3:38 | 13053100 | 217.5517 | 1.93011e-08 | 2.573268 | 79940.43 | 32.81624 | 0.4665812 | 1.90568e-08 | 2.540698 | 80853.95 | 33.19125 | 0.4719131 | 0.7385197 | -1.523545 | #NUM! | -51.93715 | -46.26596 | 217.5517 | 0.5747608 | 0.4252392 | 217.5517 | 0.02241443 | 0.003663169 | 217.5517 | 1.523545 | 0.1086847 | 52.14257 | 32.76713 | 0.5747608 | 0.4252392 | 217.5517 | 0.02241443 | 0.003663169
| 3:38 | 13106300 | 218.4383 | 1.90568e-08 | 2.540698 | 78928.6 | 32.40088 | 0.4606756 | 1.95454e-08 | 2.605839 | 82926.97 | 34.04224 | 0.4840125 | 0.7415297 | -1.674021 | #NUM! | -52.16832 | -46.47334 | 218.4383 | 0.5747608 | 0.4252392 | 218.4383 | 0.01701456 | 0.002725862 | 218.4383 | 1.674021 | 0.09635775 | 52.37374 | 32.91775 | 0.5747608 | 0.4252392 | 218.4383 | 0.01701456 | 0.002725862 | [6 empty] | 3:38 | 13106300 | 218.4383 | 1.90568e-08 | 2.540698 | 78928.6 | 32.40088 | 0.4606756 | 1.95454e-08 | 2.605839 | 82926.97 | 34.04224 | 0.4840125 | 0.7415297 | -1.674021 | #NUM! | -52.16832 | -46.47334 | 218.4383 | 0.5747608 | 0.4252392 | 218.4383 | 0.01701456 | 0.002725862 | 218.4383 | 1.674021 | 0.09635775 | 52.37374 | 32.91775 | 0.5747608 | 0.4252392 | 218.4383 | 0.01701456 | 0.002725862
| 3:39 | 13159600 | 219.3267 | 1.95454e-08 | 2.605839 | 80952.26 | 33.23161 | 0.4724869 | 1.93011e-08 | 2.573268 | 81890.46 | 33.61675 | 0.4779628 | 0.7445453 | -1.596906 | #NUM! | -52.39993 | -46.68111 | 219.3267 | 0.5747608 | 0.4252392 | 219.3267 | 0.01960375 | 0.004724675 | 219.3267 | 1.596906 | 0.1214681 | 52.60535 | 33.06866 | 0.5747608 | 0.4252392 | 219.3267 | 0.01960375 | 0.004724675 | [6 empty] | 3:39 | 13159600 | 219.3267 | 1.95454e-08 | 2.605839 | 80952.26 | 33.23161 | 0.4724869 | 1.93011e-08 | 2.573268 | 81890.46 | 33.61675 | 0.4779628 | 0.7445453 | -1.596906 | #NUM! | -52.39993 | -46.68111 | 219.3267 | 0.5747608 | 0.4252392 | 219.3267 | 0.01960375 | 0.004724675 | 219.3267 | 1.596906 | 0.1214681 | 52.60535 | 33.06866 | 0.5747608 | 0.4252392 | 219.3267 | 0.01960375 | 0.004724675
| 3:40 | 13212800 | 220.2133 | 1.90568e-08 | 2.540698 | 78928.6 | 32.40088 | 0.4606756 | 2.0034e-08 | 2.67098 | 85000 | 34.89324 | 0.496112 | 0.7475552 | -1.841808 | #NUM! | -52.63111 | -46.88849 | 220.2133 | 0.5747608 | 0.4252392 | 220.2133 | 0.01246825 | 0.002725862 | 220.2133 | 1.841808 | 0.09676904 | 52.83653 | 33.21928 | 0.5747608 | 0.4252392 | 220.2133 | 0.01246825 | 0.002725862 | [6 empty] | 3:40 | 13212800 | 220.2133 | 1.90568e-08 | 2.540698 | 78928.6 | 32.40088 | 0.4606756 | 2.0034e-08 | 2.67098 | 85000 | 34.89324 | 0.496112 | 0.7475552 | -1.841808 | #NUM! | -52.63111 | -46.88849 | 220.2133 | 0.5747608 | 0.4252392 | 220.2133 | 0.01246825 | 0.002725862 | 220.2133 | 1.841808 | 0.09676904 | 52.83653 | 33.21928 | 0.5747608 | 0.4252392 | 220.2133 | 0.01246825 | 0.002725862
| 3:41 | 13266000 | 221.1 | 1.93011e-08 | 2.573268 | 79940.43 | 32.81624 | 0.4665812 | 1.93011e-08 | 2.573268 | 81890.46 | 33.61675 | 0.4779628 | 0.7505652 | -1.596906 | #NUM! | -52.86229 | -47.09586 | 221.1 | 0.5747608 | 0.4252392 | 221.1 | 0.01960375 | 0.003663169 | 221.1 | 1.596906 | 0.1088903 | 53.06771 | 33.3699 | 0.5747608 | 0.4252392 | 221.1 | 0.01960375 | 0.003663169 | [6 empty] | 3:41 | 13266000 | 221.1 | 1.93011e-08 | 2.573268 | 79940.43 | 32.81624 | 0.4665812 | 1.93011e-08 | 2.573268 | 81890.46 | 33.61675 | 0.4779628 | 0.7505652 | -1.596906 | #NUM! | -52.86229 | -47.09586 | 221.1 | 0.5747608 | 0.4252392 | 221.1 | 0.01960375 | 0.003663169 | 221.1 | 1.596906 | 0.1088903 | 53.06771 | 33.3699 | 0.5747608 | 0.4252392 | 221.1 | 0.01960375 | 0.003663169
| 3:42 | 13319300 | 221.9883 | 1.97897e-08 | 2.63841 | 81964.09 | 33.64697 | 0.4783926 | 1.88125e-08 | 2.508127 | 79817.44 | 32.76575 | 0.4658633 | 0.7535808 | -1.453485 | #NUM! | -53.0939 | -47.30363 | 221.9883 | 0.5747608 | 0.4252392 | 221.9883 | 0.02545524 | 0.005905782 | 221.9883 | 1.453485 | 0.1334787 | 53.29932 | 33.52081 | 0.5747608 | 0.4252392 | 221.9883 | 0.02545524 | 0.005905782 | [6 empty] | 3:42 | 13319300 | 221.9883 | 1.97897e-08 | 2.63841 | 81964.09 | 33.64697 | 0.4783926 | 1.88125e-08 | 2.508127 | 79817.44 | 32.76575 | 0.4658633 | 0.7535808 | -1.453485 | #NUM! | -53.0939 | -47.30363 | 221.9883 | 0.5747608 | 0.4252392 | 221.9883 | 0.02545524 | 0.005905782 | 221.9883 | 1.453485 | 0.1334787 | 53.29932 | 33.52081 | 0.5747608 | 0.4252392 | 221.9883 | 0.02545524 | 0.005905782
| 3:43 | 13372500 | 222.875 | 1.88125e-08 | 2.508127 | 77916.77 | 31.98551 | 0.4547699 | 2.0034e-08 | 2.67098 | 85000 | 34.89324 | 0.496112 | 0.7565908 | -1.841808 | #NUM! | -53.32507 | -47.51101 | 222.875 | 0.5747608 | 0.4252392 | 222.875 | 0.01246825 | 0.001917594 | 222.875 | 1.841808 | 0.08386658 | 53.53049 | 33.67143 | 0.5747608 | 0.4252392 | 222.875 | 0.01246825 | 0.001917594 | [6 empty] | 3:43 | 13372500 | 222.875 | 1.88125e-08 | 2.508127 | 77916.77 | 31.98551 | 0.4547699 | 2.0034e-08 | 2.67098 | 85000 | 34.89324 | 0.496112 | 0.7565908 | -1.841808 | #NUM! | -53.32507 | -47.51101 | 222.875 | 0.5747608 | 0.4252392 | 222.875 | 0.01246825 | 0.001917594 | 222.875 | 1.841808 | 0.08386658 | 53.53049 | 33.67143 | 0.5747608 | 0.4252392 | 222.875 | 0.01246825 | 0.001917594
| 3:44 | 13425900 | 223.765 | 1.88125e-08 | 2.508127 | 77916.77 | 31.98551 | 0.4547699 | 1.90568e-08 | 2.540698 | 80853.95 | 33.19125 | 0.4719131 | 0.759612 | -1.523545 | #NUM! | -53.55712 | -47.71917 | 223.765 | 0.5747608 | 0.4252392 | 223.765 | 0.02241443 | 0.001917594 | 223.765 | 1.523545 | 0.08304418 | 53.76254 | 33.82262 | 0.5747608 | 0.4252392 | 223.765 | 0.02241443 | 0.001917594 | [6 empty] | 3:44 | 13425900 | 223.765 | 1.88125e-08 | 2.508127 | 77916.77 | 31.98551 | 0.4547699 | 1.90568e-08 | 2.540698 | 80853.95 | 33.19125 | 0.4719131 | 0.759612 | -1.523545 | #NUM! | -53.55712 | -47.71917 | 223.765 | 0.5747608 | 0.4252392 | 223.765 | 0.02241443 | 0.001917594 | 223.765 | 1.523545 | 0.08304418 | 53.76254 | 33.82262 | 0.5747608 | 0.4252392 | 223.765 | 0.02241443 | 0.001917594
| 3:45 | 13479100 | 224.6517 | 1.93011e-08 | 2.573268 | 79940.43 | 32.81624 | 0.4665812 | 2.05227e-08 | 2.736135 | 87073.45 | 35.74441 | 0.5082139 | 0.762622 | -2.032995 | #NUM! | -53.78829 | -47.92654 | 224.6517 | 0.5747608 | 0.4252392 | 224.6517 | 0.008713845 | 0.003663169 | 224.6517 | 2.032995 | 0.1099187 | 53.99371 | 33.97324 | 0.5747608 | 0.4252392 | 224.6517 | 0.008713845 | 0.003663169 | [6 empty] | 3:45 | 13479100 | 224.6517 | 1.93011e-08 | 2.573268 | 79940.43 | 32.81624 | 0.4665812 | 2.05227e-08 | 2.736135 | 87073.45 | 35.74441 | 0.5082139 | 0.762622 | -2.032995 | #NUM! | -53.78829 | -47.92654 | 224.6517 | 0.5747608 | 0.4252392 | 224.6517 | 0.008713845 | 0.003663169 | 224.6517 | 2.032995 | 0.1099187 | 53.99371 | 33.97324 | 0.5747608 | 0.4252392 | 224.6517 | 0.008713845 | 0.003663169
| 3:46 | 13532300 | 225.5383 | 1.90568e-08 | 2.540698 | 78928.6 | 32.40088 | 0.4606756 | 1.97897e-08 | 2.63841 | 83963.49 | 34.46774 | 0.4900622 | 0.7656319 | -1.755433 | #NUM! | -54.01947 | -48.13392 | 225.5383 | 0.5747608 | 0.4252392 | 225.5383 | 0.01463866 | 0.002725862 | 225.5383 | 1.755433 | 0.09656337 | 54.22489 | 34.12386 | 0.5747608 | 0.4252392 | 225.5383 | 0.01463866 | 0.002725862 | [6 empty] | 3:46 | 13532300 | 225.5383 | 1.90568e-08 | 2.540698 | 78928.6 | 32.40088 | 0.4606756 | 1.97897e-08 | 2.63841 | 83963.49 | 34.46774 | 0.4900622 | 0.7656319 | -1.755433 | #NUM! | -54.01947 | -48.13392 | 225.5383 | 0.5747608 | 0.4252392 | 225.5383 | 0.01463866 | 0.002725862 | 225.5383 | 1.755433 | 0.09656337 | 54.22489 | 34.12386 | 0.5747608 | 0.4252392 | 225.5383 | 0.01463866 | 0.002725862
| 3:46 | 13585700 | 226.4283 | 1.93011e-08 | 2.573268 | 79940.43 | 32.81624 | 0.4665812 | 2.0034e-08 | 2.67098 | 85000 | 34.89324 | 0.496112 | 0.7686532 | -1.841808 | #NUM! | -54.25151 | -48.34208 | 226.4283 | 0.5747608 | 0.4252392 | 226.4283 | 0.01246825 | 0.003663169 | 226.4283 | 1.841808 | 0.1095071 | 54.45693 | 34.27505 | 0.5747608 | 0.4252392 | 226.4283 | 0.01246825 | 0.003663169 | [6 empty] | 3:46 | 13585700 | 226.4283 | 1.93011e-08 | 2.573268 | 79940.43 | 32.81624 | 0.4665812 | 2.0034e-08 | 2.67098 | 85000 | 34.89324 | 0.496112 | 0.7686532 | -1.841808 | #NUM! | -54.25151 | -48.34208 | 226.4283 | 0.5747608 | 0.4252392 | 226.4283 | 0.01246825 | 0.003663169 | 226.4283 | 1.841808 | 0.1095071 | 54.45693 | 34.27505 | 0.5747608 | 0.4252392 | 226.4283 | 0.01246825 | 0.003663169
| 3:47 | 13639100 | 227.3183 | 1.90568e-08 | 2.540698 | 78928.6 | 32.40088 | 0.4606756 | 1.97897e-08 | 2.63841 | 83963.49 | 34.46774 | 0.4900622 | 0.7716745 | -1.755433 | #NUM! | -54.48356 | -48.55024 | 227.3183 | 0.5747608 | 0.4252392 | 227.3183 | 0.01463866 | 0.002725862 | 227.3183 | 1.755433 | 0.09656337 | 54.68898 | 34.42623 | 0.5747608 | 0.4252392 | 227.3183 | 0.01463866 | 0.002725862 | [6 empty] | 3:47 | 13639100 | 227.3183 | 1.90568e-08 | 2.540698 | 78928.6 | 32.40088 | 0.4606756 | 1.97897e-08 | 2.63841 | 83963.49 | 34.46774 | 0.4900622 | 0.7716745 | -1.755433 | #NUM! | -54.48356 | -48.55024 | 227.3183 | 0.5747608 | 0.4252392 | 227.3183 | 0.01463866 | 0.002725862 | 227.3183 | 1.755433 | 0.09656337 | 54.68898 | 34.42623 | 0.5747608 | 0.4252392 | 227.3183 | 0.01463866 | 0.002725862
| 3:48 | 13692400 | 228.2067 | 1.90568e-08 | 2.540698 | 78928.6 | 32.40088 | 0.4606756 | 2.0034e-08 | 2.67098 | 85000 | 34.89324 | 0.496112 | 0.7746901 | -1.841808 | #NUM! | -54.71517 | -48.75801 | 228.2067 | 0.5747608 | 0.4252392 | 228.2067 | 0.01246825 | 0.002725862 | 228.2067 | 1.841808 | 0.09676904 | 54.92059 | 34.57714 | 0.5747608 | 0.4252392 | 228.2067 | 0.01246825 | 0.002725862 | [6 empty] | 3:48 | 13692400 | 228.2067 | 1.90568e-08 | 2.540698 | 78928.6 | 32.40088 | 0.4606756 | 2.0034e-08 | 2.67098 | 85000 | 34.89324 | 0.496112 | 0.7746901 | -1.841808 | #NUM! | -54.71517 | -48.75801 | 228.2067 | 0.5747608 | 0.4252392 | 228.2067 | 0.01246825 | 0.002725862 | 228.2067 | 1.841808 | 0.09676904 | 54.92059 | 34.57714 | 0.5747608 | 0.4252392 | 228.2067 | 0.01246825 | 0.002725862
| 3:49 | 13745600 | 229.0933 | 1.88125e-08 | 2.508127 | 77916.77 | 31.98551 | 0.4547699 | 2.02784e-08 | 2.703564 | 86036.94 | 35.31891 | 0.5021642 | 0.7777001 | -1.934008 | #NUM! | -54.94634 | -48.96538 | 229.0933 | 0.5747608 | 0.4252392 | 229.0933 | 0.01049513 | 0.001917594 | 229.0933 | 1.934008 | 0.08407238 | 55.15176 | 34.72776 | 0.5747608 | 0.4252392 | 229.0933 | 0.01049513 | 0.001917594 | [6 empty] | 3:49 | 13745600 | 229.0933 | 1.88125e-08 | 2.508127 | 77916.77 | 31.98551 | 0.4547699 | 2.02784e-08 | 2.703564 | 86036.94 | 35.31891 | 0.5021642 | 0.7777001 | -1.934008 | #NUM! | -54.94634 | -48.96538 | 229.0933 | 0.5747608 | 0.4252392 | 229.0933 | 0.01049513 | 0.001917594 | 229.0933 | 1.934008 | 0.08407238 | 55.15176 | 34.72776 | 0.5747608 | 0.4252392 | 229.0933 | 0.01049513 | 0.001917594
| 3:50 | 13799000 | 229.9833 | 2.0034e-08 | 2.67098 | 82975.92 | 34.06234 | 0.4842982 | 2.02784e-08 | 2.703564 | 86036.94 | 35.31891 | 0.5021642 | 0.7807213 | -1.934008 | #NUM! | -55.17839 | -49.17354 | 229.9833 | 0.5747608 | 0.4252392 | 229.9833 | 0.01049513 | 0.007202114 | 229.9833 | 1.934008 | 0.1469817 | 55.38381 | 34.87895 | 0.5747608 | 0.4252392 | 229.9833 | 0.01049513 | 0.007202114 | [6 empty] | 3:50 | 13799000 | 229.9833 | 2.0034e-08 | 2.67098 | 82975.92 | 34.06234 | 0.4842982 | 2.02784e-08 | 2.703564 | 86036.94 | 35.31891 | 0.5021642 | 0.7807213 | -1.934008 | #NUM! | -55.17839 | -49.17354 | 229.9833 | 0.5747608 | 0.4252392 | 229.9833 | 0.01049513 | 0.007202114 | 229.9833 | 1.934008 | 0.1469817 | 55.38381 | 34.87895 | 0.5747608 | 0.4252392 | 229.9833 | 0.01049513 | 0.007202114
| 3:51 | 13852400 | 230.8733 | 1.95454e-08 | 2.605839 | 80952.26 | 33.23161 | 0.4724869 | 1.90568e-08 | 2.540698 | 80853.95 | 33.19125 | 0.4719131 | 0.7837426 | -1.523545 | #NUM! | -55.41043 | -49.3817 | 230.8733 | 0.5747608 | 0.4252392 | 230.8733 | 0.02241443 | 0.004724675 | 230.8733 | 1.523545 | 0.1212626 | 55.61585 | 35.03014 | 0.5747608 | 0.4252392 | 230.8733 | 0.02241443 | 0.004724675 | [6 empty] | 3:51 | 13852400 | 230.8733 | 1.95454e-08 | 2.605839 | 80952.26 | 33.23161 | 0.4724869 | 1.90568e-08 | 2.540698 | 80853.95 | 33.19125 | 0.4719131 | 0.7837426 | -1.523545 | #NUM! | -55.41043 | -49.3817 | 230.8733 | 0.5747608 | 0.4252392 | 230.8733 | 0.02241443 | 0.004724675 | 230.8733 | 1.523545 | 0.1212626 | 55.61585 | 35.03014 | 0.5747608 | 0.4252392 | 230.8733 | 0.02241443 | 0.004724675
| 3:52 | 13905600 | 231.76 | 2.0034e-08 | 2.67098 | 82975.92 | 34.06234 | 0.4842982 | 1.88125e-08 | 2.508127 | 79817.44 | 32.76575 | 0.4658633 | 0.7867526 | -1.453485 | #NUM! | -55.64161 | -49.58908 | 231.76 | 0.5747608 | 0.4252392 | 231.76 | 0.02545524 | 0.007202114 | 231.76 | 1.453485 | 0.145748 | 55.84703 | 35.18076 | 0.5747608 | 0.4252392 | 231.76 | 0.02545524 | 0.007202114 | [6 empty] | 3:52 | 13905600 | 231.76 | 2.0034e-08 | 2.67098 | 82975.92 | 34.06234 | 0.4842982 | 1.88125e-08 | 2.508127 | 79817.44 | 32.76575 | 0.4658633 | 0.7867526 | -1.453485 | #NUM! | -55.64161 | -49.58908 | 231.76 | 0.5747608 | 0.4252392 | 231.76 | 0.02545524 | 0.007202114 | 231.76 | 1.453485 | 0.145748 | 55.84703 | 35.18076 | 0.5747608 | 0.4252392 | 231.76 | 0.02545524 | 0.007202114
| 3:53 | 13958800 | 232.6467 | 1.97897e-08 | 2.63841 | 81964.09 | 33.64697 | 0.4783926 | 2.05227e-08 | 2.736135 | 87073.45 | 35.74441 | 0.5082139 | 0.7897625 | -2.032995 | #NUM! | -55.87279 | -49.79646 | 232.6467 | 0.5747608 | 0.4252392 | 232.6467 | 0.008713845 | 0.005905782 | 232.6467 | 2.032995 | 0.1349182 | 56.07821 | 35.33138 | 0.5747608 | 0.4252392 | 232.6467 | 0.008713845 | 0.005905782 | [6 empty] | 3:53 | 13958800 | 232.6467 | 1.97897e-08 | 2.63841 | 81964.09 | 33.64697 | 0.4783926 | 2.05227e-08 | 2.736135 | 87073.45 | 35.74441 | 0.5082139 | 0.7897625 | -2.032995 | #NUM! | -55.87279 | -49.79646 | 232.6467 | 0.5747608 | 0.4252392 | 232.6467 | 0.008713845 | 0.005905782 | 232.6467 | 2.032995 | 0.1349182 | 56.07821 | 35.33138 | 0.5747608 | 0.4252392 | 232.6467 | 0.008713845 | 0.005905782
| 3:54 | 14012100 | 233.535 | 1.97897e-08 | 2.63841 | 81964.09 | 33.64697 | 0.4783926 | 1.93011e-08 | 2.573268 | 81890.46 | 33.61675 | 0.4779628 | 0.7927781 | -1.596906 | #NUM! | -56.1044 | -50.00422 | 233.535 | 0.5747608 | 0.4252392 | 233.535 | 0.01960375 | 0.005905782 | 233.535 | 1.596906 | 0.1338898 | 56.30982 | 35.48228 | 0.5747608 | 0.4252392 | 233.535 | 0.01960375 | 0.005905782 | [6 empty] | 3:54 | 14012100 | 233.535 | 1.97897e-08 | 2.63841 | 81964.09 | 33.64697 | 0.4783926 | 1.93011e-08 | 2.573268 | 81890.46 | 33.61675 | 0.4779628 | 0.7927781 | -1.596906 | #NUM! | -56.1044 | -50.00422 | 233.535 | 0.5747608 | 0.4252392 | 233.535 | 0.01960375 | 0.005905782 | 233.535 | 1.596906 | 0.1338898 | 56.30982 | 35.48228 | 0.5747608 | 0.4252392 | 233.535 | 0.01960375 | 0.005905782
| 3:54 | 14065300 | 234.4217 | 2.0034e-08 | 2.67098 | 82975.92 | 34.06234 | 0.4842982 | 1.97897e-08 | 2.63841 | 83963.49 | 34.46774 | 0.4900622 | 0.7957881 | -1.755433 | #NUM! | -56.33557 | -50.2116 | 234.4217 | 0.5747608 | 0.4252392 | 234.4217 | 0.01463866 | 0.007202114 | 234.4217 | 1.755433 | 0.1465702 | 56.54099 | 35.6329 | 0.5747608 | 0.4252392 | 234.4217 | 0.01463866 | 0.007202114 | [6 empty] | 3:54 | 14065300 | 234.4217 | 2.0034e-08 | 2.67098 | 82975.92 | 34.06234 | 0.4842982 | 1.97897e-08 | 2.63841 | 83963.49 | 34.46774 | 0.4900622 | 0.7957881 | -1.755433 | #NUM! | -56.33557 | -50.2116 | 234.4217 | 0.5747608 | 0.4252392 | 234.4217 | 0.01463866 | 0.007202114 | 234.4217 | 1.755433 | 0.1465702 | 56.54099 | 35.6329 | 0.5747608 | 0.4252392 | 234.4217 | 0.01463866 | 0.007202114
| 3:55 | 14118500 | 235.3083 | 1.95454e-08 | 2.605839 | 80952.26 | 33.23161 | 0.4724869 | 2.0034e-08 | 2.67098 | 85000 | 34.89324 | 0.496112 | 0.798798 | -1.841808 | #NUM! | -56.56675 | -50.41898 | 235.3083 | 0.5747608 | 0.4252392 | 235.3083 | 0.01246825 | 0.004724675 | 235.3083 | 1.841808 | 0.122085 | 56.77217 | 35.78353 | 0.5747608 | 0.4252392 | 235.3083 | 0.01246825 | 0.004724675 | [6 empty] | 3:55 | 14118500 | 235.3083 | 1.95454e-08 | 2.605839 | 80952.26 | 33.23161 | 0.4724869 | 2.0034e-08 | 2.67098 | 85000 | 34.89324 | 0.496112 | 0.798798 | -1.841808 | #NUM! | -56.56675 | -50.41898 | 235.3083 | 0.5747608 | 0.4252392 | 235.3083 | 0.01246825 | 0.004724675 | 235.3083 | 1.841808 | 0.122085 | 56.77217 | 35.78353 | 0.5747608 | 0.4252392 | 235.3083 | 0.01246825 | 0.004724675
| 3:56 | 14171900 | 236.1983 | 1.95454e-08 | 2.605839 | 80952.26 | 33.23161 | 0.4724869 | 2.0767e-08 | 2.768706 | 88109.96 | 36.16991 | 0.5142636 | 0.8018193 | -2.140138 | #NUM! | -56.79879 | -50.62714 | 236.1983 | 0.5747608 | 0.4252392 | 236.1983 | 0.007116807 | 0.004724675 | 236.1983 | 2.140138 | 0.1227023 | 57.00421 | 35.93471 | 0.5747608 | 0.4252392 | 236.1983 | 0.007116807 | 0.004724675 | [6 empty] | 3:56 | 14171900 | 236.1983 | 1.95454e-08 | 2.605839 | 80952.26 | 33.23161 | 0.4724869 | 2.0767e-08 | 2.768706 | 88109.96 | 36.16991 | 0.5142636 | 0.8018193 | -2.140138 | #NUM! | -56.79879 | -50.62714 | 236.1983 | 0.5747608 | 0.4252392 | 236.1983 | 0.007116807 | 0.004724675 | 236.1983 | 2.140138 | 0.1227023 | 57.00421 | 35.93471 | 0.5747608 | 0.4252392 | 236.1983 | 0.007116807 | 0.004724675
| 3:57 | 14225300 | 237.0883 | 1.97897e-08 | 2.63841 | 81964.09 | 33.64697 | 0.4783926 | 2.0034e-08 | 2.67098 | 85000 | 34.89324 | 0.496112 | 0.8048406 | -1.841808 | #NUM! | -57.03084 | -50.83529 | 237.0883 | 0.5747608 | 0.4252392 | 237.0883 | 0.01246825 | 0.005905782 | 237.0883 | 1.841808 | 0.1345066 | 57.23626 | 36.0859 | 0.5747608 | 0.4252392 | 237.0883 | 0.01246825 | 0.005905782 | [6 empty] | 3:57 | 14225300 | 237.0883 | 1.97897e-08 | 2.63841 | 81964.09 | 33.64697 | 0.4783926 | 2.0034e-08 | 2.67098 | 85000 | 34.89324 | 0.496112 | 0.8048406 | -1.841808 | #NUM! | -57.03084 | -50.83529 | 237.0883 | 0.5747608 | 0.4252392 | 237.0883 | 0.01246825 | 0.005905782 | 237.0883 | 1.841808 | 0.1345066 | 57.23626 | 36.0859 | 0.5747608 | 0.4252392 | 237.0883 | 0.01246825 | 0.005905782
| 3:58 | 14278500 | 237.975 | 2.0034e-08 | 2.67098 | 82975.92 | 34.06234 | 0.4842982 | 2.0034e-08 | 2.67098 | 85000 | 34.89324 | 0.496112 | 0.8078505 | -1.841808 | #NUM! | -57.26201 | -51.04267 | 237.975 | 0.5747608 | 0.4252392 | 237.975 | 0.01246825 | 0.007202114 | 237.975 | 1.841808 | 0.1467759 | 57.46743 | 36.23652 | 0.5747608 | 0.4252392 | 237.975 | 0.01246825 | 0.007202114 | [6 empty] | 3:58 | 14278500 | 237.975 | 2.0034e-08 | 2.67098 | 82975.92 | 34.06234 | 0.4842982 | 2.0034e-08 | 2.67098 | 85000 | 34.89324 | 0.496112 | 0.8078505 | -1.841808 | #NUM! | -57.26201 | -51.04267 | 237.975 | 0.5747608 | 0.4252392 | 237.975 | 0.01246825 | 0.007202114 | 237.975 | 1.841808 | 0.1467759 | 57.46743 | 36.23652 | 0.5747608 | 0.4252392 | 237.975 | 0.01246825 | 0.007202114
| 3:59 | 14331900 | 238.865 | 1.85681e-08 | 2.475543 | 76904.53 | 31.56998 | 0.4488618 | 1.95454e-08 | 2.605839 | 82926.97 | 34.04224 | 0.4840125 | 0.8108718 | -1.674021 | #NUM! | -57.49406 | -51.25083 | 238.865 | 0.5747608 | 0.4252392 | 238.865 | 0.01701456 | 0.00124321 | 238.865 | 1.674021 | 0.07037881 | 57.69948 | 36.38771 | 0.5747608 | 0.4252392 | 238.865 | 0.01701456 | 0.00124321 | [6 empty] | 3:59 | 14331900 | 238.865 | 1.85681e-08 | 2.475543 | 76904.53 | 31.56998 | 0.4488618 | 1.95454e-08 | 2.605839 | 82926.97 | 34.04224 | 0.4840125 | 0.8108718 | -1.674021 | #NUM! | -57.49406 | -51.25083 | 238.865 | 0.5747608 | 0.4252392 | 238.865 | 0.01701456 | 0.00124321 | 238.865 | 1.674021 | 0.07037881 | 57.69948 | 36.38771 | 0.5747608 | 0.4252392 | 238.865 | 0.01701456 | 0.00124321
| 4:00 | 14385300 | 239.755 | 1.83238e-08 | 2.442972 | 75892.69 | 31.15461 | 0.4429562 | 1.90568e-08 | 2.540698 | 80853.95 | 33.19125 | 0.4719131 | 0.8138931 | -1.523545 | #NUM! | -57.7261 | -51.45899 | 239.755 | 0.5747608 | 0.4252392 | 239.755 | 0.02241443 | 0.0007086293 | 239.755 | 1.523545 | 0.0567234 | 57.93152 | 36.5389 | 0.5747608 | 0.4252392 | 239.755 | 0.02241443 | 0.0007086293 | [6 empty] | 4:00 | 14385300 | 239.755 | 1.83238e-08 | 2.442972 | 75892.69 | 31.15461 | 0.4429562 | 1.90568e-08 | 2.540698 | 80853.95 | 33.19125 | 0.4719131 | 0.8138931 | -1.523545 | #NUM! | -57.7261 | -51.45899 | 239.755 | 0.5747608 | 0.4252392 | 239.755 | 0.02241443 | 0.0007086293 | 239.755 | 1.523545 | 0.0567234 | 57.93152 | 36.5389 | 0.5747608 | 0.4252392 | 239.755 | 0.02241443 | 0.0007086293
| 4:01 | 14438500 | 240.6417 | 2.0034e-08 | 2.67098 | 82975.92 | 34.06234 | 0.4842982 | 2.0767e-08 | 2.768706 | 88109.96 | 36.16991 | 0.5142636 | 0.816903 | -2.140138 | #NUM! | -57.95728 | -51.66637 | 240.6417 | 0.5747608 | 0.4252392 | 240.6417 | 0.007116807 | 0.007202114 | 240.6417 | 2.140138 | 0.1473932 | 58.1627 | 36.68952 | 0.5747608 | 0.4252392 | 240.6417 | 0.007116807 | 0.007202114 | [6 empty] | 4:01 | 14438500 | 240.6417 | 2.0034e-08 | 2.67098 | 82975.92 | 34.06234 | 0.4842982 | 2.0767e-08 | 2.768706 | 88109.96 | 36.16991 | 0.5142636 | 0.816903 | -2.140138 | #NUM! | -57.95728 | -51.66637 | 240.6417 | 0.5747608 | 0.4252392 | 240.6417 | 0.007116807 | 0.007202114 | 240.6417 | 2.140138 | 0.1473932 | 58.1627 | 36.68952 | 0.5747608 | 0.4252392 | 240.6417 | 0.007116807 | 0.007202114
| 4:02 | 14491900 | 241.5317 | 1.93011e-08 | 2.573268 | 79940.43 | 32.81624 | 0.4665812 | 1.93011e-08 | 2.573268 | 81890.46 | 33.61675 | 0.4779628 | 0.8199243 | -1.596906 | #NUM! | -58.18932 | -51.87452 | 241.5317 | 0.5747608 | 0.4252392 | 241.5317 | 0.01960375 | 0.003663169 | 241.5317 | 1.596906 | 0.1088903 | 58.39474 | 36.84071 | 0.5747608 | 0.4252392 | 241.5317 | 0.01960375 | 0.003663169 | [6 empty] | 4:02 | 14491900 | 241.5317 | 1.93011e-08 | 2.573268 | 79940.43 | 32.81624 | 0.4665812 | 1.93011e-08 | 2.573268 | 81890.46 | 33.61675 | 0.4779628 | 0.8199243 | -1.596906 | #NUM! | -58.18932 | -51.87452 | 241.5317 | 0.5747608 | 0.4252392 | 241.5317 | 0.01960375 | 0.003663169 | 241.5317 | 1.596906 | 0.1088903 | 58.39474 | 36.84071 | 0.5747608 | 0.4252392 | 241.5317 | 0.01960375 | 0.003663169
| 4:02 | 14545300 | 242.4217 | 1.88125e-08 | 2.508127 | 77916.77 | 31.98551 | 0.4547699 | 1.90568e-08 | 2.540698 | 80853.95 | 33.19125 | 0.4719131 | 0.8229456 | -1.523545 | #NUM! | -58.42137 | -52.08268 | 242.4217 | 0.5747608 | 0.4252392 | 242.4217 | 0.02241443 | 0.001917594 | 242.4217 | 1.523545 | 0.08304418 | 58.62679 | 36.99189 | 0.5747608 | 0.4252392 | 242.4217 | 0.02241443 | 0.001917594 | [6 empty] | 4:02 | 14545300 | 242.4217 | 1.88125e-08 | 2.508127 | 77916.77 | 31.98551 | 0.4547699 | 1.90568e-08 | 2.540698 | 80853.95 | 33.19125 | 0.4719131 | 0.8229456 | -1.523545 | #NUM! | -58.42137 | -52.08268 | 242.4217 | 0.5747608 | 0.4252392 | 242.4217 | 0.02241443 | 0.001917594 | 242.4217 | 1.523545 | 0.08304418 | 58.62679 | 36.99189 | 0.5747608 | 0.4252392 | 242.4217 | 0.02241443 | 0.001917594
| 4:03 | 14598700 | 243.3117 | 1.85681e-08 | 2.475543 | 76904.53 | 31.56998 | 0.4488618 | 2.0034e-08 | 2.67098 | 85000 | 34.89324 | 0.496112 | 0.8259668 | -1.841808 | #NUM! | -58.65341 | -52.29084 | 243.3117 | 0.5747608 | 0.4252392 | 243.3117 | 0.01246825 | 0.00124321 | 243.3117 | 1.841808 | 0.0707901 | 58.85883 | 37.14308 | 0.5747608 | 0.4252392 | 243.3117 | 0.01246825 | 0.00124321 | [6 empty] | 4:03 | 14598700 | 243.3117 | 1.85681e-08 | 2.475543 | 76904.53 | 31.56998 | 0.4488618 | 2.0034e-08 | 2.67098 | 85000 | 34.89324 | 0.496112 | 0.8259668 | -1.841808 | #NUM! | -58.65341 | -52.29084 | 243.3117 | 0.5747608 | 0.4252392 | 243.3117 | 0.01246825 | 0.00124321 | 243.3117 | 1.841808 | 0.0707901 | 58.85883 | 37.14308 | 0.5747608 | 0.4252392 | 243.3117 | 0.01246825 | 0.00124321
| 4:04 | 14652100 | 244.2017 | 1.93011e-08 | 2.573268 | 79940.43 | 32.81624 | 0.4665812 | 1.95454e-08 | 2.605839 | 82926.97 | 34.04224 | 0.4840125 | 0.8289881 | -1.674021 | #NUM! | -58.88546 | -52.499 | 244.2017 | 0.5747608 | 0.4252392 | 244.2017 | 0.01701456 | 0.003663169 | 244.2017 | 1.674021 | 0.1090958 | 59.09088 | 37.29427 | 0.5747608 | 0.4252392 | 244.2017 | 0.01701456 | 0.003663169 | [6 empty] | 4:04 | 14652100 | 244.2017 | 1.93011e-08 | 2.573268 | 79940.43 | 32.81624 | 0.4665812 | 1.95454e-08 | 2.605839 | 82926.97 | 34.04224 | 0.4840125 | 0.8289881 | -1.674021 | #NUM! | -58.88546 | -52.499 | 244.2017 | 0.5747608 | 0.4252392 | 244.2017 | 0.01701456 | 0.003663169 | 244.2017 | 1.674021 | 0.1090958 | 59.09088 | 37.29427 | 0.5747608 | 0.4252392 | 244.2017 | 0.01701456 | 0.003663169
| 4:05 | 14705500 | 245.0917 | 2.05227e-08 | 2.736135 | 85000 | 34.89324 | 0.496112 | 1.93011e-08 | 2.573268 | 81890.46 | 33.61675 | 0.4779628 | 0.8320094 | -1.596906 | #NUM! | -59.1175 | -52.70715 | 245.0917 | 0.5747608 | 0.4252392 | 245.0917 | 0.01960375 | 0.01012464 | 245.0917 | 1.596906 | 0.1702598 | 59.32292 | 37.44546 | 0.5747608 | 0.4252392 | 245.0917 | 0.01960375 | 0.01012464 | [6 empty] | 4:05 | 14705500 | 245.0917 | 2.05227e-08 | 2.736135 | 85000 | 34.89324 | 0.496112 | 1.93011e-08 | 2.573268 | 81890.46 | 33.61675 | 0.4779628 | 0.8320094 | -1.596906 | #NUM! | -59.1175 | -52.70715 | 245.0917 | 0.5747608 | 0.4252392 | 245.0917 | 0.01960375 | 0.01012464 | 245.0917 | 1.596906 | 0.1702598 | 59.32292 | 37.44546 | 0.5747608 | 0.4252392 | 245.0917 | 0.01960375 | 0.01012464
| 4:06 | 14758700 | 245.9783 | 1.88125e-08 | 2.508127 | 77916.77 | 31.98551 | 0.4547699 | 1.93011e-08 | 2.573268 | 81890.46 | 33.61675 | 0.4779628 | 0.8350193 | -1.596906 | #NUM! | -59.34868 | -52.91453 | 245.9783 | 0.5747608 | 0.4252392 | 245.9783 | 0.01960375 | 0.001917594 | 245.9783 | 1.596906 | 0.08324972 | 59.5541 | 37.59608 | 0.5747608 | 0.4252392 | 245.9783 | 0.01960375 | 0.001917594 | [6 empty] | 4:06 | 14758700 | 245.9783 | 1.88125e-08 | 2.508127 | 77916.77 | 31.98551 | 0.4547699 | 1.93011e-08 | 2.573268 | 81890.46 | 33.61675 | 0.4779628 | 0.8350193 | -1.596906 | #NUM! | -59.34868 | -52.91453 | 245.9783 | 0.5747608 | 0.4252392 | 245.9783 | 0.01960375 | 0.001917594 | 245.9783 | 1.596906 | 0.08324972 | 59.5541 | 37.59608 | 0.5747608 | 0.4252392 | 245.9783 | 0.01960375 | 0.001917594
| 4:07 | 14811900 | 246.865 | 2.0034e-08 | 2.67098 | 82975.92 | 34.06234 | 0.4842982 | 1.97897e-08 | 2.63841 | 83963.49 | 34.46774 | 0.4900622 | 0.8380293 | -1.755433 | #NUM! | -59.57985 | -53.12191 | 246.865 | 0.5747608 | 0.4252392 | 246.865 | 0.01463866 | 0.007202114 | 246.865 | 1.755433 | 0.1465702 | 59.78527 | 37.7467 | 0.5747608 | 0.4252392 | 246.865 | 0.01463866 | 0.007202114 | [6 empty] | 4:07 | 14811900 | 246.865 | 2.0034e-08 | 2.67098 | 82975.92 | 34.06234 | 0.4842982 | 1.97897e-08 | 2.63841 | 83963.49 | 34.46774 | 0.4900622 | 0.8380293 | -1.755433 | #NUM! | -59.57985 | -53.12191 | 246.865 | 0.5747608 | 0.4252392 | 246.865 | 0.01463866 | 0.007202114 | 246.865 | 1.755433 | 0.1465702 | 59.78527 | 37.7467 | 0.5747608 | 0.4252392 | 246.865 | 0.01463866 | 0.007202114
| 4:08 | 14865200 | 247.7533 | 1.95454e-08 | 2.605839 | 80952.26 | 33.23161 | 0.4724869 | 1.97897e-08 | 2.63841 | 83963.49 | 34.46774 | 0.4900622 | 0.8410449 | -1.755433 | #NUM! | -59.81146 | -53.32968 | 247.7533 | 0.5747608 | 0.4252392 | 247.7533 | 0.01463866 | 0.004724675 | 247.7533 | 1.755433 | 0.1218793 | 60.01688 | 37.89761 | 0.5747608 | 0.4252392 | 247.7533 | 0.01463866 | 0.004724675 | [6 empty] | 4:08 | 14865200 | 247.7533 | 1.95454e-08 | 2.605839 | 80952.26 | 33.23161 | 0.4724869 | 1.97897e-08 | 2.63841 | 83963.49 | 34.46774 | 0.4900622 | 0.8410449 | -1.755433 | #NUM! | -59.81146 | -53.32968 | 247.7533 | 0.5747608 | 0.4252392 | 247.7533 | 0.01463866 | 0.004724675 | 247.7533 | 1.755433 | 0.1218793 | 60.01688 | 37.89761 | 0.5747608 | 0.4252392 | 247.7533 | 0.01463866 | 0.004724675
| 4:09 | 14918400 | 248.64 | 1.97897e-08 | 2.63841 | 81964.09 | 33.64697 | 0.4783926 | 1.97897e-08 | 2.63841 | 83963.49 | 34.46774 | 0.4900622 | 0.8440549 | -1.755433 | #NUM! | -60.04264 | -53.53706 | 248.64 | 0.5747608 | 0.4252392 | 248.64 | 0.01463866 | 0.005905782 | 248.64 | 1.755433 | 0.134301 | 60.24806 | 38.04823 | 0.5747608 | 0.4252392 | 248.64 | 0.01463866 | 0.005905782 | [6 empty] | 4:09 | 14918400 | 248.64 | 1.97897e-08 | 2.63841 | 81964.09 | 33.64697 | 0.4783926 | 1.97897e-08 | 2.63841 | 83963.49 | 34.46774 | 0.4900622 | 0.8440549 | -1.755433 | #NUM! | -60.04264 | -53.53706 | 248.64 | 0.5747608 | 0.4252392 | 248.64 | 0.01463866 | 0.005905782 | 248.64 | 1.755433 | 0.134301 | 60.24806 | 38.04823 | 0.5747608 | 0.4252392 | 248.64 | 0.01463866 | 0.005905782
| 4:10 | 14971800 | 249.53 | 1.97897e-08 | 2.63841 | 81964.09 | 33.64697 | 0.4783926 | 2.0034e-08 | 2.67098 | 85000 | 34.89324 | 0.496112 | 0.8470761 | -1.841808 | #NUM! | -60.27469 | -53.74521 | 249.53 | 0.5747608 | 0.4252392 | 249.53 | 0.01246825 | 0.005905782 | 249.53 | 1.841808 | 0.1345066 | 60.48011 | 38.19941 | 0.5747608 | 0.4252392 | 249.53 | 0.01246825 | 0.005905782 | [6 empty] | 4:10 | 14971800 | 249.53 | 1.97897e-08 | 2.63841 | 81964.09 | 33.64697 | 0.4783926 | 2.0034e-08 | 2.67098 | 85000 | 34.89324 | 0.496112 | 0.8470761 | -1.841808 | #NUM! | -60.27469 | -53.74521 | 249.53 | 0.5747608 | 0.4252392 | 249.53 | 0.01246825 | 0.005905782 | 249.53 | 1.841808 | 0.1345066 | 60.48011 | 38.19941 | 0.5747608 | 0.4252392 | 249.53 | 0.01246825 | 0.005905782
| 4:10 | 15025200 | 250.42 | 1.95454e-08 | 2.605839 | 80952.26 | 33.23161 | 0.4724869 | 1.88125e-08 | 2.508127 | 79817.44 | 32.76575 | 0.4658633 | 0.8500974 | -1.453485 | #NUM! | -60.50673 | -53.95337 | 250.42 | 0.5747608 | 0.4252392 | 250.42 | 0.02545524 | 0.004724675 | 250.42 | 1.453485 | 0.1210571 | 60.71215 | 38.3506 | 0.5747608 | 0.4252392 | 250.42 | 0.02545524 | 0.004724675 | [6 empty] | 4:10 | 15025200 | 250.42 | 1.95454e-08 | 2.605839 | 80952.26 | 33.23161 | 0.4724869 | 1.88125e-08 | 2.508127 | 79817.44 | 32.76575 | 0.4658633 | 0.8500974 | -1.453485 | #NUM! | -60.50673 | -53.95337 | 250.42 | 0.5747608 | 0.4252392 | 250.42 | 0.02545524 | 0.004724675 | 250.42 | 1.453485 | 0.1210571 | 60.71215 | 38.3506 | 0.5747608 | 0.4252392 | 250.42 | 0.02545524 | 0.004724675
| 4:11 | 15078600 | 251.31 | 2.02784e-08 | 2.703564 | 83988.17 | 34.47787 | 0.4902063 | 2.05227e-08 | 2.736135 | 87073.45 | 35.74441 | 0.5082139 | 0.8531187 | -2.032995 | #NUM! | -60.73878 | -54.16153 | 251.31 | 0.5747608 | 0.4252392 | 251.31 | 0.008713845 | 0.008610105 | 251.31 | 2.032995 | 0.1593129 | 60.9442 | 38.50179 | 0.5747608 | 0.4252392 | 251.31 | 0.008713845 | 0.008610105 | [6 empty] | 4:11 | 15078600 | 251.31 | 2.02784e-08 | 2.703564 | 83988.17 | 34.47787 | 0.4902063 | 2.05227e-08 | 2.736135 | 87073.45 | 35.74441 | 0.5082139 | 0.8531187 | -2.032995 | #NUM! | -60.73878 | -54.16153 | 251.31 | 0.5747608 | 0.4252392 | 251.31 | 0.008713845 | 0.008610105 | 251.31 | 2.032995 | 0.1593129 | 60.9442 | 38.50179 | 0.5747608 | 0.4252392 | 251.31 | 0.008713845 | 0.008610105
| 4:12 | 15132000 | 252.2 | 1.95454e-08 | 2.605839 | 80952.26 | 33.23161 | 0.4724869 | 1.88125e-08 | 2.508127 | 79817.44 | 32.76575 | 0.4658633 | 0.8561399 | -1.453485 | #NUM! | -60.97082 | -54.36969 | 252.2 | 0.5747608 | 0.4252392 | 252.2 | 0.02545524 | 0.004724675 | 252.2 | 1.453485 | 0.1210571 | 61.17624 | 38.65298 | 0.5747608 | 0.4252392 | 252.2 | 0.02545524 | 0.004724675 | [6 empty] | 4:12 | 15132000 | 252.2 | 1.95454e-08 | 2.605839 | 80952.26 | 33.23161 | 0.4724869 | 1.88125e-08 | 2.508127 | 79817.44 | 32.76575 | 0.4658633 | 0.8561399 | -1.453485 | #NUM! | -60.97082 | -54.36969 | 252.2 | 0.5747608 | 0.4252392 | 252.2 | 0.02545524 | 0.004724675 | 252.2 | 1.453485 | 0.1210571 | 61.17624 | 38.65298 | 0.5747608 | 0.4252392 | 252.2 | 0.02545524 | 0.004724675
| 4:13 | 15185400 | 253.09 | 1.88125e-08 | 2.508127 | 77916.77 | 31.98551 | 0.4547699 | 2.0034e-08 | 2.67098 | 85000 | 34.89324 | 0.496112 | 0.8591612 | -1.841808 | #NUM! | -61.20287 | -54.57785 | 253.09 | 0.5747608 | 0.4252392 | 253.09 | 0.01246825 | 0.001917594 | 253.09 | 1.841808 | 0.08386658 | 61.40828 | 38.80417 | 0.5747608 | 0.4252392 | 253.09 | 0.01246825 | 0.001917594 | [6 empty] | 4:13 | 15185400 | 253.09 | 1.88125e-08 | 2.508127 | 77916.77 | 31.98551 | 0.4547699 | 2.0034e-08 | 2.67098 | 85000 | 34.89324 | 0.496112 | 0.8591612 | -1.841808 | #NUM! | -61.20287 | -54.57785 | 253.09 | 0.5747608 | 0.4252392 | 253.09 | 0.01246825 | 0.001917594 | 253.09 | 1.841808 | 0.08386658 | 61.40828 | 38.80417 | 0.5747608 | 0.4252392 | 253.09 | 0.01246825 | 0.001917594
| 4:14 | 15238700 | 253.9783 | 1.93011e-08 | 2.573268 | 79940.43 | 32.81624 | 0.4665812 | 1.93011e-08 | 2.573268 | 81890.46 | 33.61675 | 0.4779628 | 0.8621768 | -1.596906 | #NUM! | -61.43448 | -54.78561 | 253.9783 | 0.5747608 | 0.4252392 | 253.9783 | 0.01960375 | 0.003663169 | 253.9783 | 1.596906 | 0.1088903 | 61.6399 | 38.95507 | 0.5747608 | 0.4252392 | 253.9783 | 0.01960375 | 0.003663169 | [6 empty] | 4:14 | 15238700 | 253.9783 | 1.93011e-08 | 2.573268 | 79940.43 | 32.81624 | 0.4665812 | 1.93011e-08 | 2.573268 | 81890.46 | 33.61675 | 0.4779628 | 0.8621768 | -1.596906 | #NUM! | -61.43448 | -54.78561 | 253.9783 | 0.5747608 | 0.4252392 | 253.9783 | 0.01960375 | 0.003663169 | 253.9783 | 1.596906 | 0.1088903 | 61.6399 | 38.95507 | 0.5747608 | 0.4252392 | 253.9783 | 0.01960375 | 0.003663169
| 4:15 | 15292100 | 254.8683 | 1.93011e-08 | 2.573268 | 79940.43 | 32.81624 | 0.4665812 | 1.88125e-08 | 2.508127 | 79817.44 | 32.76575 | 0.4658633 | 0.8651981 | -1.453485 | #NUM! | -61.66652 | -54.99377 | 254.8683 | 0.5747608 | 0.4252392 | 254.8683 | 0.02545524 | 0.003663169 | 254.8683 | 1.453485 | 0.1084792 | 61.87194 | 39.10626 | 0.5747608 | 0.4252392 | 254.8683 | 0.02545524 | 0.003663169 | [6 empty] | 4:15 | 15292100 | 254.8683 | 1.93011e-08 | 2.573268 | 79940.43 | 32.81624 | 0.4665812 | 1.88125e-08 | 2.508127 | 79817.44 | 32.76575 | 0.4658633 | 0.8651981 | -1.453485 | #NUM! | -61.66652 | -54.99377 | 254.8683 | 0.5747608 | 0.4252392 | 254.8683 | 0.02545524 | 0.003663169 | 254.8683 | 1.453485 | 0.1084792 | 61.87194 | 39.10626 | 0.5747608 | 0.4252392 | 254.8683 | 0.02545524 | 0.003663169
| 4:16 | 15345500 | 255.7583 | 1.97897e-08 | 2.63841 | 81964.09 | 33.64697 | 0.4783926 | 1.93011e-08 | 2.573268 | 81890.46 | 33.61675 | 0.4779628 | 0.8682194 | -1.596906 | #NUM! | -61.89857 | -55.20193 | 255.7583 | 0.5747608 | 0.4252392 | 255.7583 | 0.01960375 | 0.005905782 | 255.7583 | 1.596906 | 0.1338898 | 62.10398 | 39.25745 | 0.5747608 | 0.4252392 | 255.7583 | 0.01960375 | 0.005905782 | [6 empty] | 4:16 | 15345500 | 255.7583 | 1.97897e-08 | 2.63841 | 81964.09 | 33.64697 | 0.4783926 | 1.93011e-08 | 2.573268 | 81890.46 | 33.61675 | 0.4779628 | 0.8682194 | -1.596906 | #NUM! | -61.89857 | -55.20193 | 255.7583 | 0.5747608 | 0.4252392 | 255.7583 | 0.01960375 | 0.005905782 | 255.7583 | 1.596906 | 0.1338898 | 62.10398 | 39.25745 | 0.5747608 | 0.4252392 | 255.7583 | 0.01960375 | 0.005905782
| 4:17 | 15398900 | 256.6483 | 1.85681e-08 | 2.475543 | 76904.53 | 31.56998 | 0.4488618 | 2.02784e-08 | 2.703564 | 86036.94 | 35.31891 | 0.5021642 | 0.8712406 | -1.934008 | #NUM! | -62.13061 | -55.41009 | 256.6483 | 0.5747608 | 0.4252392 | 256.6483 | 0.01049513 | 0.00124321 | 256.6483 | 1.934008 | 0.07099589 | 62.33603 | 39.40863 | 0.5747608 | 0.4252392 | 256.6483 | 0.01049513 | 0.00124321 | [6 empty] | 4:17 | 15398900 | 256.6483 | 1.85681e-08 | 2.475543 | 76904.53 | 31.56998 | 0.4488618 | 2.02784e-08 | 2.703564 | 86036.94 | 35.31891 | 0.5021642 | 0.8712406 | -1.934008 | #NUM! | -62.13061 | -55.41009 | 256.6483 | 0.5747608 | 0.4252392 | 256.6483 | 0.01049513 | 0.00124321 | 256.6483 | 1.934008 | 0.07099589 | 62.33603 | 39.40863 | 0.5747608 | 0.4252392 | 256.6483 | 0.01049513 | 0.00124321
| 4:18 | 15452300 | 257.5383 | 2.02784e-08 | 2.703564 | 83988.17 | 34.47787 | 0.4902063 | 2.02784e-08 | 2.703564 | 86036.94 | 35.31891 | 0.5021642 | 0.8742619 | -1.934008 | #NUM! | -62.36265 | -55.61824 | 257.5383 | 0.5747608 | 0.4252392 | 257.5383 | 0.01049513 | 0.008610105 | 257.5383 | 1.934008 | 0.1591071 | 62.56807 | 39.55982 | 0.5747608 | 0.4252392 | 257.5383 | 0.01049513 | 0.008610105 | [6 empty] | 4:18 | 15452300 | 257.5383 | 2.02784e-08 | 2.703564 | 83988.17 | 34.47787 | 0.4902063 | 2.02784e-08 | 2.703564 | 86036.94 | 35.31891 | 0.5021642 | 0.8742619 | -1.934008 | #NUM! | -62.36265 | -55.61824 | 257.5383 | 0.5747608 | 0.4252392 | 257.5383 | 0.01049513 | 0.008610105 | 257.5383 | 1.934008 | 0.1591071 | 62.56807 | 39.55982 | 0.5747608 | 0.4252392 | 257.5383 | 0.01049513 | 0.008610105
| 4:18 | 15505700 | 258.4283 | 1.93011e-08 | 2.573268 | 79940.43 | 32.81624 | 0.4665812 | 2.0034e-08 | 2.67098 | 85000 | 34.89324 | 0.496112 | 0.8772832 | -1.841808 | #NUM! | -62.5947 | -55.8264 | 258.4283 | 0.5747608 | 0.4252392 | 258.4283 | 0.01246825 | 0.003663169 | 258.4283 | 1.841808 | 0.1095071 | 62.80012 | 39.71101 | 0.5747608 | 0.4252392 | 258.4283 | 0.01246825 | 0.003663169 | [6 empty] | 4:18 | 15505700 | 258.4283 | 1.93011e-08 | 2.573268 | 79940.43 | 32.81624 | 0.4665812 | 2.0034e-08 | 2.67098 | 85000 | 34.89324 | 0.496112 | 0.8772832 | -1.841808 | #NUM! | -62.5947 | -55.8264 | 258.4283 | 0.5747608 | 0.4252392 | 258.4283 | 0.01246825 | 0.003663169 | 258.4283 | 1.841808 | 0.1095071 | 62.80012 | 39.71101 | 0.5747608 | 0.4252392 | 258.4283 | 0.01246825 | 0.003663169
| 4:19 | 15559100 | 259.3183 | 2.02784e-08 | 2.703564 | 83988.17 | 34.47787 | 0.4902063 | 1.95454e-08 | 2.605839 | 82926.97 | 34.04224 | 0.4840125 | 0.8803045 | -1.674021 | #NUM! | -62.82674 | -56.03456 | 259.3183 | 0.5747608 | 0.4252392 | 259.3183 | 0.01701456 | 0.008610105 | 259.3183 | 1.674021 | 0.15849 | 63.03216 | 39.8622 | 0.5747608 | 0.4252392 | 259.3183 | 0.01701456 | 0.008610105 | [6 empty] | 4:19 | 15559100 | 259.3183 | 2.02784e-08 | 2.703564 | 83988.17 | 34.47787 | 0.4902063 | 1.95454e-08 | 2.605839 | 82926.97 | 34.04224 | 0.4840125 | 0.8803045 | -1.674021 | #NUM! | -62.82674 | -56.03456 | 259.3183 | 0.5747608 | 0.4252392 | 259.3183 | 0.01701456 | 0.008610105 | 259.3183 | 1.674021 | 0.15849 | 63.03216 | 39.8622 | 0.5747608 | 0.4252392 | 259.3183 | 0.01701456 | 0.008610105
| 4:20 | 15612300 | 260.205 | 1.90568e-08 | 2.540698 | 78928.6 | 32.40088 | 0.4606756 | 2.0034e-08 | 2.67098 | 85000 | 34.89324 | 0.496112 | 0.8833144 | -1.841808 | #NUM! | -63.05792 | -56.24194 | 260.205 | 0.5747608 | 0.4252392 | 260.205 | 0.01246825 | 0.002725862 | 260.205 | 1.841808 | 0.09676904 | 63.26334 | 40.01282 | 0.5747608 | 0.4252392 | 260.205 | 0.01246825 | 0.002725862 | [6 empty] | 4:20 | 15612300 | 260.205 | 1.90568e-08 | 2.540698 | 78928.6 | 32.40088 | 0.4606756 | 2.0034e-08 | 2.67098 | 85000 | 34.89324 | 0.496112 | 0.8833144 | -1.841808 | #NUM! | -63.05792 | -56.24194 | 260.205 | 0.5747608 | 0.4252392 | 260.205 | 0.01246825 | 0.002725862 | 260.205 | 1.841808 | 0.09676904 | 63.26334 | 40.01282 | 0.5747608 | 0.4252392 | 260.205 | 0.01246825 | 0.002725862
| 4:21 | 15665700 | 261.095 | 2.0034e-08 | 2.67098 | 82975.92 | 34.06234 | 0.4842982 | 1.95454e-08 | 2.605839 | 82926.97 | 34.04224 | 0.4840125 | 0.8863357 | -1.674021 | #NUM! | -63.28997 | -56.45009 | 261.095 | 0.5747608 | 0.4252392 | 261.095 | 0.01701456 | 0.007202114 | 261.095 | 1.674021 | 0.1463646 | 63.49539 | 40.16401 | 0.5747608 | 0.4252392 | 261.095 | 0.01701456 | 0.007202114 | [6 empty] | 4:21 | 15665700 | 261.095 | 2.0034e-08 | 2.67098 | 82975.92 | 34.06234 | 0.4842982 | 1.95454e-08 | 2.605839 | 82926.97 | 34.04224 | 0.4840125 | 0.8863357 | -1.674021 | #NUM! | -63.28997 | -56.45009 | 261.095 | 0.5747608 | 0.4252392 | 261.095 | 0.01701456 | 0.007202114 | 261.095 | 1.674021 | 0.1463646 | 63.49539 | 40.16401 | 0.5747608 | 0.4252392 | 261.095 | 0.01701456 | 0.007202114
| 4:22 | 15719100 | 261.985 | 2.05227e-08 | 2.736135 | 85000 | 34.89324 | 0.496112 | 2.0034e-08 | 2.67098 | 85000 | 34.89324 | 0.496112 | 0.889357 | -1.841808 | #NUM! | -63.52201 | -56.65825 | 261.985 | 0.5747608 | 0.4252392 | 261.985 | 0.01246825 | 0.01012464 | 261.985 | 1.841808 | 0.1708766 | 63.72743 | 40.31519 | 0.5747608 | 0.4252392 | 261.985 | 0.01246825 | 0.01012464 | [6 empty] | 4:22 | 15719100 | 261.985 | 2.05227e-08 | 2.736135 | 85000 | 34.89324 | 0.496112 | 2.0034e-08 | 2.67098 | 85000 | 34.89324 | 0.496112 | 0.889357 | -1.841808 | #NUM! | -63.52201 | -56.65825 | 261.985 | 0.5747608 | 0.4252392 | 261.985 | 0.01246825 | 0.01012464 | 261.985 | 1.841808 | 0.1708766 | 63.72743 | 40.31519 | 0.5747608 | 0.4252392 | 261.985 | 0.01246825 | 0.01012464
| 4:23 | 15772500 | 262.875 | 2.0034e-08 | 2.67098 | 82975.92 | 34.06234 | 0.4842982 | 2.02784e-08 | 2.703564 | 86036.94 | 35.31891 | 0.5021642 | 0.8923782 | -1.934008 | #NUM! | -63.75406 | -56.86641 | 262.875 | 0.5747608 | 0.4252392 | 262.875 | 0.01049513 | 0.007202114 | 262.875 | 1.934008 | 0.1469817 | 63.95947 | 40.46638 | 0.5747608 | 0.4252392 | 262.875 | 0.01049513 | 0.007202114 | [6 empty] | 4:23 | 15772500 | 262.875 | 2.0034e-08 | 2.67098 | 82975.92 | 34.06234 | 0.4842982 | 2.02784e-08 | 2.703564 | 86036.94 | 35.31891 | 0.5021642 | 0.8923782 | -1.934008 | #NUM! | -63.75406 | -56.86641 | 262.875 | 0.5747608 | 0.4252392 | 262.875 | 0.01049513 | 0.007202114 | 262.875 | 1.934008 | 0.1469817 | 63.95947 | 40.46638 | 0.5747608 | 0.4252392 | 262.875 | 0.01049513 | 0.007202114
| 4:24 | 15825900 | 263.765 | 1.97897e-08 | 2.63841 | 81964.09 | 33.64697 | 0.4783926 | 1.88125e-08 | 2.508127 | 79817.44 | 32.76575 | 0.4658633 | 0.8953995 | -1.453485 | #NUM! | -63.9861 | -57.07457 | 263.765 | 0.5747608 | 0.4252392 | 263.765 | 0.02545524 | 0.005905782 | 263.765 | 1.453485 | 0.1334787 | 64.19152 | 40.61757 | 0.5747608 | 0.4252392 | 263.765 | 0.02545524 | 0.005905782 | [6 empty] | 4:24 | 15825900 | 263.765 | 1.97897e-08 | 2.63841 | 81964.09 | 33.64697 | 0.4783926 | 1.88125e-08 | 2.508127 | 79817.44 | 32.76575 | 0.4658633 | 0.8953995 | -1.453485 | #NUM! | -63.9861 | -57.07457 | 263.765 | 0.5747608 | 0.4252392 | 263.765 | 0.02545524 | 0.005905782 | 263.765 | 1.453485 | 0.1334787 | 64.19152 | 40.61757 | 0.5747608 | 0.4252392 | 263.765 | 0.02545524 | 0.005905782
| 4:25 | 15879100 | 264.6517 | 2.0034e-08 | 2.67098 | 82975.92 | 34.06234 | 0.4842982 | 2.02784e-08 | 2.703564 | 86036.94 | 35.31891 | 0.5021642 | 0.8984095 | -1.934008 | #NUM! | -64.21728 | -57.28195 | 264.6517 | 0.5747608 | 0.4252392 | 264.6517 | 0.01049513 | 0.007202114 | 264.6517 | 1.934008 | 0.1469817 | 64.4227 | 40.76819 | 0.5747608 | 0.4252392 | 264.6517 | 0.01049513 | 0.007202114 | [6 empty] | 4:25 | 15879100 | 264.6517 | 2.0034e-08 | 2.67098 | 82975.92 | 34.06234 | 0.4842982 | 2.02784e-08 | 2.703564 | 86036.94 | 35.31891 | 0.5021642 | 0.8984095 | -1.934008 | #NUM! | -64.21728 | -57.28195 | 264.6517 | 0.5747608 | 0.4252392 | 264.6517 | 0.01049513 | 0.007202114 | 264.6517 | 1.934008 | 0.1469817 | 64.4227 | 40.76819 | 0.5747608 | 0.4252392 | 264.6517 | 0.01049513 | 0.007202114
| 4:26 | 15932500 | 265.5417 | 1.93011e-08 | 2.573268 | 79940.43 | 32.81624 | 0.4665812 | 1.95454e-08 | 2.605839 | 82926.97 | 34.04224 | 0.4840125 | 0.9014307 | -1.674021 | #NUM! | -64.44932 | -57.4901 | 265.5417 | 0.5747608 | 0.4252392 | 265.5417 | 0.01701456 | 0.003663169 | 265.5417 | 1.674021 | 0.1090958 | 64.65474 | 40.91938 | 0.5747608 | 0.4252392 | 265.5417 | 0.01701456 | 0.003663169 | [6 empty] | 4:26 | 15932500 | 265.5417 | 1.93011e-08 | 2.573268 | 79940.43 | 32.81624 | 0.4665812 | 1.95454e-08 | 2.605839 | 82926.97 | 34.04224 | 0.4840125 | 0.9014307 | -1.674021 | #NUM! | -64.44932 | -57.4901 | 265.5417 | 0.5747608 | 0.4252392 | 265.5417 | 0.01701456 | 0.003663169 | 265.5417 | 1.674021 | 0.1090958 | 64.65474 | 40.91938 | 0.5747608 | 0.4252392 | 265.5417 | 0.01701456 | 0.003663169
| 4:26 | 15985900 | 266.4317 | 1.95454e-08 | 2.605839 | 80952.26 | 33.23161 | 0.4724869 | 1.93011e-08 | 2.573268 | 81890.46 | 33.61675 | 0.4779628 | 0.904452 | -1.596906 | #NUM! | -64.68137 | -57.69826 | 266.4317 | 0.5747608 | 0.4252392 | 266.4317 | 0.01960375 | 0.004724675 | 266.4317 | 1.596906 | 0.1214681 | 64.88679 | 41.07057 | 0.5747608 | 0.4252392 | 266.4317 | 0.01960375 | 0.004724675 | [6 empty] | 4:26 | 15985900 | 266.4317 | 1.95454e-08 | 2.605839 | 80952.26 | 33.23161 | 0.4724869 | 1.93011e-08 | 2.573268 | 81890.46 | 33.61675 | 0.4779628 | 0.904452 | -1.596906 | #NUM! | -64.68137 | -57.69826 | 266.4317 | 0.5747608 | 0.4252392 | 266.4317 | 0.01960375 | 0.004724675 | 266.4317 | 1.596906 | 0.1214681 | 64.88679 | 41.07057 | 0.5747608 | 0.4252392 | 266.4317 | 0.01960375 | 0.004724675
| 4:27 | 16039100 | 267.3183 | 1.97897e-08 | 2.63841 | 81964.09 | 33.64697 | 0.4783926 | 1.90568e-08 | 2.540698 | 80853.95 | 33.19125 | 0.4719131 | 0.907462 | -1.523545 | #NUM! | -64.91254 | -57.90564 | 267.3183 | 0.5747608 | 0.4252392 | 267.3183 | 0.02241443 | 0.005905782 | 267.3183 | 1.523545 | 0.1336842 | 65.11796 | 41.22119 | 0.5747608 | 0.4252392 | 267.3183 | 0.02241443 | 0.005905782 | [6 empty] | 4:27 | 16039100 | 267.3183 | 1.97897e-08 | 2.63841 | 81964.09 | 33.64697 | 0.4783926 | 1.90568e-08 | 2.540698 | 80853.95 | 33.19125 | 0.4719131 | 0.907462 | -1.523545 | #NUM! | -64.91254 | -57.90564 | 267.3183 | 0.5747608 | 0.4252392 | 267.3183 | 0.02241443 | 0.005905782 | 267.3183 | 1.523545 | 0.1336842 | 65.11796 | 41.22119 | 0.5747608 | 0.4252392 | 267.3183 | 0.02241443 | 0.005905782
| 4:28 | 16092500 | 268.2083 | 1.95454e-08 | 2.605839 | 80952.26 | 33.23161 | 0.4724869 | 2.0034e-08 | 2.67098 | 85000 | 34.89324 | 0.496112 | 0.9104832 | -1.841808 | #NUM! | -65.14459 | -58.1138 | 268.2083 | 0.5747608 | 0.4252392 | 268.2083 | 0.01246825 | 0.004724675 | 268.2083 | 1.841808 | 0.122085 | 65.35001 | 41.37237 | 0.5747608 | 0.4252392 | 268.2083 | 0.01246825 | 0.004724675 | [6 empty] | 4:28 | 16092500 | 268.2083 | 1.95454e-08 | 2.605839 | 80952.26 | 33.23161 | 0.4724869 | 2.0034e-08 | 2.67098 | 85000 | 34.89324 | 0.496112 | 0.9104832 | -1.841808 | #NUM! | -65.14459 | -58.1138 | 268.2083 | 0.5747608 | 0.4252392 | 268.2083 | 0.01246825 | 0.004724675 | 268.2083 | 1.841808 | 0.122085 | 65.35001 | 41.37237 | 0.5747608 | 0.4252392 | 268.2083 | 0.01246825 | 0.004724675
| 4:29 | 16145700 | 269.095 | 1.93011e-08 | 2.573268 | 79940.43 | 32.81624 | 0.4665812 | 1.97897e-08 | 2.63841 | 83963.49 | 34.46774 | 0.4900622 | 0.9134932 | -1.755433 | #NUM! | -65.37576 | -58.32117 | 269.095 | 0.5747608 | 0.4252392 | 269.095 | 0.01463866 | 0.003663169 | 269.095 | 1.755433 | 0.1093015 | 65.58118 | 41.523 | 0.5747608 | 0.4252392 | 269.095 | 0.01463866 | 0.003663169 | [6 empty] | 4:29 | 16145700 | 269.095 | 1.93011e-08 | 2.573268 | 79940.43 | 32.81624 | 0.4665812 | 1.97897e-08 | 2.63841 | 83963.49 | 34.46774 | 0.4900622 | 0.9134932 | -1.755433 | #NUM! | -65.37576 | -58.32117 | 269.095 | 0.5747608 | 0.4252392 | 269.095 | 0.01463866 | 0.003663169 | 269.095 | 1.755433 | 0.1093015 | 65.58118 | 41.523 | 0.5747608 | 0.4252392 | 269.095 | 0.01463866 | 0.003663169
| 4:30 | 16199000 | 269.9833 | 2.0034e-08 | 2.67098 | 82975.92 | 34.06234 | 0.4842982 | 1.97897e-08 | 2.63841 | 83963.49 | 34.46774 | 0.4900622 | 0.9165088 | -1.755433 | #NUM! | -65.60737 | -58.52894 | 269.9833 | 0.5747608 | 0.4252392 | 269.9833 | 0.01463866 | 0.007202114 | 269.9833 | 1.755433 | 0.1465702 | 65.81279 | 41.6739 | 0.5747608 | 0.4252392 | 269.9833 | 0.01463866 | 0.007202114 | [6 empty] | 4:30 | 16199000 | 269.9833 | 2.0034e-08 | 2.67098 | 82975.92 | 34.06234 | 0.4842982 | 1.97897e-08 | 2.63841 | 83963.49 | 34.46774 | 0.4900622 | 0.9165088 | -1.755433 | #NUM! | -65.60737 | -58.52894 | 269.9833 | 0.5747608 | 0.4252392 | 269.9833 | 0.01463866 | 0.007202114 | 269.9833 | 1.755433 | 0.1465702 | 65.81279 | 41.6739 | 0.5747608 | 0.4252392 | 269.9833 | 0.01463866 | 0.007202114
| 4:31 | 16252400 | 270.8733 | 1.97897e-08 | 2.63841 | 81964.09 | 33.64697 | 0.4783926 | 1.90568e-08 | 2.540698 | 80853.95 | 33.19125 | 0.4719131 | 0.9195301 | -1.523545 | #NUM! | -65.83942 | -58.7371 | 270.8733 | 0.5747608 | 0.4252392 | 270.8733 | 0.02241443 | 0.005905782 | 270.8733 | 1.523545 | 0.1336842 | 66.04484 | 41.82509 | 0.5747608 | 0.4252392 | 270.8733 | 0.02241443 | 0.005905782 | [6 empty] | 4:31 | 16252400 | 270.8733 | 1.97897e-08 | 2.63841 | 81964.09 | 33.64697 | 0.4783926 | 1.90568e-08 | 2.540698 | 80853.95 | 33.19125 | 0.4719131 | 0.9195301 | -1.523545 | #NUM! | -65.83942 | -58.7371 | 270.8733 | 0.5747608 | 0.4252392 | 270.8733 | 0.02241443 | 0.005905782 | 270.8733 | 1.523545 | 0.1336842 | 66.04484 | 41.82509 | 0.5747608 | 0.4252392 | 270.8733 | 0.02241443 | 0.005905782
| 4:32 | 16305700 | 271.7617 | 1.97897e-08 | 2.63841 | 81964.09 | 33.64697 | 0.4783926 | 1.88125e-08 | 2.508127 | 79817.44 | 32.76575 | 0.4658633 | 0.9225457 | -1.453485 | #NUM! | -66.07103 | -58.94487 | 271.7617 | 0.5747608 | 0.4252392 | 271.7617 | 0.02545524 | 0.005905782 | 271.7617 | 1.453485 | 0.1334787 | 66.27645 | 41.97599 | 0.5747608 | 0.4252392 | 271.7617 | 0.02545524 | 0.005905782 | [6 empty] | 4:32 | 16305700 | 271.7617 | 1.97897e-08 | 2.63841 | 81964.09 | 33.64697 | 0.4783926 | 1.88125e-08 | 2.508127 | 79817.44 | 32.76575 | 0.4658633 | 0.9225457 | -1.453485 | #NUM! | -66.07103 | -58.94487 | 271.7617 | 0.5747608 | 0.4252392 | 271.7617 | 0.02545524 | 0.005905782 | 271.7617 | 1.453485 | 0.1334787 | 66.27645 | 41.97599 | 0.5747608 | 0.4252392 | 271.7617 | 0.02545524 | 0.005905782
| 4:33 | 16359000 | 272.65 | 1.93011e-08 | 2.573268 | 79940.43 | 32.81624 | 0.4665812 | 2.02784e-08 | 2.703564 | 86036.94 | 35.31891 | 0.5021642 | 0.9255613 | -1.934008 | #NUM! | -66.30264 | -59.15264 | 272.65 | 0.5747608 | 0.4252392 | 272.65 | 0.01049513 | 0.003663169 | 272.65 | 1.934008 | 0.1097129 | 66.50806 | 42.1269 | 0.5747608 | 0.4252392 | 272.65 | 0.01049513 | 0.003663169 | [6 empty] | 4:33 | 16359000 | 272.65 | 1.93011e-08 | 2.573268 | 79940.43 | 32.81624 | 0.4665812 | 2.02784e-08 | 2.703564 | 86036.94 | 35.31891 | 0.5021642 | 0.9255613 | -1.934008 | #NUM! | -66.30264 | -59.15264 | 272.65 | 0.5747608 | 0.4252392 | 272.65 | 0.01049513 | 0.003663169 | 272.65 | 1.934008 | 0.1097129 | 66.50806 | 42.1269 | 0.5747608 | 0.4252392 | 272.65 | 0.01049513 | 0.003663169
| 4:34 | 16412400 | 273.54 | 1.93011e-08 | 2.573268 | 79940.43 | 32.81624 | 0.4665812 | 2.02784e-08 | 2.703564 | 86036.94 | 35.31891 | 0.5021642 | 0.9285826 | -1.934008 | #NUM! | -66.53468 | -59.36079 | 273.54 | 0.5747608 | 0.4252392 | 273.54 | 0.01049513 | 0.003663169 | 273.54 | 1.934008 | 0.1097129 | 66.7401 | 42.27809 | 0.5747608 | 0.4252392 | 273.54 | 0.01049513 | 0.003663169 | [6 empty] | 4:34 | 16412400 | 273.54 | 1.93011e-08 | 2.573268 | 79940.43 | 32.81624 | 0.4665812 | 2.02784e-08 | 2.703564 | 86036.94 | 35.31891 | 0.5021642 | 0.9285826 | -1.934008 | #NUM! | -66.53468 | -59.36079 | 273.54 | 0.5747608 | 0.4252392 | 273.54 | 0.01049513 | 0.003663169 | 273.54 | 1.934008 | 0.1097129 | 66.7401 | 42.27809 | 0.5747608 | 0.4252392 | 273.54 | 0.01049513 | 0.003663169
| 4:34 | 16465800 | 274.43 | 2.0034e-08 | 2.67098 | 82975.92 | 34.06234 | 0.4842982 | 1.95454e-08 | 2.605839 | 82926.97 | 34.04224 | 0.4840125 | 0.9316038 | -1.674021 | #NUM! | -66.76673 | -59.56895 | 274.43 | 0.5747608 | 0.4252392 | 274.43 | 0.01701456 | 0.007202114 | 274.43 | 1.674021 | 0.1463646 | 66.97215 | 42.42927 | 0.5747608 | 0.4252392 | 274.43 | 0.01701456 | 0.007202114 | [6 empty] | 4:34 | 16465800 | 274.43 | 2.0034e-08 | 2.67098 | 82975.92 | 34.06234 | 0.4842982 | 1.95454e-08 | 2.605839 | 82926.97 | 34.04224 | 0.4840125 | 0.9316038 | -1.674021 | #NUM! | -66.76673 | -59.56895 | 274.43 | 0.5747608 | 0.4252392 | 274.43 | 0.01701456 | 0.007202114 | 274.43 | 1.674021 | 0.1463646 | 66.97215 | 42.42927 | 0.5747608 | 0.4252392 | 274.43 | 0.01701456 | 0.007202114
| 4:35 | 16519100 | 275.3183 | 1.95454e-08 | 2.605839 | 80952.26 | 33.23161 | 0.4724869 | 1.95454e-08 | 2.605839 | 82926.97 | 34.04224 | 0.4840125 | 0.9346194 | -1.674021 | #NUM! | -66.99834 | -59.77672 | 275.3183 | 0.5747608 | 0.4252392 | 275.3183 | 0.01701456 | 0.004724675 | 275.3183 | 1.674021 | 0.1216737 | 67.20376 | 42.58018 | 0.5747608 | 0.4252392 | 275.3183 | 0.01701456 | 0.004724675 | [6 empty] | 4:35 | 16519100 | 275.3183 | 1.95454e-08 | 2.605839 | 80952.26 | 33.23161 | 0.4724869 | 1.95454e-08 | 2.605839 | 82926.97 | 34.04224 | 0.4840125 | 0.9346194 | -1.674021 | #NUM! | -66.99834 | -59.77672 | 275.3183 | 0.5747608 | 0.4252392 | 275.3183 | 0.01701456 | 0.004724675 | 275.3183 | 1.674021 | 0.1216737 | 67.20376 | 42.58018 | 0.5747608 | 0.4252392 | 275.3183 | 0.01701456 | 0.004724675
| 4:36 | 16572500 | 276.2083 | 2.02784e-08 | 2.703564 | 83988.17 | 34.47787 | 0.4902063 | 1.97897e-08 | 2.63841 | 83963.49 | 34.46774 | 0.4900622 | 0.9376407 | -1.755433 | #NUM! | -67.23038 | -59.98488 | 276.2083 | 0.5747608 | 0.4252392 | 276.2083 | 0.01463866 | 0.008610105 | 276.2083 | 1.755433 | 0.1586957 | 67.4358 | 42.73137 | 0.5747608 | 0.4252392 | 276.2083 | 0.01463866 | 0.008610105 | [6 empty] | 4:36 | 16572500 | 276.2083 | 2.02784e-08 | 2.703564 | 83988.17 | 34.47787 | 0.4902063 | 1.97897e-08 | 2.63841 | 83963.49 | 34.46774 | 0.4900622 | 0.9376407 | -1.755433 | #NUM! | -67.23038 | -59.98488 | 276.2083 | 0.5747608 | 0.4252392 | 276.2083 | 0.01463866 | 0.008610105 | 276.2083 | 1.755433 | 0.1586957 | 67.4358 | 42.73137 | 0.5747608 | 0.4252392 | 276.2083 | 0.01463866 | 0.008610105
| 4:37 | 16625800 | 277.0967 | 1.88125e-08 | 2.508127 | 77916.77 | 31.98551 | 0.4547699 | 2.0034e-08 | 2.67098 | 85000 | 34.89324 | 0.496112 | 0.9406563 | -1.841808 | #NUM! | -67.46199 | -60.19264 | 277.0967 | 0.5747608 | 0.4252392 | 277.0967 | 0.01246825 | 0.001917594 | 277.0967 | 1.841808 | 0.08386658 | 67.66741 | 42.88227 | 0.5747608 | 0.4252392 | 277.0967 | 0.01246825 | 0.001917594 | [6 empty] | 4:37 | 16625800 | 277.0967 | 1.88125e-08 | 2.508127 | 77916.77 | 31.98551 | 0.4547699 | 2.0034e-08 | 2.67098 | 85000 | 34.89324 | 0.496112 | 0.9406563 | -1.841808 | #NUM! | -67.46199 | -60.19264 | 277.0967 | 0.5747608 | 0.4252392 | 277.0967 | 0.01246825 | 0.001917594 | 277.0967 | 1.841808 | 0.08386658 | 67.66741 | 42.88227 | 0.5747608 | 0.4252392 | 277.0967 | 0.01246825 | 0.001917594
| 4:38 | 16679000 | 277.9833 | 2.02784e-08 | 2.703564 | 83988.17 | 34.47787 | 0.4902063 | 1.88125e-08 | 2.508127 | 79817.44 | 32.76575 | 0.4658633 | 0.9436663 | -1.453485 | #NUM! | -67.69317 | -60.40002 | 277.9833 | 0.5747608 | 0.4252392 | 277.9833 | 0.02545524 | 0.008610105 | 277.9833 | 1.453485 | 0.1578734 | 67.89859 | 43.03289 | 0.5747608 | 0.4252392 | 277.9833 | 0.02545524 | 0.008610105 | [6 empty] | 4:38 | 16679000 | 277.9833 | 2.02784e-08 | 2.703564 | 83988.17 | 34.47787 | 0.4902063 | 1.88125e-08 | 2.508127 | 79817.44 | 32.76575 | 0.4658633 | 0.9436663 | -1.453485 | #NUM! | -67.69317 | -60.40002 | 277.9833 | 0.5747608 | 0.4252392 | 277.9833 | 0.02545524 | 0.008610105 | 277.9833 | 1.453485 | 0.1578734 | 67.89859 | 43.03289 | 0.5747608 | 0.4252392 | 277.9833 | 0.02545524 | 0.008610105
| 4:39 | 16732400 | 278.8733 | 1.93011e-08 | 2.573268 | 79940.43 | 32.81624 | 0.4665812 | 1.85681e-08 | 2.475543 | 78780.5 | 32.34008 | 0.4598111 | 0.9466876 | -1.386321 | #NUM! | -67.92521 | -60.60818 | 278.8733 | 0.5747608 | 0.4252392 | 278.8733 | 0.02873665 | 0.003663169 | 278.8733 | 1.386321 | 0.1082737 | 68.13063 | 43.18408 | 0.5747608 | 0.4252392 | 278.8733 | 0.02873665 | 0.003663169 | [6 empty] | 4:39 | 16732400 | 278.8733 | 1.93011e-08 | 2.573268 | 79940.43 | 32.81624 | 0.4665812 | 1.85681e-08 | 2.475543 | 78780.5 | 32.34008 | 0.4598111 | 0.9466876 | -1.386321 | #NUM! | -67.92521 | -60.60818 | 278.8733 | 0.5747608 | 0.4252392 | 278.8733 | 0.02873665 | 0.003663169 | 278.8733 | 1.386321 | 0.1082737 | 68.13063 | 43.18408 | 0.5747608 | 0.4252392 | 278.8733 | 0.02873665 | 0.003663169
| 4:40 | 16785800 | 279.7633 | 1.97897e-08 | 2.63841 | 81964.09 | 33.64697 | 0.4783926 | 1.97897e-08 | 2.63841 | 83963.49 | 34.46774 | 0.4900622 | 0.9497088 | -1.755433 | #NUM! | -68.15726 | -60.81634 | 279.7633 | 0.5747608 | 0.4252392 | 279.7633 | 0.01463866 | 0.005905782 | 279.7633 | 1.755433 | 0.134301 | 68.36268 | 43.33527 | 0.5747608 | 0.4252392 | 279.7633 | 0.01463866 | 0.005905782 | [6 empty] | 4:40 | 16785800 | 279.7633 | 1.97897e-08 | 2.63841 | 81964.09 | 33.64697 | 0.4783926 | 1.97897e-08 | 2.63841 | 83963.49 | 34.46774 | 0.4900622 | 0.9497088 | -1.755433 | #NUM! | -68.15726 | -60.81634 | 279.7633 | 0.5747608 | 0.4252392 | 279.7633 | 0.01463866 | 0.005905782 | 279.7633 | 1.755433 | 0.134301 | 68.36268 | 43.33527 | 0.5747608 | 0.4252392 | 279.7633 | 0.01463866 | 0.005905782
| 4:41 | 16839000 | 280.65 | 1.90568e-08 | 2.540698 | 78928.6 | 32.40088 | 0.4606756 | 2.0034e-08 | 2.67098 | 85000 | 34.89324 | 0.496112 | 0.9527188 | -1.841808 | #NUM! | -68.38843 | -61.02372 | 280.65 | 0.5747608 | 0.4252392 | 280.65 | 0.01246825 | 0.002725862 | 280.65 | 1.841808 | 0.09676904 | 68.59385 | 43.48589 | 0.5747608 | 0.4252392 | 280.65 | 0.01246825 | 0.002725862 | [6 empty] | 4:41 | 16839000 | 280.65 | 1.90568e-08 | 2.540698 | 78928.6 | 32.40088 | 0.4606756 | 2.0034e-08 | 2.67098 | 85000 | 34.89324 | 0.496112 | 0.9527188 | -1.841808 | #NUM! | -68.38843 | -61.02372 | 280.65 | 0.5747608 | 0.4252392 | 280.65 | 0.01246825 | 0.002725862 | 280.65 | 1.841808 | 0.09676904 | 68.59385 | 43.48589 | 0.5747608 | 0.4252392 | 280.65 | 0.01246825 | 0.002725862
| 4:42 | 16892400 | 281.54 | 1.95454e-08 | 2.605839 | 80952.26 | 33.23161 | 0.4724869 | 1.90568e-08 | 2.540698 | 80853.95 | 33.19125 | 0.4719131 | 0.9557401 | -1.523545 | #NUM! | -68.62048 | -61.23187 | 281.54 | 0.5747608 | 0.4252392 | 281.54 | 0.02241443 | 0.004724675 | 281.54 | 1.523545 | 0.1212626 | 68.8259 | 43.63708 | 0.5747608 | 0.4252392 | 281.54 | 0.02241443 | 0.004724675 | [6 empty] | 4:42 | 16892400 | 281.54 | 1.95454e-08 | 2.605839 | 80952.26 | 33.23161 | 0.4724869 | 1.90568e-08 | 2.540698 | 80853.95 | 33.19125 | 0.4719131 | 0.9557401 | -1.523545 | #NUM! | -68.62048 | -61.23187 | 281.54 | 0.5747608 | 0.4252392 | 281.54 | 0.02241443 | 0.004724675 | 281.54 | 1.523545 | 0.1212626 | 68.8259 | 43.63708 | 0.5747608 | 0.4252392 | 281.54 | 0.02241443 | 0.004724675
| 4:42 | 16945800 | 282.43 | 2.0767e-08 | 2.768706 | 86011.83 | 35.3086 | 0.5020176 | 2.0767e-08 | 2.768706 | 88109.96 | 36.16991 | 0.5142636 | 0.9587613 | -2.140138 | #NUM! | -68.85252 | -61.44003 | 282.43 | 0.5747608 | 0.4252392 | 282.43 | 0.007116807 | 0.01174248 | 282.43 | 2.140138 | 0.1833276 | 69.05794 | 43.78826 | 0.5747608 | 0.4252392 | 282.43 | 0.007116807 | 0.01174248 | [6 empty] | 4:42 | 16945800 | 282.43 | 2.0767e-08 | 2.768706 | 86011.83 | 35.3086 | 0.5020176 | 2.0767e-08 | 2.768706 | 88109.96 | 36.16991 | 0.5142636 | 0.9587613 | -2.140138 | #NUM! | -68.85252 | -61.44003 | 282.43 | 0.5747608 | 0.4252392 | 282.43 | 0.007116807 | 0.01174248 | 282.43 | 2.140138 | 0.1833276 | 69.05794 | 43.78826 | 0.5747608 | 0.4252392 | 282.43 | 0.007116807 | 0.01174248
| 4:43 | 16999000 | 283.3167 | 1.93011e-08 | 2.573268 | 79940.43 | 32.81624 | 0.4665812 | 1.97897e-08 | 2.63841 | 83963.49 | 34.46774 | 0.4900622 | 0.9617713 | -1.755433 | #NUM! | -69.0837 | -61.64741 | 283.3167 | 0.5747608 | 0.4252392 | 283.3167 | 0.01463866 | 0.003663169 | 283.3167 | 1.755433 | 0.1093015 | 69.28912 | 43.93888 | 0.5747608 | 0.4252392 | 283.3167 | 0.01463866 | 0.003663169 | [6 empty] | 4:43 | 16999000 | 283.3167 | 1.93011e-08 | 2.573268 | 79940.43 | 32.81624 | 0.4665812 | 1.97897e-08 | 2.63841 | 83963.49 | 34.46774 | 0.4900622 | 0.9617713 | -1.755433 | #NUM! | -69.0837 | -61.64741 | 283.3167 | 0.5747608 | 0.4252392 | 283.3167 | 0.01463866 | 0.003663169 | 283.3167 | 1.755433 | 0.1093015 | 69.28912 | 43.93888 | 0.5747608 | 0.4252392 | 283.3167 | 0.01463866 | 0.003663169
| 4:44 | 17052100 | 284.2017 | 1.93011e-08 | 2.573268 | 79940.43 | 32.81624 | 0.4665812 | 1.97897e-08 | 2.63841 | 83963.49 | 34.46774 | 0.4900622 | 0.9647756 | -1.755433 | #NUM! | -69.31444 | -61.8544 | 284.2017 | 0.5747608 | 0.4252392 | 284.2017 | 0.01463866 | 0.003663169 | 284.2017 | 1.755433 | 0.1093015 | 69.51986 | 44.08922 | 0.5747608 | 0.4252392 | 284.2017 | 0.01463866 | 0.003663169 | [6 empty] | 4:44 | 17052100 | 284.2017 | 1.93011e-08 | 2.573268 | 79940.43 | 32.81624 | 0.4665812 | 1.97897e-08 | 2.63841 | 83963.49 | 34.46774 | 0.4900622 | 0.9647756 | -1.755433 | #NUM! | -69.31444 | -61.8544 | 284.2017 | 0.5747608 | 0.4252392 | 284.2017 | 0.01463866 | 0.003663169 | 284.2017 | 1.755433 | 0.1093015 | 69.51986 | 44.08922 | 0.5747608 | 0.4252392 | 284.2017 | 0.01463866 | 0.003663169
| 4:45 | 17105500 | 285.0917 | 1.95454e-08 | 2.605839 | 80952.26 | 33.23161 | 0.4724869 | 1.88125e-08 | 2.508127 | 79817.44 | 32.76575 | 0.4658633 | 0.9677968 | -1.453485 | #NUM! | -69.54649 | -62.06256 | 285.0917 | 0.5747608 | 0.4252392 | 285.0917 | 0.02545524 | 0.004724675 | 285.0917 | 1.453485 | 0.1210571 | 69.75191 | 44.24041 | 0.5747608 | 0.4252392 | 285.0917 | 0.02545524 | 0.004724675 | [6 empty] | 4:45 | 17105500 | 285.0917 | 1.95454e-08 | 2.605839 | 80952.26 | 33.23161 | 0.4724869 | 1.88125e-08 | 2.508127 | 79817.44 | 32.76575 | 0.4658633 | 0.9677968 | -1.453485 | #NUM! | -69.54649 | -62.06256 | 285.0917 | 0.5747608 | 0.4252392 | 285.0917 | 0.02545524 | 0.004724675 | 285.0917 | 1.453485 | 0.1210571 | 69.75191 | 44.24041 | 0.5747608 | 0.4252392 | 285.0917 | 0.02545524 | 0.004724675
| 4:46 | 17158900 | 285.9817 | 1.88125e-08 | 2.508127 | 77916.77 | 31.98551 | 0.4547699 | 2.05227e-08 | 2.736135 | 87073.45 | 35.74441 | 0.5082139 | 0.9708181 | -2.032995 | #NUM! | -69.77853 | -62.27071 | 285.9817 | 0.5747608 | 0.4252392 | 285.9817 | 0.008713845 | 0.001917594 | 285.9817 | 2.032995 | 0.08427813 | 69.98395 | 44.3916 | 0.5747608 | 0.4252392 | 285.9817 | 0.008713845 | 0.001917594 | [6 empty] | 4:46 | 17158900 | 285.9817 | 1.88125e-08 | 2.508127 | 77916.77 | 31.98551 | 0.4547699 | 2.05227e-08 | 2.736135 | 87073.45 | 35.74441 | 0.5082139 | 0.9708181 | -2.032995 | #NUM! | -69.77853 | -62.27071 | 285.9817 | 0.5747608 | 0.4252392 | 285.9817 | 0.008713845 | 0.001917594 | 285.9817 | 2.032995 | 0.08427813 | 69.98395 | 44.3916 | 0.5747608 | 0.4252392 | 285.9817 | 0.008713845 | 0.001917594
| 4:47 | 17212300 | 286.8717 | 1.93011e-08 | 2.573268 | 79940.43 | 32.81624 | 0.4665812 | 1.95454e-08 | 2.605839 | 82926.97 | 34.04224 | 0.4840125 | 0.9738394 | -1.674021 | #NUM! | -70.01058 | -62.47887 | 286.8717 | 0.5747608 | 0.4252392 | 286.8717 | 0.01701456 | 0.003663169 | 286.8717 | 1.674021 | 0.1090958 | 70.216 | 44.54279 | 0.5747608 | 0.4252392 | 286.8717 | 0.01701456 | 0.003663169 | [6 empty] | 4:47 | 17212300 | 286.8717 | 1.93011e-08 | 2.573268 | 79940.43 | 32.81624 | 0.4665812 | 1.95454e-08 | 2.605839 | 82926.97 | 34.04224 | 0.4840125 | 0.9738394 | -1.674021 | #NUM! | -70.01058 | -62.47887 | 286.8717 | 0.5747608 | 0.4252392 | 286.8717 | 0.01701456 | 0.003663169 | 286.8717 | 1.674021 | 0.1090958 | 70.216 | 44.54279 | 0.5747608 | 0.4252392 | 286.8717 | 0.01701456 | 0.003663169
| 4:48 | 17265600 | 287.76 | 1.95454e-08 | 2.605839 | 80952.26 | 33.23161 | 0.4724869 | 1.95454e-08 | 2.605839 | 82926.97 | 34.04224 | 0.4840125 | 0.976855 | -1.674021 | #NUM! | -70.24219 | -62.68664 | 287.76 | 0.5747608 | 0.4252392 | 287.76 | 0.01701456 | 0.004724675 | 287.76 | 1.674021 | 0.1216737 | 70.44761 | 44.69369 | 0.5747608 | 0.4252392 | 287.76 | 0.01701456 | 0.004724675 | [6 empty] | 4:48 | 17265600 | 287.76 | 1.95454e-08 | 2.605839 | 80952.26 | 33.23161 | 0.4724869 | 1.95454e-08 | 2.605839 | 82926.97 | 34.04224 | 0.4840125 | 0.976855 | -1.674021 | #NUM! | -70.24219 | -62.68664 | 287.76 | 0.5747608 | 0.4252392 | 287.76 | 0.01701456 | 0.004724675 | 287.76 | 1.674021 | 0.1216737 | 70.44761 | 44.69369 | 0.5747608 | 0.4252392 | 287.76 | 0.01701456 | 0.004724675
| 4:49 | 17319000 | 288.65 | 1.93011e-08 | 2.573268 | 79940.43 | 32.81624 | 0.4665812 | 1.97897e-08 | 2.63841 | 83963.49 | 34.46774 | 0.4900622 | 0.9798763 | -1.755433 | #NUM! | -70.47423 | -62.8948 | 288.65 | 0.5747608 | 0.4252392 | 288.65 | 0.01463866 | 0.003663169 | 288.65 | 1.755433 | 0.1093015 | 70.67965 | 44.84488 | 0.5747608 | 0.4252392 | 288.65 | 0.01463866 | 0.003663169 | [6 empty] | 4:49 | 17319000 | 288.65 | 1.93011e-08 | 2.573268 | 79940.43 | 32.81624 | 0.4665812 | 1.97897e-08 | 2.63841 | 83963.49 | 34.46774 | 0.4900622 | 0.9798763 | -1.755433 | #NUM! | -70.47423 | -62.8948 | 288.65 | 0.5747608 | 0.4252392 | 288.65 | 0.01463866 | 0.003663169 | 288.65 | 1.755433 | 0.1093015 | 70.67965 | 44.84488 | 0.5747608 | 0.4252392 | 288.65 | 0.01463866 | 0.003663169
| 4:50 | 17372400 | 289.54 | 1.93011e-08 | 2.573268 | 79940.43 | 32.81624 | 0.4665812 | 1.93011e-08 | 2.573268 | 81890.46 | 33.61675 | 0.4779628 | 0.9828975 | -1.596906 | #NUM! | -70.70628 | -63.10295 | 289.54 | 0.5747608 | 0.4252392 | 289.54 | 0.01960375 | 0.003663169 | 289.54 | 1.596906 | 0.1088903 | 70.9117 | 44.99607 | 0.5747608 | 0.4252392 | 289.54 | 0.01960375 | 0.003663169 | [6 empty] | 4:50 | 17372400 | 289.54 | 1.93011e-08 | 2.573268 | 79940.43 | 32.81624 | 0.4665812 | 1.93011e-08 | 2.573268 | 81890.46 | 33.61675 | 0.4779628 | 0.9828975 | -1.596906 | #NUM! | -70.70628 | -63.10295 | 289.54 | 0.5747608 | 0.4252392 | 289.54 | 0.01960375 | 0.003663169 | 289.54 | 1.596906 | 0.1088903 | 70.9117 | 44.99607 | 0.5747608 | 0.4252392 | 289.54 | 0.01960375 | 0.003663169
| 4:50 | 17425800 | 290.43 | 2.02784e-08 | 2.703564 | 83988.17 | 34.47787 | 0.4902063 | 1.93011e-08 | 2.573268 | 81890.46 | 33.61675 | 0.4779628 | 0.9859188 | -1.596906 | #NUM! | -70.93832 | -63.31111 | 290.43 | 0.5747608 | 0.4252392 | 290.43 | 0.01960375 | 0.008610105 | 290.43 | 1.596906 | 0.1582845 | 71.14374 | 45.14725 | 0.5747608 | 0.4252392 | 290.43 | 0.01960375 | 0.008610105 | [6 empty] | 4:50 | 17425800 | 290.43 | 2.02784e-08 | 2.703564 | 83988.17 | 34.47787 | 0.4902063 | 1.93011e-08 | 2.573268 | 81890.46 | 33.61675 | 0.4779628 | 0.9859188 | -1.596906 | #NUM! | -70.93832 | -63.31111 | 290.43 | 0.5747608 | 0.4252392 | 290.43 | 0.01960375 | 0.008610105 | 290.43 | 1.596906 | 0.1582845 | 71.14374 | 45.14725 | 0.5747608 | 0.4252392 | 290.43 | 0.01960375 | 0.008610105
| 4:51 | 17479200 | 291.32 | 1.90568e-08 | 2.540698 | 78928.6 | 32.40088 | 0.4606756 | 1.93011e-08 | 2.573268 | 81890.46 | 33.61675 | 0.4779628 | 0.9889401 | -1.596906 | #NUM! | -71.17037 | -63.51927 | 291.32 | 0.5747608 | 0.4252392 | 291.32 | 0.01960375 | 0.002725862 | 291.32 | 1.596906 | 0.09615217 | 71.37579 | 45.29844 | 0.5747608 | 0.4252392 | 291.32 | 0.01960375 | 0.002725862 | [6 empty] | 4:51 | 17479200 | 291.32 | 1.90568e-08 | 2.540698 | 78928.6 | 32.40088 | 0.4606756 | 1.93011e-08 | 2.573268 | 81890.46 | 33.61675 | 0.4779628 | 0.9889401 | -1.596906 | #NUM! | -71.17037 | -63.51927 | 291.32 | 0.5747608 | 0.4252392 | 291.32 | 0.01960375 | 0.002725862 | 291.32 | 1.596906 | 0.09615217 | 71.37579 | 45.29844 | 0.5747608 | 0.4252392 | 291.32 | 0.01960375 | 0.002725862
| 4:52 | 17532600 | 292.21 | 1.93011e-08 | 2.573268 | 79940.43 | 32.81624 | 0.4665812 | 1.90568e-08 | 2.540698 | 80853.95 | 33.19125 | 0.4719131 | 0.9919614 | -1.523545 | #NUM! | -71.40241 | -63.72743 | 292.21 | 0.5747608 | 0.4252392 | 292.21 | 0.02241443 | 0.003663169 | 292.21 | 1.523545 | 0.1086847 | 71.60783 | 45.44963 | 0.5747608 | 0.4252392 | 292.21 | 0.02241443 | 0.003663169 | [6 empty] | 4:52 | 17532600 | 292.21 | 1.93011e-08 | 2.573268 | 79940.43 | 32.81624 | 0.4665812 | 1.90568e-08 | 2.540698 | 80853.95 | 33.19125 | 0.4719131 | 0.9919614 | -1.523545 | #NUM! | -71.40241 | -63.72743 | 292.21 | 0.5747608 | 0.4252392 | 292.21 | 0.02241443 | 0.003663169 | 292.21 | 1.523545 | 0.1086847 | 71.60783 | 45.44963 | 0.5747608 | 0.4252392 | 292.21 | 0.02241443 | 0.003663169
| 4:53 | 17585800 | 293.0967 | 1.97897e-08 | 2.63841 | 81964.09 | 33.64697 | 0.4783926 | 1.95454e-08 | 2.605839 | 82926.97 | 34.04224 | 0.4840125 | 0.9949713 | -1.674021 | #NUM! | -71.63359 | -63.93481 | 293.0967 | 0.5747608 | 0.4252392 | 293.0967 | 0.01701456 | 0.005905782 | 293.0967 | 1.674021 | 0.1340954 | 71.83901 | 45.60025 | 0.5747608 | 0.4252392 | 293.0967 | 0.01701456 | 0.005905782 | [6 empty] | 4:53 | 17585800 | 293.0967 | 1.97897e-08 | 2.63841 | 81964.09 | 33.64697 | 0.4783926 | 1.95454e-08 | 2.605839 | 82926.97 | 34.04224 | 0.4840125 | 0.9949713 | -1.674021 | #NUM! | -71.63359 | -63.93481 | 293.0967 | 0.5747608 | 0.4252392 | 293.0967 | 0.01701456 | 0.005905782 | 293.0967 | 1.674021 | 0.1340954 | 71.83901 | 45.60025 | 0.5747608 | 0.4252392 | 293.0967 | 0.01701456 | 0.005905782
| 4:54 | 17638900 | 293.9817 | 2.05227e-08 | 2.736135 | 85000 | 34.89324 | 0.496112 | 1.90568e-08 | 2.540698 | 80853.95 | 33.19125 | 0.4719131 | 0.9979756 | -1.523545 | #NUM! | -71.86433 | -64.14179 | 293.9817 | 0.5747608 | 0.4252392 | 293.9817 | 0.02241443 | 0.01012464 | 293.9817 | 1.523545 | 0.1700542 | 72.06975 | 45.75059 | 0.5747608 | 0.4252392 | 293.9817 | 0.02241443 | 0.01012464 | [6 empty] | 4:54 | 17638900 | 293.9817 | 2.05227e-08 | 2.736135 | 85000 | 34.89324 | 0.496112 | 1.90568e-08 | 2.540698 | 80853.95 | 33.19125 | 0.4719131 | 0.9979756 | -1.523545 | #NUM! | -71.86433 | -64.14179 | 293.9817 | 0.5747608 | 0.4252392 | 293.9817 | 0.02241443 | 0.01012464 | 293.9817 | 1.523545 | 0.1700542 | 72.06975 | 45.75059 | 0.5747608 | 0.4252392 | 293.9817 | 0.02241443 | 0.01012464
| 4:55 | 17692100 | 294.8683 | 2.0034e-08 | 2.67098 | 82975.92 | 34.06234 | 0.4842982 | 1.90568e-08 | 2.540698 | 80853.95 | 33.19125 | 0.4719131 | 1.000986 | -1.523545 | #NUM! | -72.0955 | -64.34917 | 294.8683 | 0.5747608 | 0.4252392 | 294.8683 | 0.02241443 | 0.007202114 | 294.8683 | 1.523545 | 0.1459535 | 72.30092 | 45.90121 | 0.5747608 | 0.4252392 | 294.8683 | 0.02241443 | 0.007202114 | [6 empty] | 4:55 | 17692100 | 294.8683 | 2.0034e-08 | 2.67098 | 82975.92 | 34.06234 | 0.4842982 | 1.90568e-08 | 2.540698 | 80853.95 | 33.19125 | 0.4719131 | 1.000986 | -1.523545 | #NUM! | -72.0955 | -64.34917 | 294.8683 | 0.5747608 | 0.4252392 | 294.8683 | 0.02241443 | 0.007202114 | 294.8683 | 1.523545 | 0.1459535 | 72.30092 | 45.90121 | 0.5747608 | 0.4252392 | 294.8683 | 0.02241443 | 0.007202114
| 4:56 | 17745500 | 295.7583 | 2.0034e-08 | 2.67098 | 82975.92 | 34.06234 | 0.4842982 | 2.02784e-08 | 2.703564 | 86036.94 | 35.31891 | 0.5021642 | 1.004007 | -1.934008 | #NUM! | -72.32755 | -64.55733 | 295.7583 | 0.5747608 | 0.4252392 | 295.7583 | 0.01049513 | 0.007202114 | 295.7583 | 1.934008 | 0.1469817 | 72.53297 | 46.0524 | 0.5747608 | 0.4252392 | 295.7583 | 0.01049513 | 0.007202114 | [6 empty] | 4:56 | 17745500 | 295.7583 | 2.0034e-08 | 2.67098 | 82975.92 | 34.06234 | 0.4842982 | 2.02784e-08 | 2.703564 | 86036.94 | 35.31891 | 0.5021642 | 1.004007 | -1.934008 | #NUM! | -72.32755 | -64.55733 | 295.7583 | 0.5747608 | 0.4252392 | 295.7583 | 0.01049513 | 0.007202114 | 295.7583 | 1.934008 | 0.1469817 | 72.53297 | 46.0524 | 0.5747608 | 0.4252392 | 295.7583 | 0.01049513 | 0.007202114
| 4:57 | 17798900 | 296.6483 | 1.90568e-08 | 2.540698 | 78928.6 | 32.40088 | 0.4606756 | 1.90568e-08 | 2.540698 | 80853.95 | 33.19125 | 0.4719131 | 1.007028 | -1.523545 | #NUM! | -72.55959 | -64.76549 | 296.6483 | 0.5747608 | 0.4252392 | 296.6483 | 0.02241443 | 0.002725862 | 296.6483 | 1.523545 | 0.09594663 | 72.76501 | 46.20359 | 0.5747608 | 0.4252392 | 296.6483 | 0.02241443 | 0.002725862 | [6 empty] | 4:57 | 17798900 | 296.6483 | 1.90568e-08 | 2.540698 | 78928.6 | 32.40088 | 0.4606756 | 1.90568e-08 | 2.540698 | 80853.95 | 33.19125 | 0.4719131 | 1.007028 | -1.523545 | #NUM! | -72.55959 | -64.76549 | 296.6483 | 0.5747608 | 0.4252392 | 296.6483 | 0.02241443 | 0.002725862 | 296.6483 | 1.523545 | 0.09594663 | 72.76501 | 46.20359 | 0.5747608 | 0.4252392 | 296.6483 | 0.02241443 | 0.002725862
| 4:58 | 17852100 | 297.535 | 2.02784e-08 | 2.703564 | 83988.17 | 34.47787 | 0.4902063 | 1.95454e-08 | 2.605839 | 82926.97 | 34.04224 | 0.4840125 | 1.010038 | -1.674021 | #NUM! | -72.79077 | -64.97287 | 297.535 | 0.5747608 | 0.4252392 | 297.535 | 0.01701456 | 0.008610105 | 297.535 | 1.674021 | 0.15849 | 72.99619 | 46.35421 | 0.5747608 | 0.4252392 | 297.535 | 0.01701456 | 0.008610105 | [6 empty] | 4:58 | 17852100 | 297.535 | 2.02784e-08 | 2.703564 | 83988.17 | 34.47787 | 0.4902063 | 1.95454e-08 | 2.605839 | 82926.97 | 34.04224 | 0.4840125 | 1.010038 | -1.674021 | #NUM! | -72.79077 | -64.97287 | 297.535 | 0.5747608 | 0.4252392 | 297.535 | 0.01701456 | 0.008610105 | 297.535 | 1.674021 | 0.15849 | 72.99619 | 46.35421 | 0.5747608 | 0.4252392 | 297.535 | 0.01701456 | 0.008610105
| 4:58 | 17905500 | 298.425 | 2.05227e-08 | 2.736135 | 85000 | 34.89324 | 0.496112 | 1.90568e-08 | 2.540698 | 80853.95 | 33.19125 | 0.4719131 | 1.013059 | -1.523545 | #NUM! | -73.02281 | -65.18102 | 298.425 | 0.5747608 | 0.4252392 | 298.425 | 0.02241443 | 0.01012464 | 298.425 | 1.523545 | 0.1700542 | 73.22823 | 46.5054 | 0.5747608 | 0.4252392 | 298.425 | 0.02241443 | 0.01012464 | [6 empty] | 4:58 | 17905500 | 298.425 | 2.05227e-08 | 2.736135 | 85000 | 34.89324 | 0.496112 | 1.90568e-08 | 2.540698 | 80853.95 | 33.19125 | 0.4719131 | 1.013059 | -1.523545 | #NUM! | -73.02281 | -65.18102 | 298.425 | 0.5747608 | 0.4252392 | 298.425 | 0.02241443 | 0.01012464 | 298.425 | 1.523545 | 0.1700542 | 73.22823 | 46.5054 | 0.5747608 | 0.4252392 | 298.425 | 0.02241443 | 0.01012464
| 4:59 | 17958900 | 299.315 | 2.05227e-08 | 2.736135 | 85000 | 34.89324 | 0.496112 | 1.83238e-08 | 2.442972 | 77743.99 | 31.91458 | 0.4537614 | 1.016081 | -1.321786 | #NUM! | -73.25486 | -65.38918 | 299.315 | 0.5747608 | 0.4252392 | 299.315 | 0.03226554 | 0.01012464 | 299.315 | 1.321786 | 0.1694378 | 73.46028 | 46.65658 | 0.5747608 | 0.4252392 | 299.315 | 0.03226554 | 0.01012464 | [6 empty] | 4:59 | 17958900 | 299.315 | 2.05227e-08 | 2.736135 | 85000 | 34.89324 | 0.496112 | 1.83238e-08 | 2.442972 | 77743.99 | 31.91458 | 0.4537614 | 1.016081 | -1.321786 | #NUM! | -73.25486 | -65.38918 | 299.315 | 0.5747608 | 0.4252392 | 299.315 | 0.03226554 | 0.01012464 | 299.315 | 1.321786 | 0.1694378 | 73.46028 | 46.65658 | 0.5747608 | 0.4252392 | 299.315 | 0.03226554 | 0.01012464
| 5:00 | 18012300 | 300.205 | 0 | 0 | 0 | 0 | 0 | 2.0034e-08 | 2.67098 | 85000 | 34.89324 | 0.496112 | 1.019102 | -1.841808 | #DIV/0! | -73.4869 | -65.59734 | 300.205 | 0.5747608 | 0.4252392 | 300.205 | 0.01246825 | #DIV/0! | 300.205 | 1.841808 | #NUM! | 73.69232 | 46.80777 | 0.5747608 | 0.4252392 | 300.205 | 0.01246825 | #DIV/0! | * | * | * | * | * | * | 5:00 | 18012300 | 300.205 | 0 | 0 | 0 | 0 | 0 | 2.0034e-08 | 2.67098 | 85000 | 34.89324 | 0.496112 | 1.019102 | -1.841808 | #DIV/0! | -73.4869 | -65.59734 | 300.205 | 0.5747608 | 0.4252392 | 300.205 | 0.01246825 | #DIV/0! | 300.205 | 1.841808 | #NUM! | 73.69232 | 46.80777 | 0.5747608 | 0.4252392 | 300.205 | 0.01246825 | #DIV/0!
[63 empty] | * | * | * | * | * | *
Note on AA7: Andrew Physick: Cannot predict the efluent with respect to time=0, so moddeled breakthrough is instantainius
Note on AX7: Andrew Physick: Volume of solution (m3)
Note on AZ7: Andrew Physick: Cross sectional area of bed
Note on BP7: Andrew Physick: Cannot predict the efluent with respect to time=0, so moddeled breakthrough is instantainius
Note on CM7: Andrew Physick: Volume of solution (m3)
Note on CO7: Andrew Physick: Cross sectional area of bed
Note on AV8: Andrew Physick: Cross sectional area of bed
Note on AX8: Andrew Physick: Initial equilibration liquid phase concentration (mol/m3)
Note on AY8: Andrew Physick: 0.0813 kg/RMM/bed vol
Note on AZ8: Andrew Physick: Volumatric flow rate of fluid through bed (m3/s)
Note on CK8: Andrew Physick: Cross sectional area of bed
Note on CM8: Andrew Physick: Initial equilibration liquid phase concentration (mol/m3)
Note on CN8: Andrew Physick: 0.0813 kg/RMM/bed vol
Note on CO8: Andrew Physick: Volumatric flow rate of fluid through bed (m3/s)
Note on AV9: Andrew Physick: Viscosity of fluid in bed (Pa.s)
Note on AX9: Andrew Physick: Final equilibration liquid phase concentration (mol/m3)
Note on CK9: Andrew Physick: Viscosity of fluid in bed (Pa.s)
Note on CM9: Andrew Physick: Final equilibration liquid phase concentration (mol/m3)
Note on AA10: Andrew Physick: Thomas rate constant (ml min-1 mg-1)
Note on AB10: Andrew Physick: Kt and qt are determined from the plot of ln(C0/C)-1 vs V
Note on AL10: Andrew Physick: Yan kinetic rate constant (L min-1 mg-1
Note on AX10: Andrew Physick: Weight of dry sorbent (kg)
Note on BP10: Andrew Physick: Thomas rate constant (ml min-1 mg-1)
Note on BQ10: Andrew Physick: Kt and qt are determined from the plot of ln(C0/C)-1 vs V
Note on CA10: Andrew Physick: Yan kinetic rate constant (L min-1 mg-1
Note on CM10: Andrew Physick: Weight of dry sorbent (kg)
Note on AA11: Andrew Physick: Maximum solid phase concentration of the solute (mg g-1)
Note on AL11: Andrew Physick: Time for 50% breakthrough
Note on AX11: Andrew Physick: Adsorption capacity
Note on AZ11: Andrew Physick: Bed voidage
Note on BP11: Andrew Physick: Maximum solid phase concentration of the solute (mg g-1)
Note on CA11: Andrew Physick: Time for 50% breakthrough
Note on CM11: Andrew Physick: Adsorption capacity
Note on CO11: Andrew Physick: Bed voidage
Note on AV12: Andrew Physick: Height of packed bed (m)
Note on CK12: Andrew Physick: Height of packed bed (m)
Note on AA13: Andrew Physick: Total mass of adsorbent
Note on AV13: Andrew Physick: Intrinsic permiability of material (NOTE-I HAD TO ASSUME THIS!!)
Note on AZ13: Andrew Physick: Viscosity of fluid in bed (Pa.s)
Note on BP13: Andrew Physick: Total mass of adsorbent
Note on CK13: Andrew Physick: Intrinsic permiability of material (NOTE-I HAD TO ASSUME THIS!!)
Note on CO13: Andrew Physick: Viscosity of fluid in bed (Pa.s)
Note on AV14: Andrew Physick: Darceys friction factor. 64/Re when in laminar flow. Large errors when in turbulent flow
Note on AZ14: Andrew Physick: Gravity (m/s)
Note on CK14: Andrew Physick: Darceys friction factor. 64/Re when in laminar flow. Large errors when in turbulent flow
Note on CO14: Andrew Physick: Gravity (m/s)
Note on AV15: Andrew Physick: Density of fluid flowing through bed (km/m3)
Note on AZ15: Andrew Physick: Volume of particles in bed
Note on CK15: Andrew Physick: Density of fluid flowing through bed (km/m3)
Note on CO15: Andrew Physick: Volume of particles in bed
Note on AA16: Andrew Physick: Throughput volume
Note on AV16: Andrew Physick: Q= -kA/u * (Pb-Pa)/L takes into account the porous media, but I had to assume the k value from semi-permiable well sorted gravel
Note on AZ16: Andrew Physick: Surface area of particles in bed
Note on BP16: Andrew Physick: Throughput volume
Note on CK16: Andrew Physick: Q= -kA/u * (Pb-Pa)/L takes into account the porous media, but I had to assume the k value from semi-permiable well sorted gravel
Note on CO16: Andrew Physick: Surface area of particles in bed
Note on AA17: Andrew Physick: Slope of real ln(Co/C-1) vs V
Note on AV17: Andrew Physick: V= Pi*r^4(P-P0)/8nL and Q=V*A used for non-ideal fluid dynamics, but is for laminar, incompressable fluids
Note on AZ17: Andrew Physick: Density of particles in bed (kg/m3)
Note on BP17: Andrew Physick: Slope of real ln(Co/C-1) vs V
Note on CK17: Andrew Physick: V= Pi*r^4(P-P0)/8nL and Q=V*A used for non-ideal fluid dynamics, but is for laminar, incompressable fluids
Note on CO17: Andrew Physick: Density of particles in bed (kg/m3)
Note on AA18: Andrew Physick: Intercept of real ln(Co/C-1)
Note on AV18: Andrew Physick: P-Po=fD*(l/2*r)*(pV2/2) and Q=V*A. Is an empirical equation useful when there is turbulent flow
Note on AZ18: Andrew Physick: Friction factor. F* = 150/Re* + 1.75
Note on BP18: Andrew Physick: Intercept of real ln(Co/C-1)
Note on CK18: Andrew Physick: P-Po=fD*(l/2*r)*(pV2/2) and Q=V*A. Is an empirical equation useful when there is turbulent flow
Note on CO18: Andrew Physick: Friction factor. F* = 150/Re* + 1.75
Note on AA19: Andrew Physick: R2 of corolation of modeled ln(Co/C-1) to real
Note on AV19: Andrew Physick: Q = [(2*(Pb-Pa)/p)^0.5]*A
Note on BP19: Andrew Physick: R2 of corolation of modeled ln(Co/C-1) to real
Note on CK19: Andrew Physick: Q = [(2*(Pb-Pa)/p)^0.5]*A
Note on AA20: Andrew Physick: R2 of corolalation of moddeled C/Co to real C/Co.
Note on BP20: Andrew Physick: R2 of corolalation of moddeled C/Co to real C/Co.
Note on U24: Andrew Physick: max concentration for D2.
Note on Z24: Andrew Physick: Max concentration for H2.
Note on AC24: Andrew Physick: LHS of liniar form of Thomas, to calculate equation of straight line for intercepot and slope
Note on AM24: Andrew Physick: LHS of liniar form of Thomas, to calculate equation of straight line for intercepot and slope
Note on BJ24: Andrew Physick: max concentration for D2.
Note on BO24: Andrew Physick: Max concentration for H2.
Note on BR24: Andrew Physick: LHS of liniar form of Thomas, to calculate equation of straight line for intercepot and slope
Note on CB24: Andrew Physick: LHS of liniar form of Thomas, to calculate equation of straight line for intercepot and slope
Note on R25: Andrew Physick: Times the Torr by 133322370.000023 to get micro Pascal
Note on S25: Andrew Physick: Secondary scaling. Scaling the Torr reading of D2 to the Torr reading of the H2, then multiplying by the priarry scaled P for H2.
Note on T25: Andrew Physick: Converting to concentration by rearanging the ideal gas law. n/V=P/RT=C
Note on U25: Andrew Physick: Concentration ratio, taking into account the concentration of H2 and D2.
Note on W25: Andrew Physick: Times the Torr by 133322370.000023 to get micro Pascal
Note on X25: Andrew Physick: Primary scaling. Scaling the mass spec Torr reading to an absolute pressure by scaling to the final breakthrough exhaust pressure reading
Note on Y25: Andrew Physick: Converting to concentration by rearanging the ideal gas law. n/V=P/RT=C
Note on Z25: Andrew Physick: Concentration ratio, taking into account the concentration of H2 and D2.
Note on AA25: Andrew Physick: Throughput volume * time
Note on AG25: Andrew Physick: Note, devided by 2 as this is only 50% of the flow
Note on BG25: Andrew Physick: Times the Torr by 133322370.000023 to get micro Pascal
Note on BH25: Andrew Physick: Secondary scaling. Scaling the Torr reading of D2 to the Torr reading of the H2, then multiplying by the priarry scaled P for H2.
Note on BI25: Andrew Physick: Converting to concentration by rearanging the ideal gas law. n/V=P/RT=C
Note on BJ25: Andrew Physick: Concentration ratio, taking into account the concentration of H2 and D2.
Note on BL25: Andrew Physick: Times the Torr by 133322370.000023 to get micro Pascal
Note on BM25: Andrew Physick: Primary scaling. Scaling the mass spec Torr reading to an absolute pressure by scaling to the final breakthrough exhaust pressure reading
Note on BN25: Andrew Physick: Converting to concentration by rearanging the ideal gas law. n/V=P/RT=C
Note on BO25: Andrew Physick: Concentration ratio, taking into account the concentration of H2 and D2.
Note on BP25: Andrew Physick: Throughput volume * time
Note on BV25: Andrew Physick: Note, devided by 2 as this is only 50% of the flow
Note on X32: Andrew Physick: Can't have a zero for the ln(c/co-1), so used liniar intropolation on bold points
Note on BM32: Andrew Physick: Can't have a zero for the ln(c/co-1), so used liniar intropolation on bold points
Note on X33: Andrew Physick: Can't have a zero for the ln(c/co-1), so used liniar intropolation on bold points
Note on BM33: Andrew Physick: Can't have a zero for the ln(c/co-1), so used liniar intropolation on bold points

## Sup info
FIGURE S3 and S4 | [10 empty] | FIGURE S2 | [6 empty] | FIGURE S1 and S5
[11 empty] | Sample temperature |  | Time | #Heat Flow | #TG | TG | #TG | CHA as recieved |  |  | CHA after IsoEs |  |  | Simulation
Started: | 27/06/2014 11:42:11 |  | Analysis adsorptive: | N2 |  | Volume in Pores | < |  | 8.58 Å | 0.00241 cm³/g | /°C | K | /s | /mW | /mg | /% total | % loss | 2-theta | Intensity | Offset | 2-theta | Intensity | Offset | 2-theta | Intensity
Completed: | 28/06/2014 04:52:59 |  | Analysis bath temp.: | 77.218 K |  | Total Volume in Pores | <= |  | 1,265.80 Å | 0.10594 cm³/g | 18.12633 | 291.2763 | 0 | -0.2907009 | 26.3 | 100 | 0 | 5 | 255 | 128 | 5 | 220 | 1020 | 1.54056
Report time: | 01/07/2014 14:25:35 |  | Thermal correction: | No |  | Area in Pores | > |  | 1,265.80 Å | 0.000 m²/g | 18.12633 | 291.2763 | 1.5 | -0.2166042 | 26.29 | 99.96198 | -0.03802368 | 5.0245988 | 269 | 142 | 5.0245988 | 249 | 1049 | 5 | 0 | 0 | 4.4
Sample mass: | 0.2015 g |  | Warm free space: | 28.2978 cm³ Entered |  | Total Area in Pores | >= |  | 8.58 Å | 8.557 m²/g | 18.12633 | 291.2763 | 3 | -0.1425505 | 26.3 | 100 | 0 | 5.0491976 | 232 | 105 | 5.0491976 | 222 | 1022 | 5.02 | 0 | 0 | 4.4
Cold free space: | 87.5200 cm³ |  | Equilibration interval: | 45 s |  | Standard Deviation of Fit: |  |  | 0.024888 mmol/g |  | 18.14932 | 291.2993 | 4.5 | -0.1411152 | 26.31 | 100.038 | 0.03801643 | 5.0737964 | 223 | 96 | 5.0737964 | 253 | 1053 | 5.04 | 0 | 0 | 4.4
Low pressure dose: | 0.13384 mmol/g |  | Sample density: | 2.090 g/cm³ | [6 empty] | 18.12633 | 291.2763 | 6 | -0.2166471 | 26.3 | 100 | 0 | 5.0983952 | 252 | 125 | 5.0983952 | 248 | 1048 | 5.06 | 0 | 0 | 4.4
Automatic degas: | No | [9 empty] | 18.12633 | 291.2763 | 7.5 | -0.2166471 | 26.3 | 100 | 0 | 5.122994 | 259 | 132 | 5.122994 | 209 | 1009 | 5.08 | 0 | 0 | 4.4
[11 empty] | 18.27205 | 291.422 | 9 | -0.1425505 | 26.31 | 100.038 | 0.03801643 | 5.1475928 | 244 | 117 | 5.1475928 | 256 | 1056 | 5.1 | 0 | 0 | 4.4
Relative Pressure (p/p°) | Experimental Quantity Adsorbed (mmol/g) | Fitted Quantity Adsorbed (mmol/g) | Absolute Residual (mmol/g) | Relative Residual | Pore Width (Å) | Cumulative Volume (cm³/g) | Incremental Volume (cm³/g) |  | Cumulative Area (m²/g) | Incremental Area (m²/g) | 18.12633 | 291.2763 | 10.5 | -0.2907009 | 26.3 | 100 | 0 | 5.1721916 | 219 | 92 | 5.1721916 | 222 | 1022 | 5.12 | 0 | 0 | 4.4
0.0002489999 | 0.1187811 | 0.1203518 | -0.001570667 | -0.0132232 | 8.578059 | 0.002411199 | 0 | 0 | 0 | 0 | 18.12633 | 291.2763 | 12 | -0.2166042 | 26.3 | 100 | 0 | 5.1967904 | 257 | 130 | 5.1967904 | 209 | 1009 | 5.14 | 0 | 0 | 4.4
0.0003676165 | 0.1212881 | 0.1285445 | -0.007256366 | -0.0598275 | 9.292897 | 0.002411199 | 0 | 0 | 0 | 0 | 18.12633 | 291.2763 | 13.5 | -0.2166042 | 26.31 | 100.038 | 0.03801643 | 5.2213892 | 241 | 114 | 5.2213892 | 231 | 1031 | 5.16 | 0 | 0 | 4.4
0.0005329018 | 0.1247533 | 0.1353187 | -0.01056547 | -0.08469092 | 10.00773 | 0.002411199 | 0 | 0 | 0 | 0 | 18.12633 | 291.2763 | 15 | -0.1425505 | 26.3 | 100 | 0 | 5.245988 | 229 | 102 | 5.245988 | 188 | 988 | 5.18 | 0 | 0 | 4.4
0.0007591519 | 0.1294318 | 0.1415982 | -0.01216646 | -0.09399902 | 10.90128 | 0.003192562 | 0.0007813626 | 0.7813626 | 1.433524 | 1.433524 | 18.12633 | 291.2763 | 16.5 | -0.1425505 | 26.3 | 100 | 0 | 5.2705868 | 213 | 86 | 5.2705868 | 215 | 1015 | 5.2 | 0 | 0 | 4.4
0.001063641 | 0.1355814 | 0.1512829 | -0.01570151 | -0.1158088 | 11.79483 | 0.004602783 | 0.001410221 | 1.410221 | 3.824777 | 2.391252 | 18.12633 | 291.2763 | 18 | -0.1425505 | 26.31 | 100.038 | 0.03801643 | 5.2951856 | 220 | 93 | 5.2951856 | 221 | 1021 | 5.22 | 0 | 0 | 4.4
0.001466847 | 0.1433981 | 0.1568465 | -0.01344833 | -0.09378318 | 12.68838 | 0.004602783 | 0 | 0 | 3.824777 | 0 | 18.12633 | 291.2763 | 19.5 | -0.1425505 | 26.3 | 100 | 0 | 5.3197844 | 231 | 104 | 5.3197844 | 210 | 1010 | 5.24 | 0 | 0 | 4.4
0.001992604 | 0.1528787 | 0.1620969 | -0.009218261 | -0.06029789 | 13.58193 | 0.004602783 | 0 | 0 | 3.824777 | 0 | 18.12633 | 291.2763 | 21 | -0.2166471 | 26.3 | 100 | 0 | 5.3443832 | 227 | 100 | 5.3443832 | 221 | 1021 | 5.26 | 0 | 0 | 4.4
0.002668156 | 0.1635469 | 0.1723023 | -0.008755409 | -0.05353456 | 14.83289 | 0.004602783 | 0 | 0 | 3.824777 | 0 | 18.12633 | 291.2763 | 22.5 | -0.2166471 | 26.3 | 100 | 0 | 5.368982 | 235 | 108 | 5.368982 | 244 | 1044 | 5.28 | 0 | 0 | 4.4
0.003524104 | 0.1739349 | 0.1779489 | -0.004014046 | -0.02307787 | 15.90515 | 0.004602783 | 0 | 0 | 3.824777 | 0 | 18.14932 | 291.2993 | 24 | -0.2159395 | 26.3 | 100 | 0 | 5.3935808 | 249 | 122 | 5.3935808 | 197 | 997 | 5.3 | 0 | 0 | 4.4
0.004594232 | 0.1814369 | 0.1817931 | -0.0003562807 | -0.001963662 | 17.15612 | 0.004602783 | 0 | 0 | 3.824777 | 0 | 18.12633 | 291.2763 | 25.5 | -0.2166471 | 26.31 | 100.038 | 0.03801643 | 5.4181796 | 231 | 104 | 5.4181796 | 197 | 997 | 5.32 | 0 | 0 | 4.4
0.005915212 | 0.1885434 | 0.1849474 | 0.003595944 | 0.01907224 | 18.58579 | 0.004602783 | 0 | 0 | 3.824777 | 0 | 18.12633 | 291.2763 | 27 | -0.2166471 | 26.31 | 100.038 | 0.03801643 | 5.4427784 | 239 | 112 | 5.4427784 | 205 | 1005 | 5.34 | 0 | 0 | 4.4
0.007526182 | 0.1956809 | 0.1876934 | 0.007987476 | 0.04081889 | 20.01547 | 0.004602783 | 0 | 0 | 3.824777 | 0 | 18.27205 | 291.422 | 28.5 | -0.2166471 | 26.3 | 100 | 0 | 5.4673772 | 235 | 108 | 5.4673772 | 216 | 1016 | 5.36 | 0 | 0 | 4.4
0.009468212 | 0.2017527 | 0.1901642 | 0.01158842 | 0.05743877 | 21.62386 | 0.004602783 | 0 | 0 | 3.824777 | 0 | 18.12633 | 291.2763 | 30 | -0.2166471 | 26.3 | 100 | 0 | 5.491976 | 247 | 120 | 5.491976 | 228 | 1028 | 5.38 | 0 | 0 | 4.4
0.01178367 | 0.2068683 | 0.1924417 | 0.01442656 | 0.06973791 | 23.41095 | 0.004602783 | 0 | 0 | 3.824777 | 0 | 18.12633 | 291.2763 | 31.5 | -0.2166471 | 26.3 | 99.99999 | -7.252276e-06 | 5.5165748 | 233 | 106 | 5.5165748 | 208 | 1008 | 5.4 | 0 | 0 | 4.4
0.01451552 | 0.2126537 | 0.1945841 | 0.01806956 | 0.08497179 | 25.19805 | 0.004602783 | 0 | 0 | 3.824777 | 0 | 18.12633 | 291.2763 | 33 | -0.2166471 | 26.3 | 100 | 0 | 5.5411736 | 236 | 109 | 5.5411736 | 202 | 1002 | 5.42 | 0 | 0 | 4.4
0.01770652 | 0.2185035 | 0.1966377 | 0.02186573 | 0.1000702 | 27.34256 | 0.004602783 | 0 | 0 | 3.824777 | 0 | 18.12633 | 291.2763 | 34.5 | -0.2166471 | 26.31 | 100.038 | 0.03801643 | 5.5657724 | 246 | 119 | 5.5657724 | 208 | 1008 | 5.44 | 0 | 0 | 4.4
0.02139844 | 0.2239205 | 0.198643 | 0.02527747 | 0.1128859 | 29.48708 | 0.004602783 | 0 | 0 | 3.824777 | 0 | 18.12633 | 291.2763 | 36 | -0.1425505 | 26.31 | 100.038 | 0.03801643 | 5.5903712 | 233 | 106 | 5.5903712 | 240 | 1040 | 5.46 | 0 | 0 | 4.4
0.02563123 | 0.228466 | 0.2006378 | 0.0278282 | 0.1218046 | 31.8103 | 0.004602783 | 0 | 0 | 3.824777 | 0 | 18.12633 | 291.2763 | 37.5 | -0.1425505 | 26.31 | 100.038 | 0.03801643 | 5.61497 | 231 | 104 | 5.61497 | 217 | 1017 | 5.48 | 0 | 0 | 4.4
0.03044224 | 0.2333711 | 0.2026601 | 0.030711 | 0.1315973 | 34.31224 | 0.004602783 | 0 | 0 | 3.824777 | 0 | 18.12633 | 291.2763 | 39 | -0.1425505 | 26.29 | 99.96198 | -0.03802368 | 5.6395688 | 245 | 118 | 5.6395688 | 215 | 1015 | 5.5 | 0 | 0 | 4.4
0.03586545 | 0.2378311 | 0.2047498 | 0.03308132 | 0.1390958 | 36.99288 | 0.004602783 | 0 | 0 | 3.824777 | 0 | 18.12633 | 291.2763 | 40.5 | -0.2166042 | 26.31 | 100.038 | 0.03801643 | 5.6641676 | 257 | 130 | 5.6641676 | 208 | 1008 | 5.52 | 0 | 0 | 4.4
0.0419308 | 0.2421899 | 0.2069504 | 0.03523947 | 0.1455035 | 40.03094 | 0.004602783 | 0 | 0 | 3.824777 | 0 | 18.12633 | 291.2763 | 42 | -0.2166042 | 26.31 | 100.038 | 0.03801643 | 5.6887664 | 244 | 117 | 5.6887664 | 247 | 1047 | 5.54 | 0 | 0 | 4.4
0.0486636 | 0.2459255 | 0.2093086 | 0.03661696 | 0.1488945 | 43.24771 | 0.004602783 | 0 | 0 | 3.824777 | 0 | 18.12633 | 291.2763 | 43.5 | -0.2166042 | 26.31 | 100.038 | 0.03801643 | 5.7133652 | 217 | 90 | 5.7133652 | 218 | 1018 | 5.56 | 0 | 0 | 4.4
0.05608401 | 0.249092 | 0.2118712 | 0.03722079 | 0.1494259 | 46.64319 | 0.004602783 | 0 | 0 | 3.824777 | 0 | 18.12633 | 291.2763 | 45 | -0.2166042 | 26.31 | 100.038 | 0.03801643 | 5.737964 | 230 | 103 | 5.737964 | 199 | 999 | 5.58 | 0 | 0 | 4.4
0.06420667 | 0.2522711 | 0.2146751 | 0.03759595 | 0.14903 | 50.3961 | 0.004602783 | 0 | 0 | 3.824777 | 0 | 18.12633 | 291.2763 | 46.5 | -0.2166042 | 26.31 | 100.038 | 0.03801643 | 5.7625628 | 226 | 99 | 5.7625628 | 219 | 1019 | 5.6 | 0 | 0 | 4.4
0.07304044 | 0.2551667 | 0.217726 | 0.0374407 | 0.1467303 | 54.3277 | 0.004602783 | 0 | 0 | 3.824777 | 0 | 18.14932 | 291.2993 | 48 | -0.2158918 | 26.3 | 99.99999 | -7.252276e-06 | 5.7871616 | 243 | 116 | 5.7871616 | 237 | 1037 | 5.62 | 0 | 0 | 4.4
0.08258825 | 0.2576532 | 0.2209735 | 0.03667973 | 0.1423609 | 58.79544 | 0.004602783 | 0 | 0 | 3.824777 | 0 | 18.14932 | 291.2993 | 49.5 | -0.2158918 | 26.3 | 99.99999 | -7.252276e-06 | 5.8117604 | 236 | 109 | 5.8117604 | 202 | 1002 | 5.64 | 0 | 0 | 4.4
0.09284706 | 0.2597446 | 0.224307 | 0.03543761 | 0.1364325 | 63.44189 | 0.004602783 | 0 | 0 | 3.824777 | 0 | 18.12633 | 291.2763 | 51 | -0.2166042 | 26.31 | 100.038 | 0.03801643 | 5.8363592 | 252 | 125 | 5.8363592 | 173 | 973 | 5.66 | 0 | 0 | 4.4
0.103808 | 0.2615337 | 0.227595 | 0.03393868 | 0.1297679 | 68.44576 | 0.004602783 | 0 | 0 | 3.824777 | 0 | 18.29504 | 291.445 | 52.5 | -0.2158918 | 26.31 | 100.038 | 0.03801643 | 5.860958 | 222 | 95 | 5.860958 | 201 | 1001 | 5.68 | 0 | 0 | 4.4
0.1154564 | 0.2629218 | 0.2307383 | 0.03218351 | 0.1224072 | 73.98576 | 0.004602783 | 0 | 0 | 3.824777 | 0 | 18.29504 | 291.445 | 54 | -0.2158918 | 26.31 | 100.038 | 0.03801643 | 5.8855568 | 184 | 57 | 5.8855568 | 230 | 1030 | 5.7 | 0 | 0 | 4.4
0.1277723 | 0.2642049 | 0.2336916 | 0.03051328 | 0.115491 | 79.88317 | 0.004602783 | 0 | 0 | 3.824777 | 0 | 18.14932 | 291.2993 | 55.5 | -0.1417894 | 26.3 | 99.99999 | -7.252276e-06 | 5.9101556 | 208 | 81 | 5.9101556 | 208 | 1008 | 5.72 | 0 | 0 | 4.4
0.1407307 | 0.2654282 | 0.2364523 | 0.02897596 | 0.1091668 | 86.31671 | 0.004602783 | 0 | 0 | 3.824777 | 0 | 18.29504 | 291.445 | 57 | -0.1417894 | 26.31 | 100.038 | 0.03801643 | 5.9347544 | 242 | 115 | 5.9347544 | 202 | 1002 | 5.74 | 0 | 0 | 4.4
0.1543019 | 0.266582 | 0.2390398 | 0.0275422 | 0.103316 | 93.10768 | 0.004602783 | 0 | 0 | 3.824777 | 0 | 18.29504 | 291.445 | 58.5 | -0.1417894 | 26.31 | 100.038 | 0.03801643 | 5.9593532 | 244 | 117 | 5.9593532 | 217 | 1017 | 5.76 | 0 | 0 | 4.4
0.1684522 | 0.2672225 | 0.2414826 | 0.02573997 | 0.09632408 | 100.6135 | 0.005048791 | 0.0004460082 | 0.4460082 | 3.913434 | 0.08865774 | 18.29504 | 291.445 | 60 | -0.1417894 | 26.31 | 100.038 | 0.03801643 | 5.983952 | 222 | 95 | 5.983952 | 207 | 1007 | 5.78 | 0 | 0 | 4.4
0.1831442 | 0.2674992 | 0.2438105 | 0.02368873 | 0.08855627 | 108.6554 | 0.00571104 | 0.0006622489 | 0.6622489 | 4.035333 | 0.1218989 | 18.29504 | 291.445 | 61.5 | -0.1417894 | 26.3 | 99.99999 | -7.252276e-06 | 6.0085508 | 218 | 91 | 6.0085508 | 226 | 1026 | 5.8 | 0 | 0 | 4.4
0.1983373 | 0.2676979 | 0.2460521 | 0.02164581 | 0.08085909 | 117.2335 | 0.006446869 | 0.0007358288 | 0.7358288 | 4.160865 | 0.1255322 | 18.29504 | 291.445 | 63 | -0.1417894 | 26.3 | 99.99999 | -7.252276e-06 | 6.0331496 | 224 | 97 | 6.0331496 | 228 | 1028 | 5.82 | 0 | 0 | 4.4
0.2139887 | 0.2677857 | 0.2482343 | 0.01955148 | 0.07301165 | 126.5264 | 0.007276063 | 0.0008291948 | 0.8291948 | 4.291936 | 0.1310707 | 18.29504 | 291.445 | 64.5 | -0.1417894 | 26.31 | 100.038 | 0.03801643 | 6.0577484 | 215 | 88 | 6.0577484 | 223 | 1023 | 5.84 | 0 | 0 | 4.4
0.2300531 | 0.2677162 | 0.2503822 | 0.01733399 | 0.06474764 | 136.7128 | 0.008220885 | 0.0009448212 | 0.9448212 | 4.430156 | 0.1382198 | 18.29504 | 291.445 | 66 | -0.1417894 | 26.3 | 99.99999 | -7.252276e-06 | 6.0823472 | 185 | 58 | 6.0823472 | 217 | 1017 | 5.86 | 0 | 0 | 4.4
0.2464848 | 0.2674531 | 0.25252 | 0.01493315 | 0.05583464 | 147.6141 | 0.00930209 | 0.001081206 | 1.081206 | 4.576647 | 0.1464909 | 18.31343 | 291.4634 | 67.5 | -0.2152691 | 26.31 | 100.038 | 0.03801643 | 6.106946 | 246 | 119 | 6.106946 | 234 | 1034 | 5.88 | 0 | 0 | 4.4
0.2632359 | 0.2671809 | 0.2546711 | 0.01250986 | 0.04682169 | 159.4089 | 0.01042242 | 0.001120329 | 1.120329 | 4.717207 | 0.1405604 | 18.31343 | 291.4634 | 69 | -0.2152691 | 26.31 | 100.038 | 0.03801643 | 6.1315448 | 221 | 94 | 6.1315448 | 225 | 1025 | 5.9 | 0 | 0 | 4.4
0.280259 | 0.2672907 | 0.2568589 | 0.01043182 | 0.03902798 | 172.0973 | 0.01175408 | 0.001331658 | 1.331658 | 4.871964 | 0.1547564 | 18.31343 | 291.4634 | 70.5 | -0.2152691 | 26.31 | 100.038 | 0.03801643 | 6.1561436 | 224 | 97 | 6.1561436 | 199 | 999 | 5.92 | 0 | 0 | 4.4
0.2975063 | 0.2671364 | 0.2591067 | 0.008029694 | 0.03005836 | 185.8579 | 0.01312277 | 0.001368693 | 1.368693 | 5.019247 | 0.1472838 | 18.43 | 291.58 | 72 | -0.2152691 | 26.3 | 99.99999 | -7.252276e-06 | 6.1807424 | 205 | 78 | 6.1807424 | 222 | 1022 | 5.94 | 0 | 0 | 4.4
0.3149308 | 0.2668945 | 0.2614375 | 0.005456959 | 0.02044613 | 200.6908 | 0.01450849 | 0.001385716 | 1.385716 | 5.157342 | 0.1380946 | 18.43 | 291.58 | 73.5 | -0.2160025 | 26.3 | 99.99999 | -7.252276e-06 | 6.2053412 | 207 | 80 | 6.2053412 | 186 | 986 | 5.96 | 0 | 0 | 4.4
0.3324862 | 0.2667232 | 0.2638721 | 0.002851068 | 0.01068924 | 216.596 | 0.01628148 | 0.001772996 | 1.772996 | 5.321056 | 0.1637146 | 18.43 | 291.58 | 75 | -0.2160025 | 26.3 | 99.99999 | -7.252276e-06 | 6.22994 | 198 | 71 | 6.22994 | 212 | 1012 | 5.98 | 0 | 0 | 4.4
0.3501273 | 0.2661631 | 0.2664263 | -0.0002631324 | -0.0009886131 | 233.9308 | 0.01818199 | 0.001900513 | 1.900513 | 5.483542 | 0.1624851 | 18.41161 | 291.5616 | 76.5 | -0.2165766 | 26.3 | 99.99999 | -7.252276e-06 | 6.2545388 | 221 | 94 | 6.2545388 | 212 | 1012 | 6 | 0 | 0 | 4.4
0.3678106 | 0.2654182 | 0.2691055 | -0.003687338 | -0.01389256 | 252.5166 | 0.01994067 | 0.001758677 | 1.758677 | 5.622834 | 0.139292 | 18.43 | 291.58 | 78 | -0.2160025 | 26.3 | 99.99999 | -7.252276e-06 | 6.2791376 | 219 | 92 | 6.2791376 | 205 | 1005 | 6.02 | 0 | 0 | 4.4
0.3854942 | 0.2652393 | 0.2718993 | -0.006660077 | -0.02510969 | 272.7108 | 0.02032622 | 0.0003855449 | 0.3855449 | 5.651109 | 0.028275 | 18.43 | 291.58 | 79.5 | -0.290062 | 26.3 | 99.99999 | -7.252276e-06 | 6.3037364 | 224 | 97 | 6.3037364 | 196 | 996 | 6.04 | 0 | 0 | 4.4
0.4031383 | 0.2648465 | 0.2747778 | -0.009931278 | -0.03749824 | 294.5134 | 0.02032622 | 0 | 0 | 5.651109 | 0 | 18.31343 | 291.4634 | 81 | -0.2160025 | 26.3 | 99.99999 | -7.252276e-06 | 6.3283352 | 222 | 95 | 6.3283352 | 208 | 1008 | 6.06 | 0 | 0 | 4.4
0.420705 | 0.2644379 | 0.2776951 | -0.01325712 | -0.05013321 | 317.9243 | 0.02032622 | 0 | 0 | 5.651109 | 0 | 18.43 | 291.58 | 82.5 | -0.290062 | 26.3 | 99.99999 | -7.252276e-06 | 6.352934 | 215 | 88 | 6.352934 | 224 | 1024 | 6.08 | 0 | 0 | 4.4
0.4381589 | 0.2640675 | 0.2806005 | -0.01653296 | -0.06260884 | 343.3011 | 0.02032622 | 0 | 0 | 5.651109 | 0 | 18.43 | 291.58 | 84 | -0.2159557 | 26.3 | 99.99999 | -7.252276e-06 | 6.3775328 | 246 | 119 | 6.3775328 | 197 | 997 | 6.1 | 0 | 0 | 4.4
0.4554668 | 0.2644099 | 0.2834522 | -0.0190423 | -0.07201809 | 370.6436 | 0.02340283 | 0.00307661 | 3.07661 | 5.817123 | 0.1660145 | 18.45299 | 291.603 | 85.5 | -0.2159719 | 26.3 | 99.99999 | -7.252276e-06 | 6.4021316 | 212 | 85 | 6.4021316 | 210 | 1010 | 6.12 | 0 | 0 | 4.4
0.4725981 | 0.2648544 | 0.2862248 | -0.0213704 | -0.08068734 | 400.3094 | 0.03025675 | 0.006853922 | 6.853922 | 6.159554 | 0.3424312 | 18.43 | 291.58 | 87 | -0.2166958 | 26.31 | 100.038 | 0.03801643 | 6.4267304 | 235 | 108 | 6.4267304 | 215 | 1015 | 6.14 | 0 | 0 | 4.4
0.4895244 | 0.2651124 | 0.2889101 | -0.02379777 | -0.08976486 | 432.2984 | 0.03727937 | 0.00702262 | 7.02262 | 6.484451 | 0.3248969 | 18.45299 | 291.603 | 88.5 | -0.14186 | 26.3 | 99.99999 | -7.252276e-06 | 6.4513292 | 213 | 86 | 6.4513292 | 217 | 1017 | 6.16 | 0 | 0 | 4.4
0.5062199 | 0.2655349 | 0.2915127 | -0.02597773 | -0.09783168 | 466.7894 | 0.04434901 | 0.007069643 | 7.069643 | 6.787356 | 0.3029051 | 18.59871 | 291.7487 | 90 | -0.14186 | 26.3 | 99.99999 | -7.252276e-06 | 6.475928 | 203 | 76 | 6.475928 | 193 | 993 | 6.18 | 0 | 0 | 4.4
0.5226612 | 0.2660187 | 0.2940454 | -0.02802671 | -0.1053562 | 503.9609 | 0.05299718 | 0.008648168 | 8.648168 | 7.130564 | 0.3432079 | 18.45299 | 291.603 | 91.5 | -0.14186 | 26.31 | 100.038 | 0.03801643 | 6.5005268 | 215 | 88 | 6.5005268 | 194 | 994 | 6.2 | 0 | 0 | 4.4
0.5388273 | 0.266737 | 0.2965258 | -0.02978881 | -0.1116786 | 544.1706 | 0.06083248 | 0.007835301 | 7.835301 | 7.418536 | 0.2879722 | 18.59871 | 291.7487 | 93 | -0.14186 | 26.31 | 100.038 | 0.03801643 | 6.5251256 | 213 | 86 | 6.5251256 | 208 | 1008 | 6.22 | 0 | 0 | 4.4
0.5546996 | 0.2680924 | 0.2989737 | -0.03088121 | -0.1151887 | 587.597 | 0.06622596 | 0.005393477 | 5.393477 | 7.602114 | 0.1835774 | 18.59871 | 291.7487 | 94.5 | -0.14186 | 26.3 | 99.99999 | -7.252276e-06 | 6.5497244 | 226 | 99 | 6.5497244 | 201 | 1001 | 6.24 | 0 | 0 | 4.4
0.5702616 | 0.269506 | 0.3014097 | -0.03190371 | -0.1183785 | 634.4189 | 0.07122233 | 0.004996375 | 4.996375 | 7.759624 | 0.1575103 | 18.59871 | 291.7487 | 96 | -0.1424513 | 26.3 | 99.99999 | -7.252276e-06 | 6.5743232 | 206 | 79 | 6.5743232 | 223 | 1023 | 6.26 | 0 | 0 | 4.4
0.5854992 | 0.2708881 | 0.3038554 | -0.03296733 | -0.1217009 | 684.9937 | 0.07734282 | 0.00612049 | 6.12049 | 7.938326 | 0.1787021 | 18.59871 | 291.7487 | 97.5 | -0.2165203 | 26.31 | 100.038 | 0.03801643 | 6.598922 | 213 | 86 | 6.598922 | 179 | 979 | 6.28 | 0 | 0 | 4.4
0.6004001 | 0.2725905 | 0.3063318 | -0.03374134 | -0.1237803 | 739.6788 | 0.08155964 | 0.004216823 | 4.216823 | 8.052344 | 0.1140177 | 18.59871 | 291.7487 | 99 | -0.1424084 | 26.31 | 100.038 | 0.03801643 | 6.6235208 | 214 | 87 | 6.6235208 | 234 | 1034 | 6.3 | 0 | 0 | 4.4
0.6149543 | 0.2750255 | 0.3088598 | -0.03383433 | -0.1230225 | 798.653 | 0.08546726 | 0.003907611 | 3.907611 | 8.150199 | 0.09785505 | 18.59871 | 291.7487 | 100.5 | -0.1424084 | 26.31 | 100.038 | 0.03801643 | 6.6481196 | 237 | 110 | 6.6481196 | 214 | 1014 | 6.32 | 0 | 0 | 4.4
0.6291533 | 0.2774921 | 0.3114581 | -0.03396593 | -0.1224032 | 862.4523 | 0.09025232 | 0.004785063 | 4.785063 | 8.261163 | 0.1109641 | 18.59871 | 291.7487 | 102 | -0.1424084 | 26.31 | 100.038 | 0.03801643 | 6.6727184 | 247 | 120 | 6.6727184 | 195 | 995 | 6.34 | 0 | 0 | 4.4
0.6429908 | 0.2799381 | 0.3141416 | -0.03420347 | -0.1221823 | 931.2554 | 0.09459319 | 0.004340872 | 4.340872 | 8.354389 | 0.09322623 | 18.62169 | 291.7717 | 103.5 | -0.1416731 | 26.3 | 99.99999 | -7.252276e-06 | 6.6973172 | 220 | 93 | 6.6973172 | 213 | 1013 | 6.36 | 0 | 0 | 4.4
0.6564617 | 0.2823837 | 0.3169179 | -0.03453415 | -0.1222951 | 1005.599 | 0.09758518 | 0.002991993 | 2.991993 | 8.413896 | 0.05950671 | 18.59871 | 291.7487 | 105 | -0.1424084 | 26.3 | 99.99999 | -7.252276e-06 | 6.721916 | 206 | 79 | 6.721916 | 217 | 1017 | 6.38 | 0 | 0 | 4.4
0.6695627 | 0.2850057 | 0.3197835 | -0.03477779 | -0.1220249 | 1085.661 | 0.1003588 | 0.002773604 | 2.773604 | 8.464991 | 0.05109524 | 18.62169 | 291.7717 | 106.5 | -0.1416731 | 26.3 | 99.99999 | -7.252276e-06 | 6.7465148 | 215 | 88 | 6.7465148 | 190 | 990 | 6.4 | 0 | 0 | 4.4
0.6822919 | 0.2885261 | 0.3227209 | -0.0341948 | -0.1185154 | 1172.335 | 0.1037591 | 0.003400269 | 3.400269 | 8.523 | 0.0580085 | 18.76741 | 291.9174 | 108 | -0.1424179 | 26.3 | 99.99999 | -7.252276e-06 | 6.7711136 | 217 | 90 | 6.7711136 | 207 | 1007 | 6.42 | 0 | 0 | 4.4
0.6946487 | 0.2924021 | 0.3256999 | -0.03329771 | -0.1138764 | 1265.8 | 0.1059388 | 0.002179752 | 2.179752 | 8.55744 | 0.03444071 | 18.62169 | 291.7717 | 109.5 | -0.1424179 | 26.3 | 99.99999 | -7.252276e-06 | 6.7957124 | 246 | 119 | 6.7957124 | 212 | 1012 | 6.44 | 0 | 0 | 4.4
0.7066335 | 0.2963469 | 0.3286831 | -0.03233627 | -0.1091163 |  |  |  | 0 |  |  | 18.76741 | 291.9174 | 111 | -0.1424179 | 26.3 | 99.99999 | -7.252276e-06 | 6.8203112 | 201 | 74 | 6.8203112 | 208 | 1008 | 6.46 | 0 | 0 | 4.4
0.718248 | 0.3004884 | 0.3316368 | -0.03114832 | -0.103659 |  |  |  | 0 |  |  | 18.7904 | 291.9404 | 112.5 | -0.06830692 | 26.3 | 99.99999 | -7.252276e-06 | 6.84491 | 198 | 71 | 6.84491 | 201 | 1001 | 6.48 | 0 | 0 | 4.4
0.7294949 | 0.3051453 | 0.3345368 | -0.02939153 | -0.09631978 |  |  |  | 0 |  |  | 18.7904 | 291.9404 | 114 | -0.06830692 | 26.3 | 99.99999 | -7.252276e-06 | 6.8695088 | 229 | 102 | 6.8695088 | 219 | 1019 | 6.5 | 0 | 0 | 4.4
0.7403776 | 0.3102469 | 0.3373728 | -0.02712586 | -0.08743314 |  |  |  | 0 |  |  | 18.7904 | 291.9404 | 115.5 | -0.1423864 | 26.29 | 99.96197 | -0.03803093 | 6.8941076 | 245 | 118 | 6.8941076 | 218 | 1018 | 6.52 | 0 | 0 | 4.4
0.7509004 | 0.3155736 | 0.3401466 | -0.02457302 | -0.07786778 |  |  |  | 0 |  |  | 18.93612 | 292.0861 | 117 | -0.1423864 | 26.29 | 99.96197 | -0.03803093 | 6.9187064 | 218 | 91 | 6.9187064 | 207 | 1007 | 6.54 | 0 | 0 | 4.4
0.7610683 | 0.3214396 | 0.3428683 | -0.0214287 | -0.0666648 |  |  |  | 0 |  |  | 18.93612 | 292.0861 | 118.5 | -0.143137 | 26.3 | 99.99999 | -7.252276e-06 | 6.9433052 | 234 | 107 | 6.9433052 | 219 | 1019 | 6.56 | 0 | 0 | 4.4
0.770887 | 0.3279881 | 0.3455544 | -0.0175663 | -0.05355774 |  |  |  | 0 |  |  | 18.93612 | 292.0861 | 120 | -0.0690136 | 26.3 | 99.99999 | -7.252276e-06 | 6.967904 | 194 | 67 | 6.967904 | 207 | 1007 | 6.58 | 0 | 0 | 4.4
0.7803626 | 0.335203 | 0.3482243 | -0.01302126 | -0.03884589 |  |  |  | 0 |  |  | 18.93612 | 292.0861 | 121.5 | -0.0690136 | 26.3 | 99.99999 | -7.252276e-06 | 6.9925028 | 249 | 122 | 6.9925028 | 221 | 1021 | 6.6 | 0 | 0 | 4.4
0.7895016 | 0.3426475 | 0.3509 | -0.008252428 | -0.02408431 |  |  |  | 0 |  |  | 18.9591 | 292.1091 | 123 | -0.06901836 | 26.3 | 99.99999 | -7.252276e-06 | 7.0171016 | 208 | 81 | 7.0171016 | 223 | 1023 | 6.62 | 0 | 0 | 4.4
0.7983112 | 0.3500049 | 0.3536033 | -0.003597538 | -0.01027851 |  |  |  | 0 |  |  | 18.9591 | 292.1091 | 124.5 | -0.06901836 | 26.3 | 99.99999 | -7.252276e-06 | 7.0417004 | 212 | 85 | 7.0417004 | 200 | 1000 | 6.64 | 0 | 0 | 4.4
0.8067987 | 0.3575015 | 0.3563572 | 0.00114438 | 0.003201049 |  |  |  | 0 |  |  | 18.9591 | 292.1091 | 126 | -0.06898212 | 26.3 | 99.99999 | -7.252276e-06 | 7.0662992 | 213 | 86 | 7.0662992 | 221 | 1021 | 6.66 | 0 | 0 | 4.4
0.8149716 | 0.3651063 | 0.3591807 | 0.005925632 | 0.01622988 |  |  |  | 0 |  |  | 19.10482 | 292.2548 | 127.5 | -0.06898212 | 26.3 | 99.99999 | -7.252276e-06 | 7.090898 | 206 | 79 | 7.090898 | 190 | 990 | 6.68 | 0 | 0 | 4.4
0.8228379 | 0.3730084 | 0.3713592 | 0.001649197 | 0.004421341 |  |  |  | 0 |  |  | 19.10482 | 292.2548 | 129 | -0.06973839 | 26.3 | 99.99999 | -7.252276e-06 | 7.1154968 | 244 | 117 | 7.1154968 | 191 | 991 | 6.7 | 0 | 0 | 4.4
0.8304055 | 0.3821726 | 0.3743138 | 0.007858799 | 0.02056348 |  |  |  | 0 |  |  | 19.12781 | 292.2778 | 130.5 | -0.06894779 | 26.3 | 99.99999 | -7.252276e-06 | 7.1400956 | 215 | 88 | 7.1400956 | 208 | 1008 | 6.72 | 0 | 0 | 4.4
0.8376826 | 0.3920498 | 0.3913524 | 0.0006974169 | 0.001778899 |  |  |  | 0 |  |  | 19.12781 | 292.2778 | 132 | -0.06970978 | 26.3 | 99.99999 | -7.252276e-06 | 7.1646944 | 235 | 108 | 7.1646944 | 222 | 1022 | 6.74 | 0 | 0 | 4.4
0.8446773 | 0.4020295 | 0.3943843 | 0.007645223 | 0.01901657 |  |  |  | 0 |  |  | 19.12781 | 292.2778 | 133.5 | -0.06970978 | 26.29 | 99.96197 | -0.03803093 | 7.1892932 | 215 | 88 | 7.1892932 | 222 | 1022 | 6.76 | 0 | 0 | 4.4
0.851398 | 0.4127102 | 0.4132431 | -0.0005329725 | -0.001291396 |  |  |  | 0 |  |  | 19.27353 | 292.4235 | 135 | -0.06970978 | 26.29 | 99.96197 | -0.03803093 | 7.213892 | 220 | 93 | 7.213892 | 210 | 1010 | 6.78 | 0 | 0 | 4.4
0.857853 | 0.4242142 | 0.4162204 | 0.007993756 | 0.01884368 |  |  |  | 0 |  |  | 19.29651 | 292.4465 | 136.5 | -0.1436691 | 26.29 | 99.96197 | -0.03803093 | 7.2384908 | 222 | 95 | 7.2384908 | 209 | 1009 | 6.8 | 0 | 0 | 4.4
0.8640504 | 0.4360771 | 0.4372365 | -0.00115938 | -0.002658658 |  |  |  | 0 |  |  | 19.29651 | 292.4465 | 138 | -0.06952953 | 26.29 | 99.96197 | -0.03803093 | 7.2630896 | 194 | 67 | 7.2630896 | 220 | 1020 | 6.82 | 0 | 0 | 4.4
0.8699986 | 0.4479548 | 0.4400464 | 0.00790832 | 0.01765428 |  |  |  | 0 |  |  | 19.29651 | 292.4465 | 139.5 | -0.06952953 | 26.29 | 99.96197 | -0.03803093 | 7.2876884 | 199 | 72 | 7.2876884 | 223 | 1023 | 6.84 | 0 | 0 | 4.4
0.8757055 | 0.4609266 | 0.4637116 | -0.002785015 | -0.00604221 |  |  |  | 0 |  |  | 19.44223 | 292.5922 | 141 | -0.07029724 | 26.28 | 99.92395 | -0.07605462 | 7.3122872 | 217 | 90 | 7.3122872 | 196 | 996 | 6.86 | 0 | 0 | 4.4
0.8811794 | 0.4750983 | 0.4663425 | 0.008755758 | 0.01842936 |  |  |  | 0 |  |  | 19.44223 | 292.5922 | 142.5 | -0.07029724 | 26.28 | 99.92395 | -0.07605462 | 7.336886 | 193 | 66 | 7.336886 | 185 | 985 | 6.88 | 0 | 0 | 4.4
0.8864281 | 0.4898011 | 0.4932198 | -0.003418719 | -0.006979812 |  |  |  | 0 |  |  | 19.46062 | 292.6106 | 144 | 0.00445652 | 26.28 | 99.92395 | -0.07605462 | 7.3614848 | 224 | 97 | 7.3614848 | 191 | 991 | 6.9 | 0 | 0 | 4.4
0.8914595 | 0.504499 | 0.4957285 | 0.008770553 | 0.01738468 |  |  |  | 0 |  |  | 19.46062 | 292.6106 | 145.5 | -0.0704298 | 26.28 | 99.92395 | -0.07605462 | 7.3860836 | 227 | 100 | 7.3860836 | 200 | 1000 | 6.92 | 0 | 0 | 4.4
0.8962813 | 0.5191259 | 0.5237547 | -0.004628858 | -0.00891664 |  |  |  | 0 |  |  | 19.46062 | 292.6106 | 147 | -0.0704298 | 26.28 | 99.92395 | -0.07605462 | 7.4106824 | 197 | 70 | 7.4106824 | 179 | 979 | 6.94 | 0 | 0 | 4.4
0.9009009 | 0.5356411 | 0.5262301 | 0.009410961 | 0.01756953 |  |  |  | 0 |  |  | 19.57719 | 292.7272 | 148.5 | 0.002941132 | 26.28 | 99.92395 | -0.07605462 | 7.4352812 | 211 | 84 | 7.4352812 | 195 | 995 | 6.96 | 0 | 0 | 4.4
0.9053258 | 0.5535947 | 0.5594703 | -0.005875577 | -0.0106135 |  |  |  | 0 |  |  | 19.60018 | 292.7502 | 150 | -0.07118702 | 26.28 | 99.92395 | -0.07605462 | 7.45988 | 180 | 53 | 7.45988 | 173 | 973 | 6.98 | 0 | 0 | 4.4
0.9095632 | 0.5721737 | 0.5619808 | 0.01019287 | 0.0178143 |  |  |  | 0 |  |  | 19.60018 | 292.7502 | 151.5 | -0.07196712 | 26.28 | 99.92395 | -0.07605462 | 7.4844788 | 212 | 85 | 7.4844788 | 212 | 1012 | 7 | 0 | 0 | 4.4
0.9136201 | 0.5907301 | 0.5965171 | -0.005786962 | -0.009796288 |  |  |  | 0 |  |  | 19.60018 | 292.7502 | 153 | 0.002182007 | 26.28 | 99.92395 | -0.07605462 | 7.5090776 | 198 | 71 | 7.5090776 | 202 | 1002 | 7.02 | 0 | 0 | 4.4
0.9175034 | 0.6087564 | 0.5990911 | 0.009665231 | 0.01587701 |  |  |  | 0 |  |  | 19.7459 | 292.8959 | 154.5 | -0.07195187 | 26.29 | 99.96197 | -0.03803093 | 7.5336764 | 198 | 71 | 7.5336764 | 184 | 984 | 7.04 | 0 | 0 | 4.4
0.9212197 | 0.626747 | 0.6344293 | -0.007682282 | -0.01225739 |  |  |  | 0 |  |  | 19.76889 | 292.9189 | 156 | -0.07195663 | 26.28 | 99.92395 | -0.07604736 | 7.5582752 | 214 | 87 | 7.5582752 | 223 | 1023 | 7.06 | 0 | 0 | 4.4
0.9247755 | 0.6481654 | 0.6370041 | 0.0111613 | 0.01721983 |  |  |  | 0 |  |  | 19.76889 | 292.9189 | 157.5 | 0.001570702 | 26.28 | 99.92395 | -0.07604736 | 7.582874 | 219 | 92 | 7.582874 | 177 | 977 | 7.08 | 0 | 0 | 4.4
0.9281772 | 0.6720788 | 0.6818462 | -0.009767413 | -0.01453314 |  |  |  | 0 |  |  | 19.76889 | 292.9189 | 159 | -0.07257271 | 26.28 | 99.92395 | -0.07604736 | 7.6074728 | 209 | 82 | 7.6074728 | 207 | 1007 | 7.1 | 0 | 0 | 4.4
0.9314308 | 0.6972173 | 0.6842753 | 0.01294191 | 0.01856224 |  |  |  | 0 |  |  | 19.93759 | 293.0876 | 160.5 | -0.07257748 | 26.28 | 99.92395 | -0.07604736 | 7.6320716 | 187 | 60 | 7.6320716 | 190 | 990 | 7.12 | 0 | 0 | 4.4
0.9345423 | 0.722572 | 0.7324244 | -0.009852399 | -0.01363518 |  |  |  | 0 |  |  | 19.93759 | 293.0876 | 162 | -0.07336903 | 26.28 | 99.92395 | -0.07604736 | 7.6566704 | 188 | 61 | 7.6566704 | 197 | 997 | 7.14 | 0 | 0 | 4.4
0.9375174 | 0.7473551 | 0.7346551 | 0.01269996 | 0.01699321 |  |  |  | 0 |  |  | 19.93759 | 293.0876 | 163.5 | -0.07336426 | 26.28 | 99.92395 | -0.07604736 | 7.6812692 | 219 | 92 | 7.6812692 | 155 | 955 | 7.16 | 0 | 0 | 4.4
0.9403616 | 0.7709619 | 0.7796127 | -0.008650808 | -0.0112208 |  |  |  | 0 |  |  | 20.1063 | 293.2563 | 165 | -0.07336903 | 26.28 | 99.92395 | -0.07604736 | 7.705868 | 200 | 73 | 7.705868 | 172 | 972 | 7.18 | 0 | 0 | 4.4
0.9430803 | 0.7929426 | 0.7817022 | 0.01124038 | 0.01417553 |  |  |  | 0 |  |  | 20.1063 | 293.2563 | 166.5 | -0.07336903 | 26.27 | 99.88593 | -0.114071 | 7.7304668 | 208 | 81 | 7.7304668 | 184 | 984 | 7.2 | 0 | 0 | 4.4
0.9456786 | 0.8060224 | 0.7932578 | 0.01276456 | 0.01583648 |  |  |  | 0 |  |  | 20.1063 | 293.2563 | 168 | 0 | 26.28 | 99.92395 | -0.07604736 | 7.7550656 | 185 | 58 | 7.7550656 | 202 | 1002 | 7.22 | 0 | 0 | 4.4
0.9481617 | 0.8002694 | 0.7953541 | 0.004915374 | 0.006142149 |  |  |  | 0 |  |  | 20.275 | 293.425 | 169.5 | -0.07417107 | 26.27 | 99.88593 | -0.114071 | 7.7796644 | 191 | 64 | 7.7796644 | 196 | 996 | 7.24 | 0 | 0 | 4.4
0.9505342 | 0.7981073 | 0.7975001 | 0.0006071962 | 0.0007607952 |  |  |  | 0 |  |  | 20.275 | 293.425 | 171 | -0.07497311 | 26.27 | 99.88593 | -0.114071 | 7.8042632 | 200 | 73 | 7.8042632 | 193 | 993 | 7.26 | 0 | 0 | 4.4
0.9528009 | 0.7981073 | 0.7997094 | -0.001602055 | -0.002007318 |  |  |  | 0 |  |  | 20.275 | 293.425 | 172.5 | -0.07497311 | 26.27 | 99.88593 | -0.114071 | 7.828862 | 201 | 74 | 7.828862 | 159 | 959 | 7.28 | 0 | 0 | 4.4
0.9549662 | 0.7981073 | 0.801999 | -0.00389165 | -0.004876099 |  |  |  | 0 |  |  | 20.4437 | 293.5937 | 174 | -0.07482243 | 26.26 | 99.84791 | -0.1520947 | 7.8534608 | 169 | 42 | 7.8534608 | 188 | 988 | 7.3 | 0 | 0 | 4.4
0.9570344 | 0.7981073 | 0.8043723 | -0.006264994 | -0.007849814 |  |  |  | 0 |  |  | 20.4437 | 293.5937 | 175.5 | -0.07563019 | 26.26 | 99.84791 | -0.1520947 | 7.8780596 | 214 | 87 | 7.8780596 | 170 | 970 | 7.32 | 0 | 0 | 4.4
0.9590096 | 0.8082808 | 0.8068018 | 0.001479056 | 0.001829878 |  |  |  | 0 |  |  | 20.4437 | 293.5937 | 177 | -0.150631 | 26.27 | 99.88593 | -0.114071 | 7.9026584 | 172 | 45 | 7.9026584 | 173 | 973 | 7.34 | 0 | 0 | 4.4
0.960896 | 0.8552366 | 0.8872635 | -0.03202692 | -0.03744802 |  |  |  | 0 |  |  | 20.60781 | 293.7578 | 178.5 | -0.07662201 | 26.26 | 99.84791 | -0.1520947 | 7.9272572 | 193 | 66 | 7.9272572 | 215 | 1015 | 7.36 | 0 | 0 | 4.4
0.9626972 | 0.9232481 | 0.8895748 | 0.03367325 | 0.03647259 |  |  |  | 0 |  |  | 20.60781 | 293.7578 | 180 | -0.07743549 | 26.27 | 99.88593 | -0.114071 | 7.951856 | 212 | 85 | 7.951856 | 163 | 963 | 7.38 | 0 | 0 | 4.4
0.964417 | 1.012903 | 1.066781 | -0.05387855 | -0.05319224 |  |  |  | 0 |  |  | 20.6308 | 293.7808 | 181.5 | -0.1508303 | 26.27 | 99.88593 | -0.114071 | 7.9764548 | 183 | 56 | 7.9764548 | 180 | 980 | 7.4 | 0 | 0 | 4.4
0.9660589 | 1.124153 | 1.068754 | 0.05539857 | 0.04928029 |  |  |  | 0 |  |  | 20.74738 | 293.8974 | 183 | -0.1516495 | 26.27 | 99.88593 | -0.114071 | 8.0010536 | 216 | 89 | 8.0010536 | 159 | 959 | 7.42 | 0 | 0 | 4.4
0.9676263 | 1.252406 | 1.251091 | 0.00131538 | 0.001050282 |  |  |  | 0 |  |  | 20.74738 | 293.8974 | 184.5 | -0.07828236 | 26.27 | 99.88593 | -0.114071 | 8.0256524 | 222 | 95 | 8.0256524 | 158 | 958 | 7.44 | 0 | 0 | 4.4
0.9691225 | 1.377433 | 1.435721 | -0.05828824 | -0.04231658 |  |  |  | 0 |  |  | 20.91608 | 294.0661 | 186 | -0.1523428 | 26.27 | 99.88593 | -0.114071 | 8.0502512 | 202 | 75 | 8.0502512 | 192 | 992 | 7.46 | 0 | 0 | 4.4
0.9705506 | 1.496761 | 1.437213 | 0.0595478 | 0.03978444 |  |  |  | 0 |  |  | 20.91608 | 294.0661 | 187.5 | -0.1531677 | 26.26 | 99.84791 | -0.1520947 | 8.07485 | 195 | 68 | 8.07485 | 191 | 991 | 7.48 | 0 | 0 | 4.4
0.9719137 | 1.610661 | 1.663783 | -0.05312154 | -0.03298121 |  |  |  | 0 |  |  | 20.93907 | 294.0891 | 189 | -0.1532125 | 26.26 | 99.84791 | -0.1520947 | 8.0994488 | 205 | 78 | 8.0994488 | 155 | 955 | 7.5 | 0 | 0 | 4.4
0.9732145 | 1.719356 | 1.665088 | 0.05426833 | 0.03156317 |  |  |  | 0 |  |  | 21.08478 | 294.2348 | 190.5 | -0.1540432 | 26.27 | 99.88593 | -0.114071 | 8.1240476 | 179 | 52 | 8.1240476 | 192 | 992 | 7.52 | 0 | 0 | 4.4
0.9744558 | 1.823076 | 1.871462 | -0.04838663 | -0.02654121 |  |  |  | 0 |  |  | 21.10777 | 294.2578 | 192 | -0.1540556 | 26.26 | 99.84791 | -0.1520947 | 8.1486464 | 201 | 74 | 8.1486464 | 177 | 977 | 7.54 | 0 | 0 | 4.4
0.9756404 | 1.922064 | 1.872632 | 0.049432 | 0.02571819 |  |  |  | 0 |  |  | 21.25349 | 294.4035 | 193.5 | -0.1549282 | 26.26 | 99.84791 | -0.1520947 | 8.1732452 | 171 | 44 | 8.1732452 | 177 | 977 | 7.56 | 0 | 0 | 4.4
0.9767707 | 2.01651 | 2.015605 | 0.0009041155 | 0.0004483567 |  |  |  | 0 |  |  | 21.25349 | 294.4035 | 195 | -0.1557646 | 26.27 | 99.88593 | -0.114071 | 8.197844 | 192 | 65 | 8.197844 | 191 | 991 | 7.58 | 0 | 0 | 4.4
0.9778491 | 2.106622 | 2.148726 | -0.0421033 | -0.01998616 |  |  |  | 0 |  |  | 21.42219 | 294.5722 | 196.5 | -0.1556091 | 26.26 | 99.84791 | -0.1520947 | 8.2224428 | 164 | 37 | 8.2224428 | 174 | 974 | 7.6 | 0 | 0 | 4.4
0.978878 | 2.192596 | 2.149625 | 0.04297108 | 0.01959826 |  |  |  | 0 |  |  | 21.42219 | 294.5722 | 198 | -0.2307081 | 26.26 | 99.84791 | -0.1520947 | 8.2470416 | 192 | 65 | 8.2470416 | 159 | 959 | 7.62 | 0 | 0 | 4.4
0.9798596 | 2.274616 | 2.312989 | -0.03837327 | -0.01687022 |  |  |  | 0 |  |  | 21.44518 | 294.5952 | 199.5 | -0.1565123 | 26.25 | 99.80988 | -0.1901184 | 8.2716404 | 214 | 87 | 8.2716404 | 177 | 977 | 7.64 | 0 | 0 | 4.4
0.980796 | 2.35286 | 2.313698 | 0.03916197 | 0.01664441 |  |  |  | 0 |  |  | 21.5909 | 294.7409 | 201 | -0.1573544 | 26.26 | 99.84791 | -0.1520947 | 8.2962392 | 199 | 72 | 8.2962392 | 173 | 973 | 7.66 | 0 | 0 | 4.4
0.9816893 | 2.427503 | 2.426813 | 0.0006902948 | 0.0002843641 |  |  |  | 0 |  |  | 21.60929 | 294.7593 | 202.5 | -0.2318096 | 26.26 | 99.84791 | -0.1520947 | 8.320838 | 174 | 47 | 8.320838 | 174 | 974 | 7.68 | 0 | 0 | 4.4
0.9825415 | 2.498715 | 2.532083 | -0.03336864 | -0.01335432 |  |  |  | 0 |  |  | 21.755 | 294.905 | 204 | -0.1592903 | 26.25 | 99.80988 | -0.1901184 | 8.3454368 | 178 | 51 | 8.3454368 | 171 | 971 | 7.7 | 0 | 0 | 4.4
0.9833543 | 2.566629 | 2.532602 | 0.03402681 | 0.01325739 |  |  |  | 0 |  |  | 21.77799 | 294.928 | 205.5 | -0.233427 | 26.25 | 99.80988 | -0.1901184 | 8.3700356 | 192 | 65 | 8.3700356 | 197 | 997 | 7.72 | 0 | 0 | 4.4
0.9841295 | 2.631406 | 2.661783 | -0.03037672 | -0.01154391 |  |  |  | 0 |  |  | 21.89457 | 295.0446 | 207 | -0.1600571 | 26.25 | 99.80988 | -0.1901184 | 8.3946344 | 195 | 68 | 8.3946344 | 156 | 956 | 7.74 | 0 | 0 | 4.4
0.984869 | 2.6932 | 2.662221 | 0.03097847 | 0.01150248 |  |  |  | 0 |  |  | 21.91755 | 295.0676 | 208.5 | -0.234374 | 26.25 | 99.80988 | -0.1901184 | 8.4192332 | 180 | 53 | 8.4192332 | 182 | 982 | 7.76 | 0 | 0 | 4.4
0.9855742 | 2.752124 | 2.779773 | -0.02764879 | -0.01004631 |  |  |  | 0 |  |  | 22.06327 | 295.2133 | 210 | -0.2352343 | 26.25 | 99.80988 | -0.1901184 | 8.443832 | 187 | 60 | 8.443832 | 166 | 966 | 7.78 | 0 | 0 | 4.4
0.9862468 | 2.80833 | 2.780129 | 0.02820008 | 0.01004158 |  |  |  | 0 |  |  | 22.08626 | 295.2363 | 211.5 | -0.2353334 | 26.25 | 99.80988 | -0.1901184 | 8.4684308 | 174 | 47 | 8.4684308 | 181 | 981 | 7.8 | 0 | 0 | 4.4
0.9868883 | 2.86193 | 2.861445 | 0.0004849706 | 0.0001694558 |  |  |  | 0 |  |  | 22.23197 | 295.382 | 213 | -0.2370644 | 26.25 | 99.80988 | -0.1901184 | 8.4930296 | 187 | 60 | 8.4930296 | 192 | 992 | 7.82 | 0 | 0 | 4.4
0.9875 | 2.913045 | 2.937073 | -0.02402742 | -0.008248215 |  |  |  | 0 |  |  | 22.25496 | 295.405 | 214.5 | -0.2369099 | 26.25 | 99.80988 | -0.1901184 | 8.5176284 | 171 | 44 | 8.5176284 | 195 | 995 | 7.84 | 0 | 0 | 4.4
0.9880833 | 2.961785 | 2.937296 | 0.02448878 | 0.008268251 |  |  |  | 0 |  |  | 22.40068 | 295.5507 | 216 | -0.2378721 | 26.25 | 99.80988 | -0.1901184 | 8.5422272 | 186 | 59 | 8.5422272 | 170 | 970 | 7.86 | 0 | 0 | 4.4
0.9886396 | 3.008268 | 3.030143 | -0.02187458 | -0.007271486 |  |  |  | 0 |  |  | 22.42367 | 295.5737 | 217.5 | -0.2387629 | 26.25 | 99.80988 | -0.1901184 | 8.566826 | 185 | 58 | 8.566826 | 176 | 976 | 7.88 | 0 | 0 | 4.4
0.9891701 | 3.052595 | 3.030299 | 0.02229601 | 0.007303952 |  |  |  | 0 |  |  | 22.56938 | 295.7194 | 219 | -0.3139877 | 26.25 | 99.80988 | -0.1901184 | 8.5914248 | 193 | 66 | 8.5914248 | 161 | 961 | 7.9 | 0 | 0 | 4.4
0.9896759 | 3.09486 | 3.089995 | 0.004864585 | 0.001571827 |  |  |  | 0 |  |  | 22.59237 | 295.7424 | 220.5 | -0.2397614 | 26.25 | 99.80988 | -0.1901184 | 8.6160236 | 185 | 58 | 8.6160236 | 179 | 979 | 7.92 | 0 | 0 | 4.4
[11 empty] | 22.75648 | 295.9065 | 222 | -0.3150225 | 26.25 | 99.80988 | -0.1901184 | 8.6406224 | 185 | 58 | 8.6406224 | 159 | 959 | 7.94 | 0 | 0 | 4.4
[11 empty] | 22.75648 | 295.9065 | 223.5 | -0.3159056 | 26.25 | 99.80988 | -0.1901184 | 8.6652212 | 179 | 52 | 8.6652212 | 179 | 979 | 7.96 | 0 | 0 | 4.4
[11 empty] | 22.92519 | 296.0752 | 225 | -0.2416697 | 26.25 | 99.80988 | -0.1901184 | 8.68982 | 186 | 59 | 8.68982 | 176 | 976 | 7.98 | 0 | 0 | 4.4
[11 empty] | 23.04176 | 296.1918 | 226.5 | -0.3169394 | 26.24 | 99.77186 | -0.2281421 | 8.7144188 | 172 | 45 | 8.7144188 | 157 | 957 | 8 | 0 | 0 | 4.4
[11 empty] | 23.06475 | 296.2147 | 228 | -0.2435865 | 26.24 | 99.77186 | -0.2281421 | 8.7390176 | 177 | 50 | 8.7390176 | 162 | 962 | 8.02 | 0 | 0 | 4.4
[11 empty] | 23.21046 | 296.3605 | 229.5 | -0.3188791 | 26.24 | 99.77186 | -0.2281421 | 8.7636164 | 168 | 41 | 8.7636164 | 175 | 975 | 8.04 | 0 | 0 | 4.4
[11 empty] | 23.23345 | 296.3835 | 231 | -0.3940315 | 26.24 | 99.77186 | -0.2281421 | 8.7882152 | 167 | 40 | 8.7882152 | 177 | 977 | 8.06 | 9.77146 | 0.977146 | 4.4
[11 empty] | 23.40215 | 296.5522 | 232.5 | -0.3197842 | 26.23 | 99.73384 | -0.2661585 | 8.812814 | 183 | 56 | 8.812814 | 169 | 969 | 8.08 | 10.0451 | 1.00451 | 4.4
[11 empty] | 23.40215 | 296.5522 | 234 | -0.3215876 | 26.23 | 99.73384 | -0.2661585 | 8.8374128 | 196 | 69 | 8.8374128 | 163 | 963 | 8.1 | 10.3305 | 1.03305 | 4.4
[11 empty] | 23.57086 | 296.7209 | 235.5 | -0.3960476 | 26.23 | 99.73384 | -0.2661585 | 8.8620116 | 188 | 61 | 8.8620116 | 162 | 962 | 8.12 | 10.6281 | 1.06281 | 4.4
[11 empty] | 23.71658 | 296.8666 | 237 | -0.3978624 | 26.23 | 99.73384 | -0.2661585 | 8.8866104 | 178 | 51 | 8.8866104 | 153 | 953 | 8.14 | 10.9388 | 1.09388 | 4.4
[11 empty] | 23.73956 | 296.8896 | 238.5 | -0.4721594 | 26.23 | 99.73384 | -0.2661585 | 8.9112092 | 166 | 39 | 8.9112092 | 146 | 946 | 8.16 | 11.2634 | 1.12634 | 4.4
[11 empty] | 23.88528 | 297.0353 | 240 | -0.3996992 | 26.23 | 99.73384 | -0.2661585 | 8.935808 | 174 | 47 | 8.935808 | 177 | 977 | 8.18 | 11.6025 | 1.16025 | 4.4
[11 empty] | 23.90367 | 297.0537 | 241.5 | -0.4752913 | 26.23 | 99.73384 | -0.2661585 | 8.9604068 | 152 | 25 | 8.9604068 | 141 | 941 | 8.2 | 11.9573 | 1.19573 | 4.4
[11 empty] | 24.04939 | 297.1994 | 243 | -0.4019184 | 26.23 | 99.73384 | -0.2661585 | 8.9850056 | 170 | 43 | 8.9850056 | 191 | 991 | 8.22 | 12.3285 | 1.23285 | 4.4
[11 empty] | 24.07238 | 297.2224 | 244.5 | -0.4026861 | 26.24 | 99.77187 | -0.2281348 | 9.0096044 | 167 | 40 | 9.0096044 | 167 | 967 | 8.24 | 12.7173 | 1.27173 | 4.4
[11 empty] | 24.21194 | 297.3619 | 246 | -0.4036379 | 26.23 | 99.73384 | -0.2661585 | 9.0342032 | 177 | 50 | 9.0342032 | 146 | 946 | 8.26 | 13.1248 | 1.31248 | 4.4
[11 empty] | 24.21194 | 297.3619 | 247.5 | -0.4047575 | 26.23 | 99.73384 | -0.2661585 | 9.058802 | 176 | 49 | 9.058802 | 163 | 963 | 8.28 | 13.5521 | 1.35521 | 4.4
[11 empty] | 24.38064 | 297.5306 | 249 | -0.4057159 | 26.23 | 99.73384 | -0.2661585 | 9.0834008 | 184 | 57 | 9.0834008 | 164 | 964 | 8.3 | 14.0007 | 1.40007 | 4.4
[11 empty] | 24.54935 | 297.6993 | 250.5 | -0.3321743 | 26.23 | 99.73384 | -0.2661585 | 9.1079996 | 166 | 39 | 9.1079996 | 170 | 970 | 8.32 | 14.4719 | 1.44719 | 4.4
[11 empty] | 24.54935 | 297.6993 | 252 | -0.40763 | 26.23 | 99.73384 | -0.2661585 | 9.1325984 | 189 | 62 | 9.1325984 | 181 | 981 | 8.34 | 14.9672 | 1.49672 | 4.4
[11 empty] | 24.71805 | 297.8681 | 253.5 | -0.4088163 | 26.23 | 99.73384 | -0.2661585 | 9.1571972 | 158 | 31 | 9.1571972 | 162 | 962 | 8.36 | 15.4885 | 1.54885 | 4.4
[11 empty] | 24.86377 | 298.0138 | 255 | -0.4106913 | 26.23 | 99.73384 | -0.2661585 | 9.181796 | 170 | 43 | 9.181796 | 167 | 967 | 8.38 | 16.0374 | 1.60374 | 4.4
[11 empty] | 24.88676 | 298.0368 | 256.5 | -0.3371487 | 26.23 | 99.73384 | -0.2661585 | 9.2063948 | 170 | 43 | 9.2063948 | 165 | 965 | 8.4 | 16.616 | 1.6616 | 4.4
[11 empty] | 25.05086 | 298.2009 | 258 | -0.3373594 | 26.22 | 99.69582 | -0.3041822 | 9.2309936 | 174 | 47 | 9.2309936 | 157 | 957 | 8.42 | 17.2265 | 1.72265 | 4.4
[11 empty] | 25.05086 | 298.2009 | 259.5 | -0.4138155 | 26.22 | 99.69582 | -0.3041822 | 9.2555924 | 182 | 55 | 9.2555924 | 173 | 973 | 8.44 | 17.8712 | 1.78712 | 4.4
[11 empty] | 25.21957 | 298.3696 | 261 | -0.340457 | 26.22 | 99.69582 | -0.3041822 | 9.2801912 | 173 | 46 | 9.2801912 | 165 | 965 | 8.46 | 18.5528 | 1.85528 | 4.4
[11 empty] | 25.35913 | 298.5091 | 262.5 | -0.4158401 | 26.22 | 99.69582 | -0.3041822 | 9.30479 | 171 | 44 | 9.30479 | 151 | 951 | 8.48 | 19.2741 | 1.92741 | 4.4
[11 empty] | 25.38212 | 298.5321 | 264 | -0.3424788 | 26.22 | 99.69582 | -0.3041822 | 9.3293888 | 212 | 85 | 9.3293888 | 173 | 973 | 8.5 | 20.0382 | 2.00382 | 4.47641
[11 empty] | 25.52783 | 298.6778 | 265.5 | -0.3443794 | 26.22 | 99.69582 | -0.3041822 | 9.3539876 | 194 | 67 | 9.3539876 | 155 | 955 | 8.52 | 20.8487 | 2.08487 | 4.56604
[11 empty] | 25.69654 | 298.8465 | 267 | -0.4199934 | 26.23 | 99.73383 | -0.2661658 | 9.3785864 | 177 | 50 | 9.3785864 | 175 | 975 | 8.54 | 21.7093 | 2.17093 | 4.65933
[11 empty] | 25.86524 | 299.0152 | 268.5 | -0.419837 | 26.23 | 99.73383 | -0.2661658 | 9.4031852 | 181 | 54 | 9.4031852 | 208 | 1008 | 8.56 | 22.6243 | 2.26243 | 4.7565
[11 empty] | 25.86524 | 299.0152 | 270 | -0.347393 | 26.23 | 99.73383 | -0.2661658 | 9.427784 | 186 | 59 | 9.427784 | 161 | 961 | 8.58 | 23.5983 | 2.35983 | 4.85781
[11 empty] | 26.03395 | 299.1839 | 271.5 | -0.4230394 | 26.22 | 99.69581 | -0.3041895 | 9.4523828 | 205 | 78 | 9.4523828 | 197 | 997 | 8.6 | 24.6365 | 2.46365 | 4.96352
[11 empty] | 26.19806 | 299.3481 | 273 | -0.3498545 | 26.23 | 99.73383 | -0.2661658 | 9.4769816 | 176 | 49 | 9.4769816 | 195 | 995 | 8.62 | 25.7447 | 2.57447 | 5.07393
[11 empty] | 26.22104 | 299.371 | 274.5 | -0.4253378 | 26.22 | 99.69581 | -0.3041895 | 9.5015804 | 176 | 49 | 9.5015804 | 153 | 953 | 8.64 | 26.9293 | 2.69293 | 5.18935
[11 empty] | 26.38975 | 299.5397 | 276 | -0.351963 | 26.22 | 99.69581 | -0.3041895 | 9.5261792 | 169 | 42 | 9.5261792 | 171 | 971 | 8.66 | 28.1975 | 2.81975 | 5.31013
[11 empty] | 26.50632 | 299.6563 | 277.5 | -0.352932 | 26.22 | 99.69581 | -0.3041895 | 9.550778 | 178 | 51 | 9.550778 | 153 | 953 | 8.68 | 29.5573 | 2.95573 | 5.43667
[11 empty] | 26.67503 | 299.825 | 279 | -0.4286413 | 26.22 | 99.69581 | -0.3041895 | 9.5753768 | 157 | 30 | 9.5753768 | 168 | 968 | 8.7 | 31.0178 | 3.10178 | 5.56936
[11 empty] | 26.84373 | 299.9937 | 280.5 | -0.4294577 | 26.22 | 99.69581 | -0.3041895 | 9.5999756 | 160 | 33 | 9.5999756 | 154 | 954 | 8.72 | 32.5891 | 3.25891 | 5.70869
[11 empty] | 26.86672 | 300.0167 | 282 | -0.4308043 | 26.22 | 99.69581 | -0.3041895 | 9.6245744 | 173 | 46 | 9.6245744 | 171 | 971 | 8.74 | 34.2828 | 3.42828 | 5.85515
[11 empty] | 27.03543 | 300.1854 | 283.5 | -0.4318228 | 26.21 | 99.65779 | -0.3422131 | 9.6491732 | 164 | 37 | 9.6491732 | 180 | 980 | 8.76 | 36.1117 | 3.61117 | 6.00931
[11 empty] | 27.20413 | 300.3541 | 285 | -0.5075932 | 26.21 | 99.65779 | -0.3422131 | 9.673772 | 146 | 19 | 9.673772 | 143 | 943 | 8.78 | 38.0909 | 3.80909 | 6.17178
[11 empty] | 27.34985 | 300.4998 | 286.5 | -0.4347668 | 26.21 | 99.65779 | -0.3422131 | 9.6983708 | 159 | 32 | 9.6983708 | 172 | 972 | 8.8 | 40.2369 | 4.02369 | 6.34326
[11 empty] | 27.51395 | 300.664 | 288 | -0.5105543 | 26.21 | 99.65779 | -0.3422131 | 9.7229696 | 162 | 35 | 9.7229696 | 151 | 951 | 8.82 | 42.5693 | 4.25693 | 6.52452
[11 empty] | 27.68266 | 300.8327 | 289.5 | -0.4369764 | 26.21 | 99.65779 | -0.3422131 | 9.7475684 | 161 | 34 | 9.7475684 | 167 | 967 | 8.84 | 45.1102 | 4.51102 | 6.71641
[11 empty] | 27.70564 | 300.8556 | 291 | -0.4378099 | 26.22 | 99.69581 | -0.3041895 | 9.7721672 | 164 | 37 | 9.7721672 | 145 | 945 | 8.86 | 47.885 | 4.7885 | 6.9199
[11 empty] | 27.84521 | 300.9952 | 292.5 | -0.5134449 | 26.22 | 99.69581 | -0.3041895 | 9.796766 | 140 | 13 | 9.796766 | 154 | 954 | 8.88 | 50.9234 | 5.09234 | 7.13606
[11 empty] | 28.01391 | 301.1639 | 294 | -0.4398546 | 26.22 | 99.69581 | -0.3041895 | 9.8213648 | 155 | 28 | 9.8213648 | 146 | 946 | 8.9 | 54.2597 | 5.42597 | 7.36612
[11 empty] | 28.18262 | 301.3326 | 295.5 | -0.4406919 | 26.22 | 99.69581 | -0.3041895 | 9.8459636 | 160 | 33 | 9.8459636 | 133 | 933 | 8.92 | 57.9342 | 5.79342 | 7.61145
[11 empty] | 28.32833 | 301.4783 | 297 | -0.4424934 | 26.22 | 99.69581 | -0.3041895 | 9.8705624 | 141 | 14 | 9.8705624 | 131 | 931 | 8.94 | 61.994 | 6.1994 | 7.87363
[11 empty] | 28.49704 | 301.647 | 298.5 | -0.4437304 | 26.22 | 99.69581 | -0.3041895 | 9.8951612 | 154 | 27 | 9.8951612 | 150 | 950 | 8.96 | 66.4947 | 6.64947 | 8.15443
[11 empty] | 28.66114 | 301.8111 | 300 | -0.444768 | 26.22 | 99.69581 | -0.3041895 | 9.91976 | 118 | -9 | 9.91976 | 176 | 976 | 8.98 | 71.5025 | 7.15025 | 8.45591
[11 empty] | 28.68413 | 301.8341 | 301.5 | -0.4456129 | 26.22 | 99.69581 | -0.3041895 | 9.9443588 | 133 | 6 | 9.9443588 | 158 | 958 | 9 | 77.0961 | 7.70961 | 8.78044
[11 empty] | 28.85284 | 302.0028 | 303 | -0.4468699 | 26.22 | 99.69581 | -0.3041895 | 9.9689576 | 147 | 20 | 9.9689576 | 145 | 945 | 9.02 | 83.3703 | 8.33703 | 9.13073
[11 empty] | 28.9924 | 302.1424 | 304.5 | -0.4477177 | 26.22 | 99.69581 | -0.3041895 | 9.9935564 | 137 | 10 | 9.9935564 | 154 | 954 | 9.04 | 90.4397 | 9.04397 | 9.50998
[11 empty] | 29.1611 | 302.3111 | 306 | -0.4493799 | 26.22 | 99.69581 | -0.3041895 | 10.0181552 | 151 | 24 | 10.0181552 | 141 | 941 | 9.06 | 98.4441 | 9.84441 | 9.9219
[11 empty] | 29.32981 | 302.4798 | 307.5 | -0.4506607 | 26.22 | 99.69581 | -0.3041895 | 10.042754 | 136 | 9 | 10.042754 | 137 | 937 | 9.08 | 107.555 | 10.7555 | 10.3709
[11 empty] | 29.47552 | 302.6255 | 309 | -0.4524965 | 26.22 | 99.69581 | -0.3041895 | 10.0673528 | 136 | 9 | 10.0673528 | 141 | 941 | 9.1 | 117.985 | 11.7985 | 10.8621
[11 empty] | 29.66262 | 302.8126 | 310.5 | -0.4525681 | 26.21 | 99.65779 | -0.3422131 | 10.0919516 | 166 | 39 | 10.0919516 | 164 | 964 | 9.12 | 130.001 | 13.0001 | 11.4018
[11 empty] | 29.80834 | 302.9583 | 312 | -0.5293407 | 26.21 | 99.65779 | -0.3422131 | 10.1165504 | 139 | 12 | 10.1165504 | 146 | 946 | 9.14 | 143.938 | 14.3938 | 11.9974
[11 empty] | 29.85431 | 303.0043 | 313.5 | -0.45473 | 26.21 | 99.65779 | -0.3422131 | 10.1411492 | 149 | 22 | 10.1411492 | 154 | 954 | 9.16 | 160.226 | 16.0226 | 12.6581
[11 empty] | 30.1166 | 303.2666 | 315 | -0.4565783 | 26.21 | 99.65779 | -0.3422131 | 10.165748 | 154 | 27 | 10.165748 | 135 | 935 | 9.18 | 179.422 | 17.9422 | 13.3949
[11 empty] | 30.13959 | 303.2896 | 316.5 | -0.4574394 | 26.21 | 99.65779 | -0.3422131 | 10.1903468 | 141 | 14 | 10.1903468 | 146 | 946 | 9.2 | 202.253 | 20.2253 | 14.2216
[11 empty] | 30.45401 | 303.604 | 318 | -0.5341053 | 26.21 | 99.65779 | -0.3422131 | 10.2149456 | 124 | -3 | 10.2149456 | 145 | 945 | 9.22 | 229.69 | 22.969 | 15.1555
[11 empty] | 30.477 | 303.627 | 319.5 | -0.4596367 | 26.22 | 99.69581 | -0.3041895 | 10.2395444 | 136 | 9 | 10.2395444 | 133 | 933 | 9.24 | 263.045 | 26.3045 | 16.2187
[11 empty] | 30.64571 | 303.7957 | 321 | -0.4613323 | 26.21 | 99.65779 | -0.3422131 | 10.2641432 | 127 | 0 | 10.2641432 | 157 | 957 | 9.26 | 304.123 | 30.4123 | 17.4391
[11 empty] | 30.80981 | 303.9598 | 322.5 | -0.4623995 | 26.21 | 99.65779 | -0.3422131 | 10.288742 | 133 | 6 | 10.288742 | 174 | 974 | 9.28 | 355.468 | 35.5468 | 18.8539
[11 empty] | 30.97852 | 304.1285 | 324 | -0.4632673 | 26.22 | 99.69581 | -0.3041895 | 10.3133408 | 126 | -1 | 10.3133408 | 148 | 948 | 9.3 | 420.736 | 42.0736 | 20.5119
[11 empty] | 31.14722 | 304.2972 | 325.5 | -0.464633 | 26.22 | 99.69581 | -0.3041895 | 10.3379396 | 146 | 19 | 10.3379396 | 144 | 944 | 9.32 | 505.352 | 50.5352 | 22.48
[11 empty] | 31.28678 | 304.4368 | 327 | -0.4655066 | 26.22 | 99.69581 | -0.3041895 | 10.3625384 | 138 | 11 | 10.3625384 | 141 | 941 | 9.34 | 617.714 | 61.7714 | 24.8539
[11 empty] | 31.45549 | 304.6055 | 328.5 | -0.4663811 | 26.21 | 99.65779 | -0.3422131 | 10.3871372 | 130 | 3 | 10.3871372 | 153 | 953 | 9.36 | 771.829 | 77.1829 | 27.7818
[11 empty] | 31.62419 | 304.7742 | 330 | -0.4672556 | 26.22 | 99.69581 | -0.3041895 | 10.411736 | 172 | 45 | 10.411736 | 148 | 948 | 9.38 | 993.56 | 99.356 | 31.5208
[11 empty] | 31.79289 | 304.9429 | 331.5 | -0.3935728 | 26.21 | 99.65779 | -0.3422131 | 10.4363348 | 164 | 37 | 10.4363348 | 178 | 978 | 9.4 | 1334.3 | 133.43 | 36.5281
[11 empty] | 31.93861 | 305.0886 | 333 | -0.4713678 | 26.2 | 99.61976 | -0.3802368 | 10.4609336 | 128 | 1 | 10.4609336 | 150 | 950 | 9.42 | 1893.41 | 189.341 | 43.5133
[11 empty] | 32.12571 | 305.2757 | 334.5 | -0.4714451 | 26.21 | 99.65779 | -0.3422131 | 10.4855324 | 168 | 41 | 10.4855324 | 134 | 934 | 9.44 | 2837.17 | 283.717 | 53.2651
[11 empty] | 32.27142 | 305.4214 | 336 | -0.4733295 | 26.21 | 99.65779 | -0.3422131 | 10.5101312 | 118 | -9 | 10.5101312 | 146 | 946 | 9.46 | 4379.13 | 437.913 | 66.175
[11 empty] | 32.29441 | 305.4444 | 337.5 | -0.4742117 | 26.22 | 99.69581 | -0.3041895 | 10.53473 | 156 | 29 | 10.53473 | 148 | 948 | 9.48 | 6639.68 | 663.968 | 81.4842
[11 empty] | 32.57969 | 305.7297 | 339 | -0.4756422 | 26.21 | 99.65779 | -0.3422131 | 10.5593288 | 122 | -5 | 10.5593288 | 111 | 911 | 9.5 | 9120.2 | 912.02 | 95.4998
[11 empty] | 32.60268 | 305.7527 | 340.5 | -0.4765282 | 26.21 | 99.65779 | -0.3422131 | 10.5839276 | 145 | 18 | 10.5839276 | 165 | 965 | 9.52 | 10000 | 1000 | 100
[11 empty] | 32.77138 | 305.9214 | 342 | -0.4782591 | 26.21 | 99.65779 | -0.3422131 | 10.6085264 | 142 | 15 | 10.6085264 | 156 | 956 | 9.54 | 8284.22 | 828.422 | 91.0177
[11 empty] | 32.94009 | 306.0901 | 343.5 | -0.479147 | 26.21 | 99.65779 | -0.3422131 | 10.6331252 | 136 | 9 | 10.6331252 | 146 | 946 | 9.56 | 5745.03 | 574.503 | 75.796
[11 empty] | 33.10419 | 306.2542 | 345 | -0.480238 | 26.21 | 99.65779 | -0.3422131 | 10.657724 | 144 | 17 | 10.657724 | 157 | 957 | 9.58 | 3738.5 | 373.85 | 61.1433
[11 empty] | 33.2729 | 306.4229 | 346.5 | -0.4817038 | 26.21 | 99.65779 | -0.3422131 | 10.6823228 | 154 | 27 | 10.6823228 | 140 | 940 | 9.6 | 2437.58 | 243.758 | 49.3719
[11 empty] | 33.4416 | 306.5916 | 348 | -0.4825974 | 26.21 | 99.65779 | -0.3422131 | 10.7069216 | 148 | 21 | 10.7069216 | 135 | 935 | 9.62 | 1656.6 | 165.66 | 40.7014
[11 empty] | 33.58117 | 306.7312 | 349.5 | -0.4845514 | 26.21 | 99.65779 | -0.3422131 | 10.7315204 | 152 | 25 | 10.7315204 | 137 | 937 | 9.64 | 1192.14 | 119.214 | 34.5274
[11 empty] | 33.74987 | 306.8999 | 351 | -0.4852352 | 26.21 | 99.65779 | -0.3422131 | 10.7561192 | 139 | 12 | 10.7561192 | 157 | 957 | 9.66 | 902.936 | 90.2936 | 30.0489
[11 empty] | 33.91858 | 307.0686 | 352.5 | -0.4115009 | 26.21 | 99.65779 | -0.3422131 | 10.780718 | 139 | 12 | 10.780718 | 137 | 937 | 9.68 | 709.899 | 70.9899 | 26.6439
[11 empty] | 34.08728 | 307.2373 | 354 | -0.4123907 | 26.21 | 99.65779 | -0.3422131 | 10.8053168 | 145 | 18 | 10.8053168 | 162 | 962 | 9.7 | 573.079 | 57.3079 | 23.9391
[11 empty] | 34.25138 | 307.4014 | 355.5 | -0.4887333 | 26.21 | 99.65779 | -0.3422131 | 10.8299156 | 115 | -12 | 10.8299156 | 123 | 923 | 9.72 | 472.011 | 47.2011 | 21.7258
[11 empty] | 34.42009 | 307.5701 | 357 | -0.4896326 | 26.21 | 99.65779 | -0.3422131 | 10.8545144 | 160 | 33 | 10.8545144 | 149 | 949 | 9.74 | 395.184 | 39.5184 | 19.8792
[11 empty] | 34.58879 | 307.7388 | 358.5 | -0.4905357 | 26.21 | 99.65779 | -0.3422131 | 10.8791132 | 118 | -9 | 10.8791132 | 118 | 918 | 9.76 | 335.476 | 33.5476 | 18.316
[11 empty] | 34.72836 | 307.8784 | 360 | -0.4167814 | 26.21 | 99.65779 | -0.3422131 | 10.903712 | 117 | -10 | 10.903712 | 165 | 965 | 9.78 | 288.205 | 28.8205 | 16.9766
[11 empty] | 34.89706 | 308.0471 | 361.5 | -0.4176769 | 26.21 | 99.65779 | -0.3422131 | 10.9283108 | 151 | 24 | 10.9283108 | 145 | 945 | 9.8 | 250.174 | 25.0174 | 15.8169
[11 empty] | 35.06577 | 308.2158 | 363 | -0.4194288 | 26.21 | 99.65779 | -0.3422131 | 10.9529096 | 137 | 10 | 10.9529096 | 151 | 951 | 9.82 | 219.143 | 21.9143 | 14.8035
[11 empty] | 35.23447 | 308.3845 | 364.5 | -0.4194708 | 26.21 | 99.65779 | -0.3422131 | 10.9775084 | 121 | -6 | 10.9775084 | 155 | 955 | 9.84 | 193.505 | 19.3505 | 13.9106
[11 empty] | 35.39858 | 308.5486 | 366 | -0.4214296 | 26.21 | 99.65779 | -0.3422131 | 11.0021072 | 157 | 30 | 11.0021072 | 144 | 944 | 9.86 | 172.089 | 17.2089 | 13.1183
[11 empty] | 35.56728 | 308.7173 | 367.5 | -0.3476467 | 26.21 | 99.65779 | -0.3422131 | 11.026706 | 123 | -4 | 11.026706 | 142 | 942 | 9.88 | 154.021 | 15.4021 | 12.4105
[11 empty] | 35.73599 | 308.886 | 369 | -0.3485384 | 26.21 | 99.65779 | -0.3422131 | 11.0513048 | 151 | 24 | 11.0513048 | 144 | 944 | 9.9 | 138.641 | 13.8641 | 11.7746
[11 empty] | 35.87555 | 309.0255 | 370.5 | -0.4247866 | 26.21 | 99.65779 | -0.3422131 | 11.0759036 | 140 | 13 | 11.0759036 | 139 | 939 | 9.92 | 125.444 | 12.5444 | 11.2002
[11 empty] | 36.04425 | 309.1943 | 372 | -0.3509922 | 26.21 | 99.65779 | -0.3422131 | 11.1005024 | 143 | 16 | 11.1005024 | 166 | 966 | 9.94 | 114.038 | 11.4038 | 10.6789
[11 empty] | 36.21296 | 309.363 | 373.5 | -0.3518896 | 26.2 | 99.61976 | -0.3802368 | 11.1251012 | 156 | 29 | 11.1251012 | 151 | 951 | 9.96 | 104.114 | 10.4114 | 10.2036
[11 empty] | 36.38166 | 309.5317 | 375 | -0.352788 | 26.21 | 99.65779 | -0.3422131 | 11.1497 | 133 | 6 | 11.1497 | 137 | 937 | 9.98 | 95.4257 | 9.54257 | 9.76861
[11 empty] | 36.54577 | 309.6958 | 376.5 | -0.3538952 | 26.21 | 99.65779 | -0.3422131 | 11.1742988 | 135 | 8 | 11.1742988 | 149 | 949 | 10 | 87.7781 | 8.77781 | 9.369
[11 empty] | 36.71447 | 309.8645 | 378 | -0.3556576 | 26.21 | 99.65779 | -0.3422131 | 11.1988976 | 129 | 2 | 11.1988976 | 134 | 934 | 10.02 | 81.0115 | 8.10115 | 9.00064
[11 empty] | 36.88318 | 310.0332 | 379.5 | -0.2818346 | 26.21 | 99.65779 | -0.3422131 | 11.2234964 | 123 | -4 | 11.2234964 | 140 | 940 | 10.04 | 74.996 | 7.4996 | 8.66002
[11 empty] | 37.02274 | 310.1727 | 381 | -0.3574581 | 26.21 | 99.65779 | -0.3422131 | 11.2480952 | 132 | 5 | 11.2480952 | 162 | 962 | 10.06 | 69.6247 | 6.96247 | 8.34414
[11 empty] | 37.19145 | 310.3414 | 382.5 | -0.3583584 | 26.21 | 99.65779 | -0.3422131 | 11.272694 | 134 | 7 | 11.272694 | 144 | 944 | 10.08 | 64.8091 | 6.48091 | 8.05041
[11 empty] | 37.36015 | 310.5101 | 384 | -0.3592596 | 26.21 | 99.65779 | -0.3422131 | 11.2972928 | 136 | 9 | 11.2972928 | 130 | 930 | 10.1 | 60.4751 | 6.04751 | 7.77658
[11 empty] | 37.52885 | 310.6789 | 385.5 | -0.2854166 | 26.21 | 99.65779 | -0.3422131 | 11.3218916 | 142 | 15 | 11.3218916 | 122 | 922 | 10.12 | 56.5609 | 5.65609 | 7.5207
[11 empty] | 37.69756 | 310.8476 | 387 | -0.2863121 | 26.21 | 99.65779 | -0.3422131 | 11.3464904 | 131 | 4 | 11.3464904 | 127 | 927 | 10.14 | 53.014 | 5.3014 | 7.28107
[11 empty] | 37.86166 | 311.0117 | 388.5 | -0.2874184 | 26.21 | 99.65779 | -0.3422131 | 11.3710892 | 151 | 24 | 11.3710892 | 158 | 958 | 10.16 | 49.7899 | 4.97899 | 7.0562
[11 empty] | 38.02577 | 311.1758 | 390 | -0.3640184 | 26.2 | 99.61976 | -0.3802368 | 11.395688 | 137 | 10 | 11.395688 | 122 | 922 | 10.18 | 46.8507 | 4.68507 | 6.84476
[11 empty] | 38.19448 | 311.3445 | 391.5 | -0.289422 | 26.2 | 99.61976 | -0.3802368 | 11.4202868 | 126 | -1 | 11.4202868 | 146 | 946 | 10.2 | 44.1639 | 4.41639 | 6.64559
[11 empty] | 38.32944 | 311.4794 | 393 | -0.2912722 | 26.2 | 99.61976 | -0.3802368 | 11.4448856 | 117 | -10 | 11.4448856 | 140 | 940 | 10.22 | 41.7013 | 4.17013 | 6.45766
[11 empty] | 38.46901 | 311.619 | 394.5 | -0.2921743 | 26.21 | 99.65779 | -0.3422131 | 11.4694844 | 132 | 5 | 11.4694844 | 161 | 961 | 10.24 | 39.4389 | 3.94389 | 6.28004
[11 empty] | 38.63311 | 311.7831 | 396 | -0.2932892 | 26.2 | 99.61976 | -0.3802368 | 11.4940832 | 162 | 35 | 11.4940832 | 141 | 941 | 10.26 | 37.3554 | 3.73554 | 6.1119
[11 empty] | 38.77267 | 311.9227 | 397.5 | -0.2941923 | 26.2 | 99.61976 | -0.3802368 | 11.518682 | 135 | 8 | 11.518682 | 142 | 942 | 10.28 | 35.4325 | 3.54325 | 5.95252
[11 empty] | 38.93678 | 312.0868 | 399 | -0.2953072 | 26.21 | 99.65779 | -0.3422131 | 11.5432808 | 142 | 15 | 11.5432808 | 132 | 932 | 10.3 | 33.6542 | 3.36542 | 5.80122
[11 empty] | 39.07634 | 312.2263 | 400.5 | -0.2962122 | 26.2 | 99.61976 | -0.3802368 | 11.5678796 | 132 | 5 | 11.5678796 | 138 | 938 | 10.32 | 32.0063 | 3.20063 | 5.65741
[11 empty] | 39.24045 | 312.3904 | 402 | -0.297328 | 26.2 | 99.61976 | -0.3802368 | 11.5924784 | 131 | 4 | 11.5924784 | 134 | 934 | 10.34 | 30.4764 | 3.04764 | 5.52054
[11 empty] | 39.38001 | 312.53 | 403.5 | -0.2232065 | 26.2 | 99.61976 | -0.3802368 | 11.6170772 | 135 | 8 | 11.6170772 | 127 | 927 | 10.36 | 29.0535 | 2.90535 | 5.39013
[11 empty] | 39.52572 | 312.6757 | 405 | -0.2251682 | 26.2 | 99.61976 | -0.3802368 | 11.641676 | 139 | 12 | 11.641676 | 156 | 956 | 10.38 | 27.7278 | 2.77278 | 5.26572
[11 empty] | 39.68367 | 312.8337 | 406.5 | -0.2252197 | 26.2 | 99.61976 | -0.3802368 | 11.6662748 | 124 | -3 | 11.6662748 | 171 | 971 | 10.4 | 26.4908 | 2.64908 | 5.14692
[11 empty] | 39.84778 | 312.9978 | 408 | -0.3019485 | 26.2 | 99.61976 | -0.3802368 | 11.6908736 | 127 | 0 | 11.6908736 | 131 | 931 | 10.42 | 25.3347 | 2.53347 | 5.03336
[11 empty] | 39.87077 | 313.0208 | 409.5 | -0.2272339 | 26.2 | 99.61976 | -0.3802368 | 11.7154724 | 117 | -10 | 11.7154724 | 166 | 966 | 10.44 | 24.2526 | 2.42526 | 4.92469
[11 empty] | 40.15145 | 313.3015 | 411 | -0.2283468 | 26.2 | 99.61976 | -0.3802368 | 11.7400712 | 127 | 0 | 11.7400712 | 130 | 930 | 10.46 | 23.2382 | 2.32382 | 4.82061
[11 empty] | 40.29102 | 313.441 | 412.5 | -0.229249 | 26.2 | 99.61976 | -0.3802368 | 11.76467 | 118 | -9 | 11.76467 | 155 | 955 | 10.48 | 22.2862 | 2.22862 | 4.72083
[11 empty] | 40.45512 | 313.6051 | 414 | -0.2303648 | 26.2 | 99.61976 | -0.3802368 | 11.7892688 | 129 | 2 | 11.7892688 | 138 | 938 | 10.5 | 21.3914 | 2.13914 | 4.62509
[11 empty] | 40.59008 | 313.7401 | 415.5 | -0.1566324 | 26.2 | 99.61976 | -0.3802368 | 11.8138676 | 132 | 5 | 11.8138676 | 131 | 931 | 10.52 | 20.5494 | 2.05494 | 4.53315
[11 empty] | 40.75879 | 313.9088 | 417 | -0.1575308 | 26.2 | 99.61976 | -0.3802368 | 11.8384664 | 136 | 9 | 11.8384664 | 161 | 961 | 10.54 | 19.7562 | 1.97562 | 4.44479
[11 empty] | 40.89375 | 314.0438 | 418.5 | -0.1586418 | 26.2 | 99.61976 | -0.3802368 | 11.8630652 | 111 | -16 | 11.8630652 | 125 | 925 | 10.56 | 19.0079 | 1.90079 | 4.4
[11 empty] | 41.03331 | 314.1833 | 420 | -0.1595402 | 26.2 | 99.61976 | -0.3802368 | 11.887664 | 134 | 7 | 11.887664 | 130 | 930 | 10.58 | 18.3014 | 1.83014 | 4.4
[11 empty] | 41.19742 | 314.3474 | 421.5 | -0.1595602 | 26.2 | 99.61976 | -0.3802368 | 11.9122628 | 141 | 14 | 11.9122628 | 145 | 945 | 10.6 | 17.6335 | 1.76335 | 4.4
[11 empty] | 41.33698 | 314.487 | 423 | -0.1615515 | 26.2 | 99.61976 | -0.3802368 | 11.9368616 | 135 | 8 | 11.9368616 | 145 | 945 | 10.62 | 17.0014 | 1.70014 | 4.4
[11 empty] | 41.50109 | 314.6511 | 424.5 | -0.1615715 | 26.2 | 99.61976 | -0.3802368 | 11.9614604 | 110 | -17 | 11.9614604 | 125 | 925 | 10.64 | 16.4028 | 1.64028 | 4.4
[11 empty] | 41.61766 | 314.7677 | 426 | -0.01293087 | 26.2 | 99.61976 | -0.3802368 | 11.9860592 | 129 | 2 | 11.9860592 | 141 | 941 | 10.66 | 15.8352 | 1.58352 | 4.4
[11 empty] | 41.78637 | 314.9364 | 427.5 | -0.01381397 | 26.2 | 99.61976 | -0.3802368 | 12.010658 | 134 | 7 | 12.010658 | 137 | 937 | 10.68 | 15.2965 | 1.52965 | 4.4
[11 empty] | 41.92133 | 315.0713 | 429 | -0.01491356 | 26.2 | 99.61976 | -0.3802368 | 12.0352568 | 123 | -4 | 12.0352568 | 138 | 938 | 10.7 | 14.7848 | 1.47848 | 4.4
[11 empty] | 41.94432 | 315.0943 | 430.5 | -0.01579762 | 26.2 | 99.61976 | -0.3802368 | 12.0598556 | 121 | -6 | 12.0598556 | 122 | 922 | 10.72 | 14.2984 | 1.42984 | 4.4
[11 empty] | 42.10843 | 315.2584 | 432 | -0.01689816 | 26.2 | 99.61976 | -0.3802368 | 12.0844544 | 141 | 14 | 12.0844544 | 113 | 913 | 10.74 | 13.8356 | 1.38356 | 4.4
[11 empty] | 42.24799 | 315.398 | 433.5 | -0.01778412 | 26.2 | 99.61976 | -0.3802368 | 12.1090532 | 122 | -5 | 12.1090532 | 129 | 929 | 10.76 | 13.3949 | 1.33949 | 4.4
[11 empty] | 42.41209 | 315.5621 | 435 | -0.01888561 | 26.2 | 99.61976 | -0.3802368 | 12.133652 | 128 | 1 | 12.133652 | 149 | 949 | 10.78 | 12.9749 | 1.29749 | 4.4
[11 empty] | 42.55165 | 315.7017 | 436.5 | 0.05513954 | 26.2 | 99.61976 | -0.3802368 | 12.1582508 | 146 | 19 | 12.1582508 | 162 | 962 | 10.8 | 12.5743 | 1.25743 | 4.4
[11 empty] | 42.71576 | 315.8658 | 438 | 0.05404186 | 26.2 | 99.61976 | -0.3802368 | 12.1828496 | 129 | 2 | 12.1828496 | 135 | 935 | 10.82 | 12.192 | 1.2192 | 4.4
[11 empty] | 42.85532 | 316.0053 | 439.5 | 0.05316067 | 26.2 | 99.61976 | -0.3802368 | 12.2074484 | 126 | -1 | 12.2074484 | 136 | 936 | 10.84 | 11.8269 | 1.18269 | 4.4
[11 empty] | 43.01943 | 316.1694 | 441 | 0.05206108 | 26.2 | 99.61976 | -0.3802368 | 12.2320472 | 117 | -10 | 12.2320472 | 139 | 939 | 10.86 | 11.4779 | 1.14779 | 4.4
[11 empty] | 43.15899 | 316.309 | 442.5 | 0.05118084 | 26.2 | 99.61976 | -0.3802368 | 12.256646 | 128 | 1 | 12.256646 | 169 | 969 | 10.88 | 11.1441 | 1.11441 | 4.4
[11 empty] | 43.3231 | 316.4731 | 444 | 0.05117226 | 26.2 | 99.61976 | -0.3802368 | 12.2812448 | 117 | -10 | 12.2812448 | 132 | 932 | 10.9 | 10.8247 | 1.08247 | 4.4
[11 empty] | 43.45806 | 316.6081 | 445.5 | 0.05007267 | 26.2 | 99.61976 | -0.3802368 | 12.3058436 | 117 | -10 | 12.3058436 | 156 | 956 | 10.92 | 10.5188 | 1.05188 | 4.4
[11 empty] | 43.62677 | 316.7768 | 447 | 0.04919052 | 26.2 | 99.61976 | -0.3802368 | 12.3304424 | 122 | -5 | 12.3304424 | 142 | 942 | 10.94 | 10.2257 | 1.02257 | 4.4
[11 empty] | 43.76173 | 316.9117 | 448.5 | 0.04808998 | 26.2 | 99.61976 | -0.3802368 | 12.3550412 | 154 | 27 | 12.3550412 | 168 | 968 | 10.96 | 9.94466 | 0.994466 | 4.4
[11 empty] | 43.90129 | 317.0513 | 450 | 0.04720688 | 26.2 | 99.61976 | -0.3802368 | 12.37964 | 135 | 8 | 12.37964 | 152 | 952 | 10.98 | 0 | 0 | 4.4
[11 empty] | 44.0654 | 317.2154 | 451.5 | 0.04610443 | 26.2 | 99.61976 | -0.3802368 | 12.4042388 | 139 | 12 | 12.4042388 | 133 | 933 | 11 | 0 | 0 | 4.4
[11 empty] | 44.20496 | 317.355 | 453 | 0.1961002 | 26.2 | 99.61976 | -0.3802368 | 12.4288376 | 129 | 2 | 12.4288376 | 145 | 945 | 11.02 | 0 | 0 | 4.4
[11 empty] | 44.36907 | 317.5191 | 454.5 | 0.119091 | 26.2 | 99.61976 | -0.3802368 | 12.4534364 | 136 | 9 | 12.4534364 | 147 | 947 | 11.04 | 0 | 0 | 4.4
[11 empty] | 44.50863 | 317.6586 | 456 | 0.1193037 | 26.2 | 99.61976 | -0.3802368 | 12.4780352 | 127 | 0 | 12.4780352 | 142 | 942 | 11.06 | 0 | 0 | 4.4
[11 empty] | 44.67274 | 317.8227 | 457.5 | 0.1182051 | 26.19 | 99.58175 | -0.4182533 | 12.502634 | 163 | 36 | 12.502634 | 150 | 950 | 11.08 | 0 | 0 | 4.4
[11 empty] | 44.8123 | 317.9623 | 459 | 0.1173258 | 26.2 | 99.61976 | -0.3802368 | 12.5272328 | 144 | 17 | 12.5272328 | 131 | 931 | 11.1 | 0 | 0 | 4.4
[11 empty] | 44.9764 | 318.1264 | 460.5 | 0.1921854 | 26.19 | 99.58175 | -0.4182533 | 12.5518316 | 149 | 22 | 12.5518316 | 137 | 937 | 11.12 | 0 | 0 | 4.4
[11 empty] | 45.11597 | 318.266 | 462 | 0.1913147 | 26.2 | 99.61976 | -0.3802368 | 12.5764304 | 154 | 27 | 12.5764304 | 171 | 971 | 11.14 | 0 | 0 | 4.4
[11 empty] | 45.28008 | 318.4301 | 463.5 | 0.1142445 | 26.2 | 99.61976 | -0.3802368 | 12.6010292 | 180 | 53 | 12.6010292 | 148 | 948 | 11.16 | 0 | 0 | 4.4
[11 empty] | 45.41964 | 318.5696 | 465 | 0.1893549 | 26.2 | 99.61976 | -0.3802368 | 12.625628 | 169 | 42 | 12.625628 | 154 | 954 | 11.18 | 0 | 0 | 4.4
[11 empty] | 45.58374 | 318.7337 | 466.5 | 0.2643661 | 26.2 | 99.61976 | -0.3802368 | 12.6502268 | 206 | 79 | 12.6502268 | 153 | 953 | 11.2 | 0 | 0 | 4.4
[11 empty] | 45.7233 | 318.8733 | 468 | 0.1884813 | 26.2 | 99.61976 | -0.3802368 | 12.6748256 | 236 | 109 | 12.6748256 | 179 | 979 | 11.22 | 0 | 0 | 4.4
[11 empty] | 45.88741 | 319.0374 | 469.5 | 0.1873922 | 26.2 | 99.61976 | -0.3802368 | 12.6994244 | 303 | 176 | 12.6994244 | 209 | 1009 | 11.24 | 0 | 0 | 4.4
[11 empty] | 46.02238 | 319.1724 | 471 | 0.2613287 | 26.19 | 99.58175 | -0.4182533 | 12.7240232 | 323 | 196 | 12.7240232 | 237 | 1037 | 11.26 | 0 | 0 | 4.4
[11 empty] | 46.20947 | 319.3595 | 472.5 | 0.2613373 | 26.2 | 99.61976 | -0.3802368 | 12.748622 | 441 | 314 | 12.748622 | 261 | 1061 | 11.28 | 0 | 0 | 4.4
[11 empty] | 46.34903 | 319.499 | 474 | 0.2604694 | 26.19 | 99.58175 | -0.4182533 | 12.7732208 | 519 | 392 | 12.7732208 | 301 | 1101 | 11.3 | 0 | 0 | 4.4
[11 empty] | 46.48399 | 319.634 | 475.5 | 0.2602549 | 26.19 | 99.58175 | -0.4182533 | 12.7978196 | 593 | 466 | 12.7978196 | 371 | 1171 | 11.32 | 0 | 0 | 4.4
[11 empty] | 46.76927 | 319.9193 | 477 | 0.2596054 | 26.19 | 99.58175 | -0.4182533 | 12.8224184 | 601 | 474 | 12.8224184 | 471 | 1271 | 11.34 | 0 | 0 | 4.4
[11 empty] | 46.93338 | 320.0834 | 478.5 | 0.2587347 | 26.18 | 99.54372 | -0.4562769 | 12.8470172 | 478 | 351 | 12.8470172 | 528 | 1328 | 11.36 | 0 | 0 | 4.4
[11 empty] | 47.04995 | 320.2 | 480 | 0.2569866 | 26.18 | 99.54372 | -0.4562769 | 12.871616 | 335 | 208 | 12.871616 | 632 | 1432 | 11.38 | 0 | 0 | 4.4
[11 empty] | 47.23705 | 320.387 | 481.5 | 0.2578688 | 26.18 | 99.54372 | -0.4562769 | 12.8962148 | 281 | 154 | 12.8962148 | 543 | 1343 | 11.4 | 0 | 0 | 4.4
[11 empty] | 47.35362 | 320.5036 | 483 | 0.2561216 | 26.18 | 99.54372 | -0.4562769 | 12.9208136 | 237 | 110 | 12.9208136 | 527 | 1327 | 11.42 | 0 | 0 | 4.4
[11 empty] | 47.37661 | 320.5266 | 484.5 | 0.2554712 | 26.18 | 99.54372 | -0.4562769 | 12.9454124 | 168 | 41 | 12.9454124 | 349 | 1149 | 11.44 | 0 | 0 | 4.4
[11 empty] | 47.65729 | 320.8073 | 486 | 0.2543802 | 26.18 | 99.54372 | -0.4562769 | 12.9700112 | 157 | 30 | 12.9700112 | 309 | 1109 | 11.46 | 0 | 0 | 4.4
[11 empty] | 47.68028 | 320.8303 | 487.5 | 0.253727 | 26.18 | 99.54372 | -0.4562769 | 12.99461 | 165 | 38 | 12.99461 | 253 | 1053 | 11.48 | 0 | 0 | 4.4
[11 empty] | 47.84438 | 320.9944 | 489 | 0.3279448 | 26.18 | 99.54372 | -0.4562769 | 13.0192088 | 147 | 20 | 13.0192088 | 204 | 1004 | 11.5 | 0 | 0 | 4.4
[11 empty] | 47.98394 | 321.1339 | 490.5 | 0.3281727 | 26.19 | 99.58175 | -0.4182533 | 13.0438076 | 132 | 5 | 13.0438076 | 174 | 974 | 11.52 | 0 | 0 | 4.4
[11 empty] | 48.14805 | 321.2981 | 492 | 0.3270864 | 26.19 | 99.58175 | -0.4182533 | 13.0684064 | 129 | 2 | 13.0684064 | 175 | 975 | 11.54 | 0 | 0 | 4.4
[11 empty] | 48.28761 | 321.4376 | 493.5 | 0.326438 | 26.18 | 99.54372 | -0.4562769 | 13.0930052 | 121 | -6 | 13.0930052 | 155 | 955 | 11.56 | 0 | 0 | 4.4
[11 empty] | 48.45172 | 321.6017 | 495 | 0.3255682 | 26.18 | 99.54372 | -0.4562769 | 13.117604 | 142 | 15 | 13.117604 | 126 | 926 | 11.58 | 0 | 0 | 4.4
[11 empty] | 48.59129 | 321.7413 | 496.5 | 0.3247023 | 26.18 | 99.54372 | -0.4562769 | 13.1422028 | 119 | -8 | 13.1422028 | 149 | 949 | 11.6 | 0 | 0 | 4.4
[11 empty] | 48.75539 | 321.9054 | 498 | 0.3238335 | 26.18 | 99.54372 | -0.4562769 | 13.1668016 | 110 | -17 | 13.1668016 | 136 | 936 | 11.62 | 0 | 0 | 4.4
[11 empty] | 48.89035 | 322.0404 | 499.5 | 0.3238401 | 26.18 | 99.54372 | -0.4562769 | 13.1914004 | 120 | -7 | 13.1914004 | 136 | 936 | 11.64 | 0 | 0 | 4.4
[11 empty] | 49.05906 | 322.2091 | 501 | 0.3231926 | 26.18 | 99.54372 | -0.4562769 | 13.2159992 | 128 | 1 | 13.2159992 | 152 | 952 | 11.66 | 0 | 0 | 4.4
[11 empty] | 49.19402 | 322.344 | 502.5 | 0.3221025 | 26.18 | 99.54372 | -0.4562769 | 13.240598 | 117 | -10 | 13.240598 | 144 | 944 | 11.68 | 0 | 0 | 4.4
[11 empty] | 49.33358 | 322.4836 | 504 | 0.321454 | 26.18 | 99.54372 | -0.4562769 | 13.2651968 | 108 | -19 | 13.2651968 | 135 | 935 | 11.7 | 0 | 0 | 4.4
[11 empty] | 49.49769 | 322.6477 | 505.5 | 0.3976851 | 26.18 | 99.54372 | -0.4562769 | 13.2897956 | 127 | 0 | 13.2897956 | 142 | 942 | 11.72 | 0 | 0 | 4.4
[11 empty] | 49.63725 | 322.7873 | 507 | 0.3197145 | 26.18 | 99.54372 | -0.4562769 | 13.3143944 | 155 | 28 | 13.3143944 | 136 | 936 | 11.74 | 0 | 0 | 4.4
[11 empty] | 49.80136 | 322.9514 | 508.5 | 0.4711199 | 26.18 | 99.54372 | -0.4562769 | 13.3389932 | 125 | -2 | 13.3389932 | 121 | 921 | 11.76 | 0 | 0 | 4.4
[11 empty] | 49.94092 | 323.0909 | 510 | 0.3953257 | 26.18 | 99.54372 | -0.4562769 | 13.363592 | 137 | 10 | 13.363592 | 159 | 959 | 11.78 | 0 | 0 | 4.4
[11 empty] | 50.10503 | 323.255 | 511.5 | 0.3179798 | 26.18 | 99.54372 | -0.4562769 | 13.3881908 | 126 | -1 | 13.3881908 | 130 | 930 | 11.8 | 0 | 0 | 4.4
[11 empty] | 50.24459 | 323.3946 | 513 | 0.3173294 | 26.18 | 99.54372 | -0.4562769 | 13.4127896 | 160 | 33 | 13.4127896 | 127 | 927 | 11.82 | 0.250258 | 0.0250258 | 4.4
[11 empty] | 50.4087 | 323.5587 | 514.5 | 0.3173351 | 26.18 | 99.54372 | -0.4562769 | 13.4373884 | 126 | -1 | 13.4373884 | 130 | 930 | 11.84 | 0.257262 | 0.0257262 | 4.4
[11 empty] | 50.52526 | 323.6753 | 516 | 0.3896523 | 26.18 | 99.54372 | -0.4562769 | 13.4619872 | 117 | -10 | 13.4619872 | 125 | 925 | 11.86 | 0.264564 | 0.0264564 | 4.4
[11 empty] | 50.71236 | 323.8624 | 517.5 | 0.3907757 | 26.17 | 99.5057 | -0.4943006 | 13.486586 | 95 | -32 | 13.486586 | 139 | 939 | 11.88 | 0.272181 | 0.0272181 | 4.4
[11 empty] | 50.82894 | 323.9789 | 519 | 0.3890162 | 26.16 | 99.46768 | -0.5323243 | 13.5111848 | 146 | 19 | 13.5111848 | 133 | 933 | 11.9 | 0.280132 | 0.0280132 | 4.4
[11 empty] | 50.87032 | 324.0203 | 520.5 | 0.3892603 | 26.16 | 99.46768 | -0.5323243 | 13.5357836 | 132 | 5 | 13.5357836 | 134 | 934 | 11.92 | 0.288436 | 0.0288436 | 4.4
[11 empty] | 51.13261 | 324.2826 | 522 | 0.3872805 | 26.16 | 99.46768 | -0.5323243 | 13.5603824 | 134 | 7 | 13.5603824 | 143 | 943 | 11.94 | 0.297115 | 0.0297115 | 4.4
[11 empty] | 51.15559 | 324.3056 | 523.5 | 0.3866339 | 26.16 | 99.46768 | -0.5323243 | 13.5849812 | 130 | 3 | 13.5849812 | 145 | 945 | 11.96 | 0.306191 | 0.0306191 | 4.4
[11 empty] | 51.45926 | 324.6093 | 525 | 0.3877563 | 26.16 | 99.46768 | -0.5323243 | 13.60958 | 132 | 5 | 13.60958 | 137 | 937 | 11.98 | 0.31569 | 0.031569 | 4.4
[11 empty] | 51.45926 | 324.6093 | 526.5 | 0.3859959 | 26.17 | 99.5057 | -0.4943006 | 13.6341788 | 149 | 22 | 13.6341788 | 145 | 945 | 12 | 0.325637 | 0.0325637 | 4.4
[11 empty] | 51.62337 | 324.7734 | 528 | 0.3849068 | 26.17 | 99.5057 | -0.4943006 | 13.6587776 | 134 | 7 | 13.6587776 | 138 | 938 | 12.02 | 0.336062 | 0.0336062 | 4.4
[11 empty] | 51.90405 | 325.054 | 529.5 | 0.3840361 | 26.17 | 99.5057 | -0.4943006 | 13.6833764 | 132 | 5 | 13.6833764 | 141 | 941 | 12.04 | 0.346995 | 0.0346995 | 4.4
[11 empty] | 51.92704 | 325.077 | 531 | 0.3833866 | 26.17 | 99.5057 | -0.4943006 | 13.7079752 | 159 | 32 | 13.7079752 | 149 | 949 | 12.06 | 0.35847 | 0.035847 | 4.4
[11 empty] | 52.062 | 325.212 | 532.5 | 0.3822966 | 26.17 | 99.5057 | -0.4943006 | 13.732574 | 148 | 21 | 13.732574 | 144 | 944 | 12.08 | 0.370523 | 0.0370523 | 4.4
[11 empty] | 52.20156 | 325.3516 | 534 | 0.3816471 | 26.16 | 99.46768 | -0.5323243 | 13.7571728 | 155 | 28 | 13.7571728 | 129 | 929 | 12.1 | 0.383195 | 0.0383195 | 4.4
[11 empty] | 52.36567 | 325.5157 | 535.5 | 0.3816557 | 26.16 | 99.46768 | -0.5323243 | 13.7817716 | 179 | 52 | 13.7817716 | 152 | 952 | 12.12 | 0.396527 | 0.0396527 | 4.4
[11 empty] | 52.50523 | 325.6552 | 537 | 0.380785 | 26.16 | 99.46768 | -0.5323243 | 13.8063704 | 163 | 36 | 13.8063704 | 163 | 963 | 12.14 | 0.410567 | 0.0410567 | 4.4
[11 empty] | 52.66934 | 325.8193 | 538.5 | 0.4551611 | 26.16 | 99.46768 | -0.5323243 | 13.8309692 | 173 | 46 | 13.8309692 | 150 | 950 | 12.16 | 0.425366 | 0.0425366 | 4.4
[11 empty] | 52.8089 | 325.9589 | 540 | 0.4545174 | 26.16 | 99.46768 | -0.5323243 | 13.855568 | 187 | 60 | 13.855568 | 172 | 972 | 12.18 | 0.440979 | 0.0440979 | 4.4
[11 empty] | 52.97301 | 326.123 | 541.5 | 0.4545317 | 26.16 | 99.46768 | -0.5323243 | 13.8801668 | 159 | 32 | 13.8801668 | 172 | 972 | 12.2 | 0.688404 | 0.0688404 | 4.4
[11 empty] | 53.08958 | 326.2396 | 543 | 0.3760967 | 26.16 | 99.46768 | -0.5323243 | 13.9047656 | 173 | 46 | 13.9047656 | 213 | 1013 | 12.22 | 0.712253 | 0.0712253 | 4.4
[11 empty] | 53.27667 | 326.4267 | 544.5 | 0.376338 | 26.16 | 99.46768 | -0.5323243 | 13.9293644 | 166 | 39 | 13.9293644 | 192 | 992 | 12.24 | 0.737387 | 0.0737387 | 4.4
[11 empty] | 53.41624 | 326.5662 | 546 | 0.3756838 | 26.15 | 99.42965 | -0.570348 | 13.9539632 | 153 | 26 | 13.9539632 | 185 | 985 | 12.26 | 0.763903 | 0.0763903 | 4.4
[11 empty] | 53.43463 | 326.5846 | 547.5 | 0.3745832 | 26.15 | 99.42965 | -0.570348 | 13.978562 | 146 | 19 | 13.978562 | 197 | 997 | 12.28 | 0.791905 | 0.0791905 | 4.4
[11 empty] | 53.69691 | 326.8469 | 549 | 0.3728075 | 26.15 | 99.42965 | -0.570348 | 14.0031608 | 153 | 26 | 14.0031608 | 173 | 973 | 12.3 | 0.821509 | 0.0821509 | 4.4
[11 empty] | 53.86562 | 327.0156 | 550.5 | 0.3721523 | 26.15 | 99.42965 | -0.570348 | 14.0277596 | 152 | 25 | 14.0277596 | 175 | 975 | 12.32 | 0.852842 | 0.0852842 | 4.4
[11 empty] | 54.00058 | 327.1506 | 552 | 0.3710499 | 26.15 | 99.42965 | -0.570348 | 14.0523584 | 138 | 11 | 14.0523584 | 171 | 971 | 12.34 | 0.886043 | 0.0886043 | 4.4
[11 empty] | 54.02357 | 327.1736 | 553.5 | 0.3703928 | 26.16 | 99.46768 | -0.5323243 | 14.0769572 | 135 | 8 | 14.0769572 | 160 | 960 | 12.36 | 0.921268 | 0.0921268 | 4.4
[11 empty] | 54.18768 | 327.3377 | 555 | 0.3682871 | 26.15 | 99.42965 | -0.570348 | 14.101556 | 161 | 34 | 14.101556 | 175 | 975 | 12.38 | 0.958685 | 0.0958685 | 4.4
[11 empty] | 54.32264 | 327.4726 | 556.5 | 0.367177 | 26.16 | 99.46768 | -0.5323243 | 14.1261548 | 131 | 4 | 14.1261548 | 161 | 961 | 12.4 | 0.998487 | 0.0998487 | 4.4
[11 empty] | 54.49135 | 327.6413 | 558 | 0.366518 | 26.15 | 99.42965 | -0.570348 | 14.1507536 | 123 | -4 | 14.1507536 | 157 | 957 | 12.42 | 1.04088 | 0.104088 | 4.4
[11 empty] | 54.62631 | 327.7763 | 559.5 | 0.3656301 | 26.16 | 99.46768 | -0.5323243 | 14.1753524 | 124 | -3 | 14.1753524 | 152 | 952 | 12.44 | 1.08611 | 0.108611 | 4.4
[11 empty] | 54.76587 | 327.9159 | 561 | 0.3649683 | 26.16 | 99.46768 | -0.5323243 | 14.1999512 | 130 | 3 | 14.1999512 | 138 | 938 | 12.46 | 1.13443 | 0.113443 | 4.4
[11 empty] | 54.92998 | 328.08 | 562.5 | 0.3647528 | 26.15 | 99.42965 | -0.570348 | 14.22455 | 124 | -3 | 14.22455 | 132 | 932 | 12.48 | 1.18613 | 0.118613 | 4.4
[11 empty] | 55.06954 | 328.2195 | 564 | 0.3631964 | 26.14 | 99.39164 | -0.6083644 | 14.2491488 | 136 | 9 | 14.2491488 | 111 | 911 | 12.5 | 1.24156 | 0.124156 | 4.4
[11 empty] | 55.23365 | 328.3837 | 565.5 | 0.363203 | 26.14 | 99.39164 | -0.6083644 | 14.2737476 | 120 | -7 | 14.2737476 | 122 | 922 | 12.52 | 1.30107 | 0.130107 | 4.4
[11 empty] | 55.35022 | 328.5002 | 567 | 0.3602934 | 26.15 | 99.42965 | -0.570348 | 14.2983464 | 126 | -1 | 14.2983464 | 133 | 933 | 12.54 | 1.3651 | 0.13651 | 4.4
[11 empty] | 55.53732 | 328.6873 | 568.5 | 0.3614283 | 26.14 | 99.39164 | -0.6083644 | 14.3229452 | 113 | -14 | 14.3229452 | 112 | 912 | 12.56 | 1.43413 | 0.143413 | 4.4
[11 empty] | 55.65389 | 328.8039 | 570 | 0.3587418 | 26.14 | 99.39164 | -0.6083644 | 14.347544 | 140 | 13 | 14.347544 | 147 | 947 | 12.58 | 1.50869 | 0.150869 | 4.4
[11 empty] | 55.67688 | 328.8269 | 571.5 | 0.3587494 | 26.14 | 99.39164 | -0.6083644 | 14.3721428 | 138 | 11 | 14.3721428 | 140 | 940 | 12.6 | 1.58942 | 0.158942 | 4.4
[11 empty] | 55.95756 | 329.1076 | 573 | 0.433217 | 26.14 | 99.39164 | -0.6083644 | 14.3967416 | 120 | -7 | 14.3967416 | 128 | 928 | 12.62 | 1.67703 | 0.167703 | 4.4
[11 empty] | 55.98055 | 329.1305 | 574.5 | 0.4325562 | 26.14 | 99.39164 | -0.6083644 | 14.4213404 | 115 | -12 | 14.4213404 | 122 | 922 | 12.64 | 1.77234 | 0.177234 | 4.4
[11 empty] | 56.14465 | 329.2947 | 576 | 0.4314461 | 26.14 | 99.39164 | -0.6083644 | 14.4459392 | 122 | -5 | 14.4459392 | 133 | 933 | 12.66 | 1.87631 | 0.187631 | 4.4
[11 empty] | 56.28421 | 329.4342 | 577.5 | 0.3541203 | 26.14 | 99.39164 | -0.6083644 | 14.470538 | 121 | -6 | 14.470538 | 119 | 919 | 12.68 | 1.99004 | 0.199004 | 4.4
[11 empty] | 56.44832 | 329.5983 | 579 | 0.3532248 | 26.14 | 99.39164 | -0.6083644 | 14.4951368 | 116 | -11 | 14.4951368 | 126 | 926 | 12.7 | 2.11483 | 0.211483 | 4.4
[11 empty] | 56.58788 | 329.7379 | 580.5 | 0.3525553 | 26.14 | 99.39164 | -0.6083644 | 14.5197356 | 115 | -12 | 14.5197356 | 140 | 940 | 12.72 | 2.2522 | 0.22522 | 4.4
[11 empty] | 56.75199 | 329.902 | 582 | 0.3514328 | 26.14 | 99.39164 | -0.6083644 | 14.5443344 | 120 | -7 | 14.5443344 | 126 | 926 | 12.74 | 2.40395 | 0.240395 | 4.4
[11 empty] | 56.86856 | 330.0186 | 583.5 | 0.3496284 | 26.14 | 99.39164 | -0.6083644 | 14.5689332 | 137 | 10 | 14.5689332 | 134 | 934 | 12.76 | 2.57221 | 0.257221 | 4.4
[11 empty] | 57.05566 | 330.2057 | 585 | 0.4241352 | 26.12 | 99.31559 | -0.6844118 | 14.593532 | 143 | 16 | 14.593532 | 145 | 945 | 12.78 | 2.75954 | 0.275954 | 4.4
[11 empty] | 57.19062 | 330.3406 | 586.5 | 0.4241447 | 26.12 | 99.31559 | -0.6844118 | 14.6181308 | 128 | 1 | 14.6181308 | 111 | 911 | 12.8 | 2.96899 | 0.296899 | 4.4
[11 empty] | 57.19062 | 330.3406 | 588 | 0.4214344 | 26.12 | 99.31559 | -0.6844118 | 14.6427296 | 131 | 4 | 14.6427296 | 124 | 924 | 12.82 | 3.20431 | 0.320431 | 4.4
[11 empty] | 57.49429 | 330.6443 | 589.5 | 0.3447065 | 26.13 | 99.35361 | -0.6463881 | 14.6673284 | 130 | 3 | 14.6673284 | 129 | 929 | 12.84 | 3.47005 | 0.347005 | 4.4
[11 empty] | 57.61086 | 330.7609 | 591 | 0.3428898 | 26.12 | 99.31559 | -0.6844118 | 14.6919272 | 120 | -7 | 14.6919272 | 123 | 923 | 12.86 | 3.77182 | 0.377182 | 4.4
[11 empty] | 57.63385 | 330.7839 | 592.5 | 0.3431244 | 26.12 | 99.31559 | -0.6844118 | 14.716526 | 144 | 17 | 14.716526 | 150 | 950 | 12.88 | 4.11663 | 0.411663 | 4.4
[11 empty] | 57.91453 | 331.0645 | 594 | 0.3410835 | 26.12 | 99.31559 | -0.6844118 | 14.7411248 | 110 | -17 | 14.7411248 | 120 | 920 | 12.9 | 4.51328 | 0.451328 | 4.4
[11 empty] | 57.93752 | 331.0875 | 595.5 | 0.3404064 | 26.12 | 99.31559 | -0.6844118 | 14.7657236 | 129 | 2 | 14.7657236 | 132 | 932 | 12.92 | 4.97298 | 0.497298 | 4.4
[11 empty] | 58.10163 | 331.2516 | 597 | 0.3395023 | 26.12 | 99.31559 | -0.6844118 | 14.7903224 | 108 | -19 | 14.7903224 | 124 | 924 | 12.94 | 5.51017 | 0.551017 | 4.4
[11 empty] | 58.24119 | 331.3912 | 598.5 | 0.3388262 | 26.12 | 99.31559 | -0.6844118 | 14.8149212 | 133 | 6 | 14.8149212 | 104 | 904 | 12.96 | 6.14368 | 0.614368 | 4.4
[11 empty] | 58.40529 | 331.5553 | 600 | 0.4140444 | 26.12 | 99.31559 | -0.6844118 | 14.83952 | 126 | -1 | 14.83952 | 133 | 933 | 12.98 | 6.89851 | 0.689851 | 4.4
[11 empty] | 58.54486 | 331.6949 | 601.5 | 0.3370142 | 26.12 | 99.31559 | -0.6844118 | 14.8641188 | 119 | -8 | 14.8641188 | 137 | 937 | 13 | 7.8083 | 0.78083 | 4.4
[11 empty] | 58.70897 | 331.859 | 603 | 0.3347225 | 26.12 | 99.31559 | -0.6844118 | 14.8887176 | 109 | -18 | 14.8887176 | 141 | 941 | 13.02 | 8.91927 | 0.891927 | 4.4
[11 empty] | 58.84853 | 331.9985 | 604.5 | 0.3338108 | 26.12 | 99.31559 | -0.6844118 | 14.9133164 | 123 | -4 | 14.9133164 | 120 | 920 | 13.04 | 10.2961 | 1.02961 | 4.4
[11 empty] | 59.01263 | 332.1626 | 606 | 0.3329 | 26.12 | 99.31559 | -0.6844118 | 14.9379152 | 131 | 4 | 14.9379152 | 138 | 938 | 13.06 | 12.0317 | 1.20317 | 4.4
[11 empty] | 59.15219 | 332.3022 | 607.5 | 0.3322163 | 26.12 | 99.31559 | -0.6844118 | 14.962514 | 127 | 0 | 14.962514 | 137 | 937 | 13.08 | 14.2632 | 1.42632 | 4.4
[11 empty] | 59.3163 | 332.4663 | 609 | 0.3310776 | 26.11 | 99.27756 | -0.7224355 | 14.9871128 | 115 | -12 | 14.9871128 | 131 | 931 | 13.1 | 17.202 | 1.7202 | 4.4
[11 empty] | 59.45586 | 332.6059 | 610.5 | 0.3303919 | 26.11 | 99.27756 | -0.7224355 | 15.0117116 | 140 | 13 | 15.0117116 | 133 | 933 | 13.12 | 21.1981 | 2.11981 | 4.60414
[11 empty] | 59.61997 | 332.77 | 612 | 0.3294783 | 26.1 | 99.23954 | -0.7604591 | 15.0363104 | 113 | -14 | 15.0363104 | 137 | 937 | 13.14 | 26.8938 | 2.68938 | 5.18593
[11 empty] | 59.75953 | 332.9095 | 613.5 | 0.3285656 | 26.1 | 99.23954 | -0.7604591 | 15.0609092 | 127 | 0 | 15.0609092 | 127 | 927 | 13.16 | 35.5616 | 3.55616 | 5.96336
[11 empty] | 59.92364 | 333.0736 | 615 | 0.327652 | 26.11 | 99.27756 | -0.7224355 | 15.085508 | 134 | 7 | 15.085508 | 143 | 943 | 13.18 | 49.6709 | 4.96709 | 7.04776
[11 empty] | 60.0586 | 333.2086 | 616.5 | 0.2498112 | 26.11 | 99.27756 | -0.7224355 | 15.1101068 | 125 | -2 | 15.1101068 | 116 | 916 | 13.2 | 73.3969 | 7.33969 | 8.5672
[11 empty] | 60.2273 | 333.3773 | 618 | 0.3249063 | 26.11 | 99.27756 | -0.7224355 | 15.1347056 | 130 | 3 | 15.1347056 | 117 | 917 | 13.22 | 112.203 | 11.2203 | 10.5926
[11 empty] | 60.34388 | 333.4939 | 619.5 | 0.2470417 | 26.11 | 99.27756 | -0.7224355 | 15.1593044 | 117 | -10 | 15.1593044 | 117 | 917 | 13.24 | 169.513 | 16.9513 | 13.0197
[11 empty] | 60.47884 | 333.6288 | 621 | 0.322154 | 26.11 | 99.27756 | -0.7224355 | 15.1839032 | 105 | -22 | 15.1839032 | 110 | 910 | 13.26 | 233.993 | 23.3993 | 15.2968
[11 empty] | 60.64754 | 333.7975 | 622.5 | 0.3967524 | 26.11 | 99.27756 | -0.7224355 | 15.208502 | 121 | -6 | 15.208502 | 129 | 929 | 13.28 | 260.387 | 26.0387 | 16.1365
[11 empty] | 60.66594 | 333.8159 | 624 | 0.3958387 | 26.11 | 99.27756 | -0.7224355 | 15.2331008 | 142 | 15 | 15.2331008 | 102 | 902 | 13.3 | 219.473 | 21.9473 | 14.8146
[11 empty] | 60.8055 | 333.9555 | 625.5 | 0.3181686 | 26.11 | 99.27756 | -0.7224355 | 15.2576996 | 129 | 2 | 15.2576996 | 141 | 941 | 13.32 | 154.65 | 15.465 | 12.4358
[11 empty] | 60.96961 | 334.1196 | 627 | 0.3170156 | 26.1 | 99.23954 | -0.7604591 | 15.2822984 | 143 | 16 | 15.2822984 | 127 | 927 | 13.34 | 102.685 | 10.2685 | 10.1334
[11 empty] | 61.10917 | 334.2592 | 628.5 | 0.3163252 | 26.1 | 99.23954 | -0.7604591 | 15.3068972 | 126 | -1 | 15.3068972 | 141 | 941 | 13.36 | 69.0454 | 6.90454 | 8.30935
[11 empty] | 61.27327 | 334.4233 | 630 | 0.3154011 | 26.1 | 99.23954 | -0.7604591 | 15.331496 | 127 | 0 | 15.331496 | 137 | 937 | 13.38 | 49.1646 | 4.91646 | 7.01175
[11 empty] | 61.41284 | 334.5628 | 631.5 | 0.3144779 | 26.09 | 99.20152 | -0.7984828 | 15.3560948 | 123 | -4 | 15.3560948 | 145 | 945 | 13.4 | 37.805 | 3.7805 | 6.14857
[11 empty] | 61.57694 | 334.7269 | 633 | 0.3881807 | 26.09 | 99.20152 | -0.7984828 | 15.3806936 | 115 | -12 | 15.3806936 | 110 | 910 | 13.42 | 31.2994 | 3.12994 | 5.59458
[11 empty] | 61.7165 | 334.8665 | 634.5 | 0.3874941 | 26.09 | 99.20152 | -0.7984828 | 15.4052924 | 126 | -1 | 15.4052924 | 137 | 937 | 13.44 | 27.6195 | 2.76195 | 5.25543
[11 empty] | 61.88062 | 335.0306 | 636 | 0.386343 | 26.09 | 99.20152 | -0.7984828 | 15.4298912 | 124 | -3 | 15.4298912 | 149 | 949 | 13.46 | 25.8068 | 2.58068 | 5.08004
[11 empty] | 62.02018 | 335.1702 | 637.5 | 0.3085804 | 26.09 | 99.20152 | -0.7984828 | 15.45449 | 129 | 2 | 15.45449 | 136 | 936 | 13.48 | 25.4758 | 2.54758 | 5.04735
[11 empty] | 62.18428 | 335.3343 | 639 | 0.3847342 | 26.09 | 99.20152 | -0.7984828 | 15.4790888 | 124 | -3 | 15.4790888 | 156 | 956 | 13.5 | 26.5743 | 2.65743 | 5.15503
[11 empty] | 62.30085 | 335.4508 | 640.5 | 0.3055553 | 26.09 | 99.20152 | -0.7984828 | 15.5036876 | 138 | 11 | 15.5036876 | 146 | 946 | 13.52 | 29.3536 | 2.93536 | 5.41789
[11 empty] | 62.46956 | 335.6196 | 642 | 0.380434 | 26.09 | 99.20152 | -0.7984828 | 15.5282864 | 126 | -1 | 15.5282864 | 146 | 946 | 13.54 | 34.5349 | 3.45349 | 5.87664
[11 empty] | 62.60452 | 335.7545 | 643.5 | 0.3795061 | 26.09 | 99.20152 | -0.7984828 | 15.5528852 | 123 | -4 | 15.5528852 | 127 | 927 | 13.56 | 43.7161 | 4.37161 | 6.61181
[11 empty] | 62.62291 | 335.7729 | 645 | 0.3783464 | 26.09 | 99.20152 | -0.7984828 | 15.577484 | 156 | 29 | 15.577484 | 139 | 939 | 13.58 | 59.9244 | 5.99244 | 7.74109
[11 empty] | 62.79161 | 335.9416 | 646.5 | 0.3767214 | 26.08 | 99.16349 | -0.8365065 | 15.6020828 | 150 | 23 | 15.6020828 | 126 | 926 | 13.6 | 87.784 | 8.7784 | 9.36931
[11 empty] | 62.92658 | 336.0766 | 648 | 0.3755617 | 26.08 | 99.16349 | -0.8365065 | 15.6266816 | 149 | 22 | 15.6266816 | 121 | 921 | 13.62 | 132.116 | 13.2116 | 11.4942
[11 empty] | 63.06614 | 336.2161 | 649.5 | 0.2977085 | 26.08 | 99.16349 | -0.8365065 | 15.6512804 | 159 | 32 | 15.6512804 | 143 | 943 | 13.64 | 191.526 | 19.1526 | 13.8393
[11 empty] | 63.23025 | 336.3802 | 651 | 0.2967691 | 26.08 | 99.16349 | -0.8365065 | 15.6758792 | 167 | 40 | 15.6758792 | 126 | 926 | 13.66 | 239.9 | 23.99 | 15.4887
[11 empty] | 63.36981 | 336.5198 | 652.5 | 0.2960644 | 26.08 | 99.16349 | -0.8365065 | 15.700478 | 165 | 38 | 15.700478 | 156 | 956 | 13.68 | 230.393 | 23.0393 | 15.1787
[11 empty] | 63.53392 | 336.6839 | 654 | 0.2948923 | 26.08 | 99.16349 | -0.8365065 | 15.7250768 | 182 | 55 | 15.7250768 | 150 | 950 | 13.7 | 173.572 | 17.3572 | 13.1747
[11 empty] | 63.67348 | 336.8235 | 655.5 | 0.2941866 | 26.08 | 99.16349 | -0.8365065 | 15.7496756 | 187 | 60 | 15.7496756 | 156 | 956 | 13.72 | 116.415 | 11.6415 | 10.7896
[11 empty] | 63.83758 | 336.9876 | 657 | 0.2932453 | 26.07 | 99.12547 | -0.8745302 | 15.7742744 | 194 | 67 | 15.7742744 | 154 | 954 | 13.74 | 76.0754 | 7.60754 | 8.72212
[11 empty] | 63.97715 | 337.1271 | 658.5 | 0.2923059 | 26.07 | 99.12547 | -0.8745302 | 15.7988732 | 214 | 87 | 15.7988732 | 185 | 985 | 13.76 | 50.9977 | 5.09977 | 7.14127
[11 empty] | 64.12286 | 337.2729 | 660 | 0.2904291 | 26.07 | 99.12547 | -0.8745302 | 15.823472 | 235 | 108 | 15.823472 | 199 | 999 | 13.78 | 36.0667 | 3.60667 | 6.00555
[11 empty] | 64.28082 | 337.4308 | 661.5 | 0.3663015 | 26.07 | 99.12547 | -0.8745302 | 15.8480708 | 271 | 144 | 15.8480708 | 209 | 1009 | 13.8 | 26.9992 | 2.69992 | 5.19608
[11 empty] | 64.42654 | 337.5765 | 663 | 0.3632498 | 26.07 | 99.12547 | -0.8745302 | 15.8726696 | 301 | 174 | 15.8726696 | 233 | 1033 | 13.82 | 21.1363 | 2.11363 | 4.59742
[11 empty] | 64.46791 | 337.6179 | 664.5 | 0.3634892 | 26.07 | 99.12547 | -0.8745302 | 15.8972684 | 319 | 192 | 15.8972684 | 261 | 1061 | 13.84 | 17.0764 | 1.70764 | 4.4
[11 empty] | 64.74859 | 337.8986 | 666 | 0.3623171 | 26.07 | 99.12547 | -0.8745302 | 15.9218672 | 342 | 215 | 15.9218672 | 258 | 1058 | 13.86 | 14.1163 | 1.41163 | 4.4
[11 empty] | 64.74859 | 337.8986 | 667.5 | 0.3604374 | 26.07 | 99.12547 | -0.8745302 | 15.946466 | 302 | 175 | 15.946466 | 309 | 1109 | 13.88 | 11.8814 | 1.18814 | 4.4
[11 empty] | 65.03387 | 338.1839 | 669 | 0.3587961 | 26.07 | 99.12547 | -0.8745302 | 15.9710648 | 273 | 146 | 15.9710648 | 351 | 1151 | 13.9 | 10.1505 | 1.01505 | 4.4
[11 empty] | 65.16883 | 338.3188 | 670.5 | 0.3578548 | 26.07 | 99.12547 | -0.8745302 | 15.9956636 | 240 | 113 | 15.9956636 | 335 | 1135 | 13.92 | 8.78206 | 0.878206 | 4.4
[11 empty] | 65.19182 | 338.3418 | 672 | 0.3571529 | 26.06 | 99.08745 | -0.9125539 | 16.0202624 | 243 | 116 | 16.0202624 | 338 | 1138 | 13.94 | 7.68093 | 0.768093 | 4.4
[11 empty] | 65.35593 | 338.5059 | 673.5 | 0.3562126 | 26.06 | 99.08745 | -0.9125539 | 16.0448612 | 179 | 52 | 16.0448612 | 278 | 1078 | 13.96 | 6.78126 | 0.678126 | 4.4
[11 empty] | 65.49089 | 338.6409 | 675 | 0.430954 | 26.06 | 99.08745 | -0.9125539 | 16.06946 | 184 | 57 | 16.06946 | 232 | 1032 | 13.98 | 6.03625 | 0.603625 | 4.4
[11 empty] | 65.6596 | 338.8096 | 676.5 | 0.4302568 | 26.06 | 99.08745 | -0.9125539 | 16.0940588 | 185 | 58 | 16.0940588 | 247 | 1047 | 14 | 5.41195 | 0.541195 | 4.4
[11 empty] | 65.79456 | 338.9446 | 678 | 0.4286137 | 26.06 | 99.08745 | -0.9125539 | 16.1186576 | 169 | 42 | 16.1186576 | 222 | 1022 | 14.02 | 4.88326 | 0.488326 | 4.4
[11 empty] | 65.93413 | 339.0841 | 679.5 | 0.4288568 | 26.06 | 99.08745 | -0.9125539 | 16.1432564 | 159 | 32 | 16.1432564 | 186 | 986 | 14.04 | 4.43131 | 0.443131 | 4.4
[11 empty] | 66.09823 | 339.2482 | 681 | 0.4269781 | 26.06 | 99.08745 | -0.9125539 | 16.1678552 | 158 | 31 | 16.1678552 | 202 | 1002 | 14.06 | 4.04168 | 0.404168 | 4.4
[11 empty] | 66.23779 | 339.3878 | 682.5 | 0.4262791 | 26.06 | 99.08745 | -0.9125539 | 16.192454 | 156 | 29 | 16.192454 | 171 | 971 | 14.08 | 3.70322 | 0.370322 | 4.4
[11 empty] | 66.4019 | 339.5519 | 684 | 0.4253397 | 26.06 | 99.08745 | -0.9125539 | 16.2170528 | 153 | 26 | 16.2170528 | 164 | 964 | 14.1 | 3.40716 | 0.340716 | 4.4
[11 empty] | 66.54146 | 339.6915 | 685.5 | 0.4246397 | 26.06 | 99.08745 | -0.9125539 | 16.2416516 | 146 | 19 | 16.2416516 | 161 | 961 | 14.12 | 3.14658 | 0.314658 | 4.4
[11 empty] | 66.70557 | 339.8556 | 687 | 0.4239368 | 26.06 | 99.08745 | -0.9125539 | 16.2662504 | 158 | 31 | 16.2662504 | 171 | 971 | 14.14 | 2.9159 | 0.29159 | 4.4
[11 empty] | 66.84512 | 339.9951 | 688.5 | 0.4980192 | 26.06 | 99.08745 | -0.9125539 | 16.2908492 | 135 | 8 | 16.2908492 | 157 | 957 | 14.16 | 2.71063 | 0.271063 | 4.4
[11 empty] | 66.99084 | 340.1408 | 690 | 0.4961309 | 26.06 | 99.08745 | -0.9125539 | 16.315448 | 138 | 11 | 16.315448 | 143 | 943 | 14.18 | 2.52708 | 0.252708 | 4.4
[11 empty] | 67.1488 | 340.2988 | 691.5 | 0.4963875 | 26.06 | 99.08745 | -0.9125539 | 16.3400468 | 124 | -3 | 16.3400468 | 165 | 965 | 14.2 | 2.36223 | 0.236223 | 4.4
[11 empty] | 67.29451 | 340.4445 | 693 | 0.4945002 | 26.05 | 99.04942 | -0.9505776 | 16.3646456 | 136 | 9 | 16.3646456 | 147 | 947 | 14.22 | 2.21357 | 0.221357 | 4.4
[11 empty] | 67.3129 | 340.4629 | 694.5 | 0.4938011 | 26.05 | 99.04942 | -0.9505776 | 16.3892444 | 141 | 14 | 16.3892444 | 135 | 935 | 14.24 | 2.079 | 0.2079 | 4.4
[11 empty] | 67.59818 | 340.7482 | 696 | 0.4921579 | 26.05 | 99.04942 | -0.9505776 | 16.4138432 | 120 | -7 | 16.4138432 | 147 | 947 | 14.26 | 1.95675 | 0.195675 | 4.4
[11 empty] | 67.61657 | 340.7666 | 697.5 | 0.4912214 | 26.05 | 99.04942 | -0.9505776 | 16.438442 | 131 | 4 | 16.438442 | 140 | 940 | 14.28 | 1.84534 | 0.184534 | 4.4
[11 empty] | 67.75613 | 340.9061 | 699 | 0.4905252 | 26.05 | 99.04942 | -0.9505776 | 16.4630408 | 130 | 3 | 16.4630408 | 122 | 922 | 14.3 | 1.74348 | 0.174348 | 4.4
[11 empty] | 67.92024 | 341.0702 | 700.5 | 0.5653505 | 26.05 | 99.04942 | -0.9505776 | 16.4876396 | 141 | 14 | 16.4876396 | 125 | 925 | 14.32 | 1.6501 | 0.16501 | 4.4
[11 empty] | 68.0598 | 341.2098 | 702 | 0.5646582 | 26.05 | 99.04942 | -0.9505776 | 16.5122384 | 126 | -1 | 16.5122384 | 156 | 956 | 14.34 | 1.56425 | 0.156425 | 4.4
[11 empty] | 68.22391 | 341.3739 | 703.5 | 0.563961 | 26.04 | 99.0114 | -0.9886012 | 16.5368372 | 110 | -17 | 16.5368372 | 148 | 948 | 14.36 | 1.48514 | 0.148514 | 4.4
[11 empty] | 68.35887 | 341.5089 | 705 | 0.5630283 | 26.03 | 98.97338 | -1.026625 | 16.561436 | 159 | 32 | 16.561436 | 136 | 936 | 14.38 | 1.41206 | 0.141206 | 4.4
[11 empty] | 68.52758 | 341.6776 | 706.5 | 0.5623331 | 26.03 | 98.97338 | -1.026625 | 16.5860348 | 134 | 7 | 16.5860348 | 136 | 936 | 14.4 | 1.34439 | 0.134439 | 4.4
[11 empty] | 68.66254 | 341.8125 | 708 | 0.6362419 | 26.03 | 98.97338 | -1.026625 | 16.6106336 | 148 | 21 | 16.6106336 | 153 | 953 | 14.42 | 1.28161 | 0.128161 | 4.4
[11 empty] | 68.77911 | 341.9291 | 709.5 | 0.6343489 | 26.03 | 98.97338 | -1.026625 | 16.6352324 | 122 | -5 | 16.6352324 | 129 | 929 | 14.44 | 1.22325 | 0.122325 | 4.4
[11 empty] | 68.94782 | 342.0978 | 711 | 0.6338968 | 26.04 | 99.0114 | -0.9886012 | 16.6598312 | 136 | 9 | 16.6598312 | 120 | 920 | 14.46 | 1.16889 | 0.116889 | 4.4
[11 empty] | 69.08278 | 342.2328 | 712.5 | 0.6329641 | 26.03 | 98.97338 | -1.026625 | 16.68443 | 126 | -1 | 16.68443 | 138 | 938 | 14.48 | 1.11817 | 0.111817 | 4.4
[11 empty] | 69.10577 | 342.2558 | 714 | 0.6322756 | 26.03 | 98.97338 | -1.026625 | 16.7090288 | 136 | 9 | 16.7090288 | 134 | 934 | 14.5 | 1.07077 | 0.107077 | 4.4
[11 empty] | 69.26987 | 342.4199 | 715.5 | 0.6313438 | 26.04 | 99.0114 | -0.9886012 | 16.7336276 | 144 | 17 | 16.7336276 | 117 | 917 | 14.52 | 1.02639 | 0.102639 | 4.4
[11 empty] | 69.40943 | 342.5594 | 717 | 0.5530367 | 26.03 | 98.97338 | -1.026625 | 16.7582264 | 133 | 6 | 16.7582264 | 154 | 954 | 14.54 | 0.984777 | 0.0984777 | 4.4
[11 empty] | 69.57355 | 342.7235 | 718.5 | 0.6290092 | 26.03 | 98.97338 | -1.026625 | 16.7828252 | 143 | 16 | 16.7828252 | 131 | 931 | 14.56 | 0.945705 | 0.0945705 | 4.4
[11 empty] | 69.69012 | 342.8401 | 720 | 0.6271124 | 26.03 | 98.97338 | -1.026625 | 16.807424 | 140 | 13 | 16.807424 | 123 | 923 | 14.58 | 0.908967 | 0.0908967 | 4.4
[11 empty] | 69.85882 | 343.0088 | 721.5 | 0.6245985 | 26.03 | 98.97338 | -1.026625 | 16.8320228 | 143 | 16 | 16.8320228 | 122 | 922 | 14.6 | 0.874376 | 0.0874376 | 4.4
[11 empty] | 69.99379 | 343.1438 | 723 | 0.7013159 | 26.03 | 98.97338 | -1.026625 | 16.8566216 | 150 | 23 | 16.8566216 | 159 | 959 | 14.62 | 0.841766 | 0.0841766 | 4.4
[11 empty] | 70.01678 | 343.1668 | 724.5 | 0.6996822 | 26.02 | 98.93536 | -1.064641 | 16.8812204 | 156 | 29 | 16.8812204 | 123 | 923 | 14.64 | 0.810985 | 0.0810985 | 4.4
[11 empty] | 70.18089 | 343.3309 | 726 | 0.6987505 | 26.02 | 98.93536 | -1.064641 | 16.9058192 | 140 | 13 | 16.9058192 | 118 | 918 | 14.66 | 0.781896 | 0.0781896 | 4.4
[11 empty] | 70.32044 | 343.4704 | 727.5 | 0.6983004 | 26.02 | 98.93536 | -1.064641 | 16.930418 | 141 | 14 | 16.930418 | 138 | 938 | 14.68 | 0.754377 | 0.0754377 | 4.4
[11 empty] | 70.50755 | 343.6575 | 729 | 0.6985817 | 26.02 | 98.93536 | -1.064641 | 16.9550168 | 135 | 8 | 16.9550168 | 122 | 922 | 14.7 | 0.728313 | 0.0728313 | 4.4
[11 empty] | 70.62411 | 343.7741 | 730.5 | 0.696681 | 26.02 | 98.93536 | -1.064641 | 16.9796156 | 135 | 8 | 16.9796156 | 120 | 920 | 14.72 | 0.703603 | 0.0703603 | 4.4
[11 empty] | 70.78822 | 343.9382 | 732 | 0.6947994 | 26.02 | 98.93536 | -1.064641 | 17.0042144 | 128 | 1 | 17.0042144 | 134 | 934 | 14.74 | 0.431642 | 0.0431642 | 4.4
[11 empty] | 71.0689 | 344.2189 | 733.5 | 0.7697363 | 26.02 | 98.93536 | -1.064641 | 17.0288132 | 168 | 41 | 17.0288132 | 153 | 953 | 14.76 | 0.416018 | 0.0416018 | 4.4
[11 empty] | 71.09189 | 344.2419 | 735 | 0.7692881 | 26.01 | 98.89733 | -1.102665 | 17.053412 | 136 | 9 | 17.053412 | 144 | 944 | 14.78 | 0.401227 | 0.0401227 | 4.4
[11 empty] | 71.22685 | 344.3769 | 736.5 | 0.768362 | 26.01 | 98.89733 | -1.102665 | 17.0780108 | 129 | 2 | 17.0780108 | 132 | 932 | 14.8 | 0.387211 | 0.0387211 | 4.4
[11 empty] | 71.36641 | 344.5164 | 738 | 0.7676754 | 26.01 | 98.89733 | -1.102665 | 17.1026096 | 152 | 25 | 17.1026096 | 123 | 923 | 14.82 | 0.373916 | 0.0373916 | 4.4
[11 empty] | 71.53053 | 344.6805 | 739.5 | 0.7667484 | 26.01 | 98.89733 | -1.102665 | 17.1272084 | 137 | 10 | 17.1272084 | 118 | 918 | 14.84 | 0.361294 | 0.0361294 | 4.4
[11 empty] | 71.67008 | 344.8201 | 741 | 0.6873255 | 26.01 | 98.89733 | -1.102665 | 17.1518072 | 141 | 14 | 17.1518072 | 146 | 946 | 14.86 | 0.3493 | 0.03493 | 4.4
[11 empty] | 71.83418 | 344.9842 | 742.5 | 0.8410301 | 26.01 | 98.89733 | -1.102665 | 17.176406 | 152 | 25 | 17.176406 | 130 | 930 | 14.88 | 0.337893 | 0.0337893 | 4.4
[11 empty] | 71.97375 | 345.1238 | 744 | 0.7618313 | 26.01 | 98.89733 | -1.102665 | 17.2010048 | 135 | 8 | 17.2010048 | 134 | 934 | 14.9 | 0.327035 | 0.0327035 | 4.4
[11 empty] | 72.13786 | 345.2879 | 745.5 | 0.7608967 | 26.01 | 98.89733 | -1.102665 | 17.2256036 | 131 | 4 | 17.2256036 | 163 | 963 | 14.92 | 0.752387 | 0.0752387 | 4.4
[11 empty] | 72.27741 | 345.4274 | 747 | 0.7602072 | 26.01 | 98.89733 | -1.102665 | 17.2502024 | 134 | 7 | 17.2502024 | 135 | 935 | 14.94 | 0.754866 | 0.0754866 | 4.4
[11 empty] | 72.44152 | 345.5915 | 748.5 | 0.7592707 | 26 | 98.85931 | -1.140689 | 17.2748012 | 121 | -6 | 17.2748012 | 139 | 939 | 14.96 | 0.758329 | 0.0758329 | 4.4
[11 empty] | 72.5581 | 345.7081 | 750 | 0.8323135 | 25.99 | 98.82129 | -1.178712 | 17.2994 | 137 | 10 | 17.2994 | 132 | 932 | 14.98 | 0.762781 | 0.0762781 | 4.4
[11 empty] | 72.7268 | 345.8768 | 751.5 | 0.8318682 | 25.99 | 98.82129 | -1.178712 | 17.3239988 | 143 | 16 | 17.3239988 | 149 | 949 | 15 | 0.768228 | 0.0768228 | 4.4
[11 empty] | 72.86176 | 346.0118 | 753 | 0.8309345 | 25.99 | 98.82129 | -1.178712 | 17.3485976 | 133 | 6 | 17.3485976 | 137 | 937 | 15.02 | 0.774685 | 0.0774685 | 4.4
[11 empty] | 72.88475 | 346.0348 | 754.5 | 0.8302488 | 25.99 | 98.82129 | -1.178712 | 17.3731964 | 134 | 7 | 17.3731964 | 142 | 942 | 15.04 | 0.782166 | 0.0782166 | 4.4
[11 empty] | 73.04887 | 346.1989 | 756 | 0.9071999 | 25.99 | 98.82129 | -1.178712 | 17.3977952 | 125 | -2 | 17.3977952 | 118 | 918 | 15.06 | 0.790693 | 0.0790693 | 4.4
[11 empty] | 73.18842 | 346.3384 | 757.5 | 0.9065247 | 26 | 98.85931 | -1.140689 | 17.422394 | 127 | 0 | 17.422394 | 150 | 950 | 15.08 | 0.800293 | 0.0800293 | 4.4
[11 empty] | 73.35252 | 346.5025 | 759 | 0.9808331 | 26 | 98.85931 | -1.140689 | 17.4469928 | 158 | 31 | 17.4469928 | 135 | 935 | 15.1 | 0.810996 | 0.0810996 | 4.4
[11 empty] | 73.4921 | 346.6421 | 760.5 | 0.9811144 | 25.99 | 98.82129 | -1.178712 | 17.4715916 | 159 | 32 | 17.4715916 | 133 | 933 | 15.12 | 0.822837 | 0.0822837 | 4.4
[11 empty] | 73.6562 | 346.8062 | 762 | 0.9792404 | 26 | 98.85931 | -1.140689 | 17.4961904 | 151 | 24 | 17.4961904 | 133 | 933 | 15.14 | 0.606615 | 0.0606615 | 4.4
[11 empty] | 73.79116 | 346.9412 | 763.5 | 0.9783192 | 25.99 | 98.82129 | -1.178712 | 17.5207892 | 164 | 37 | 17.5207892 | 143 | 943 | 15.16 | 0.626958 | 0.0626958 | 4.4
[11 empty] | 73.95986 | 347.1099 | 765 | 0.9776449 | 25.98 | 98.78326 | -1.216736 | 17.545388 | 161 | 34 | 17.545388 | 127 | 927 | 15.18 | 0.648341 | 0.0648341 | 4.4
[11 empty] | 74.09483 | 347.2448 | 766.5 | 0.8987684 | 25.98 | 98.78326 | -1.216736 | 17.5699868 | 152 | 25 | 17.5699868 | 138 | 938 | 15.2 | 0.670837 | 0.0670837 | 4.4
[11 empty] | 74.23439 | 347.3844 | 768 | 0.898325 | 25.98 | 98.78326 | -1.216736 | 17.5945856 | 149 | 22 | 17.5945856 | 136 | 936 | 15.22 | 0.694522 | 0.0694522 | 4.4
[11 empty] | 74.3985 | 347.5485 | 769.5 | 0.8973942 | 25.98 | 98.78326 | -1.216736 | 17.6191844 | 175 | 48 | 17.6191844 | 173 | 973 | 15.24 | 0.719484 | 0.0719484 | 4.4
[11 empty] | 74.53806 | 347.6881 | 771 | 0.8967075 | 25.97 | 98.74524 | -1.25476 | 17.6437832 | 176 | 49 | 17.6437832 | 152 | 952 | 15.26 | 0.745816 | 0.0745816 | 4.4
[11 empty] | 74.70216 | 347.8522 | 772.5 | 0.9717722 | 25.97 | 98.74524 | -1.25476 | 17.668382 | 178 | 51 | 17.668382 | 177 | 977 | 15.28 | 0.773618 | 0.0773618 | 4.4
[11 empty] | 74.84173 | 347.9917 | 774 | 0.8941269 | 25.97 | 98.74524 | -1.25476 | 17.6929808 | 165 | 38 | 17.6929808 | 153 | 953 | 15.3 | 0.803004 | 0.0803004 | 4.4
[11 empty] | 75.00584 | 348.1558 | 775.5 | 0.9694433 | 25.97 | 98.74524 | -1.25476 | 17.7175796 | 153 | 26 | 17.7175796 | 147 | 947 | 15.32 | 0.834095 | 0.0834095 | 4.4
[11 empty] | 75.1454 | 348.2954 | 777 | 0.9687614 | 25.97 | 98.74524 | -1.25476 | 17.7421784 | 147 | 20 | 17.7421784 | 173 | 973 | 15.34 | 0.867026 | 0.0867026 | 4.4
[11 empty] | 75.3095 | 348.4595 | 778.5 | 1.045868 | 25.97 | 98.74524 | -1.25476 | 17.7667772 | 153 | 26 | 17.7667772 | 150 | 950 | 15.36 | 0.901944 | 0.0901944 | 4.4
[11 empty] | 75.44906 | 348.5991 | 780 | 1.045199 | 25.97 | 98.74524 | -1.25476 | 17.791376 | 146 | 19 | 17.791376 | 163 | 963 | 15.38 | 0.939013 | 0.0939013 | 4.4
[11 empty] | 75.61317 | 348.7632 | 781.5 | 1.044278 | 25.96 | 98.70722 | -1.292783 | 17.8159748 | 160 | 33 | 17.8159748 | 168 | 968 | 15.4 | 0.978414 | 0.0978414 | 4.4
[11 empty] | 75.75273 | 348.9027 | 783 | 1.042888 | 25.96 | 98.70722 | -1.292783 | 17.8405736 | 140 | 13 | 17.8405736 | 153 | 953 | 15.42 | 1.02034 | 0.102034 | 4.4
[11 empty] | 75.91684 | 349.0668 | 784.5 | 1.041967 | 25.96 | 98.70722 | -1.292783 | 17.8651724 | 141 | 14 | 17.8651724 | 137 | 937 | 15.44 | 1.06503 | 0.106503 | 4.4
[11 empty] | 76.0564 | 349.2064 | 786 | 1.041296 | 25.96 | 98.70722 | -1.292783 | 17.8897712 | 149 | 22 | 17.8897712 | 152 | 952 | 15.46 | 1.11271 | 0.111271 | 4.4
[11 empty] | 76.22051 | 349.3705 | 787.5 | 1.040373 | 25.96 | 98.70722 | -1.292783 | 17.91437 | 142 | 15 | 17.91437 | 146 | 946 | 15.48 | 1.16366 | 0.116366 | 4.4
[11 empty] | 76.33708 | 349.4871 | 789 | 1.038453 | 25.96 | 98.70722 | -1.292783 | 17.9389688 | 153 | 26 | 17.9389688 | 150 | 950 | 15.5 | 1.21819 | 0.121819 | 4.4
[11 empty] | 76.50579 | 349.6558 | 790.5 | 1.03778 | 25.96 | 98.70722 | -1.292783 | 17.9635676 | 138 | 11 | 17.9635676 | 150 | 950 | 15.52 | 1.27663 | 0.127663 | 4.4
[11 empty] | 76.65914 | 349.8091 | 792 | 1.038094 | 25.96 | 98.70722 | -1.292783 | 17.9881664 | 135 | 8 | 17.9881664 | 145 | 945 | 15.54 | 1.34843 | 0.134843 | 4.4
[11 empty] | 76.65914 | 349.8091 | 793.5 | 1.036171 | 25.96 | 98.70722 | -1.292783 | 18.0127652 | 136 | 9 | 18.0127652 | 153 | 953 | 15.56 | 1.41617 | 0.141617 | 4.4
[11 empty] | 76.82325 | 349.9732 | 795 | 1.034288 | 25.96 | 98.70722 | -1.292783 | 18.037364 | 177 | 50 | 18.037364 | 145 | 945 | 15.58 | 1.48915 | 0.148915 | 4.4
[11 empty] | 77.07478 | 350.2248 | 796.5 | 1.033364 | 25.95 | 98.66919 | -1.330807 | 18.0619628 | 140 | 13 | 18.0619628 | 144 | 944 | 15.6 | 1.56792 | 0.156792 | 4.4
[11 empty] | 77.09318 | 350.2432 | 798 | 1.032438 | 25.95 | 98.66919 | -1.330807 | 18.0865616 | 133 | 6 | 18.0865616 | 152 | 952 | 15.62 | 1.65311 | 0.165311 | 4.4
[11 empty] | 77.22814 | 350.3781 | 799.5 | 1.031515 | 25.95 | 98.66919 | -1.330807 | 18.1111604 | 153 | 26 | 18.1111604 | 139 | 939 | 15.64 | 1.74543 | 0.174543 | 4.4
[11 empty] | 77.3677 | 350.5177 | 801 | 1.107166 | 25.95 | 98.66919 | -1.330807 | 18.1357592 | 166 | 39 | 18.1357592 | 156 | 956 | 15.66 | 1.8457 | 0.18457 | 4.4
[11 empty] | 77.50266 | 350.6527 | 802.5 | 1.106245 | 25.95 | 98.66919 | -1.330807 | 18.160358 | 153 | 26 | 18.160358 | 134 | 934 | 15.68 | 1.95486 | 0.195486 | 4.4
[11 empty] | 77.63763 | 350.7876 | 804 | 1.105323 | 25.94 | 98.63117 | -1.368831 | 18.1849568 | 154 | 27 | 18.1849568 | 143 | 943 | 15.7 | 2.074 | 0.2074 | 4.4
[11 empty] | 77.80173 | 350.9517 | 805.5 | 1.103438 | 25.93 | 98.59315 | -1.406854 | 18.2095556 | 159 | 32 | 18.2095556 | 146 | 946 | 15.72 | 2.20437 | 0.220437 | 4.4
[11 empty] | 77.9367 | 351.0867 | 807 | 1.102516 | 25.93 | 98.59315 | -1.406854 | 18.2341544 | 177 | 50 | 18.2341544 | 141 | 941 | 15.74 | 2.34741 | 0.234741 | 4.4
[11 empty] | 78.07166 | 351.2217 | 808.5 | 1.101834 | 25.94 | 98.63117 | -1.368831 | 18.2587532 | 166 | 39 | 18.2587532 | 138 | 938 | 15.76 | 2.50483 | 0.250483 | 4.4
[11 empty] | 78.21123 | 351.3612 | 810 | 1.101161 | 25.93 | 98.59315 | -1.406854 | 18.283352 | 150 | 23 | 18.283352 | 132 | 932 | 15.78 | 2.67861 | 0.267861 | 4.4
[11 empty] | 78.34618 | 351.4962 | 811.5 | 1.100239 | 25.94 | 98.63117 | -1.368831 | 18.3079508 | 156 | 29 | 18.3079508 | 145 | 945 | 15.8 | 2.87111 | 0.287111 | 4.4
[11 empty] | 78.48115 | 351.6311 | 813 | 1.098351 | 25.93 | 98.59315 | -1.406854 | 18.3325496 | 177 | 50 | 18.3325496 | 143 | 943 | 15.82 | 3.08509 | 0.308509 | 4.4
[11 empty] | 78.64526 | 351.7953 | 814.5 | 1.097427 | 25.94 | 98.63117 | -1.368831 | 18.3571484 | 144 | 17 | 18.3571484 | 155 | 955 | 15.84 | 3.32387 | 0.332387 | 4.4
[11 empty] | 78.78022 | 351.9302 | 816 | 1.172876 | 25.94 | 98.63117 | -1.368831 | 18.3817472 | 151 | 24 | 18.3817472 | 157 | 957 | 15.86 | 3.59142 | 0.359142 | 4.4
[11 empty] | 78.91518 | 352.0652 | 817.5 | 1.171956 | 25.94 | 98.63117 | -1.368831 | 18.406346 | 156 | 29 | 18.406346 | 154 | 954 | 15.88 | 3.89256 | 0.389256 | 4.4
[11 empty] | 79.05475 | 352.2047 | 819 | 1.171288 | 25.93 | 98.59315 | -1.406854 | 18.4309448 | 137 | 10 | 18.4309448 | 160 | 960 | 15.9 | 4.23311 | 0.423311 | 4.4
[11 empty] | 79.18971 | 352.3397 | 820.5 | 1.170366 | 25.92 | 98.55512 | -1.444878 | 18.4555436 | 132 | 5 | 18.4555436 | 143 | 943 | 15.92 | 4.62025 | 0.462025 | 4.4
[11 empty] | 79.32468 | 352.4747 | 822 | 1.168479 | 25.92 | 98.55512 | -1.444878 | 18.4801424 | 155 | 28 | 18.4801424 | 169 | 969 | 15.94 | 5.06284 | 0.506284 | 4.4
[11 empty] | 79.48878 | 352.6388 | 823.5 | 1.168523 | 25.92 | 98.55512 | -1.444878 | 18.5047412 | 143 | 16 | 18.5047412 | 135 | 935 | 15.96 | 5.57194 | 0.557194 | 4.4
[11 empty] | 79.62375 | 352.7737 | 825 | 1.166874 | 25.92 | 98.55512 | -1.444878 | 18.52934 | 148 | 21 | 18.52934 | 145 | 945 | 15.98 | 6.16149 | 0.616149 | 4.4
[11 empty] | 79.75871 | 352.9087 | 826.5 | 1.165955 | 25.92 | 98.55512 | -1.444878 | 18.5539388 | 174 | 47 | 18.5539388 | 144 | 944 | 16 | 6.84929 | 0.684929 | 4.4
[11 empty] | 79.89827 | 353.0483 | 828 | 1.241456 | 25.92 | 98.55512 | -1.444878 | 18.5785376 | 155 | 28 | 18.5785376 | 159 | 959 | 16.02 | 7.65826 | 0.765826 | 4.4
[11 empty] | 80.03323 | 353.1832 | 829.5 | 1.240539 | 25.92 | 98.55512 | -1.444878 | 18.6031364 | 176 | 49 | 18.6031364 | 181 | 981 | 16.04 | 8.6184 | 0.86184 | 4.4
[11 empty] | 80.1682 | 353.3182 | 831 | 1.239619 | 25.92 | 98.55512 | -1.444878 | 18.6277352 | 155 | 28 | 18.6277352 | 181 | 981 | 16.06 | 9.76947 | 0.976947 | 4.4
[11 empty] | 80.33231 | 353.4823 | 832.5 | 1.237973 | 25.91 | 98.51711 | -1.482895 | 18.652334 | 172 | 45 | 18.652334 | 154 | 954 | 16.08 | 11.1651 | 1.11651 | 4.4
[11 empty] | 80.44888 | 353.5989 | 834 | 1.236038 | 25.91 | 98.51711 | -1.482895 | 18.6769328 | 201 | 74 | 18.6769328 | 175 | 975 | 16.1 | 12.8787 | 1.28787 | 4.4
[11 empty] | 80.60223 | 353.7522 | 835.5 | 1.236133 | 25.91 | 98.51711 | -1.482895 | 18.7015316 | 173 | 46 | 18.7015316 | 173 | 973 | 16.12 | 15.0134 | 1.50134 | 4.4
[11 empty] | 80.7188 | 353.8688 | 837 | 1.310393 | 25.91 | 98.51711 | -1.482895 | 18.7261304 | 190 | 63 | 18.7261304 | 178 | 978 | 16.14 | 17.7165 | 1.77165 | 4.4
[11 empty] | 80.7372 | 353.8872 | 838.5 | 1.309477 | 25.9 | 98.47908 | -1.520918 | 18.7507292 | 219 | 92 | 18.7507292 | 181 | 981 | 16.16 | 21.2049 | 2.12049 | 4.60488
[11 empty] | 81.01171875 | 354.1617 | 840 | 1.388295 | 25.91 | 98.51711 | -1.482895 | 18.775328 | 230 | 103 | 18.775328 | 189 | 989 | 16.18 | 25.8111 | 2.58111 | 5.08046
[11 empty] | 81.01171875 | 354.1617 | 841.5 | 1.308141 | 25.9 | 98.47908 | -1.520918 | 18.7999268 | 240 | 113 | 18.7999268 | 197 | 997 | 16.2 | 32.0787 | 3.20787 | 5.6638
[11 empty] | 81.14669 | 354.2967 | 843 | 1.307223 | 25.9 | 98.47908 | -1.520918 | 18.8245256 | 275 | 148 | 18.8245256 | 254 | 1054 | 16.22 | 40.9899 | 4.09899 | 6.40233
[11 empty] | 81.42736 | 354.5774 | 844.5 | 1.384794 | 25.9 | 98.47908 | -1.520918 | 18.8491244 | 284 | 157 | 18.8491244 | 227 | 1027 | 16.24 | 54.4789 | 5.44789 | 7.38098
[11 empty] | 81.44576 | 354.5958 | 846 | 1.382919 | 25.9 | 98.47908 | -1.520918 | 18.8737232 | 313 | 186 | 18.8737232 | 223 | 1023 | 16.26 | 76.3455 | 7.63455 | 8.73759
[11 empty] | 81.58072 | 354.7307 | 847.5 | 1.382012 | 25.9 | 98.47908 | -1.520918 | 18.898322 | 359 | 232 | 18.898322 | 275 | 1075 | 16.28 | 113.207 | 11.3207 | 10.6399
[11 empty] | 81.72028 | 354.8703 | 849 | 1.381598 | 25.89 | 98.44106 | -1.558942 | 18.9229208 | 347 | 220 | 18.9229208 | 285 | 1085 | 16.3 | 174.183 | 17.4183 | 13.1978
[11 empty] | 81.85524 | 355.0052 | 850.5 | 1.380691 | 25.89 | 98.44106 | -1.558942 | 18.9475196 | 369 | 242 | 18.9475196 | 318 | 1118 | 16.32 | 266.462 | 26.6462 | 16.3237
[11 empty] | 81.9902 | 355.1402 | 852 | 1.38002 | 25.89 | 98.44106 | -1.558942 | 18.9721184 | 295 | 168 | 18.9721184 | 383 | 1183 | 16.34 | 377.347 | 37.7347 | 19.4254
[11 empty] | 82.15432 | 355.3043 | 853.5 | 1.455361 | 25.89 | 98.44106 | -1.558942 | 18.9967172 | 300 | 173 | 18.9967172 | 354 | 1154 | 16.36 | 438.456 | 43.8456 | 20.9393
[11 empty] | 82.28928 | 355.4393 | 855 | 1.376138 | 25.88 | 98.40304 | -1.596958 | 19.021316 | 284 | 157 | 19.021316 | 362 | 1162 | 16.38 | 383.721 | 38.3721 | 19.5888
[11 empty] | 82.42424 | 355.5742 | 856.5 | 1.454032 | 25.88 | 98.40304 | -1.596958 | 19.0459148 | 251 | 124 | 19.0459148 | 322 | 1122 | 16.4 | 273.261 | 27.3261 | 16.5306
[11 empty] | 82.5638 | 355.7138 | 858 | 1.453382 | 25.89 | 98.44106 | -1.558942 | 19.0705136 | 243 | 116 | 19.0705136 | 305 | 1105 | 16.42 | 179.051 | 17.9051 | 13.381
[11 empty] | 82.69877 | 355.8488 | 859.5 | 1.45175 | 25.88 | 98.40304 | -1.596958 | 19.0951124 | 210 | 83 | 19.0951124 | 236 | 1036 | 16.44 | 116.254 | 11.6254 | 10.7821
[11 empty] | 82.83373 | 355.9837 | 861 | 1.450841 | 25.89 | 98.44106 | -1.558942 | 19.1197112 | 211 | 84 | 19.1197112 | 252 | 1052 | 16.46 | 78.1673 | 7.81673 | 8.84123
[11 empty] | 82.99783 | 356.1478 | 862.5 | 1.450175 | 25.88 | 98.40304 | -1.596958 | 19.14431 | 202 | 75 | 19.14431 | 191 | 991 | 16.48 | 55.5922 | 5.55922 | 7.45602
[11 empty] | 83.1328 | 356.2828 | 864 | 1.525794 | 25.88 | 98.40304 | -1.596958 | 19.1689088 | 196 | 69 | 19.1689088 | 191 | 991 | 16.5 | 41.7212 | 4.17212 | 6.45919
[11 empty] | 83.26777 | 356.4178 | 865.5 | 1.448601 | 25.87 | 98.36502 | -1.634982 | 19.1935076 | 191 | 64 | 19.1935076 | 183 | 983 | 16.52 | 32.6013 | 3.26013 | 5.70976
[11 empty] | 83.40733 | 356.5573 | 867 | 1.523516 | 25.87 | 98.36502 | -1.634982 | 19.2181064 | 171 | 44 | 19.2181064 | 172 | 972 | 16.54 | 26.2119 | 2.62119 | 5.11976
[11 empty] | 83.54229 | 356.6923 | 868.5 | 1.522613 | 25.88 | 98.40303 | -1.596966 | 19.2427052 | 184 | 57 | 19.2427052 | 184 | 984 | 16.56 | 21.5303 | 2.15303 | 4.64007
[11 empty] | 83.67725 | 356.8273 | 870 | 1.521949 | 25.87 | 98.36502 | -1.634982 | 19.267304 | 178 | 51 | 19.267304 | 169 | 969 | 16.58 | 17.9939 | 1.79939 | 4.4
[11 empty] | 83.84136 | 356.9914 | 871.5 | 1.521287 | 25.88 | 98.40303 | -1.596966 | 19.2919028 | 156 | 29 | 19.2919028 | 193 | 993 | 16.6 | 15.2613 | 1.52613 | 4.4
[11 empty] | 83.97633 | 357.1263 | 873 | 1.441703 | 25.87 | 98.36502 | -1.634982 | 19.3165016 | 168 | 41 | 19.3165016 | 159 | 959 | 16.62 | 13.11 | 1.311 | 4.4
[11 empty] | 84.11129 | 357.2613 | 874.5 | 1.518748 | 25.87 | 98.36502 | -1.634982 | 19.3411004 | 183 | 56 | 19.3411004 | 185 | 985 | 16.64 | 11.3896 | 1.13896 | 4.4
[11 empty] | 84.24625 | 357.3963 | 876 | 1.517841 | 25.86 | 98.32699 | -1.673006 | 19.3656992 | 189 | 62 | 19.3656992 | 168 | 968 | 16.66 | 9.99554 | 0.999554 | 4.4
[11 empty] | 84.38581 | 357.5358 | 877.5 | 1.517435 | 25.86 | 98.32699 | -1.673006 | 19.390298 | 160 | 33 | 19.390298 | 147 | 947 | 16.68 | 8.85333 | 0.885333 | 4.4
[11 empty] | 84.52077 | 357.6708 | 879 | 1.51677 | 25.86 | 98.32699 | -1.673006 | 19.4148968 | 192 | 65 | 19.4148968 | 170 | 970 | 16.7 | 7.9093 | 0.79093 | 4.4
[11 empty] | 84.65575 | 357.8057 | 880.5 | 1.592198 | 25.85 | 98.28897 | -1.711029 | 19.4394956 | 161 | 34 | 19.4394956 | 159 | 959 | 16.72 | 7.12422 | 0.712422 | 4.4
[11 empty] | 84.81985 | 357.9698 | 882 | 1.511826 | 25.85 | 98.28897 | -1.711029 | 19.4640944 | 158 | 31 | 19.4640944 | 150 | 950 | 16.74 | 6.46931 | 0.646931 | 4.4
[11 empty] | 84.95481 | 358.1048 | 883.5 | 1.511887 | 25.85 | 98.28897 | -1.711029 | 19.4886932 | 175 | 48 | 19.4886932 | 146 | 946 | 16.76 | 5.92374 | 0.592374 | 4.4
[11 empty] | 85.08978 | 358.2398 | 885 | 1.510242 | 25.85 | 98.28897 | -1.711029 | 19.513292 | 170 | 43 | 19.513292 | 174 | 974 | 16.78 | 5.47299 | 0.547299 | 4.4
[11 empty] | 85.22934 | 358.3793 | 886.5 | 1.50983 | 25.85 | 98.28897 | -1.711029 | 19.5378908 | 179 | 52 | 19.5378908 | 158 | 958 | 16.8 | 5.10821 | 0.510821 | 4.4
[11 empty] | 85.34591 | 358.4959 | 888 | 1.507875 | 25.85 | 98.28897 | -1.711029 | 19.5624896 | 168 | 41 | 19.5624896 | 161 | 961 | 16.82 | 4.82644 | 0.482644 | 4.4
[11 empty] | 85.49926 | 358.6493 | 889.5 | 1.508246 | 25.85 | 98.28897 | -1.711029 | 19.5870884 | 169 | 42 | 19.5870884 | 153 | 953 | 16.84 | 4.63267 | 0.463267 | 4.4
[11 empty] | 85.64498 | 358.795 | 891 | 1.505314 | 25.85 | 98.28897 | -1.711029 | 19.6116872 | 171 | 44 | 19.6116872 | 190 | 990 | 16.86 | 4.54579 | 0.454579 | 4.4
[11 empty] | 85.66338 | 358.8134 | 892.5 | 1.504643 | 25.85 | 98.28897 | -1.711029 | 19.636286 | 177 | 50 | 19.636286 | 165 | 965 | 16.88 | 4.61201 | 0.461201 | 4.4
[11 empty] | 85.91491 | 359.0649 | 894 | 1.580345 | 25.85 | 98.28897 | -1.711029 | 19.6608848 | 167 | 40 | 19.6608848 | 151 | 951 | 16.9 | 4.92594 | 0.492594 | 4.4
[11 empty] | 85.9333 | 359.0833 | 895.5 | 1.579433 | 25.85 | 98.28897 | -1.711029 | 19.6854836 | 181 | 54 | 19.6854836 | 157 | 957 | 16.92 | 5.64532 | 0.564532 | 4.4
[11 empty] | 86.09125 | 359.2412 | 897 | 1.580071 | 25.85 | 98.28897 | -1.711029 | 19.7100824 | 162 | 35 | 19.7100824 | 159 | 959 | 16.94 | 6.96376 | 0.696376 | 4.4
[11 empty] | 86.20782 | 359.3578 | 898.5 | 1.578115 | 25.84 | 98.25095 | -1.749053 | 19.7346812 | 187 | 60 | 19.7346812 | 184 | 984 | 16.96 | 8.95223 | 0.895223 | 4.4
[11 empty] | 86.34279 | 359.4928 | 900 | 1.576467 | 25.84 | 98.25095 | -1.749053 | 19.75928 | 165 | 38 | 19.75928 | 181 | 981 | 16.98 | 11.0008 | 1.10008 | 4.4
[11 empty] | 86.62347 | 359.7735 | 901.5 | 1.575799 | 25.84 | 98.25095 | -1.749053 | 19.7838788 | 174 | 47 | 19.7838788 | 187 | 987 | 17 | 11.3247 | 1.13247 | 4.4
[11 empty] | 86.64186 | 359.7919 | 903 | 1.574886 | 25.84 | 98.25095 | -1.749053 | 19.8084776 | 176 | 49 | 19.8084776 | 171 | 971 | 17.02 | 9.38465 | 0.938465 | 4.4
[11 empty] | 86.77682 | 359.9268 | 904.5 | 1.574217 | 25.83 | 98.21292 | -1.787077 | 19.8330764 | 180 | 53 | 19.8330764 | 174 | 974 | 17.04 | 6.95109 | 0.695109 | 4.4
[11 empty] | 86.91638 | 360.0664 | 906 | 1.648998 | 25.83 | 98.21292 | -1.787077 | 19.8576752 | 162 | 35 | 19.8576752 | 167 | 967 | 17.06 | 5.086 | 0.5086 | 4.4
[11 empty] | 87.05135 | 360.2013 | 907.5 | 1.648334 | 25.82 | 98.1749 | -1.8251 | 19.882274 | 183 | 56 | 19.882274 | 176 | 976 | 17.08 | 3.86468 | 0.386468 | 4.4
[11 empty] | 87.18631 | 360.3363 | 909 | 1.647669 | 25.82 | 98.1749 | -1.8251 | 19.9068728 | 181 | 54 | 19.9068728 | 198 | 998 | 17.1 | 3.10275 | 0.310275 | 4.4
[11 empty] | 87.35042 | 360.5004 | 910.5 | 1.646757 | 25.82 | 98.1749 | -1.8251 | 19.9314716 | 172 | 45 | 19.9314716 | 193 | 993 | 17.12 | 2.61789 | 0.261789 | 4.4
[11 empty] | 87.48538 | 360.6354 | 912 | 1.645109 | 25.82 | 98.1749 | -1.8251 | 19.9560704 | 184 | 57 | 19.9560704 | 170 | 970 | 17.14 | 2.28796 | 0.228796 | 4.4
[11 empty] | 87.62034 | 360.7703 | 913.5 | 1.644197 | 25.81 | 98.13688 | -1.863117 | 19.9806692 | 183 | 56 | 19.9806692 | 164 | 964 | 17.16 | 2.04575 | 0.204575 | 4.4
[11 empty] | 87.75531 | 360.9053 | 915 | 1.643531 | 25.81 | 98.13688 | -1.863117 | 20.005268 | 186 | 59 | 20.005268 | 191 | 991 | 17.18 | 1.85724 | 0.185724 | 4.4
[11 empty] | 87.89487 | 361.0449 | 916.5 | 1.719575 | 25.81 | 98.13688 | -1.863117 | 20.0298668 | 202 | 75 | 20.0298668 | 192 | 992 | 17.2 | 1.70464 | 0.170464 | 4.4
[11 empty] | 88.02983 | 361.1798 | 918 | 1.718667 | 25.81 | 98.13688 | -1.863117 | 20.0544656 | 194 | 67 | 20.0544656 | 190 | 990 | 17.22 | 1.57761 | 0.157761 | 4.4
[11 empty] | 88.1648 | 361.3148 | 919.5 | 1.717021 | 25.81 | 98.13688 | -1.863117 | 20.0790644 | 189 | 62 | 20.0790644 | 169 | 969 | 17.24 | 1.46961 | 0.146961 | 4.4
[11 empty] | 88.3289 | 361.4789 | 921 | 1.716114 | 25.81 | 98.13688 | -1.863117 | 20.1036632 | 215 | 88 | 20.1036632 | 192 | 992 | 17.26 | 1.3762 | 0.13762 | 4.4
[11 empty] | 88.46387 | 361.6139 | 922.5 | 1.715449 | 25.8 | 98.09886 | -1.901141 | 20.128262 | 220 | 93 | 20.128262 | 168 | 968 | 17.28 | 1.29426 | 0.129426 | 4.4
[11 empty] | 88.59883 | 361.7488 | 924 | 1.791257 | 25.8 | 98.09886 | -1.901141 | 20.1528608 | 229 | 102 | 20.1528608 | 216 | 1016 | 17.3 | 1.22156 | 0.122156 | 4.4
[11 empty] | 88.7384 | 361.8884 | 925.5 | 1.790617 | 25.8 | 98.09886 | -1.901141 | 20.1774596 | 240 | 113 | 20.1774596 | 238 | 1038 | 17.32 | 1.15642 | 0.115642 | 4.4
[11 empty] | 88.87336 | 362.0234 | 927 | 1.633444 | 25.8 | 98.09886 | -1.901141 | 20.2020584 | 231 | 104 | 20.2020584 | 215 | 1015 | 17.34 | 1.09759 | 0.109759 | 4.4
[11 empty] | 89.00832 | 362.1583 | 928.5 | 1.788068 | 25.8 | 98.09886 | -1.901141 | 20.2266572 | 233 | 106 | 20.2266572 | 238 | 1038 | 17.36 | 1.0441 | 0.10441 | 4.4
[11 empty] | 89.17243 | 362.3224 | 930 | 1.708341 | 25.8 | 98.09886 | -1.901141 | 20.251256 | 258 | 131 | 20.251256 | 244 | 1044 | 17.38 | 0.995178 | 0.0995178 | 4.4
[11 empty] | 89.3074 | 362.4574 | 931.5 | 1.707671 | 25.8 | 98.09886 | -1.901141 | 20.2758548 | 283 | 156 | 20.2758548 | 257 | 1057 | 17.4 | 0.950209 | 0.0950209 | 4.4
[11 empty] | 89.44235 | 362.5924 | 933 | 1.705766 | 25.8 | 98.09886 | -1.901141 | 20.3004536 | 307 | 180 | 20.3004536 | 257 | 1057 | 17.42 | 0.908696 | 0.0908696 | 4.4
[11 empty] | 89.58192 | 362.7319 | 934.5 | 1.70536 | 25.8 | 98.09886 | -1.901141 | 20.3250524 | 367 | 240 | 20.3250524 | 299 | 1099 | 17.44 | 0.870227 | 0.0870227 | 4.4
[11 empty] | 89.71688 | 362.8669 | 936 | 1.704442 | 25.79 | 98.06084 | -1.939164 | 20.3496512 | 412 | 285 | 20.3496512 | 310 | 1110 | 17.46 | 0.834462 | 0.0834462 | 4.4
[11 empty] | 89.85184 | 363.0018 | 937.5 | 1.780285 | 25.79 | 98.06084 | -1.939164 | 20.37425 | 529 | 402 | 20.37425 | 334 | 1134 | 17.48 | 0.801111 | 0.0801111 | 4.4
[11 empty] | 90.01595 | 363.166 | 939 | 1.702108 | 25.79 | 98.06084 | -1.939164 | 20.3988488 | 653 | 526 | 20.3988488 | 363 | 1163 | 17.5 | 0.769931 | 0.0769931 | 4.4
[11 empty] | 90.1693 | 363.3193 | 940.5 | 1.778779 | 25.79 | 98.06084 | -1.939164 | 20.4234476 | 657 | 530 | 20.4234476 | 423 | 1223 | 17.52 | 0.740709 | 0.0740709 | 4.4
[11 empty] | 90.28588 | 363.4359 | 942 | 1.777045 | 25.79 | 98.06084 | -1.939164 | 20.4480464 | 843 | 716 | 20.4480464 | 540 | 1340 | 17.54 | 0.713265 | 0.0713265 | 4.4
[11 empty] | 90.42544 | 363.5754 | 943.5 | 1.776647 | 25.79 | 98.06084 | -1.939164 | 20.4726452 | 920 | 793 | 20.4726452 | 618 | 1418 | 17.56 | 0.68744 | 0.068744 | 4.4
[11 empty] | 90.69537 | 363.8454 | 945 | 1.775806 | 25.78 | 98.02281 | -1.977188 | 20.497244 | 861 | 734 | 20.497244 | 755 | 1555 | 17.58 | 0.663095 | 0.0663095 | 4.4
[11 empty] | 90.71376 | 363.8638 | 946.5 | 1.775139 | 25.78 | 98.02281 | -1.977188 | 20.5218428 | 814 | 687 | 20.5218428 | 868 | 1668 | 17.6 | 0.640107 | 0.0640107 | 4.4
[11 empty] | 90.87787 | 364.0279 | 948 | 1.774221 | 25.78 | 98.02281 | -1.977188 | 20.5464416 | 691 | 564 | 20.5464416 | 895 | 1695 | 17.62 | 0.618369 | 0.0618369 | 4.4
[11 empty] | 91.1294 | 364.2794 | 949.5 | 1.773553 | 25.78 | 98.02281 | -1.977188 | 20.5710404 | 576 | 449 | 20.5710404 | 878 | 1678 | 17.64 | 0.597782 | 0.0597782 | 4.4
[11 empty] | 91.26437 | 364.4144 | 951 | 1.771892 | 25.78 | 98.02281 | -1.977188 | 20.5956392 | 484 | 357 | 20.5956392 | 794 | 1594 | 17.66 | 0.67122 | 0.067122 | 4.4
[11 empty] | 91.40393 | 364.5539 | 952.5 | 1.771242 | 25.77 | 97.98479 | -2.015212 | 20.620238 | 441 | 314 | 20.620238 | 783 | 1583 | 17.68 | 0.655321 | 0.0655321 | 4.4
[11 empty] | 91.53889 | 364.6889 | 954 | 1.77057 | 25.76 | 97.94676 | -2.053235 | 20.6448368 | 388 | 261 | 20.6448368 | 601 | 1401 | 17.7 | 0.640454 | 0.0640454 | 4.4
[11 empty] | 91.67385 | 364.8239 | 955.5 | 1.846232 | 25.77 | 97.98479 | -2.015212 | 20.6694356 | 324 | 197 | 20.6694356 | 533 | 1333 | 17.72 | 0.626561 | 0.0626561 | 4.4
[11 empty] | 91.83797 | 364.988 | 957 | 1.767988 | 25.76 | 97.94676 | -2.053235 | 20.6940344 | 307 | 180 | 20.6940344 | 462 | 1262 | 17.74 | 0.613591 | 0.0613591 | 4.4
[11 empty] | 91.97292 | 365.1229 | 958.5 | 1.843908 | 25.76 | 97.94676 | -2.053235 | 20.7186332 | 276 | 149 | 20.7186332 | 364 | 1164 | 17.76 | 0.6015 | 0.06015 | 4.4
[11 empty] | 92.10789 | 365.2579 | 960 | 1.766397 | 25.75 | 97.90874 | -2.091259 | 20.743232 | 255 | 128 | 20.743232 | 371 | 1171 | 17.78 | 0.590249 | 0.0590249 | 4.4
[11 empty] | 92.24745 | 365.3975 | 961.5 | 1.842593 | 25.75 | 97.90874 | -2.091259 | 20.7678308 | 270 | 143 | 20.7678308 | 320 | 1120 | 17.8 | 0.579801 | 0.0579801 | 4.4
[11 empty] | 92.38242 | 365.5324 | 963 | 1.840934 | 25.75 | 97.90874 | -2.091259 | 20.7924296 | 262 | 135 | 20.7924296 | 278 | 1078 | 17.82 | 0.145538 | 0.0145538 | 4.4
[11 empty] | 92.51738 | 365.6674 | 964.5 | 1.763407 | 25.75 | 97.90874 | -2.091259 | 20.8170284 | 233 | 106 | 20.8170284 | 273 | 1073 | 17.84 | 0.147999 | 0.0147999 | 4.4
[11 empty] | 92.68148 | 365.8315 | 966 | 1.839347 | 25.75 | 97.90874 | -2.091259 | 20.8416272 | 234 | 107 | 20.8416272 | 268 | 1068 | 17.86 | 0.150733 | 0.0150733 | 4.4
[11 empty] | 92.81645 | 365.9665 | 967.5 | 1.83843 | 25.75 | 97.90874 | -2.091259 | 20.866226 | 203 | 76 | 20.866226 | 258 | 1058 | 17.88 | 0.153742 | 0.0153742 | 4.4
[11 empty] | 92.95142 | 366.1014 | 969 | 1.836766 | 25.75 | 97.90874 | -2.091259 | 20.8908248 | 208 | 81 | 20.8908248 | 235 | 1035 | 17.9 | 0.157033 | 0.0157033 | 4.4
[11 empty] | 93.09097 | 366.241 | 970.5 | 1.836367 | 25.74 | 97.87072 | -2.129283 | 20.9154236 | 221 | 94 | 20.9154236 | 242 | 1042 | 17.92 | 0.160614 | 0.0160614 | 4.4
[11 empty] | 93.22594 | 366.3759 | 972 | 1.83545 | 25.74 | 97.87072 | -2.129283 | 20.9400224 | 207 | 80 | 20.9400224 | 203 | 1003 | 17.94 | 0.164495 | 0.0164495 | 4.4
[11 empty] | 93.3609 | 366.5109 | 973.5 | 1.83478 | 25.74 | 97.87072 | -2.129283 | 20.9646212 | 216 | 89 | 20.9646212 | 223 | 1023 | 17.96 | 0.168687 | 0.0168687 | 4.4
[11 empty] | 93.52501 | 366.675 | 975 | 1.833115 | 25.74 | 97.87072 | -2.129283 | 20.98922 | 166 | 39 | 20.98922 | 207 | 1007 | 17.98 | 0.173205 | 0.0173205 | 4.4
[11 empty] | 93.65997 | 366.81 | 976.5 | 1.832195 | 25.74 | 97.87072 | -2.129283 | 21.0138188 | 201 | 74 | 21.0138188 | 230 | 1030 | 18 | 0.178064 | 0.0178064 | 4.4
[11 empty] | 93.79494 | 366.9449 | 978 | 1.831526 | 25.74 | 97.87072 | -2.129283 | 21.0384176 | 230 | 103 | 21.0384176 | 204 | 1004 | 18.02 | 0.183282 | 0.0183282 | 4.4
[11 empty] | 93.9345 | 367.0845 | 979.5 | 1.830125 | 25.74 | 97.87072 | -2.129283 | 21.0630164 | 181 | 54 | 21.0630164 | 184 | 984 | 18.04 | 0.18888 | 0.018888 | 4.4
[11 empty] | 94.06946 | 367.2195 | 981 | 1.829206 | 25.74 | 97.87072 | -2.129283 | 21.0876152 | 185 | 58 | 21.0876152 | 208 | 1008 | 18.06 | 0.194881 | 0.0194881 | 4.4
[11 empty] | 94.20442 | 367.3544 | 982.5 | 1.828533 | 25.73 | 97.83269 | -2.167306 | 21.112214 | 203 | 76 | 21.112214 | 194 | 994 | 18.08 | 0.201311 | 0.0201311 | 4.4
[11 empty] | 94.36853 | 367.5185 | 984 | 1.827611 | 25.73 | 97.83269 | -2.167306 | 21.1368128 | 250 | 123 | 21.1368128 | 217 | 1017 | 18.1 | 0.2082 | 0.02082 | 4.4
[11 empty] | 94.52189 | 367.6719 | 985.5 | 1.828018 | 25.73 | 97.83269 | -2.167306 | 21.1614116 | 229 | 102 | 21.1614116 | 195 | 995 | 18.12 | 0.21558 | 0.021558 | 4.4
[11 empty] | 94.65685 | 367.8068 | 987 | 1.903032 | 25.73 | 97.83269 | -2.167306 | 21.1860104 | 192 | 65 | 21.1860104 | 191 | 991 | 18.14 | 0.223487 | 0.0223487 | 4.4
[11 empty] | 94.79642 | 367.9464 | 988.5 | 1.902384 | 25.72 | 97.79468 | -2.205323 | 21.2106092 | 199 | 72 | 21.2106092 | 191 | 991 | 18.16 | 0.231963 | 0.0231963 | 4.4
[11 empty] | 95.04795 | 368.198 | 990 | 1.901717 | 25.72 | 97.79468 | -2.205323 | 21.235208 | 195 | 68 | 21.235208 | 203 | 1003 | 18.18 | 0.241053 | 0.0241053 | 4.4
[11 empty] | 95.18291 | 368.3329 | 991.5 | 1.900799 | 25.72 | 97.79468 | -2.205323 | 21.2598068 | 222 | 95 | 21.2598068 | 209 | 1009 | 18.2 | 0.250809 | 0.0250809 | 4.4
[11 empty] | 95.34702 | 368.497 | 993 | 1.899129 | 25.72 | 97.79468 | -2.205323 | 21.2844056 | 205 | 78 | 21.2844056 | 200 | 1000 | 18.22 | 0.261286 | 0.0261286 | 4.4
[11 empty] | 95.48198 | 368.632 | 994.5 | 1.898459 | 25.71 | 97.75665 | -2.243346 | 21.3090044 | 200 | 73 | 21.3090044 | 202 | 1002 | 18.24 | 0.272551 | 0.0272551 | 4.4
[11 empty] | 95.61694 | 368.7669 | 996 | 1.897541 | 25.71 | 97.75665 | -2.243346 | 21.3336032 | 202 | 75 | 21.3336032 | 207 | 1007 | 18.26 | 0.284675 | 0.0284675 | 4.4
[11 empty] | 95.75651 | 368.9065 | 997.5 | 1.897141 | 25.71 | 97.75665 | -2.243346 | 21.358202 | 184 | 57 | 21.358202 | 190 | 990 | 18.28 | 0.29774 | 0.029774 | 4.4
[11 empty] | 95.89147 | 369.0415 | 999 | 1.971948 | 25.71 | 97.75665 | -2.243346 | 21.3828008 | 201 | 74 | 21.3828008 | 188 | 988 | 18.3 | 0.311837 | 0.0311837 | 4.4
[11 empty] | 96.02644 | 369.1764 | 1000.5 | 1.971281 | 25.71 | 97.75665 | -2.243346 | 21.4073996 | 216 | 89 | 21.4073996 | 175 | 975 | 18.32 | 0.32707 | 0.032707 | 4.4
[11 empty] | 96.19054 | 369.3405 | 1002 | 1.893881 | 25.71 | 97.75665 | -2.243346 | 21.4319984 | 196 | 69 | 21.4319984 | 177 | 977 | 18.34 | 0.343557 | 0.0343557 | 4.4
[11 empty] | 96.32551 | 369.4755 | 1003.5 | 1.891955 | 25.71 | 97.75665 | -2.243346 | 21.4565972 | 205 | 78 | 21.4565972 | 201 | 1001 | 18.36 | 0.361433 | 0.0361433 | 4.4
[11 empty] | 96.46047 | 369.6105 | 1005 | 1.891285 | 25.71 | 97.75665 | -2.243346 | 21.481196 | 184 | 57 | 21.481196 | 175 | 975 | 18.38 | 0.38085 | 0.038085 | 4.4
[11 empty] | 96.60003 | 369.75 | 1006.5 | 1.967383 | 25.7 | 97.71863 | -2.28137 | 21.5057948 | 215 | 88 | 21.5057948 | 212 | 1012 | 18.4 | 0.401983 | 0.0401983 | 4.4
[11 empty] | 96.73499 | 369.885 | 1008 | 1.966717 | 25.69 | 97.68061 | -2.319394 | 21.5303936 | 212 | 85 | 21.5303936 | 233 | 1033 | 18.42 | 0.425033 | 0.0425033 | 4.4
[11 empty] | 96.86996 | 370.02 | 1009.5 | 1.965047 | 25.7 | 97.71863 | -2.28137 | 21.5549924 | 180 | 53 | 21.5549924 | 192 | 992 | 18.44 | 0.450233 | 0.0450233 | 4.4
[11 empty] | 97.03407 | 370.1841 | 1011 | 1.964127 | 25.7 | 97.71863 | -2.28137 | 21.5795912 | 202 | 75 | 21.5795912 | 211 | 1011 | 18.46 | 0.477851 | 0.0477851 | 4.4
[11 empty] | 97.16903 | 370.319 | 1012.5 | 1.963457 | 25.69 | 97.68061 | -2.319394 | 21.60419 | 205 | 78 | 21.60419 | 215 | 1015 | 18.48 | 0.499551 | 0.0499551 | 4.4
[11 empty] | 97.30399 | 370.454 | 1014 | 1.96254 | 25.69 | 97.68061 | -2.319394 | 21.6287888 | 167 | 40 | 21.6287888 | 210 | 1010 | 18.5 | 0.533222 | 0.0533222 | 4.4
[11 empty] | 97.44356 | 370.5936 | 1015.5 | 1.961139 | 25.68 | 97.64258 | -2.357418 | 21.6533876 | 197 | 70 | 21.6533876 | 223 | 1023 | 18.52 | 0.570406 | 0.0570406 | 4.4
[11 empty] | 97.57851 | 370.7285 | 1017 | 1.960468 | 25.68 | 97.64258 | -2.357418 | 21.6779864 | 197 | 70 | 21.6779864 | 191 | 991 | 18.54 | 0.611609 | 0.0611609 | 4.4
[11 empty] | 97.71348 | 370.8635 | 1018.5 | 1.959549 | 25.68 | 97.64258 | -2.357418 | 21.7025852 | 205 | 78 | 21.7025852 | 198 | 998 | 18.56 | 0.657429 | 0.0657429 | 4.4
[11 empty] | 97.87759 | 371.0276 | 1020 | 1.958879 | 25.68 | 97.64258 | -2.357418 | 21.727184 | 219 | 92 | 21.727184 | 206 | 1006 | 18.58 | 0.70858 | 0.070858 | 4.4
[11 empty] | 98.01255 | 371.1626 | 1021.5 | 1.957203 | 25.68 | 97.64258 | -2.357418 | 21.7517828 | 216 | 89 | 21.7517828 | 205 | 1005 | 18.6 | 0.765921 | 0.0765921 | 4.4
[11 empty] | 98.14751 | 371.2975 | 1023 | 1.956532 | 25.67 | 97.60456 | -2.395441 | 21.7763816 | 243 | 116 | 21.7763816 | 209 | 1009 | 18.62 | 0.830487 | 0.0830487 | 4.4
[11 empty] | 98.28249 | 371.4325 | 1024.5 | 1.955862 | 25.67 | 97.60456 | -2.395441 | 21.8009804 | 244 | 117 | 21.8009804 | 206 | 1006 | 18.64 | 0.90354 | 0.090354 | 4.4
[11 empty] | 98.42204 | 371.572 | 1026 | 1.955211 | 25.67 | 97.60456 | -2.395441 | 21.8255792 | 268 | 141 | 21.8255792 | 206 | 1006 | 18.66 | 0.986629 | 0.0986629 | 4.4
[11 empty] | 98.55701 | 371.707 | 1027.5 | 2.031358 | 25.67 | 97.60456 | -2.395441 | 21.850178 | 242 | 115 | 21.850178 | 254 | 1054 | 18.68 | 1.08167 | 0.108167 | 4.4
[11 empty] | 98.69196 | 371.842 | 1029 | 1.953114 | 25.67 | 97.60456 | -2.395441 | 21.8747768 | 294 | 167 | 21.8747768 | 249 | 1049 | 18.7 | 1.19106 | 0.119106 | 4.4
[11 empty] | 98.85608 | 372.0061 | 1030.5 | 2.02902 | 25.66 | 97.56654 | -2.433465 | 21.8993756 | 232 | 105 | 21.8993756 | 224 | 1024 | 18.72 | 1.31781 | 0.131781 | 4.4
[11 empty] | 98.99104 | 372.141 | 1032 | 2.028351 | 25.66 | 97.56654 | -2.433465 | 21.9239744 | 246 | 119 | 21.9239744 | 293 | 1093 | 18.74 | 1.46578 | 0.146578 | 4.4
[11 empty] | 99.126 | 372.276 | 1033.5 | 2.026927 | 25.66 | 97.56654 | -2.433465 | 21.9485732 | 199 | 72 | 21.9485732 | 262 | 1062 | 18.76 | 1.63995 | 0.163995 | 4.4
[11 empty] | 99.26556 | 372.4156 | 1035 | 2.02628 | 25.66 | 97.56654 | -2.433465 | 21.973172 | 214 | 87 | 21.973172 | 268 | 1068 | 18.78 | 1.84683 | 0.184683 | 4.4
[11 empty] | 99.40053 | 372.5505 | 1036.5 | 2.025612 | 25.66 | 97.56654 | -2.433465 | 21.9977708 | 200 | 73 | 21.9977708 | 255 | 1055 | 18.8 | 2.09506 | 0.209506 | 4.4
[11 empty] | 99.53549 | 372.6855 | 1038 | 2.024942 | 25.65 | 97.52851 | -2.471489 | 22.0223696 | 176 | 49 | 22.0223696 | 217 | 1017 | 18.82 | 2.39631 | 0.239631 | 4.4
[11 empty] | 99.6996 | 372.8496 | 1039.5 | 2.024275 | 25.65 | 97.52851 | -2.471489 | 22.0469684 | 208 | 81 | 22.0469684 | 207 | 1007 | 18.84 | 2.76661 | 0.276661 | 4.4
[11 empty] | 99.83456 | 372.9846 | 1041 | 2.022596 | 25.65 | 97.52851 | -2.471489 | 22.0715672 | 216 | 89 | 22.0715672 | 203 | 1003 | 18.86 | 3.22844 | 0.322844 | 4.4
[11 empty] | 99.96953 | 373.1195 | 1042.5 | 2.021926 | 25.65 | 97.52851 | -2.471489 | 22.096166 | 198 | 71 | 22.096166 | 210 | 1010 | 18.88 | 3.81404 | 0.381404 | 4.4
[11 empty] | 100.1091 | 373.2591 | 1044 | 2.02153 | 25.65 | 97.52851 | -2.471489 | 22.1207648 | 200 | 73 | 22.1207648 | 185 | 985 | 18.9 | 4.57097 | 0.457097 | 4.4
[11 empty] | 100.244 | 373.394 | 1045.5 | 2.020859 | 25.65 | 97.52851 | -2.471489 | 22.1453636 | 215 | 88 | 22.1453636 | 229 | 1029 | 18.92 | 5.57234 | 0.557234 | 4.4
[11 empty] | 100.379 | 373.529 | 1047 | 1.940307 | 25.64 | 97.49049 | -2.509512 | 22.1699624 | 233 | 106 | 22.1699624 | 220 | 1020 | 18.94 | 6.93855 | 0.693855 | 4.4
[11 empty] | 100.5431 | 373.6931 | 1048.5 | 1.938611 | 25.65 | 97.52851 | -2.471489 | 22.1945612 | 206 | 79 | 22.1945612 | 195 | 995 | 18.96 | 8.8887 | 0.88887 | 4.4
[11 empty] | 100.6781 | 373.8281 | 1050 | 1.937931 | 25.64 | 97.49049 | -2.509512 | 22.21916 | 206 | 79 | 22.21916 | 215 | 1015 | 18.98 | 11.8558 | 1.18558 | 4.4
[11 empty] | 100.813 | 373.963 | 1051.5 | 1.937251 | 25.64 | 97.49049 | -2.509512 | 22.2437588 | 221 | 94 | 22.2437588 | 208 | 1008 | 19 | 16.6865 | 1.66865 | 4.4
[11 empty] | 100.9526 | 374.1026 | 1053 | 1.935827 | 25.64 | 97.49049 | -2.509512 | 22.2683576 | 208 | 81 | 22.2683576 | 234 | 1034 | 19.02 | 24.8361 | 2.48361 | 4.98358
[11 empty] | 101.106 | 374.256 | 1054.5 | 1.936243 | 25.63 | 97.45246 | -2.547536 | 22.2929564 | 196 | 69 | 22.2929564 | 207 | 1007 | 19.04 | 38.2655 | 3.82655 | 6.18591
[11 empty] | 101.2225 | 374.3725 | 1056 | 2.011374 | 25.63 | 97.45246 | -2.547536 | 22.3175552 | 203 | 76 | 22.3175552 | 233 | 1033 | 19.06 | 58.3855 | 5.83855 | 7.64104
[11 empty] | 101.3867 | 374.5367 | 1057.5 | 2.013484 | 25.63 | 97.45246 | -2.547536 | 22.342154 | 212 | 85 | 22.342154 | 215 | 1015 | 19.08 | 81.8887 | 8.18887 | 9.04924
[11 empty] | 101.6382 | 374.7882 | 1059 | 2.088975 | 25.63 | 97.45246 | -2.547536 | 22.3667528 | 197 | 70 | 22.3667528 | 203 | 1003 | 19.1 | 93.3417 | 9.33417 | 9.66135
[11 empty] | 101.6566 | 374.8066 | 1060.5 | 2.088305 | 25.63 | 97.45246 | -2.547536 | 22.3913516 | 218 | 91 | 22.3913516 | 188 | 988 | 19.12 | 80.1393 | 8.01393 | 8.95205
[11 empty] | 101.7915 | 374.9415 | 1062 | 2.087381 | 25.63 | 97.45246 | -2.547536 | 22.4159504 | 185 | 58 | 22.4159504 | 208 | 1008 | 19.14 | 56.5212 | 5.65212 | 7.51806
[11 empty] | 101.9311 | 375.0811 | 1063.5 | 2.08623 | 25.62 | 97.41445 | -2.585552 | 22.4405492 | 219 | 92 | 22.4405492 | 225 | 1025 | 19.16 | 36.933 | 3.6933 | 6.07725
[11 empty] | 102.0661 | 375.2161 | 1065 | 2.085559 | 25.62 | 97.41445 | -2.585552 | 22.465148 | 187 | 60 | 22.465148 | 205 | 1005 | 19.18 | 24.0056 | 2.40056 | 4.89955
[11 empty] | 102.201 | 375.351 | 1066.5 | 2.084637 | 25.62 | 97.41445 | -2.585552 | 22.4897468 | 197 | 70 | 22.4897468 | 216 | 1016 | 19.2 | 16.1945 | 1.61945 | 4.4
[11 empty] | 102.3651 | 375.5151 | 1068 | 2.083205 | 25.62 | 97.41445 | -2.585552 | 22.5143456 | 240 | 113 | 22.5143456 | 239 | 1039 | 19.22 | 11.5605 | 1.15605 | 4.4
[11 empty] | 102.5001 | 375.6501 | 1069.5 | 2.082532 | 25.61 | 97.37642 | -2.623576 | 22.5389444 | 234 | 107 | 22.5389444 | 212 | 1012 | 19.24 | 8.70038 | 0.870038 | 4.4
[11 empty] | 102.6351 | 375.7851 | 1071 | 2.08161 | 25.6 | 97.3384 | -2.6616 | 22.5635432 | 263 | 136 | 22.5635432 | 220 | 1020 | 19.26 | 6.80982 | 0.680982 | 4.4
[11 empty] | 102.7746 | 375.9246 | 1072.5 | 2.081213 | 25.61 | 97.37642 | -2.623576 | 22.588142 | 227 | 100 | 22.588142 | 223 | 1023 | 19.28 | 5.47954 | 0.547954 | 4.4
[11 empty] | 102.9096 | 376.0596 | 1074 | 2.080541 | 25.6 | 97.3384 | -2.6616 | 22.6127408 | 248 | 121 | 22.6127408 | 230 | 1030 | 19.3 | 4.50164 | 0.450164 | 4.4
[11 empty] | 103.0445 | 376.1945 | 1075.5 | 2.079871 | 25.6 | 97.3384 | -2.6616 | 22.6373396 | 232 | 105 | 22.6373396 | 216 | 1016 | 19.32 | 3.7609 | 0.37609 | 4.4
[11 empty] | 103.2087 | 376.3587 | 1077 | 1.998091 | 25.6 | 97.3384 | -2.6616 | 22.6619384 | 245 | 118 | 22.6619384 | 198 | 998 | 19.34 | 3.18687 | 0.318687 | 4.4
[11 empty] | 103.362 | 376.512 | 1078.5 | 2.078614 | 25.59 | 97.30038 | -2.699623 | 22.6865372 | 265 | 138 | 22.6865372 | 269 | 1069 | 19.36 | 2.73351 | 0.273351 | 4.4
[11 empty] | 103.4786 | 376.6286 | 1080 | 1.995707 | 25.59 | 97.30038 | -2.699623 | 22.711136 | 257 | 130 | 22.711136 | 261 | 1061 | 19.38 | 2.36954 | 0.236954 | 4.4
[11 empty] | 103.6365 | 376.7865 | 1081.5 | 1.996404 | 25.59 | 97.30038 | -2.699623 | 22.7357348 | 302 | 175 | 22.7357348 | 247 | 1047 | 19.4 | 2.07312 | 0.207312 | 4.4
[11 empty] | 103.8881 | 377.0381 | 1083 | 1.995719 | 25.59 | 97.30038 | -2.699623 | 22.7603336 | 304 | 177 | 22.7603336 | 261 | 1061 | 19.42 | 1.82863 | 0.182863 | 4.4
[11 empty] | 103.9065 | 377.0565 | 1084.5 | 1.995036 | 25.59 | 97.30038 | -2.699623 | 22.7849324 | 366 | 239 | 22.7849324 | 296 | 1096 | 19.44 | 1.62469 | 0.162469 | 4.4
[11 empty] | 104.1688 | 377.3188 | 1086 | 1.992228 | 25.59 | 97.30038 | -2.699623 | 22.8095312 | 354 | 227 | 22.8095312 | 296 | 1096 | 19.46 | 1.45287 | 0.145287 | 4.4
[11 empty] | 104.3221 | 377.4721 | 1087.5 | 1.99265 | 25.59 | 97.30038 | -2.699623 | 22.83413 | 421 | 294 | 22.83413 | 333 | 1133 | 19.48 | 1.30679 | 0.130679 | 4.4
[11 empty] | 104.4387 | 377.5887 | 1089 | 1.990861 | 25.59 | 97.30038 | -2.699623 | 22.8587288 | 492 | 365 | 22.8587288 | 359 | 1159 | 19.5 | 1.18158 | 0.118158 | 4.4
[11 empty] | 104.4801 | 377.6301 | 1090.5 | 1.991558 | 25.58 | 97.26235 | -2.737647 | 22.8833276 | 452 | 325 | 22.8833276 | 391 | 1191 | 19.52 | 1.07346 | 0.107346 | 4.4
[11 empty] | 104.7316 | 377.8816 | 1092 | 2.070048 | 25.58 | 97.26235 | -2.737647 | 22.9079264 | 465 | 338 | 22.9079264 | 444 | 1244 | 19.54 | 0.979469 | 0.0979469 | 4.4
[11 empty] | 104.75 | 377.9 | 1093.5 | 2.069372 | 25.58 | 97.26235 | -2.737647 | 22.9325252 | 441 | 314 | 22.9325252 | 444 | 1244 | 19.56 | 0.897261 | 0.0897261 | 4.4
[11 empty] | 105.0307 | 378.1807 | 1095 | 2.068695 | 25.58 | 97.26235 | -2.737647 | 22.957124 | 442 | 315 | 22.957124 | 508 | 1308 | 19.58 | 0.82495 | 0.082495 | 4.4
[11 empty] | 105.1656 | 378.3156 | 1096.5 | 1.990972 | 25.58 | 97.26235 | -2.737647 | 22.9817228 | 415 | 288 | 22.9817228 | 532 | 1332 | 19.6 | 0.761014 | 0.0761014 | 4.4
[11 empty] | 105.3006 | 378.4506 | 1098 | 1.986086 | 25.57 | 97.22433 | -2.775671 | 23.0063216 | 353 | 226 | 23.0063216 | 507 | 1307 | 19.62 | 0.704211 | 0.0704211 | 4.4
[11 empty] | 105.4402 | 378.5902 | 1099.5 | 1.985675 | 25.57 | 97.22433 | -2.775671 | 23.0309204 | 315 | 188 | 23.0309204 | 503 | 1303 | 19.64 | 0.653522 | 0.0653522 | 4.4
[11 empty] | 105.5751 | 378.7251 | 1101 | 1.907925 | 25.57 | 97.22433 | -2.775671 | 23.0555192 | 306 | 179 | 23.0555192 | 455 | 1255 | 19.66 | 1.86377 | 0.186377 | 4.4
[11 empty] | 105.7101 | 378.8601 | 1102.5 | 1.983279 | 25.57 | 97.22433 | -2.775671 | 23.080118 | 246 | 119 | 23.080118 | 404 | 1204 | 19.68 | 1.8578 | 0.18578 | 4.4
[11 empty] | 105.8742 | 379.0242 | 1104 | 1.982592 | 25.56 | 97.18631 | -2.813694 | 23.1047168 | 274 | 147 | 23.1047168 | 389 | 1189 | 19.7 | 1.85727 | 0.185727 | 4.4
[11 empty] | 106.0092 | 379.1592 | 1105.5 | 2.062192 | 25.56 | 97.18631 | -2.813694 | 23.1293156 | 236 | 109 | 23.1293156 | 326 | 1126 | 19.72 | 1.86178 | 0.186178 | 4.4
[11 empty] | 106.1441 | 379.2941 | 1107 | 2.060493 | 25.56 | 97.18631 | -2.813694 | 23.1539144 | 237 | 110 | 23.1539144 | 277 | 1077 | 19.74 | 1.87099 | 0.187099 | 4.4
[11 empty] | 106.2837 | 379.4337 | 1108.5 | 2.060093 | 25.56 | 97.18631 | -2.813694 | 23.1785132 | 226 | 99 | 23.1785132 | 260 | 1060 | 19.76 | 1.88464 | 0.188464 | 4.4
[11 empty] | 106.4186 | 379.5686 | 1110 | 2.058393 | 25.55 | 97.14828 | -2.851718 | 23.203112 | 235 | 108 | 23.203112 | 245 | 1045 | 19.78 | 1.90252 | 0.190252 | 4.4
[11 empty] | 106.5536 | 379.7036 | 1111.5 | 2.058476 | 25.54 | 97.11026 | -2.889742 | 23.2277108 | 217 | 90 | 23.2277108 | 237 | 1037 | 19.8 | 1.92448 | 0.192448 | 4.4
[11 empty] | 106.7177 | 379.8677 | 1113 | 2.057032 | 25.55 | 97.14828 | -2.851718 | 23.2523096 | 217 | 90 | 23.2523096 | 222 | 1022 | 19.82 | 1.95041 | 0.195041 | 4.4
[11 empty] | 106.8527 | 380.0027 | 1114.5 | 2.056352 | 25.54 | 97.11026 | -2.889742 | 23.2769084 | 210 | 83 | 23.2769084 | 241 | 1041 | 19.84 | 1.98024 | 0.198024 | 4.4
[11 empty] | 106.9876 | 380.1376 | 1116 | 2.055416 | 25.54 | 97.11026 | -2.889742 | 23.3015072 | 200 | 73 | 23.3015072 | 217 | 1017 | 19.86 | 2.01394 | 0.201394 | 4.4
[11 empty] | 107.1272 | 380.2772 | 1117.5 | 2.054243 | 25.53 | 97.07223 | -2.927766 | 23.326106 | 196 | 69 | 23.326106 | 200 | 1000 | 19.88 | 2.0515 | 0.20515 | 4.4
[11 empty] | 107.2622 | 380.4122 | 1119 | 2.053564 | 25.53 | 97.07223 | -2.927766 | 23.3507048 | 207 | 80 | 23.3507048 | 234 | 1034 | 19.9 | 2.09296 | 0.209296 | 4.4
[11 empty] | 107.3971 | 380.5471 | 1120.5 | 2.052627 | 25.53 | 97.07223 | -2.927766 | 23.3753036 | 215 | 88 | 23.3753036 | 210 | 1010 | 19.92 | 2.13837 | 0.213837 | 4.4
[11 empty] | 107.5612 | 380.7112 | 1122 | 2.051943 | 25.53 | 97.07223 | -2.927766 | 23.3999024 | 223 | 96 | 23.3999024 | 226 | 1026 | 19.94 | 2.18783 | 0.218783 | 4.4
[11 empty] | 107.6962 | 380.8462 | 1123.5 | 2.050239 | 25.53 | 97.07223 | -2.927766 | 23.4245012 | 196 | 69 | 23.4245012 | 202 | 1002 | 19.96 | 2.24145 | 0.224145 | 4.4
[11 empty] | 107.8312 | 380.9812 | 1125 | 2.049556 | 25.53 | 97.07223 | -2.927766 | 23.4491 | 209 | 82 | 23.4491 | 198 | 998 | 19.98 | 2.29938 | 0.229938 | 4.4
[11 empty] | 107.9707 | 381.1207 | 1126.5 | 2.049149 | 25.54 | 97.11026 | -2.889742 | 23.4736988 | 219 | 92 | 23.4736988 | 223 | 1023 | 20 | 2.36179 | 0.236179 | 4.4
[11 empty] | 108.1057 | 381.2557 | 1128 | 2.047442 | 25.53 | 97.07223 | -2.927766 | 23.4982976 | 195 | 68 | 23.4982976 | 212 | 1012 | 20.02 | 2.42888 | 0.242888 | 4.4
[11 empty] | 108.2407 | 381.3907 | 1129.5 | 2.046758 | 25.53 | 97.07223 | -2.927766 | 23.5228964 | 192 | 65 | 23.5228964 | 199 | 999 | 20.04 | 2.50091 | 0.250091 | 4.4
[11 empty] | 108.4048 | 381.5548 | 1131 | 2.046076 | 25.52 | 97.03422 | -2.965782 | 23.5474952 | 210 | 83 | 23.5474952 | 205 | 1005 | 20.06 | 2.57812 | 0.257812 | 4.4
[11 empty] | 108.5397 | 381.6897 | 1132.5 | 2.04539 | 25.52 | 97.03422 | -2.965782 | 23.572094 | 185 | 58 | 23.572094 | 199 | 999 | 20.08 | 2.66084 | 0.266084 | 4.4
[11 empty] | 108.6747 | 381.8247 | 1134 | 2.043681 | 25.52 | 97.03422 | -2.965782 | 23.5966928 | 200 | 73 | 23.5966928 | 198 | 998 | 20.1 | 2.74941 | 0.274941 | 4.4
[11 empty] | 108.8096 | 381.9596 | 1135.5 | 2.042996 | 25.52 | 97.03422 | -2.965782 | 23.6212916 | 210 | 83 | 23.6212916 | 205 | 1005 | 20.12 | 2.84421 | 0.284421 | 4.4
[11 empty] | 108.9492 | 382.0992 | 1137 | 1.961046 | 25.51 | 96.99619 | -3.003806 | 23.6458904 | 219 | 92 | 23.6458904 | 212 | 1012 | 20.14 | 2.94569 | 0.294569 | 4.4
[11 empty] | 109.0842 | 382.2342 | 1138.5 | 1.96035 | 25.51 | 96.99619 | -3.003806 | 23.6704892 | 201 | 74 | 23.6704892 | 196 | 996 | 20.16 | 3.41923 | 0.341923 | 4.4
[11 empty] | 109.2191 | 382.3691 | 1140 | 1.959656 | 25.51 | 96.99619 | -3.003806 | 23.695088 | 195 | 68 | 23.695088 | 203 | 1003 | 20.18 | 3.54573 | 0.354573 | 4.4
[11 empty] | 109.3832 | 382.5332 | 1141.5 | 1.95896 | 25.5 | 96.95817 | -3.041829 | 23.7196868 | 184 | 57 | 23.7196868 | 210 | 1010 | 20.2 | 3.68097 | 0.368097 | 4.4
[11 empty] | 109.5182 | 382.6682 | 1143 | 1.957232 | 25.5 | 96.95817 | -3.041829 | 23.7442856 | 219 | 92 | 23.7442856 | 209 | 1009 | 20.22 | 3.82566 | 0.382566 | 4.4
[11 empty] | 109.6532 | 382.8032 | 1144.5 | 1.956537 | 25.5 | 96.95817 | -3.041829 | 23.7688844 | 201 | 74 | 23.7688844 | 196 | 996 | 20.24 | 3.9806 | 0.39806 | 4.4
[11 empty] | 109.7927 | 382.9427 | 1146 | 1.956118 | 25.5 | 96.95817 | -3.041829 | 23.7934832 | 195 | 68 | 23.7934832 | 232 | 1032 | 20.26 | 4.14667 | 0.414667 | 4.4
[11 empty] | 109.9277 | 383.0777 | 1147.5 | 1.955421 | 25.5 | 96.95817 | -3.041829 | 23.818082 | 215 | 88 | 23.818082 | 182 | 982 | 20.28 | 4.32487 | 0.432487 | 4.4
[11 empty] | 110.0627 | 383.2127 | 1149 | 1.953691 | 25.5 | 96.95817 | -3.041829 | 23.8426808 | 204 | 77 | 23.8426808 | 189 | 989 | 20.3 | 4.51632 | 0.451632 | 4.4
[11 empty] | 110.2268 | 383.3768 | 1150.5 | 2.030222 | 25.49 | 96.92015 | -3.079853 | 23.8672796 | 207 | 80 | 23.8672796 | 207 | 1007 | 20.32 | 4.72227 | 0.472227 | 4.4
[11 empty] | 110.3617 | 383.5117 | 1152 | 1.952295 | 25.49 | 96.92015 | -3.079853 | 23.8918784 | 189 | 62 | 23.8918784 | 222 | 1022 | 20.34 | 4.94415 | 0.494415 | 4.4
[11 empty] | 110.4967 | 383.6467 | 1153.5 | 1.950563 | 25.49 | 96.92015 | -3.079853 | 23.9164772 | 212 | 85 | 23.9164772 | 201 | 1001 | 20.36 | 5.18356 | 0.518356 | 4.4
[11 empty] | 110.6363 | 383.7863 | 1155 | 1.950144 | 25.49 | 96.92015 | -3.079853 | 23.941076 | 195 | 68 | 23.941076 | 176 | 976 | 20.38 | 5.44233 | 0.544233 | 4.4
[11 empty] | 110.7712 | 383.9212 | 1156.5 | 1.949446 | 25.49 | 96.92015 | -3.079853 | 23.9656748 | 193 | 66 | 23.9656748 | 182 | 982 | 20.4 | 5.72252 | 0.572252 | 4.4
[11 empty] | 110.9062 | 384.0562 | 1158 | 1.94771 | 25.49 | 96.92015 | -3.079853 | 23.9902736 | 211 | 84 | 23.9902736 | 208 | 1008 | 20.42 | 6.02652 | 0.602652 | 4.4
[11 empty] | 111.0703 | 384.2203 | 1159.5 | 2.024271 | 25.49 | 96.92015 | -3.079853 | 24.0148724 | 199 | 72 | 24.0148724 | 197 | 997 | 20.44 | 6.35703 | 0.635703 | 4.4
[11 empty] | 111.2053 | 384.3553 | 1161 | 2.103229 | 25.48 | 96.88212 | -3.117877 | 24.0394712 | 198 | 71 | 24.0394712 | 198 | 998 | 20.46 | 6.71718 | 0.671718 | 4.4
[11 empty] | 111.3402 | 384.4902 | 1162.5 | 2.102542 | 25.48 | 96.88212 | -3.117877 | 24.06407 | 213 | 86 | 24.06407 | 220 | 1020 | 20.48 | 7.11056 | 0.711056 | 4.4
[11 empty] | 111.4798 | 384.6298 | 1164 | 2.021429 | 25.48 | 96.88212 | -3.117877 | 24.0886688 | 193 | 66 | 24.0886688 | 176 | 976 | 20.5 | 7.54136 | 0.754136 | 4.4
[11 empty] | 111.6147 | 384.7647 | 1165.5 | 1.943453 | 25.48 | 96.88212 | -3.117877 | 24.1132676 | 203 | 76 | 24.1132676 | 203 | 1003 | 20.52 | 8.01443 | 0.801443 | 4.4
[11 empty] | 111.7497 | 384.8997 | 1167 | 1.941715 | 25.47 | 96.8441 | -3.1559 | 24.1378664 | 207 | 80 | 24.1378664 | 225 | 1025 | 20.54 | 8.53545 | 0.853545 | 4.4
[11 empty] | 111.9138 | 385.0638 | 1168.5 | 1.941015 | 25.47 | 96.8441 | -3.1559 | 24.1624652 | 188 | 61 | 24.1624652 | 219 | 1019 | 20.56 | 9.02087 | 0.902087 | 4.4
[11 empty] | 112.0488 | 385.1988 | 1170 | 1.940311 | 25.46 | 96.80608 | -3.193924 | 24.187064 | 192 | 65 | 24.187064 | 178 | 978 | 20.58 | 9.66148 | 0.966148 | 4.4
[11 empty] | 112.1837 | 385.3337 | 1171.5 | 1.938574 | 25.46 | 96.80608 | -3.193924 | 24.2116628 | 222 | 95 | 24.2116628 | 209 | 1009 | 20.6 | 10.3739 | 1.03739 | 4.4
[11 empty] | 112.3233 | 385.4733 | 1173 | 2.015451 | 25.46 | 96.80608 | -3.193924 | 24.2362616 | 193 | 66 | 24.2362616 | 213 | 1013 | 20.62 | 11.1694 | 1.11694 | 4.4
[11 empty] | 112.4537 | 385.6037 | 1174.5 | 1.937168 | 25.46 | 96.80608 | -3.193924 | 24.2608604 | 208 | 81 | 24.2608604 | 201 | 1001 | 20.64 | 12.0614 | 1.20614 | 4.4
[11 empty] | 112.5886 | 385.7386 | 1176 | 2.012739 | 25.45 | 96.76805 | -3.231948 | 24.2854592 | 238 | 111 | 24.2854592 | 203 | 1003 | 20.66 | 13.0664 | 1.30664 | 4.4
[11 empty] | 112.7527 | 385.9027 | 1177.5 | 1.934723 | 25.45 | 96.76805 | -3.231948 | 24.310058 | 215 | 88 | 24.310058 | 208 | 1008 | 20.68 | 14.2044 | 1.42044 | 4.4
[11 empty] | 112.8586 | 386.0086 | 1179 | 1.93298 | 25.45 | 96.76805 | -3.231948 | 24.3346568 | 190 | 63 | 24.3346568 | 190 | 990 | 20.7 | 15.5 | 1.55 | 4.4
[11 empty] | 112.9935 | 386.1435 | 1180.5 | 1.932278 | 25.45 | 96.76805 | -3.231948 | 24.3592556 | 221 | 94 | 24.3592556 | 215 | 1015 | 20.72 | 16.9839 | 1.69839 | 4.4
[11 empty] | 113.1285 | 386.2785 | 1182 | 1.931572 | 25.45 | 96.76805 | -3.231948 | 24.3838544 | 188 | 61 | 24.3838544 | 192 | 992 | 20.74 | 18.6945 | 1.86945 | 4.4
[11 empty] | 113.2635 | 386.4135 | 1183.5 | 1.929829 | 25.44 | 96.73003 | -3.269971 | 24.4084532 | 203 | 76 | 24.4084532 | 209 | 1009 | 20.76 | 20.6808 | 2.06808 | 4.54761
[11 empty] | 113.3984 | 386.5484 | 1185 | 1.929121 | 25.44 | 96.73003 | -3.269971 | 24.433052 | 202 | 75 | 24.433052 | 217 | 1017 | 20.78 | 23.0052 | 2.30052 | 4.79637
[11 empty] | 113.5334 | 386.6834 | 1186.5 | 1.928415 | 25.45 | 96.76805 | -3.231948 | 24.4576508 | 220 | 93 | 24.4576508 | 204 | 1004 | 20.8 | 25.7493 | 2.57493 | 5.07437
[11 empty] | 113.6683 | 386.8183 | 1188 | 1.92771 | 25.44 | 96.73003 | -3.269971 | 24.4822496 | 210 | 83 | 24.4822496 | 234 | 1034 | 20.82 | 29.0203 | 2.90203 | 5.38705
[11 empty] | 113.8033 | 386.9533 | 1189.5 | 1.925962 | 25.43 | 96.69201 | -3.307988 | 24.5068484 | 236 | 109 | 24.5068484 | 254 | 1054 | 20.84 | 32.9619 | 3.29619 | 5.74124
[11 empty] | 113.9337 | 387.0837 | 1191 | 1.924978 | 25.43 | 96.69201 | -3.307988 | 24.5314472 | 229 | 102 | 24.5314472 | 236 | 1036 | 20.86 | 37.7698 | 3.77698 | 6.14571
[11 empty] | 114.0686 | 387.2186 | 1192.5 | 1.924271 | 25.43 | 96.69201 | -3.307988 | 24.556046 | 284 | 157 | 24.556046 | 244 | 1044 | 20.88 | 43.7158 | 4.37158 | 6.61179
[11 empty] | 114.2036 | 387.3536 | 1194 | 1.922783 | 25.43 | 96.69201 | -3.307988 | 24.5806448 | 270 | 143 | 24.5806448 | 223 | 1023 | 20.9 | 51.1853 | 5.11853 | 7.15439
[11 empty] | 114.3094 | 387.4594 | 1195.5 | 1.922855 | 25.43 | 96.69201 | -3.307988 | 24.6052436 | 293 | 166 | 24.6052436 | 251 | 1051 | 20.92 | 60.7394 | 6.07394 | 7.79355
[11 empty] | 114.4444 | 387.5944 | 1197 | 1.921368 | 25.42 | 96.65399 | -3.346012 | 24.6298424 | 313 | 186 | 24.6298424 | 274 | 1074 | 20.94 | 73.2227 | 7.32227 | 8.55703
[11 empty] | 114.5794 | 387.7294 | 1198.5 | 1.920658 | 25.42 | 96.65399 | -3.346012 | 24.6544412 | 334 | 207 | 24.6544412 | 264 | 1064 | 20.96 | 89.9777 | 8.99777 | 9.48566
[11 empty] | 114.7143 | 387.8643 | 1200 | 1.919167 | 25.42 | 96.65399 | -3.346012 | 24.67904 | 357 | 230 | 24.67904 | 311 | 1111 | 20.98 | 113.336 | 11.3336 | 10.6459
[11 empty] | 114.8493 | 387.9993 | 1201.5 | 1.918457 | 25.42 | 96.65399 | -3.346012 | 24.7036388 | 381 | 254 | 24.7036388 | 341 | 1141 | 21 | 147.773 | 14.7773 | 12.1562
[11 empty] | 114.9842 | 388.1342 | 1203 | 1.917751 | 25.42 | 96.65399 | -3.346012 | 24.7282376 | 414 | 287 | 24.7282376 | 328 | 1128 | 21.02 | 202.209 | 20.2209 | 14.22
[11 empty] | 115.1192 | 388.2692 | 1204.5 | 1.916256 | 25.41 | 96.61596 | -3.384035 | 24.7528364 | 418 | 291 | 24.7528364 | 343 | 1143 | 21.04 | 293.103 | 29.3103 | 17.1202
[11 empty] | 115.2542 | 388.4042 | 1206 | 1.915548 | 25.41 | 96.61596 | -3.384035 | 24.7774352 | 428 | 301 | 24.7774352 | 375 | 1175 | 21.06 | 445.578 | 44.5578 | 21.1087
[11 empty] | 115.3891 | 388.5391 | 1207.5 | 1.992249 | 25.41 | 96.61596 | -3.384035 | 24.802034 | 360 | 233 | 24.802034 | 416 | 1216 | 21.08 | 686.363 | 68.6363 | 26.1985
[11 empty] | 115.5195 | 388.6695 | 1209 | 1.912804 | 25.41 | 96.61596 | -3.384035 | 24.8266328 | 377 | 250 | 24.8266328 | 386 | 1186 | 21.1 | 1010.68 | 101.068 | 31.7911
[11 empty] | 115.6545 | 388.8045 | 1210.5 | 1.912092 | 25.41 | 96.61596 | -3.384035 | 24.8512316 | 342 | 215 | 24.8512316 | 393 | 1193 | 21.12 | 1283.73 | 128.373 | 35.8291
[11 empty] | 115.7894 | 388.9394 | 1212 | 1.911642 | 25.41 | 96.61596 | -3.384035 | 24.8758304 | 303 | 176 | 24.8758304 | 424 | 1224 | 21.14 | 1248.14 | 124.814 | 35.329
[11 empty] | 115.8952 | 389.0452 | 1213.5 | 1.910931 | 25.41 | 96.61596 | -3.384035 | 24.9004292 | 311 | 184 | 24.9004292 | 391 | 1191 | 21.16 | 945.369 | 94.5369 | 30.7469
[11 empty] | 116.0302 | 389.1802 | 1215 | 1.986605 | 25.4 | 96.57794 | -3.422059 | 24.925028 | 279 | 152 | 24.925028 | 343 | 1143 | 21.18 | 633.248 | 63.3248 | 25.1644
[11 empty] | 116.1652 | 389.3152 | 1216.5 | 1.908461 | 25.4 | 96.57794 | -3.422059 | 24.9496268 | 250 | 123 | 24.9496268 | 329 | 1129 | 21.2 | 411.638 | 41.1638 | 20.2889
[11 empty] | 116.3185 | 389.4685 | 1218 | 1.986311 | 25.4 | 96.57794 | -3.422059 | 24.9742256 | 243 | 116 | 24.9742256 | 303 | 1103 | 21.22 | 273.961 | 27.3961 | 16.5518
[11 empty] | 116.4535 | 389.6035 | 1219.5 | 1.984819 | 25.4 | 96.57794 | -3.422059 | 24.9988244 | 256 | 129 | 24.9988244 | 270 | 1070 | 21.24 | 192.502 | 19.2502 | 13.8745
[11 empty] | 116.5701 | 389.7201 | 1221 | 1.905535 | 25.39 | 96.53992 | -3.460083 | 25.0234232 | 250 | 123 | 25.0234232 | 267 | 1067 | 21.26 | 143.663 | 14.3663 | 11.9859
[11 empty] | 116.84 | 389.99 | 1222.5 | 1.905941 | 25.39 | 96.53992 | -3.460083 | 25.048022 | 220 | 93 | 25.048022 | 264 | 1064 | 21.28 | 112.682 | 11.2682 | 10.6152
[11 empty] | 116.9566 | 390.1066 | 1224 | 1.903324 | 25.39 | 96.53992 | -3.460083 | 25.0726208 | 252 | 125 | 25.0726208 | 226 | 1026 | 21.3 | 91.765 | 9.1765 | 9.5794
[11 empty] | 116.9887 | 390.1387 | 1225.5 | 1.903446 | 25.39 | 96.53992 | -3.460083 | 25.0972196 | 219 | 92 | 25.0972196 | 252 | 1052 | 21.32 | 77.0256 | 7.70256 | 8.77642
[11 empty] | 117.2403 | 390.3903 | 1227 | 1.901949 | 25.39 | 96.53992 | -3.460083 | 25.1218184 | 199 | 72 | 25.1218184 | 232 | 1032 | 21.34 | 66.4303 | 6.64303 | 8.15048
[11 empty] | 117.2587 | 390.4087 | 1228.5 | 1.978712 | 25.38 | 96.50189 | -3.498106 | 25.1464172 | 200 | 73 | 25.1464172 | 251 | 1051 | 21.36 | 58.8181 | 5.88181 | 7.6693
[11 empty] | 117.4811 | 390.6311 | 1230 | 1.978003 | 25.38 | 96.50189 | -3.498106 | 25.171016 | 207 | 80 | 25.171016 | 226 | 1026 | 21.38 | 53.4934 | 5.34934 | 7.31392
[11 empty] | 117.616 | 390.766 | 1231.5 | 1.977291 | 25.37 | 96.46387 | -3.53613 | 25.1956148 | 192 | 65 | 25.1956148 | 223 | 1023 | 21.4 | 50.0513 | 5.00513 | 7.0747
[11 empty] | 117.751 | 390.901 | 1233 | 1.975531 | 25.38 | 96.50189 | -3.498106 | 25.2202136 | 239 | 112 | 25.2202136 | 224 | 1024 | 21.42 | 48.3008 | 4.83008 | 6.94988
[11 empty] | 117.886 | 391.036 | 1234.5 | 1.97508 | 25.36 | 96.42585 | -3.574154 | 25.2448124 | 216 | 89 | 25.2448124 | 221 | 1021 | 21.44 | 48.2413 | 4.82413 | 6.9456
[11 empty] | 118.0209 | 391.1709 | 1236 | 1.974369 | 25.36 | 96.42585 | -3.574154 | 25.2694112 | 194 | 67 | 25.2694112 | 214 | 1014 | 21.46 | 50.095 | 5.0095 | 7.07778
[11 empty] | 118.1559 | 391.3059 | 1237.5 | 1.896149 | 25.36 | 96.42585 | -3.574154 | 25.29401 | 211 | 84 | 25.29401 | 196 | 996 | 21.48 | 54.4373 | 5.44373 | 7.37816
[11 empty] | 118.2909 | 391.4409 | 1239 | 1.971895 | 25.36 | 96.42585 | -3.574154 | 25.3186088 | 215 | 88 | 25.3186088 | 206 | 1006 | 21.5 | 62.5403 | 6.25403 | 7.90824
[11 empty] | 118.4258 | 391.5758 | 1240.5 | 1.971182 | 25.37 | 96.46387 | -3.53613 | 25.3432076 | 215 | 88 | 25.3432076 | 221 | 1021 | 21.52 | 77.0599 | 7.70599 | 8.77838
[11 empty] | 118.5562 | 391.7062 | 1242 | 1.97019 | 25.36 | 96.42585 | -3.574154 | 25.3678064 | 213 | 86 | 25.3678064 | 214 | 1014 | 21.54 | 102.921 | 10.2921 | 10.145
[11 empty] | 118.6911 | 391.8411 | 1243.5 | 1.968687 | 25.35 | 96.38782 | -3.612177 | 25.3924052 | 199 | 72 | 25.3924052 | 219 | 1019 | 21.56 | 147.53 | 14.753 | 12.1462
[11 empty] | 118.8261 | 391.9761 | 1245 | 2.049252 | 25.35 | 96.38782 | -3.612177 | 25.417004 | 196 | 69 | 25.417004 | 187 | 987 | 21.58 | 218.385 | 21.8385 | 14.7779
[11 empty] | 118.9319 | 392.0819 | 1246.5 | 1.967258 | 25.35 | 96.38782 | -3.612177 | 25.4416028 | 209 | 82 | 25.4416028 | 202 | 1002 | 21.6 | 312.338 | 31.2338 | 17.6731
[11 empty] | 119.0669 | 392.2169 | 1248 | 1.965755 | 25.36 | 96.42585 | -3.574154 | 25.4662016 | 186 | 59 | 25.4662016 | 233 | 1033 | 21.62 | 385.739 | 38.5739 | 19.6402
[11 empty] | 119.2019 | 392.3519 | 1249.5 | 1.965042 | 25.36 | 96.42585 | -3.574154 | 25.4908004 | 195 | 68 | 25.4908004 | 215 | 1015 | 21.64 | 365.782 | 36.5782 | 19.1254
[11 empty] | 119.3368 | 392.4868 | 1251 | 1.964327 | 25.34 | 96.3498 | -3.650201 | 25.5153992 | 171 | 44 | 25.5153992 | 200 | 1000 | 21.66 | 275.102 | 27.5102 | 16.5862
[11 empty] | 119.4718 | 392.6218 | 1252.5 | 1.96361 | 25.34 | 96.3498 | -3.650201 | 25.539998 | 197 | 70 | 25.539998 | 210 | 1010 | 21.68 | 185.606 | 18.5606 | 13.6237
[11 empty] | 119.6068 | 392.7568 | 1254 | 1.962105 | 25.34 | 96.3498 | -3.650201 | 25.5645968 | 228 | 101 | 25.5645968 | 224 | 1024 | 21.7 | 122.918 | 12.2918 | 11.0868
[11 empty] | 119.7417 | 392.8917 | 1255.5 | 1.96139 | 25.34 | 96.3498 | -3.650201 | 25.5891956 | 198 | 71 | 25.5891956 | 213 | 1013 | 21.72 | 84.0088 | 8.40088 | 9.16563
[11 empty] | 119.8767 | 393.0267 | 1257 | 2.038242 | 25.34 | 96.3498 | -3.650201 | 25.6137944 | 215 | 88 | 25.6137944 | 193 | 993 | 21.74 | 60.783 | 6.0783 | 7.79635
[11 empty] | 120.0254 | 393.1754 | 1258.5 | 1.960798 | 25.34 | 96.3498 | -3.650201 | 25.6383932 | 199 | 72 | 25.6383932 | 180 | 980 | 21.76 | 46.5881 | 4.65881 | 6.82555
[11 empty] | 120.142 | 393.292 | 1260 | 1.958166 | 25.33 | 96.31178 | -3.688217 | 25.662992 | 219 | 92 | 25.662992 | 216 | 1016 | 21.78 | 37.3327 | 3.73327 | 6.11005
[11 empty] | 120.277 | 393.427 | 1261.5 | 1.957449 | 25.33 | 96.31178 | -3.688217 | 25.6875908 | 207 | 80 | 25.6875908 | 198 | 998 | 21.8 | 30.8702 | 3.08702 | 5.55609
[11 empty] | 120.4994 | 393.6494 | 1263 | 1.956734 | 25.33 | 96.31178 | -3.688217 | 25.7121896 | 242 | 115 | 25.7121896 | 215 | 1015 | 21.82 | 26.1222 | 2.61222 | 5.11099
[11 empty] | 120.5361 | 393.6861 | 1264.5 | 1.956085 | 25.33 | 96.31178 | -3.688217 | 25.7367884 | 248 | 121 | 25.7367884 | 229 | 1029 | 21.84 | 22.5114 | 2.25114 | 4.74462
[11 empty] | 120.6711 | 393.8211 | 1266 | 1.955631 | 25.33 | 96.31178 | -3.688217 | 25.7613872 | 254 | 127 | 25.7613872 | 241 | 1041 | 21.86 | 19.6955 | 1.96955 | 4.43796
[11 empty] | 120.8061 | 393.9561 | 1267.5 | 1.953857 | 25.32 | 96.27376 | -3.726241 | 25.785986 | 256 | 129 | 25.785986 | 281 | 1081 | 21.88 | 17.637 | 1.7637 | 4.4
[11 empty] | 121.0576 | 394.2076 | 1269 | 1.953138 | 25.32 | 96.27376 | -3.726241 | 25.8105848 | 235 | 108 | 25.8105848 | 289 | 1089 | 21.9 | 15.8273 | 1.58273 | 4.4
[11 empty] | 121.1926 | 394.3426 | 1270.5 | 2.030035 | 25.32 | 96.27376 | -3.726241 | 25.8351836 | 220 | 93 | 25.8351836 | 282 | 1082 | 21.92 | 14.3415 | 1.43415 | 4.4
[11 empty] | 121.3275 | 394.4775 | 1272 | 1.950907 | 25.32 | 96.27376 | -3.726241 | 25.8597824 | 235 | 108 | 25.8597824 | 266 | 1066 | 21.94 | 13.1062 | 1.31062 | 4.4
[11 empty] | 121.4625 | 394.6125 | 1273.5 | 1.950186 | 25.31 | 96.23574 | -3.764265 | 25.8843812 | 201 | 74 | 25.8843812 | 255 | 1055 | 21.96 | 12.0681 | 1.20681 | 4.4
[11 empty] | 121.5929 | 394.7429 | 1275 | 2.030672 | 25.31 | 96.23574 | -3.764265 | 25.90898 | 208 | 81 | 25.90898 | 271 | 1071 | 21.98 | 11.1878 | 1.11878 | 4.4
[11 empty] | 121.7278 | 394.8778 | 1276.5 | 2.029961 | 25.31 | 96.23574 | -3.764265 | 25.9335788 | 217 | 90 | 25.9335788 | 262 | 1062 | 22 | 10.4355 | 1.04355 | 4.4
[11 empty] | 121.8628 | 395.0128 | 1278 | 2.02846 | 25.31 | 96.23574 | -3.764265 | 25.9581776 | 198 | 71 | 25.9581776 | 246 | 1046 | 22.02 | 9.78847 | 0.978847 | 4.4
[11 empty] | 121.9686 | 395.1186 | 1279.5 | 2.027748 | 25.3 | 96.19771 | -3.802288 | 25.9827764 | 205 | 78 | 25.9827764 | 207 | 1007 | 22.04 | 9.22915 | 0.922915 | 4.4
[11 empty] | 122.1036 | 395.2536 | 1281 | 2.026245 | 25.3 | 96.19771 | -3.802288 | 26.0073752 | 170 | 43 | 26.0073752 | 203 | 1003 | 22.06 | 8.74368 | 0.874368 | 4.4
[11 empty] | 122.2385 | 395.3885 | 1282.5 | 2.025536 | 25.3 | 96.19771 | -3.802288 | 26.031974 | 190 | 63 | 26.031974 | 206 | 1006 | 22.08 | 8.32112 | 0.832112 | 4.4
[11 empty] | 122.3735 | 395.5235 | 1284 | 2.023767 | 25.3 | 96.19771 | -3.802288 | 26.0565728 | 168 | 41 | 26.0565728 | 237 | 1037 | 22.1 | 7.95272 | 0.795272 | 4.4
[11 empty] | 122.5085 | 395.6585 | 1285.5 | 2.024105 | 25.3 | 96.19771 | -3.802288 | 26.0811716 | 206 | 79 | 26.0811716 | 189 | 989 | 22.12 | 7.63144 | 0.763144 | 4.4
[11 empty] | 122.6434 | 395.7934 | 1287 | 2.100008 | 25.29 | 96.15969 | -3.840312 | 26.1057704 | 179 | 52 | 26.1057704 | 191 | 991 | 22.14 | 7.35157 | 0.735157 | 4.4
[11 empty] | 122.7784 | 395.9284 | 1288.5 | 2.021889 | 25.29 | 96.15969 | -3.840312 | 26.1303692 | 201 | 74 | 26.1303692 | 196 | 996 | 22.16 | 7.10849 | 0.710849 | 4.4
[11 empty] | 122.9134 | 396.0634 | 1290 | 2.097799 | 25.29 | 96.15969 | -3.840312 | 26.154968 | 210 | 83 | 26.154968 | 199 | 999 | 22.18 | 6.8984 | 0.68984 | 4.4
[11 empty] | 123.0621 | 396.2121 | 1291.5 | 2.097939 | 25.29 | 96.15969 | -3.840312 | 26.1795668 | 195 | 68 | 26.1795668 | 206 | 1006 | 22.2 | 6.71824 | 0.671824 | 4.4
[11 empty] | 123.1787 | 396.3287 | 1293 | 2.096094 | 25.29 | 96.15969 | -3.840312 | 26.2041656 | 201 | 74 | 26.2041656 | 220 | 1020 | 22.22 | 6.56552 | 0.656552 | 4.4
[11 empty] | 123.3137 | 396.4637 | 1294.5 | 2.094593 | 25.29 | 96.15969 | -3.840312 | 26.2287644 | 172 | 45 | 26.2287644 | 192 | 992 | 22.24 | 6.43824 | 0.643824 | 4.4
[11 empty] | 123.536 | 396.686 | 1296 | 2.093882 | 25.28 | 96.12167 | -3.878329 | 26.2533632 | 204 | 77 | 26.2533632 | 207 | 1007 | 22.26 | 6.33482 | 0.633482 | 4.4
[11 empty] | 123.5728 | 396.7228 | 1297.5 | 2.094303 | 25.29 | 96.15969 | -3.840312 | 26.277962 | 195 | 68 | 26.277962 | 205 | 1005 | 22.28 | 6.25405 | 0.625405 | 4.4
[11 empty] | 123.7078 | 396.8578 | 1299 | 2.0928 | 25.28 | 96.12167 | -3.878329 | 26.3025608 | 202 | 75 | 26.3025608 | 209 | 1009 | 22.3 | 6.19504 | 0.619504 | 4.4
[11 empty] | 123.8428 | 396.9928 | 1300.5 | 2.092087 | 25.27 | 96.08365 | -3.916352 | 26.3271596 | 179 | 52 | 26.3271596 | 216 | 1016 | 22.32 | 6.1572 | 0.61572 | 4.4
[11 empty] | 124.0943 | 397.2443 | 1302 | 2.091373 | 25.27 | 96.08365 | -3.916352 | 26.3517584 | 202 | 75 | 26.3517584 | 210 | 1010 | 22.34 | 6.14024 | 0.614024 | 4.4
[11 empty] | 124.2293 | 397.3793 | 1303.5 | 2.090662 | 25.27 | 96.08365 | -3.916352 | 26.3763572 | 189 | 62 | 26.3763572 | 201 | 1001 | 22.36 | 6.1441 | 0.61441 | 4.4
[11 empty] | 124.3642 | 397.5142 | 1305 | 2.089155 | 25.26 | 96.04562 | -3.954376 | 26.400956 | 185 | 58 | 26.400956 | 178 | 978 | 22.38 | 6.16902 | 0.616902 | 4.4
[11 empty] | 124.4992 | 397.6492 | 1306.5 | 2.088442 | 25.26 | 96.04562 | -3.954376 | 26.4255548 | 176 | 49 | 26.4255548 | 209 | 1009 | 22.4 | 6.2155 | 0.62155 | 4.4
[11 empty] | 124.6341 | 397.7841 | 1308 | 2.086672 | 25.26 | 96.04562 | -3.954376 | 26.4501536 | 207 | 80 | 26.4501536 | 209 | 1009 | 22.42 | 6.28433 | 0.628433 | 4.4
[11 empty] | 124.7645 | 397.9145 | 1309.5 | 2.085672 | 25.26 | 96.04562 | -3.954376 | 26.4747524 | 184 | 57 | 26.4747524 | 173 | 973 | 22.44 | 6.37661 | 0.637661 | 4.4
[11 empty] | 124.8995 | 398.0495 | 1311 | 2.085222 | 25.26 | 96.04562 | -3.954376 | 26.4993512 | 196 | 69 | 26.4993512 | 212 | 1012 | 22.46 | 6.49376 | 0.649376 | 4.4
[11 empty] | 125.0344 | 398.1844 | 1312.5 | 2.08345 | 25.25 | 96.0076 | -3.9924 | 26.52395 | 192 | 65 | 26.52395 | 216 | 1016 | 22.48 | 6.63761 | 0.663761 | 4.4
[11 empty] | 125.1403 | 398.2903 | 1314 | 2.082735 | 25.26 | 96.04562 | -3.954383 | 26.5485488 | 215 | 88 | 26.5485488 | 197 | 997 | 22.5 | 6.8104 | 0.68104 | 4.4
[11 empty] | 125.2752 | 398.4252 | 1315.5 | 2.08202 | 25.25 | 96.0076 | -3.9924 | 26.5731476 | 192 | 65 | 26.5731476 | 198 | 998 | 22.52 | 7.01489 | 0.701489 | 4.4
[11 empty] | 125.4102 | 398.5602 | 1317 | 2.162302 | 25.26 | 96.04562 | -3.954383 | 26.5977464 | 200 | 73 | 26.5977464 | 198 | 998 | 22.54 | 7.71574 | 0.771574 | 4.4
[11 empty] | 125.5635 | 398.7135 | 1318.5 | 2.162727 | 25.24 | 95.96958 | -4.030416 | 26.6223452 | 189 | 62 | 26.6223452 | 204 | 1004 | 22.56 | 8.0072 | 0.80072 | 4.4
[11 empty] | 125.6985 | 398.8485 | 1320 | 2.080212 | 25.24 | 95.96958 | -4.030416 | 26.646944 | 172 | 45 | 26.646944 | 199 | 999 | 22.58 | 8.34327 | 0.834327 | 4.4
[11 empty] | 125.8335 | 398.9835 | 1321.5 | 2.160522 | 25.24 | 95.96958 | -4.030416 | 26.6715428 | 205 | 78 | 26.6715428 | 217 | 1017 | 22.6 | 8.72998 | 0.872998 | 4.4
[11 empty] | 126.0666 | 399.2166 | 1323 | 2.076845 | 25.24 | 95.96958 | -4.030416 | 26.6961416 | 188 | 61 | 26.6961416 | 230 | 1030 | 22.62 | 7.95884 | 0.795884 | 4.4
[11 empty] | 126.2154 | 399.3654 | 1324.5 | 2.154776 | 25.24 | 95.96958 | -4.030416 | 26.7207404 | 166 | 39 | 26.7207404 | 217 | 1017 | 22.64 | 8.50239 | 0.850239 | 4.4
[11 empty] | 126.3503 | 399.5003 | 1326 | 2.075466 | 25.24 | 95.96958 | -4.030416 | 26.7453392 | 195 | 68 | 26.7453392 | 167 | 967 | 22.66 | 9.1227 | 0.91227 | 4.4
[11 empty] | 126.3687 | 399.5187 | 1327.5 | 2.152555 | 25.23 | 95.93156 | -4.06844 | 26.769938 | 191 | 64 | 26.769938 | 195 | 995 | 22.68 | 9.8335 | 0.98335 | 4.4
[11 empty] | 126.5911 | 399.7411 | 1329 | 2.072971 | 25.23 | 95.93156 | -4.06844 | 26.7945368 | 184 | 57 | 26.7945368 | 204 | 1004 | 22.7 | 10.6519 | 1.06519 | 4.4
[11 empty] | 126.7261 | 399.8761 | 1330.5 | 2.150064 | 25.23 | 95.93156 | -4.06844 | 26.8191356 | 200 | 73 | 26.8191356 | 187 | 987 | 22.72 | 11.5996 | 1.15996 | 4.4
[11 empty] | 126.861 | 400.011 | 1332 | 2.148554 | 25.23 | 95.93156 | -4.06844 | 26.8437344 | 168 | 41 | 26.8437344 | 177 | 977 | 22.74 | 12.7039 | 1.27039 | 4.4
[11 empty] | 126.996 | 400.146 | 1333.5 | 2.148901 | 25.23 | 95.93156 | -4.06844 | 26.8683332 | 212 | 85 | 26.8683332 | 215 | 1015 | 22.76 | 14.0002 | 1.40002 | 4.4
[11 empty] | 127.131 | 400.281 | 1335 | 2.147121 | 25.23 | 95.93156 | -4.06844 | 26.892932 | 192 | 65 | 26.892932 | 205 | 1005 | 22.78 | 15.5345 | 1.55345 | 4.4
[11 empty] | 127.2659 | 400.4159 | 1336.5 | 2.150503 | 25.22 | 95.89354 | -4.106463 | 26.9175308 | 190 | 63 | 26.9175308 | 202 | 1002 | 22.8 | 17.3677 | 1.73677 | 4.4
[11 empty] | 127.4009 | 400.5509 | 1338 | 2.067057 | 25.22 | 95.89354 | -4.106463 | 26.9421296 | 215 | 88 | 26.9421296 | 198 | 998 | 22.82 | 19.5815 | 1.95815 | 4.4251
[11 empty] | 127.5359 | 400.6859 | 1339.5 | 2.066334 | 25.22 | 95.89354 | -4.106463 | 26.9667284 | 196 | 69 | 26.9667284 | 175 | 975 | 22.84 | 22.2878 | 2.22878 | 4.72099
[11 empty] | 127.6708 | 400.8208 | 1341 | 2.147573 | 25.22 | 95.89354 | -4.106463 | 26.9913272 | 213 | 86 | 26.9913272 | 222 | 1022 | 22.86 | 25.6425 | 2.56425 | 5.06384
[11 empty] | 127.8012 | 400.9512 | 1342.5 | 2.064606 | 25.21 | 95.85551 | -4.144487 | 27.015926 | 202 | 75 | 27.015926 | 193 | 993 | 22.88 | 29.8681 | 2.98681 | 5.46517
[11 empty] | 127.9362 | 401.0862 | 1344 | 2.145071 | 25.21 | 95.85551 | -4.144487 | 27.0405248 | 195 | 68 | 27.0405248 | 176 | 976 | 22.9 | 35.2909 | 3.52909 | 5.94061
[11 empty] | 128.0711 | 401.2211 | 1345.5 | 2.144358 | 25.21 | 95.85551 | -4.144487 | 27.0651236 | 192 | 65 | 27.0651236 | 183 | 983 | 22.92 | 42.4078 | 4.24078 | 6.51213
[11 empty] | 128.1769 | 401.3269 | 1347 | 2.142851 | 25.21 | 95.85551 | -4.144487 | 27.0897224 | 186 | 59 | 27.0897224 | 215 | 1015 | 22.94 | 52.0261 | 5.20261 | 7.21291
[11 empty] | 128.3119 | 401.4619 | 1348.5 | 2.142136 | 25.21 | 95.85551 | -4.144487 | 27.1143212 | 209 | 82 | 27.1143212 | 208 | 1008 | 22.96 | 65.5909 | 6.55909 | 8.09882
[11 empty] | 128.4653 | 401.6153 | 1350 | 2.060534 | 25.2 | 95.81749 | -4.182511 | 27.13892 | 170 | 43 | 27.13892 | 204 | 1004 | 22.98 | 85.9333 | 8.59333 | 9.27002
[11 empty] | 128.5818 | 401.7318 | 1351.5 | 2.139648 | 25.2 | 95.81749 | -4.182511 | 27.1635188 | 202 | 75 | 27.1635188 | 200 | 1000 | 23 | 118.63 | 11.863 | 10.8918
[11 empty] | 128.7168 | 401.8668 | 1353 | 2.138933 | 25.2 | 95.81749 | -4.182511 | 27.1881176 | 179 | 52 | 27.1881176 | 230 | 1030 | 23.02 | 173.5 | 17.35 | 13.1719
[11 empty] | 128.9867 | 402.1367 | 1354.5 | 2.139357 | 25.19 | 95.77947 | -4.220534 | 27.2127164 | 194 | 67 | 27.2127164 | 184 | 984 | 23.04 | 264.348 | 26.4348 | 16.2588
[11 empty] | 129.0051 | 402.1551 | 1356 | 2.055773 | 25.19 | 95.77947 | -4.220534 | 27.2373152 | 206 | 79 | 27.2373152 | 212 | 1012 | 23.06 | 402.863 | 40.2863 | 20.0714
[11 empty] | 129.1401 | 402.2901 | 1357.5 | 2.055313 | 25.19 | 95.77947 | -4.220534 | 27.261914 | 206 | 79 | 27.261914 | 191 | 991 | 23.08 | 573.343 | 57.3343 | 23.9446
[11 empty] | 129.387 | 402.537 | 1359 | 2.054302 | 25.19 | 95.77947 | -4.220534 | 27.2865128 | 179 | 52 | 27.2865128 | 189 | 989 | 23.1 | 677.084 | 67.7084 | 26.0208
[11 empty] | 129.522 | 402.672 | 1360.5 | 2.053576 | 25.19 | 95.77947 | -4.220534 | 27.3111116 | 226 | 99 | 27.3111116 | 208 | 1008 | 23.12 | 605.531 | 60.5531 | 24.6075
[11 empty] | 129.657 | 402.807 | 1362 | 2.05205 | 25.17 | 95.70342 | -4.296582 | 27.3357104 | 183 | 56 | 27.3357104 | 223 | 1023 | 23.14 | 439.624 | 43.9624 | 20.9672
[11 empty] | 129.7628 | 402.9128 | 1363.5 | 2.051323 | 25.18 | 95.74144 | -4.258558 | 27.3603092 | 212 | 85 | 27.3603092 | 229 | 1029 | 23.16 | 294.9 | 29.49 | 17.1727
[11 empty] | 129.8977 | 403.0477 | 1365 | 2.049795 | 25.18 | 95.74144 | -4.258558 | 27.384908 | 221 | 94 | 27.384908 | 212 | 1012 | 23.18 | 199.081 | 19.9081 | 14.1096
[11 empty] | 130.0327 | 403.1827 | 1366.5 | 2.127268 | 25.17 | 95.70342 | -4.296582 | 27.4095068 | 218 | 91 | 27.4095068 | 220 | 1020 | 23.2 | 143.374 | 14.3374 | 11.9739
[11 empty] | 130.1677 | 403.3177 | 1368 | 2.125475 | 25.17 | 95.70342 | -4.296582 | 27.4341056 | 204 | 77 | 27.4341056 | 206 | 1006 | 23.22 | 114.721 | 11.4721 | 10.7108
[11 empty] | 130.3026 | 403.4526 | 1369.5 | 2.125021 | 25.16 | 95.66539 | -4.334606 | 27.4587044 | 211 | 84 | 27.4587044 | 198 | 998 | 23.24 | 104.499 | 10.4499 | 10.2225
[11 empty] | 130.4376 | 403.5876 | 1371 | 2.124298 | 25.16 | 95.66539 | -4.334606 | 27.4833032 | 207 | 80 | 27.4833032 | 233 | 1033 | 23.26 | 109.753 | 10.9753 | 10.4763
[11 empty] | 130.5726 | 403.7226 | 1372.5 | 2.123571 | 25.16 | 95.66539 | -4.334606 | 27.507902 | 218 | 91 | 27.507902 | 181 | 981 | 23.28 | 131.208 | 13.1208 | 11.4546
[11 empty] | 130.7075 | 403.8575 | 1374 | 2.122047 | 25.16 | 95.66539 | -4.334606 | 27.5325008 | 215 | 88 | 27.5325008 | 236 | 1036 | 23.3 | 168.313 | 16.8313 | 12.9736
[11 empty] | 130.8563 | 404.0063 | 1375.5 | 2.122181 | 25.16 | 95.66539 | -4.334606 | 27.5570996 | 223 | 96 | 27.5570996 | 218 | 1018 | 23.32 | 206.44 | 20.644 | 14.368
[11 empty] | 130.9728 | 404.1228 | 1377 | 2.120577 | 25.15 | 95.62738 | -4.372622 | 27.5816984 | 223 | 96 | 27.5816984 | 238 | 1038 | 23.34 | 208.467 | 20.8467 | 14.4384
[11 empty] | 131.1262 | 404.2762 | 1378.5 | 2.120998 | 25.15 | 95.62738 | -4.372622 | 27.6062972 | 222 | 95 | 27.6062972 | 193 | 993 | 23.36 | 166.925 | 16.6925 | 12.92
[11 empty] | 131.3302 | 404.4802 | 1380 | 2.118324 | 25.15 | 95.62738 | -4.372622 | 27.630896 | 249 | 122 | 27.630896 | 236 | 1036 | 23.38 | 118.074 | 11.8074 | 10.8662
[11 empty] | 131.367 | 404.517 | 1381.5 | 2.118746 | 25.15 | 95.62738 | -4.372622 | 27.6554948 | 231 | 104 | 27.6554948 | 206 | 1006 | 23.4 | 81.4961 | 8.14961 | 9.02752
[11 empty] | 131.6185 | 404.7685 | 1383 | 2.117216 | 25.15 | 95.62738 | -4.372622 | 27.6800936 | 251 | 124 | 27.6800936 | 220 | 1020 | 23.42 | 57.9583 | 5.79583 | 7.61304
[11 empty] | 131.6369 | 404.7869 | 1384.5 | 2.116489 | 25.15 | 95.62738 | -4.372622 | 27.7046924 | 239 | 112 | 27.7046924 | 260 | 1060 | 23.44 | 43.5931 | 4.35931 | 6.60251
[11 empty] | 131.8884 | 405.0384 | 1386 | 2.114958 | 25.15 | 95.62738 | -4.372622 | 27.7292912 | 292 | 165 | 27.7292912 | 250 | 1050 | 23.46 | 34.7404 | 3.47404 | 5.8941
[11 empty] | 132.0234 | 405.1734 | 1387.5 | 2.114229 | 25.14 | 95.58935 | -4.410646 | 27.75389 | 287 | 160 | 27.75389 | 293 | 1093 | 23.48 | 28.9863 | 2.89863 | 5.38389
[11 empty] | 132.1584 | 405.3084 | 1389 | 2.196077 | 25.14 | 95.58935 | -4.410646 | 27.7784888 | 343 | 216 | 27.7784888 | 300 | 1100 | 23.5 | 25.0104 | 2.50104 | 5.00104
[11 empty] | 132.2933 | 405.4433 | 1390.5 | 2.113043 | 25.14 | 95.58935 | -4.410646 | 27.8030876 | 318 | 191 | 27.8030876 | 276 | 1076 | 23.52 | 22.1431 | 2.21431 | 4.70565
[11 empty] | 132.4237 | 405.5737 | 1392 | 2.111223 | 25.14 | 95.58935 | -4.410646 | 27.8276864 | 365 | 238 | 27.8276864 | 319 | 1119 | 23.54 | 20.0322 | 2.00322 | 4.47574
[11 empty] | 132.5587 | 405.7087 | 1393.5 | 2.110493 | 25.13 | 95.55133 | -4.448669 | 27.8522852 | 376 | 249 | 27.8522852 | 345 | 1145 | 23.56 | 18.4743 | 1.84743 | 4.4
[11 empty] | 132.6936 | 405.8436 | 1395 | 2.108961 | 25.13 | 95.55133 | -4.448669 | 27.876884 | 451 | 324 | 27.876884 | 348 | 1148 | 23.58 | 17.3429 | 1.73429 | 4.4
[11 empty] | 132.7995 | 405.9495 | 1396.5 | 2.030199 | 25.13 | 95.55133 | -4.448669 | 27.9014828 | 495 | 368 | 27.9014828 | 403 | 1203 | 23.6 | 16.5572 | 1.65572 | 4.4
[11 empty] | 132.9344 | 406.0844 | 1398 | 2.107769 | 25.13 | 95.55133 | -4.448669 | 27.9260816 | 511 | 384 | 27.9260816 | 461 | 1261 | 23.62 | 16.0664 | 1.60664 | 4.4
[11 empty] | 133.0694 | 406.2194 | 1399.5 | 2.027924 | 25.12 | 95.51331 | -4.486693 | 27.9506804 | 549 | 422 | 27.9506804 | 509 | 1309 | 23.64 | 15.8415 | 1.58415 | 4.4
[11 empty] | 133.2043 | 406.3543 | 1401 | 2.027454 | 25.12 | 95.51331 | -4.486693 | 27.9752792 | 538 | 411 | 27.9752792 | 552 | 1352 | 23.66 | 15.8702 | 1.58702 | 4.4
[11 empty] | 133.3577 | 406.5077 | 1402.5 | 2.027864 | 25.12 | 95.51331 | -4.486693 | 27.999878 | 471 | 344 | 27.999878 | 628 | 1428 | 23.68 | 16.1558 | 1.61558 | 4.4
[11 empty] | 133.4927 | 406.6427 | 1404 | 2.026321 | 25.12 | 95.51331 | -4.486693 | 28.0244768 | 460 | 333 | 28.0244768 | 589 | 1389 | 23.7 | 16.7162 | 1.67162 | 4.4
[11 empty] | 133.6276 | 406.7776 | 1405.5 | 2.025585 | 25.11 | 95.47528 | -4.524717 | 28.0490756 | 447 | 320 | 28.0490756 | 530 | 1330 | 23.72 | 17.5869 | 1.75869 | 4.4
[11 empty] | 133.8746 | 407.0246 | 1407 | 2.024563 | 25.11 | 95.47528 | -4.524717 | 28.0736744 | 391 | 264 | 28.0736744 | 544 | 1344 | 23.74 | 18.8245 | 1.88245 | 4.4
[11 empty] | 134.0095 | 407.1595 | 1408.5 | 2.02302 | 25.11 | 95.47528 | -4.524717 | 28.0982732 | 377 | 250 | 28.0982732 | 534 | 1334 | 23.76 | 20.5146 | 2.05146 | 4.5293
[11 empty] | 134.1445 | 407.2945 | 1410 | 2.022552 | 25.11 | 95.47528 | -4.524717 | 28.122872 | 337 | 210 | 28.122872 | 494 | 1294 | 23.78 | 22.7841 | 2.27841 | 4.77327
[11 empty] | 134.2503 | 407.4003 | 1411.5 | 2.021812 | 25.1 | 95.43726 | -4.56274 | 28.1474708 | 309 | 182 | 28.1474708 | 415 | 1215 | 23.8 | 25.8219 | 2.58219 | 5.08152
[11 empty] | 134.3853 | 407.5353 | 1413 | 2.020267 | 25.1 | 95.43726 | -4.56274 | 28.1720696 | 293 | 166 | 28.1720696 | 396 | 1196 | 23.82 | 29.915 | 2.9915 | 5.46946
[11 empty] | 134.5202 | 407.6702 | 1414.5 | 2.01953125 | 25.1 | 95.43726 | -4.56274 | 28.1966684 | 272 | 145 | 28.1966684 | 379 | 1179 | 23.84 | 35.5191 | 3.55191 | 5.95979
[11 empty] | 134.6552 | 407.8052 | 1416 | 2.017982 | 25.1 | 95.43726 | -4.56274 | 28.2212672 | 232 | 105 | 28.2212672 | 294 | 1094 | 23.86 | 43.4178 | 4.34178 | 6.58922
[11 empty] | 134.7902 | 407.9402 | 1417.5 | 2.099754 | 25.1 | 95.43726 | -4.56274 | 28.245866 | 287 | 160 | 28.245866 | 344 | 1144 | 23.88 | 55.1 | 5.51 | 7.42293
[11 empty] | 134.9435 | 408.0935 | 1419 | 2.016842 | 25.1 | 95.43726 | -4.56274 | 28.2704648 | 227 | 100 | 28.2704648 | 274 | 1074 | 23.9 | 73.5406 | 7.35406 | 8.57558
[11 empty] | 135.0785 | 408.2285 | 1420.5 | 2.016102 | 25.09 | 95.39924 | -4.600764 | 28.2950636 | 253 | 126 | 28.2950636 | 289 | 1089 | 23.92 | 104.336 | 10.4336 | 10.2145
[11 empty] | 135.2135 | 408.3635 | 1422 | 2.015633 | 25.09 | 95.39924 | -4.600764 | 28.3196624 | 236 | 109 | 28.3196624 | 276 | 1076 | 23.94 | 156.333 | 15.6333 | 12.5033
[11 empty] | 135.4604 | 408.6104 | 1423.5 | 2.014605 | 25.09 | 95.39924 | -4.600764 | 28.3442612 | 222 | 95 | 28.3442612 | 269 | 1069 | 23.96 | 239.701 | 23.9701 | 15.4823
[11 empty] | 135.5954 | 408.7454 | 1425 | 2.013056 | 25.09 | 95.39924 | -4.600764 | 28.36886 | 245 | 118 | 28.36886 | 241 | 1041 | 23.98 | 355.971 | 35.5971 | 18.8672
[11 empty] | 135.7303 | 408.8803 | 1426.5 | 2.012316 | 25.09 | 95.39924 | -4.600764 | 28.3934588 | 255 | 128 | 28.3934588 | 242 | 1042 | 24 | 465.319 | 46.5319 | 21.5713
[11 empty] | 135.8361 | 408.9861 | 1428 | 2.010763 | 25.09 | 95.39924 | -4.600764 | 28.4180576 | 267 | 140 | 28.4180576 | 240 | 1040 | 24.02 | 472.048 | 47.2048 | 21.7267
[11 empty] | 135.9711 | 409.1211 | 1429.5 | 2.092619 | 25.08 | 95.36121 | -4.638788 | 28.4426564 | 276 | 149 | 28.4426564 | 238 | 1038 | 24.04 | 368.218 | 36.8218 | 19.189
[11 empty] | 136.1061 | 409.2561 | 1431 | 2.009279 | 25.07 | 95.32319 | -4.676811 | 28.4672552 | 295 | 168 | 28.4672552 | 234 | 1034 | 24.06 | 249.465 | 24.9465 | 15.7944
[11 empty] | 136.241 | 409.391 | 1432.5 | 2.007727 | 25.07 | 95.32319 | -4.676811 | 28.491854 | 292 | 165 | 28.491854 | 263 | 1063 | 24.08 | 162.287 | 16.2287 | 12.7392
[11 empty] | 136.376 | 409.526 | 1434 | 2.007256 | 25.07 | 95.32319 | -4.676811 | 28.5164528 | 320 | 193 | 28.5164528 | 275 | 1075 | 24.1 | 107.317 | 10.7317 | 10.3594
[11 empty] | 136.511 | 409.661 | 1435.5 | 2.005432 | 25.07 | 95.32319 | -4.676811 | 28.5410516 | 333 | 206 | 28.5410516 | 308 | 1108 | 24.12 | 74.5735 | 7.45735 | 8.6356
[11 empty] | 136.6459 | 409.7959 | 1437 | 2.004957 | 25.07 | 95.32319 | -4.676811 | 28.5656504 | 334 | 207 | 28.5656504 | 344 | 1144 | 24.14 | 54.9185 | 5.49185 | 7.4107
[11 empty] | 136.7809 | 409.9309 | 1438.5 | 2.004211 | 25.06 | 95.28516 | -4.714835 | 28.5902492 | 308 | 181 | 28.5902492 | 347 | 1147 | 24.16 | 42.4329 | 4.24329 | 6.51405
[11 empty] | 136.9158 | 410.0658 | 1440 | 2.002659 | 25.06 | 95.28516 | -4.714835 | 28.614848 | 260 | 133 | 28.614848 | 331 | 1131 | 24.18 | 33.9287 | 3.39287 | 5.82484
[11 empty] | 137.0646 | 410.2146 | 1441.5 | 2.002773 | 25.06 | 95.28516 | -4.714835 | 28.6394468 | 242 | 115 | 28.6394468 | 333 | 1133 | 24.2 | 27.8077 | 2.78077 | 5.2733
[11 empty] | 137.1996 | 410.3496 | 1443 | 2.001217 | 25.06 | 95.28516 | -4.714835 | 28.6640456 | 228 | 101 | 28.6640456 | 316 | 1116 | 24.22 | 23.2337 | 2.32337 | 4.82014
[11 empty] | 137.3345 | 410.4845 | 1444.5 | 2.000471 | 25.05 | 95.24715 | -4.752852 | 28.6886444 | 237 | 110 | 28.6886444 | 298 | 1098 | 24.24 | 19.7232 | 1.97232 | 4.44108
[11 empty] | 137.5569 | 410.7069 | 1446 | 1.998915 | 25.05 | 95.24715 | -4.752852 | 28.7132432 | 236 | 109 | 28.7132432 | 302 | 1102 | 24.26 | 16.9708 | 1.69708 | 4.4
[11 empty] | 137.6919 | 410.8419 | 1447.5 | 1.99844 | 25.05 | 95.24715 | -4.752852 | 28.737842 | 227 | 100 | 28.737842 | 240 | 1040 | 24.28 | 14.7733 | 1.47733 | 4.4
[11 empty] | 137.8268 | 410.9768 | 1449 | 2.080433 | 25.04 | 95.20912 | -4.790875 | 28.7624408 | 199 | 72 | 28.7624408 | 238 | 1038 | 24.3 | 12.991 | 1.2991 | 4.4
[11 empty] | 137.9618 | 411.1118 | 1450.5 | 2.079695 | 25.04 | 95.20912 | -4.790875 | 28.7870396 | 221 | 94 | 28.7870396 | 231 | 1031 | 24.32 | 11.5251 | 1.15251 | 4.4
[11 empty] | 138.0968 | 411.2468 | 1452 | 2.078148 | 25.04 | 95.20912 | -4.790875 | 28.8116384 | 175 | 48 | 28.8116384 | 234 | 1034 | 24.34 | 10.3046 | 1.03046 | 4.4
[11 empty] | 138.2318 | 411.3818 | 1453.5 | 2.07741 | 25.04 | 95.20912 | -4.790875 | 28.8362372 | 180 | 53 | 28.8362372 | 227 | 1027 | 24.36 | 9.27717 | 0.927717 | 4.4
[11 empty] | 138.3667 | 411.5167 | 1455 | 2.075867 | 25.04 | 95.20912 | -4.790875 | 28.860836 | 182 | 55 | 28.860836 | 229 | 1029 | 24.38 | 8.40372 | 0.840372 | 4.4
[11 empty] | 138.4971 | 411.6471 | 1456.5 | 2.074839 | 25.03 | 95.1711 | -4.828899 | 28.8854348 | 201 | 74 | 28.8854348 | 198 | 998 | 24.4 | 7.65459 | 0.765459 | 4.4
[11 empty] | 138.632 | 411.782 | 1458 | 1.996124 | 25.03 | 95.1711 | -4.828899 | 28.9100336 | 174 | 47 | 28.9100336 | 205 | 1005 | 24.42 | 7.00691 | 0.700691 | 4.4
[11 empty] | 138.767 | 411.917 | 1459.5 | 1.994572 | 25.03 | 95.1711 | -4.828899 | 28.9346324 | 197 | 70 | 28.9346324 | 214 | 1014 | 24.44 | 6.44287 | 0.644287 | 4.4
[11 empty] | 138.8728 | 412.0228 | 1461 | 1.993826 | 25.03 | 95.1711 | -4.828899 | 28.9592312 | 179 | 52 | 28.9592312 | 207 | 1007 | 24.46 | 5.9484 | 0.59484 | 4.4
[11 empty] | 139.0262 | 412.1762 | 1462.5 | 1.994225 | 25.03 | 95.1711 | -4.828899 | 28.98383 | 190 | 63 | 28.98383 | 199 | 999 | 24.48 | 5.51229 | 0.551229 | 4.4
[11 empty] | 139.1427 | 412.2927 | 1464 | 1.991526 | 25.03 | 95.1711 | -4.828899 | 29.0084288 | 194 | 67 | 29.0084288 | 200 | 1000 | 24.5 | 5.1255 | 0.51255 | 4.4
[11 empty] | 139.2777 | 412.4277 | 1465.5 | 1.99078 | 25.02 | 95.13308 | -4.866923 | 29.0330276 | 207 | 80 | 29.0330276 | 221 | 1021 | 24.52 | 4.7807 | 0.47807 | 4.4
[11 empty] | 139.5477 | 412.6977 | 1467 | 1.991451 | 25.02 | 95.13308 | -4.866923 | 29.0576264 | 190 | 63 | 29.0576264 | 213 | 1013 | 24.54 | 4.47188 | 0.447188 | 4.4
[11 empty] | 139.566 | 412.716 | 1468.5 | 1.989624 | 25.02 | 95.13308 | -4.866923 | 29.0822252 | 185 | 58 | 29.0822252 | 201 | 1001 | 24.56 | 3.54408 | 0.354408 | 4.4
[11 empty] | 139.701 | 412.851 | 1470 | 1.989147 | 25.02 | 95.13308 | -4.866923 | 29.106824 | 198 | 71 | 29.106824 | 206 | 1006 | 24.58 | 3.31059 | 0.331059 | 4.4
[11 empty] | 139.9525 | 413.1025 | 1471.5 | 1.987589 | 25.02 | 95.13308 | -4.866923 | 29.1314228 | 198 | 71 | 29.1314228 | 209 | 1009 | 24.6 | 3.09983 | 0.309983 | 4.4
[11 empty] | 140.0829 | 413.2329 | 1473 | 1.986555 | 25.01 | 95.09505 | -4.904946 | 29.1560216 | 208 | 81 | 29.1560216 | 233 | 1033 | 24.62 | 2.90892 | 0.290892 | 4.4
[11 empty] | 140.2179 | 413.3679 | 1474.5 | 1.985807 | 25.01 | 95.09505 | -4.904946 | 29.1806204 | 194 | 67 | 29.1806204 | 222 | 1022 | 24.64 | 2.73543 | 0.273543 | 4.4
[11 empty] | 140.3528 | 413.5028 | 1476 | 1.984245 | 25.01 | 95.09505 | -4.904946 | 29.2052192 | 219 | 92 | 29.2052192 | 215 | 1015 | 24.66 | 2.57728 | 0.257728 | 4.4
[11 empty] | 140.4586 | 413.6086 | 1477.5 | 1.983498 | 25 | 95.05703 | -4.94297 | 29.229818 | 209 | 82 | 29.229818 | 212 | 1012 | 24.68 | 2.4327 | 0.24327 | 4.4
[11 empty] | 140.5936 | 413.7436 | 1479 | 1.981936 | 25.01 | 95.09505 | -4.904946 | 29.2544168 | 209 | 82 | 29.2544168 | 224 | 1024 | 24.7 | 2.30017 | 0.230017 | 4.4
[11 empty] | 140.7286 | 413.8786 | 1480.5 | 1.981188 | 25.01 | 95.09505 | -4.904946 | 29.2790156 | 214 | 87 | 29.2790156 | 230 | 1030 | 24.72 | 2.17838 | 0.217838 | 4.4
[11 empty] | 140.8635 | 414.0135 | 1482 | 1.979626 | 25 | 95.05703 | -4.94297 | 29.3036144 | 216 | 89 | 29.3036144 | 194 | 994 | 24.74 | 2.06619 | 0.206619 | 4.4
[11 empty] | 140.9985 | 414.1485 | 1483.5 | 1.900816 | 25 | 95.05703 | -4.94297 | 29.3282132 | 193 | 66 | 29.3282132 | 215 | 1015 | 24.76 | 1.9626 | 0.19626 | 4.4
[11 empty] | 141.1335 | 414.2835 | 1485 | 1.900061 | 25 | 95.05703 | -4.94297 | 29.352812 | 243 | 116 | 29.352812 | 219 | 1019 | 24.78 | 1.86675 | 0.186675 | 4.4
[11 empty] | 141.2684 | 414.4184 | 1486.5 | 1.898491 | 24.99 | 95.01901 | -4.980994 | 29.3774108 | 236 | 109 | 29.3774108 | 210 | 1010 | 24.8 | 1.77788 | 0.177788 | 4.4
[11 empty] | 141.4034 | 414.5534 | 1488 | 1.897736 | 24.99 | 95.01901 | -4.980994 | 29.4020096 | 230 | 103 | 29.4020096 | 226 | 1026 | 24.82 | 1.52112 | 0.152112 | 4.4
[11 empty] | 141.5384 | 414.6884 | 1489.5 | 1.896982 | 24.99 | 95.01901 | -4.980994 | 29.4266084 | 214 | 87 | 29.4266084 | 238 | 1038 | 24.84 | 1.44887 | 0.144887 | 4.4
[11 empty] | 141.6687 | 414.8187 | 1491 | 1.895121 | 24.99 | 95.01901 | -4.980994 | 29.4512072 | 231 | 104 | 29.4512072 | 237 | 1037 | 24.86 | 1.38164 | 0.138164 | 4.4
[11 empty] | 141.8037 | 414.9537 | 1492.5 | 1.894365 | 24.99 | 95.01901 | -4.980994 | 29.475806 | 216 | 89 | 29.475806 | 234 | 1034 | 24.88 | 1.31899 | 0.131899 | 4.4
[11 empty] | 141.9386 | 415.0886 | 1494 | 1.892794 | 24.98 | 94.98098 | -5.019017 | 29.5004048 | 207 | 80 | 29.5004048 | 230 | 1030 | 24.9 | 1.26049 | 0.126049 | 4.4
[11 empty] | 142.0445 | 415.1945 | 1495.5 | 1.892309 | 24.98 | 94.98098 | -5.019017 | 29.5250036 | 221 | 94 | 29.5250036 | 226 | 1026 | 24.92 | 1.2058 | 0.12058 | 4.4
[11 empty] | 142.1794 | 415.3294 | 1497 | 1.89155 | 24.98 | 94.98098 | -5.019017 | 29.5496024 | 230 | 103 | 29.5496024 | 207 | 1007 | 24.94 | 1.15459 | 0.115459 | 4.4
[11 empty] | 142.3328 | 415.4828 | 1498.5 | 1.891119 | 24.98 | 94.98098 | -5.019017 | 29.5742012 | 188 | 61 | 29.5742012 | 214 | 1014 | 24.96 | 1.10657 | 0.110657 | 4.4
[11 empty] | 142.4677 | 415.6177 | 1500 | 1.89036 | 24.97 | 94.94297 | -5.057034 | 29.5988 | 206 | 79 | 29.5988 | 222 | 1022 | 24.98 | 1.06148 | 0.106148 | 4.4
[11 empty] | 142.6027 | 415.7527 | 1501.5 | 1.889603 | 24.97 | 94.94297 | -5.057034 | 29.6233988 | 201 | 74 | 29.6233988 | 224 | 1024 | 25 | 1.01909 | 0.101909 | 4.4
[11 empty] | 142.8542 | 416.0042 | 1503 | 1.888025 | 24.96 | 94.90494 | -5.095057 | 29.6479976 | 192 | 65 | 29.6479976 | 200 | 1000 | 25.02 | 0.97919 | 0.097919 | 4.4
[11 empty] | 142.9892 | 416.1392 | 1504.5 | 1.887266 | 24.96 | 94.90494 | -5.095057 | 29.6725964 | 220 | 93 | 29.6725964 | 211 | 1011 | 25.04 | 0.941585 | 0.0941585 | 4.4
[11 empty] | 143.1196 | 416.2696 | 1506 | 1.886492 | 24.96 | 94.90494 | -5.095057 | 29.6971952 | 201 | 74 | 29.6971952 | 220 | 1020 | 25.06 | 0.906103 | 0.0906103 | 4.4
[11 empty] | 143.2545 | 416.4045 | 1507.5 | 1.884916 | 24.95 | 94.86692 | -5.133081 | 29.721794 | 227 | 100 | 29.721794 | 216 | 1016 | 25.08 | 0.872589 | 0.0872589 | 4.4
[11 empty] | 143.3895 | 416.5395 | 1509 | 1.884155 | 24.95 | 94.86692 | -5.133081 | 29.7463928 | 215 | 88 | 29.7463928 | 206 | 1006 | 25.1 | 0.840899 | 0.0840899 | 4.4
[11 empty] | 143.4953 | 416.6453 | 1510.5 | 1.883392 | 24.95 | 94.86692 | -5.133081 | 29.7709916 | 210 | 83 | 29.7709916 | 208 | 1008 | 25.12 | 0.810903 | 0.0810903 | 4.4
[11 empty] | 143.6303 | 416.7803 | 1512 | 1.965019 | 24.95 | 94.86692 | -5.133081 | 29.7955904 | 191 | 64 | 29.7955904 | 231 | 1031 | 25.14 | 0.782483 | 0.0782483 | 4.4
[11 empty] | 143.7653 | 416.9153 | 1513.5 | 1.964268 | 24.95 | 94.86692 | -5.133081 | 29.8201892 | 211 | 84 | 29.8201892 | 237 | 1037 | 25.16 | 0.755531 | 0.0755531 | 4.4
[11 empty] | 143.9002 | 417.0502 | 1515 | 1.884266 | 24.95 | 94.86692 | -5.133081 | 29.844788 | 234 | 107 | 29.844788 | 215 | 1015 | 25.18 | 0.729946 | 0.0729946 | 4.4
[11 empty] | 144.0352 | 417.1852 | 1516.5 | 1.883511 | 24.95 | 94.86692 | -5.133081 | 29.8693868 | 233 | 106 | 29.8693868 | 255 | 1055 | 25.2 | 0.705639 | 0.0705639 | 4.4
[11 empty] | 144.1702 | 417.3202 | 1518 | 1.882208 | 24.94 | 94.8289 | -5.171105 | 29.8939856 | 231 | 104 | 29.8939856 | 232 | 1032 | 25.22 | 0.682526 | 0.0682526 | 4.4
[11 empty] | 144.3051 | 417.4551 | 1519.5 | 1.881449 | 24.94 | 94.8289 | -5.171105 | 29.9185844 | 197 | 70 | 29.9185844 | 265 | 1065 | 25.24 | 0.660529 | 0.0660529 | 4.4
[11 empty] | 144.4401 | 417.5901 | 1521 | 1.88069 | 24.94 | 94.8289 | -5.171105 | 29.9431832 | 270 | 143 | 29.9431832 | 238 | 1038 | 25.26 | 0.639578 | 0.0639578 | 4.4
[11 empty] | 144.575 | 417.725 | 1522.5 | 1.879116 | 24.94 | 94.8289 | -5.171105 | 29.967782 | 233 | 106 | 29.967782 | 252 | 1052 | 25.28 | 0.715451 | 0.0715451 | 4.4
[11 empty] | 144.7054 | 417.8554 | 1524 | 1.878342 | 24.94 | 94.8289 | -5.171105 | 29.9923808 | 263 | 136 | 29.9923808 | 273 | 1073 | 25.3 | 0.699084 | 0.0699084 | 4.4
[11 empty] | 144.8404 | 417.9904 | 1525.5 | 1.877583 | 24.93 | 94.79087 | -5.209128 | 30.0169796 | 232 | 105 | 30.0169796 | 227 | 1027 | 25.32 | 0.683695 | 0.0683695 | 4.4
[11 empty] | 144.9753 | 418.1253 | 1527 | 1.876007 | 24.93 | 94.79087 | -5.209128 | 30.0415784 | 275 | 148 | 30.0415784 | 246 | 1046 | 25.34 | 0.669241 | 0.0669241 | 4.4
[11 empty] | 145.0811 | 418.2311 | 1528.5 | 1.797041 | 24.93 | 94.79087 | -5.209128 | 30.0661772 | 263 | 136 | 30.0661772 | 245 | 1045 | 25.36 | 0.65568 | 0.065568 | 4.4
[11 empty] | 145.2161 | 418.3661 | 1530 | 1.873941 | 24.93 | 94.79087 | -5.209128 | 30.090776 | 267 | 140 | 30.090776 | 268 | 1068 | 25.38 | 0.642975 | 0.0642975 | 4.4
[11 empty] | 145.3511 | 418.5011 | 1531.5 | 1.87318 | 24.93 | 94.79087 | -5.209128 | 30.1153748 | 275 | 148 | 30.1153748 | 258 | 1058 | 25.4 | 0.631094 | 0.0631094 | 4.4
[11 empty] | 145.486 | 418.636 | 1533 | 1.872688 | 24.92 | 94.75285 | -5.247152 | 30.1399736 | 308 | 181 | 30.1399736 | 268 | 1068 | 25.42 | 0.620007 | 0.0620007 | 4.4
[11 empty] | 145.621 | 418.771 | 1534.5 | 1.871113 | 24.92 | 94.75285 | -5.247152 | 30.1645724 | 314 | 187 | 30.1645724 | 305 | 1105 | 25.44 | 0.609687 | 0.0609687 | 4.4
[11 empty] | 145.756 | 418.906 | 1536 | 1.78697 | 24.92 | 94.75285 | -5.247152 | 30.1891712 | 342 | 215 | 30.1891712 | 303 | 1103 | 25.46 | 0.600113 | 0.0600113 | 4.4
[11 empty] | 145.8909 | 419.0409 | 1537.5 | 1.707962 | 24.92 | 94.75285 | -5.247152 | 30.21377 | 377 | 250 | 30.21377 | 321 | 1121 | 25.48 | 0.591263 | 0.0591263 | 4.4
[11 empty] | 146.0259 | 419.1759 | 1539 | 1.706364 | 24.91 | 94.71482 | -5.285176 | 30.2383688 | 409 | 282 | 30.2383688 | 365 | 1165 | 25.5 | 0.132892 | 0.0132892 | 4.4
[11 empty] | 146.1609 | 419.3109 | 1540.5 | 1.705585 | 24.91 | 94.71482 | -5.285176 | 30.2629676 | 430 | 303 | 30.2629676 | 380 | 1180 | 25.52 | 0.137287 | 0.0137287 | 4.4
[11 empty] | 146.2912 | 419.4412 | 1542 | 1.704523 | 24.91 | 94.71482 | -5.285176 | 30.2875664 | 556 | 429 | 30.2875664 | 408 | 1208 | 25.54 | 0.141903 | 0.0141903 | 4.4
[11 empty] | 146.4262 | 419.5762 | 1543.5 | 1.704016 | 24.91 | 94.71482 | -5.285176 | 30.3121652 | 708 | 581 | 30.3121652 | 467 | 1267 | 25.56 | 0.146756 | 0.0146756 | 4.4
[11 empty] | 146.5612 | 419.7112 | 1545 | 1.702415 | 24.9 | 94.6768 | -5.323199 | 30.336764 | 804 | 677 | 30.336764 | 524 | 1324 | 25.58 | 0.151862 | 0.0151862 | 4.4
[11 empty] | 146.6624 | 419.8124 | 1546.5 | 1.784805 | 24.9 | 94.6768 | -5.323199 | 30.3613628 | 840 | 713 | 30.3613628 | 600 | 1400 | 25.6 | 0.157239 | 0.0157239 | 4.4
[11 empty] | 146.7973 | 419.9473 | 1548 | 1.783215 | 24.9 | 94.6768 | -5.323199 | 30.3859616 | 1029 | 902 | 30.3859616 | 679 | 1479 | 25.62 | 0.162906 | 0.0162906 | 4.4
[11 empty] | 146.9323 | 420.0823 | 1549.5 | 1.782719 | 24.9 | 94.6768 | -5.323199 | 30.4105604 | 1194 | 1067 | 30.4105604 | 848 | 1648 | 25.64 | 0.168886 | 0.0168886 | 4.4
[11 empty] | 147.0381 | 420.1881 | 1551 | 1.703396 | 24.89 | 94.63878 | -5.361223 | 30.4351592 | 1173 | 1046 | 30.4351592 | 1038 | 1838 | 25.66 | 0.1752 | 0.01752 | 4.4
[11 empty] | 147.1685 | 420.3185 | 1552.5 | 1.701517 | 24.89 | 94.63878 | -5.361223 | 30.459758 | 1099 | 972 | 30.459758 | 1187 | 1987 | 25.68 | 0.181875 | 0.0181875 | 4.4
[11 empty] | 147.3035 | 420.4535 | 1554 | 1.699921 | 24.88 | 94.60075 | -5.399247 | 30.4843568 | 1028 | 901 | 30.4843568 | 1282 | 2082 | 25.7 | 0.188939 | 0.0188939 | 4.4
[11 empty] | 147.4384 | 420.5884 | 1555.5 | 1.699417 | 24.89 | 94.63878 | -5.361223 | 30.5089556 | 890 | 763 | 30.5089556 | 1267 | 2067 | 25.72 | 0.196421 | 0.0196421 | 4.4
[11 empty] | 147.5396 | 420.6896 | 1557 | 1.698357 | 24.88 | 94.60075 | -5.399247 | 30.5335544 | 804 | 677 | 30.5335544 | 1264 | 2064 | 25.74 | 0.204357 | 0.0204357 | 4.4
[11 empty] | 147.6746 | 420.8246 | 1558.5 | 1.696758 | 24.89 | 94.63878 | -5.361223 | 30.5581532 | 706 | 579 | 30.5581532 | 1081 | 1881 | 25.76 | 0.212784 | 0.0212784 | 4.4
[11 empty] | 147.8096 | 420.9596 | 1560 | 1.696253 | 24.88 | 94.60075 | -5.399247 | 30.582752 | 650 | 523 | 30.582752 | 949 | 1749 | 25.78 | 0.221742 | 0.0221742 | 4.4
[11 empty] | 147.9154 | 421.0654 | 1561.5 | 1.695477 | 24.88 | 94.60076 | -5.39924 | 30.6073508 | 565 | 438 | 30.6073508 | 832 | 1632 | 25.8 | 0.231277 | 0.0231277 | 4.4
[11 empty] | 148.0458 | 421.1958 | 1563 | 1.693592 | 24.88 | 94.60076 | -5.39924 | 30.6319496 | 505 | 378 | 30.6319496 | 779 | 1579 | 25.82 | 0.24144 | 0.024144 | 4.4
[11 empty] | 148.1807 | 421.3307 | 1564.5 | 1.693087 | 24.88 | 94.60076 | -5.39924 | 30.6565484 | 458 | 331 | 30.6565484 | 613 | 1413 | 25.84 | 0.252288 | 0.0252288 | 4.4
[11 empty] | 148.3157 | 421.4657 | 1566 | 1.691486 | 24.88 | 94.60076 | -5.39924 | 30.6811472 | 407 | 280 | 30.6811472 | 566 | 1366 | 25.86 | 0.263882 | 0.0263882 | 4.4
[11 empty] | 148.4215 | 421.5715 | 1567.5 | 1.690706 | 24.88 | 94.60076 | -5.39924 | 30.705746 | 387 | 260 | 30.705746 | 527 | 1327 | 25.88 | 0.276293 | 0.0276293 | 4.4
[11 empty] | 148.5703 | 421.7203 | 1569 | 1.691051 | 24.88 | 94.60076 | -5.39924 | 30.7303448 | 374 | 247 | 30.7303448 | 486 | 1286 | 25.9 | 0.2896 | 0.02896 | 4.4
[11 empty] | 148.7052 | 421.8552 | 1570.5 | 1.689449 | 24.87 | 94.56274 | -5.437263 | 30.7549436 | 334 | 207 | 30.7549436 | 452 | 1252 | 25.92 | 0.303891 | 0.0303891 | 4.4
[11 empty] | 148.8218 | 421.9718 | 1572 | 1.687532 | 24.87 | 94.56274 | -5.437263 | 30.7795424 | 361 | 234 | 30.7795424 | 379 | 1179 | 25.94 | 0.319265 | 0.0319265 | 4.4
[11 empty] | 149.058 | 422.208 | 1573.5 | 1.687601 | 24.87 | 94.56274 | -5.437263 | 30.8041412 | 332 | 205 | 30.8041412 | 380 | 1180 | 25.96 | 0.335834 | 0.0335834 | 4.4
[11 empty] | 149.1929 | 422.3429 | 1575 | 1.686274 | 24.86 | 94.52471 | -5.475287 | 30.82874 | 346 | 219 | 30.82874 | 377 | 1177 | 25.98 | 0.353725 | 0.0353725 | 4.4
[11 empty] | 149.2113 | 422.3613 | 1576.5 | 1.68549 | 24.86 | 94.52471 | -5.475287 | 30.8533388 | 325 | 198 | 30.8533388 | 358 | 1158 | 26 | 0.373082 | 0.0373082 | 4.4
[11 empty] | 149.4291 | 422.5791 | 1578 | 1.684423 | 24.85 | 94.48669 | -5.513311 | 30.8779376 | 324 | 197 | 30.8779376 | 384 | 1184 | 26.02 | 0.394071 | 0.0394071 | 4.4
[11 empty] | 149.5641 | 422.7141 | 1579.5 | 1.682817 | 24.85 | 94.48669 | -5.513311 | 30.9025364 | 323 | 196 | 30.9025364 | 352 | 1152 | 26.04 | 0.416878 | 0.0416878 | 4.4
[11 empty] | 149.6991 | 422.8491 | 1581 | 1.603662 | 24.85 | 94.48669 | -5.513311 | 30.9271352 | 262 | 135 | 30.9271352 | 363 | 1163 | 26.06 | 0.441721 | 0.0441721 | 4.4
[11 empty] | 149.8049 | 422.9549 | 1582.5 | 1.6807 | 24.84 | 94.44867 | -5.551334 | 30.951734 | 317 | 190 | 30.951734 | 358 | 1158 | 26.08 | 0.648964 | 0.0648964 | 4.4
[11 empty] | 149.9353 | 423.0853 | 1584 | 1.600981 | 24.85 | 94.48669 | -5.513311 | 30.9763328 | 295 | 168 | 30.9763328 | 310 | 1110 | 26.1 | 0.683716 | 0.0683716 | 4.4
[11 empty] | 150.0702 | 423.2202 | 1585.5 | 1.600464 | 24.84 | 94.44867 | -5.551334 | 31.0009316 | 259 | 132 | 31.0009316 | 310 | 1110 | 26.12 | 0.721591 | 0.0721591 | 4.4
[11 empty] | 150.2052 | 423.3552 | 1587 | 1.677515 | 24.84 | 94.44867 | -5.551334 | 31.0255304 | 269 | 142 | 31.0255304 | 281 | 1081 | 26.14 | 0.762993 | 0.0762993 | 4.4
[11 empty] | 150.3064 | 423.4564 | 1588.5 | 1.597778 | 24.84 | 94.44867 | -5.551334 | 31.0501292 | 249 | 122 | 31.0501292 | 305 | 1105 | 26.16 | 0.808394 | 0.0808394 | 4.4
[11 empty] | 150.4414 | 423.5914 | 1590 | 1.596163 | 24.84 | 94.44867 | -5.551334 | 31.074728 | 223 | 96 | 31.074728 | 277 | 1077 | 26.18 | 0.85835 | 0.085835 | 4.4
[11 empty] | 150.5763 | 423.7263 | 1591.5 | 1.595646 | 24.84 | 94.44867 | -5.551334 | 31.0993268 | 253 | 126 | 31.0993268 | 284 | 1084 | 26.2 | 0.91352 | 0.091352 | 4.4
[11 empty] | 150.6822 | 423.8322 | 1593 | 1.59403 | 24.83 | 94.41064 | -5.589358 | 31.1239256 | 243 | 116 | 31.1239256 | 237 | 1037 | 26.22 | 0.974687 | 0.0974687 | 4.4
[11 empty] | 150.8309 | 423.9809 | 1594.5 | 1.594088 | 24.83 | 94.41064 | -5.589358 | 31.1485244 | 275 | 148 | 31.1485244 | 266 | 1066 | 26.24 | 1.04279 | 0.104279 | 4.4
[11 empty] | 150.9659 | 424.1159 | 1596 | 1.592472 | 24.83 | 94.41064 | -5.589358 | 31.1731232 | 260 | 133 | 31.1731232 | 268 | 1068 | 26.26 | 1.11896 | 0.111896 | 4.4
[11 empty] | 151.1008 | 424.2508 | 1597.5 | 1.592779 | 24.83 | 94.41064 | -5.589358 | 31.197722 | 261 | 134 | 31.197722 | 258 | 1058 | 26.28 | 1.20459 | 0.120459 | 4.4
[11 empty] | 151.3186 | 424.4686 | 1599 | 1.590879 | 24.82 | 94.37262 | -5.627382 | 31.2223208 | 267 | 140 | 31.2223208 | 277 | 1077 | 26.3 | 1.30135 | 0.130135 | 4.4
[11 empty] | 151.4536 | 424.6036 | 1600.5 | 1.590086 | 24.82 | 94.37262 | -5.627382 | 31.2469196 | 312 | 185 | 31.2469196 | 258 | 1058 | 26.32 | 1.41133 | 0.141133 | 4.4
[11 empty] | 151.5886 | 424.7386 | 1602 | 1.588741 | 24.82 | 94.37262 | -5.627382 | 31.2715184 | 358 | 231 | 31.2715184 | 290 | 1090 | 26.34 | 1.53716 | 0.153716 | 4.4
[11 empty] | 151.6898 | 424.8398 | 1603.5 | 1.587664 | 24.82 | 94.37262 | -5.627382 | 31.2961172 | 404 | 277 | 31.2961172 | 288 | 1088 | 26.36 | 1.68211 | 0.168211 | 4.4
[11 empty] | 151.8248 | 424.9748 | 1605 | 1.586868 | 24.82 | 94.37262 | -5.627382 | 31.320716 | 484 | 357 | 31.320716 | 380 | 1180 | 26.38 | 1.85038 | 0.185038 | 4.4
[11 empty] | 151.9597 | 425.1097 | 1606.5 | 1.585249 | 24.81 | 94.33459 | -5.665405 | 31.3453148 | 565 | 438 | 31.3453148 | 391 | 1191 | 26.4 | 2.04738 | 0.204738 | 4.4
[11 empty] | 152.0655 | 425.2155 | 1608 | 1.584728 | 24.81 | 94.33459 | -5.665405 | 31.3699136 | 675 | 548 | 31.3699136 | 436 | 1236 | 26.42 | 2.28022 | 0.228022 | 4.4
[11 empty] | 152.1959 | 425.3459 | 1609.5 | 1.582823 | 24.81 | 94.33459 | -5.665405 | 31.3945124 | 668 | 541 | 31.3945124 | 558 | 1358 | 26.44 | 2.55829 | 0.255829 | 4.4
[11 empty] | 152.3309 | 425.4809 | 1611 | 1.582027 | 24.81 | 94.33459 | -5.665405 | 31.4191112 | 664 | 537 | 31.4191112 | 648 | 1448 | 26.46 | 2.89433 | 0.289433 | 4.4
[11 empty] | 152.4658 | 425.6158 | 1612.5 | 1.581507 | 24.81 | 94.33459 | -5.665405 | 31.44371 | 558 | 431 | 31.44371 | 690 | 1490 | 26.48 | 3.30582 | 0.330582 | 4.4
[11 empty] | 152.5716 | 425.7216 | 1614 | 1.579884 | 24.81 | 94.33459 | -5.665405 | 31.4683088 | 525 | 398 | 31.4683088 | 702 | 1502 | 26.5 | 3.8173 | 0.38173 | 4.4
[11 empty] | 152.702 | 425.852 | 1615.5 | 1.578804 | 24.8 | 94.29657 | -5.703429 | 31.4929076 | 434 | 307 | 31.4929076 | 663 | 1463 | 26.52 | 4.46405 | 0.446405 | 4.4
[11 empty] | 152.837 | 425.987 | 1617 | 1.577177 | 24.8 | 94.29657 | -5.703429 | 31.5175064 | 367 | 240 | 31.5175064 | 621 | 1421 | 26.54 | 5.29825 | 0.529825 | 4.4
[11 empty] | 152.9719 | 426.1219 | 1618.5 | 1.576656 | 24.8 | 94.29657 | -5.703429 | 31.5421052 | 309 | 182 | 31.5421052 | 565 | 1365 | 26.56 | 6.40043 | 0.640043 | 4.4
[11 empty] | 153.0915 | 426.2415 | 1620 | 1.576708 | 24.8 | 94.29657 | -5.703429 | 31.566704 | 309 | 182 | 31.566704 | 425 | 1225 | 26.58 | 7.90418 | 0.790418 | 4.4
[11 empty] | 153.2265 | 426.3765 | 1621.5 | 1.49741 | 24.8 | 94.29657 | -5.703429 | 31.5913028 | 250 | 123 | 31.5913028 | 367 | 1167 | 26.6 | 10.0548 | 1.00548 | 4.4
[11 empty] | 153.3431 | 426.4931 | 1623 | 1.494646 | 24.8 | 94.29657 | -5.703429 | 31.6159016 | 279 | 152 | 31.6159016 | 373 | 1173 | 26.62 | 13.3387 | 1.33387 | 4.4
[11 empty] | 153.5793 | 426.7293 | 1624.5 | 1.573477 | 24.78 | 94.22052 | -5.779476 | 31.6405004 | 238 | 111 | 31.6405004 | 312 | 1112 | 26.64 | 18.7006 | 1.87006 | 4.4
[11 empty] | 153.7142 | 426.8642 | 1626 | 1.57268 | 24.78 | 94.22052 | -5.779476 | 31.6650992 | 215 | 88 | 31.6650992 | 270 | 1070 | 26.66 | 27.738 | 2.7738 | 5.26669
[11 empty] | 153.7326 | 426.8826 | 1627.5 | 1.492529 | 24.78 | 94.22052 | -5.779476 | 31.689698 | 238 | 111 | 31.689698 | 274 | 1074 | 26.68 | 42.542 | 4.2542 | 6.52242
[11 empty] | 153.955 | 427.105 | 1629 | 1.491724 | 24.78 | 94.22052 | -5.779476 | 31.7142968 | 234 | 107 | 31.7142968 | 276 | 1076 | 26.7 | 64.4239 | 6.44239 | 8.02645
[11 empty] | 154.0854 | 427.2354 | 1630.5 | 1.489805 | 24.77 | 94.18251 | -5.817493 | 31.7388956 | 195 | 68 | 31.7388956 | 248 | 1048 | 26.72 | 89.0459 | 8.90459 | 9.43641
[11 empty] | 154.2204 | 427.3704 | 1632 | 1.489 | 24.77 | 94.18251 | -5.817493 | 31.7634944 | 213 | 86 | 31.7634944 | 232 | 1032 | 26.74 | 99.0791 | 9.90791 | 9.95385
[11 empty] | 154.3553 | 427.5053 | 1633.5 | 1.48764 | 24.77 | 94.18251 | -5.817493 | 31.7880932 | 207 | 80 | 31.7880932 | 236 | 1036 | 26.76 | 83.3144 | 8.33144 | 9.12767
[11 empty] | 154.4565 | 427.6065 | 1635 | 1.486549 | 24.77 | 94.18251 | -5.817493 | 31.812692 | 213 | 86 | 31.812692 | 246 | 1046 | 26.78 | 58.3608 | 5.83608 | 7.63942
[11 empty] | 154.5915 | 427.7415 | 1636.5 | 1.484913 | 24.76 | 94.14448 | -5.855517 | 31.8372908 | 210 | 83 | 31.8372908 | 255 | 1055 | 26.8 | 38.3012 | 3.83012 | 6.18879
[11 empty] | 154.7265 | 427.8765 | 1638 | 1.484106 | 24.76 | 94.14448 | -5.855517 | 31.8618896 | 194 | 67 | 31.8618896 | 244 | 1044 | 26.82 | 25.2263 | 2.52263 | 5.02258
[11 empty] | 154.8323 | 427.9823 | 1639.5 | 1.483574 | 24.76 | 94.14448 | -5.855517 | 31.8864884 | 235 | 108 | 31.8864884 | 222 | 1022 | 26.84 | 17.3782 | 1.73782 | 4.4
[11 empty] | 154.9626 | 428.1126 | 1641 | 1.481651 | 24.76 | 94.14448 | -5.855517 | 31.9110872 | 201 | 74 | 31.9110872 | 225 | 1025 | 26.86 | 12.7372 | 1.27372 | 4.4
[11 empty] | 155.0976 | 428.2476 | 1642.5 | 1.480844 | 24.76 | 94.14448 | -5.855517 | 31.935686 | 248 | 121 | 31.935686 | 227 | 1027 | 26.88 | 9.87964 | 0.987964 | 4.4
[11 empty] | 155.251 | 428.401 | 1644 | 1.480333 | 24.75 | 94.10646 | -5.89354 | 31.9602848 | 250 | 123 | 31.9602848 | 220 | 1020 | 26.9 | 8.00148 | 0.800148 | 4.4
[11 empty] | 155.3522 | 428.5022 | 1645.5 | 1.479521 | 24.75 | 94.10646 | -5.89354 | 31.9848836 | 224 | 97 | 31.9848836 | 230 | 1030 | 26.92 | 6.69602 | 0.669602 | 4.4
[11 empty] | 155.4872 | 428.6372 | 1647 | 1.399847 | 24.75 | 94.10646 | -5.89354 | 32.0094824 | 262 | 135 | 32.0094824 | 238 | 1038 | 26.94 | 5.75605 | 0.575605 | 4.4
[11 empty] | 155.7387 | 428.8887 | 1648.5 | 1.399313 | 24.75 | 94.10646 | -5.89354 | 32.0340812 | 264 | 137 | 32.0340812 | 253 | 1053 | 26.96 | 5.06611 | 0.506611 | 4.4
[11 empty] | 155.8399 | 428.9899 | 1650 | 1.397383 | 24.75 | 94.10646 | -5.89354 | 32.05868 | 325 | 198 | 32.05868 | 249 | 1049 | 26.98 | 4.55563 | 0.455563 | 4.4
[11 empty] | 155.9749 | 429.1249 | 1651.5 | 1.396566 | 24.75 | 94.10646 | -5.89354 | 32.0832788 | 299 | 172 | 32.0832788 | 261 | 1061 | 27 | 4.50776 | 0.450776 | 4.4
[11 empty] | 156.1098 | 429.2598 | 1653 | 1.396027 | 24.74 | 94.06844 | -5.931564 | 32.1078776 | 347 | 220 | 32.1078776 | 296 | 1096 | 27.02 | 4.2434 | 0.42434 | 4.4
[11 empty] | 156.2157 | 429.3657 | 1654.5 | 1.394379 | 24.74 | 94.06844 | -5.931564 | 32.1324764 | 345 | 218 | 32.1324764 | 278 | 1078 | 27.04 | 4.06195 | 0.406195 | 4.4
[11 empty] | 156.346 | 429.496 | 1656 | 1.39328 | 24.74 | 94.06844 | -5.931564 | 32.1570752 | 390 | 263 | 32.1570752 | 344 | 1144 | 27.06 | 3.94952 | 0.394952 | 4.4
[11 empty] | 156.481 | 429.631 | 1657.5 | 1.392464 | 24.74 | 94.06844 | -5.931564 | 32.181674 | 364 | 237 | 32.181674 | 356 | 1156 | 27.08 | 3.89705 | 0.389705 | 4.4
[11 empty] | 156.616 | 429.766 | 1659 | 1.391088 | 24.74 | 94.06844 | -5.931564 | 32.2062728 | 347 | 220 | 32.2062728 | 368 | 1168 | 27.1 | 3.89911 | 0.389911 | 4.4
[11 empty] | 156.7218 | 429.8718 | 1660.5 | 1.390272 | 24.74 | 94.06844 | -5.931564 | 32.2308716 | 291 | 164 | 32.2308716 | 396 | 1196 | 27.12 | 3.95315 | 0.395315 | 4.4
[11 empty] | 156.8521 | 430.0021 | 1662 | 1.309427 | 24.73 | 94.03041 | -5.969588 | 32.2554704 | 306 | 179 | 32.2554704 | 361 | 1161 | 27.14 | 4.0592 | 0.40592 | 4.4
[11 empty] | 156.9871 | 430.1371 | 1663.5 | 1.387516 | 24.73 | 94.03041 | -5.969588 | 32.2800692 | 253 | 126 | 32.2800692 | 362 | 1162 | 27.16 | 4.21973 | 0.421973 | 4.4
[11 empty] | 157.1221 | 430.2721 | 1665 | 1.386978 | 24.73 | 94.03041 | -5.969588 | 32.304668 | 256 | 129 | 32.304668 | 354 | 1154 | 27.18 | 4.43985 | 0.443985 | 4.4
[11 empty] | 157.2233 | 430.3733 | 1666.5 | 1.385042 | 24.73 | 94.03041 | -5.969588 | 32.3292668 | 225 | 98 | 32.3292668 | 293 | 1093 | 27.2 | 4.7277 | 0.47277 | 4.4
[11 empty] | 157.3582 | 430.5082 | 1668 | 1.38422 | 24.73 | 94.03041 | -5.969588 | 32.3538656 | 228 | 101 | 32.3538656 | 233 | 1033 | 27.22 | 5.09521 | 0.509521 | 4.4
[11 empty] | 157.4932 | 430.6432 | 1669.5 | 1.383678 | 24.73 | 94.03041 | -5.969588 | 32.3784644 | 215 | 88 | 32.3784644 | 295 | 1095 | 27.24 | 5.5593 | 0.55593 | 4.4
[11 empty] | 157.6128 | 430.7628 | 1671 | 1.38287 | 24.72 | 93.99239 | -6.007611 | 32.4030632 | 173 | 46 | 32.4030632 | 247 | 1047 | 27.26 | 6.14373 | 0.614373 | 4.4
[11 empty] | 157.7478 | 430.8978 | 1672.5 | 1.303102 | 24.72 | 93.99239 | -6.007611 | 32.427662 | 168 | 41 | 32.427662 | 237 | 1037 | 27.28 | 6.88205 | 0.688205 | 4.4
[11 empty] | 157.8828 | 431.0328 | 1674 | 1.380394 | 24.72 | 93.99239 | -6.007611 | 32.4522608 | 201 | 74 | 32.4522608 | 225 | 1025 | 27.3 | 7.82212 | 0.782212 | 4.4
[11 empty] | 158.1051 | 431.2551 | 1675.5 | 1.37985 | 24.72 | 93.99239 | -6.007611 | 32.4768596 | 212 | 85 | 32.4768596 | 203 | 1003 | 27.32 | 9.0336 | 0.90336 | 4.4
[11 empty] | 158.2355 | 431.3855 | 1677 | 1.378744 | 24.72 | 93.99239 | -6.007611 | 32.5014584 | 187 | 60 | 32.5014584 | 242 | 1042 | 27.34 | 10.6206 | 1.06206 | 4.4
[11 empty] | 158.3705 | 431.5205 | 1678.5 | 1.377924 | 24.71 | 93.95437 | -6.045635 | 32.5260572 | 195 | 68 | 32.5260572 | 178 | 978 | 27.36 | 12.746 | 1.2746 | 4.4
[11 empty] | 158.5054 | 431.6554 | 1680 | 1.376543 | 24.71 | 93.95437 | -6.045635 | 32.550656 | 174 | 47 | 32.550656 | 177 | 977 | 27.38 | 15.7576 | 1.57576 | 4.4
[11 empty] | 158.6067 | 431.7567 | 1681.5 | 1.375437 | 24.71 | 93.95437 | -6.045635 | 32.5752548 | 184 | 57 | 32.5752548 | 202 | 1002 | 27.4 | 20.0256 | 2.00256 | 4.475
[11 empty] | 158.7416 | 431.8916 | 1683 | 1.374056 | 24.71 | 93.95437 | -6.045635 | 32.5998536 | 179 | 52 | 32.5998536 | 187 | 987 | 27.42 | 26.6461 | 2.66461 | 5.16199
[11 empty] | 158.8766 | 432.0266 | 1684.5 | 1.373234 | 24.7 | 93.91634 | -6.083659 | 32.6244524 | 209 | 82 | 32.6244524 | 185 | 985 | 27.44 | 37.5786 | 3.75786 | 6.13014
[11 empty] | 158.9824 | 432.1324 | 1686 | 1.371571 | 24.7 | 93.91634 | -6.083659 | 32.6490512 | 195 | 68 | 32.6490512 | 190 | 990 | 27.46 | 56.0239 | 5.60239 | 7.48491
[11 empty] | 159.1128 | 432.2628 | 1687.5 | 1.370743 | 24.7 | 93.91634 | -6.083659 | 32.67365 | 170 | 43 | 32.67365 | 210 | 1010 | 27.48 | 85.9097 | 8.59097 | 9.26875
[11 empty] | 159.2661 | 432.4161 | 1689 | 1.371048 | 24.7 | 93.91634 | -6.083659 | 32.6982488 | 190 | 63 | 32.6982488 | 178 | 978 | 27.5 | 128.822 | 12.8822 | 11.35
[11 empty] | 159.3827 | 432.5327 | 1690.5 | 1.369371 | 24.7 | 93.91634 | -6.083659 | 32.7228476 | 174 | 47 | 32.7228476 | 204 | 1004 | 27.52 | 173.085 | 17.3085 | 13.1562
[11 empty] | 159.4885 | 432.6385 | 1692 | 1.367706 | 24.69 | 93.87832 | -6.121675 | 32.7474464 | 176 | 49 | 32.7474464 | 182 | 982 | 27.54 | 183.404 | 18.3404 | 13.5427
[11 empty] | 159.7539 | 432.9039 | 1693.5 | 1.368011 | 24.69 | 93.87832 | -6.121675 | 32.7720452 | 152 | 25 | 32.7720452 | 180 | 980 | 27.56 | 147.958 | 14.7958 | 12.1638
[11 empty] | 159.7722 | 432.9222 | 1695 | 1.366344 | 24.69 | 93.87832 | -6.121675 | 32.796644 | 198 | 71 | 32.796644 | 190 | 990 | 27.58 | 101.769 | 10.1769 | 10.0881
[11 empty] | 159.9026 | 433.0526 | 1696.5 | 1.365236 | 24.69 | 93.87832 | -6.121675 | 32.8212428 | 183 | 56 | 32.8212428 | 197 | 997 | 27.6 | 66.5495 | 6.65495 | 8.15779
[11 empty] | 160.1066 | 433.2566 | 1698 | 1.363556 | 24.69 | 93.87832 | -6.121675 | 32.8458416 | 191 | 64 | 32.8458416 | 187 | 987 | 27.62 | 44.0357 | 4.40357 | 6.63594
[11 empty] | 160.26 | 433.41 | 1699.5 | 1.447601 | 24.68 | 93.8403 | -6.159699 | 32.8704404 | 186 | 59 | 32.8704404 | 203 | 1003 | 27.64 | 30.6004 | 3.06004 | 5.53176
[11 empty] | 160.3658 | 433.5158 | 1701 | 1.362473 | 24.68 | 93.8403 | -6.159699 | 32.8950392 | 210 | 83 | 32.8950392 | 213 | 1013 | 27.66 | 22.6086 | 2.26086 | 4.75485
[11 empty] | 160.3796 | 433.5296 | 1702.5 | 1.360521 | 24.68 | 93.8403 | -6.159699 | 32.919638 | 202 | 75 | 32.919638 | 178 | 978 | 27.68 | 17.6166 | 1.76166 | 4.4
[11 empty] | 160.6311 | 433.7811 | 1704 | 1.359972 | 24.68 | 93.8403 | -6.159699 | 32.9442368 | 207 | 80 | 32.9442368 | 199 | 999 | 27.7 | 14.2806 | 1.42806 | 4.4
[11 empty] | 160.7661 | 433.9161 | 1705.5 | 1.44293 | 24.68 | 93.8403 | -6.159699 | 32.9688356 | 216 | 89 | 32.9688356 | 212 | 1012 | 27.72 | 11.9255 | 1.19255 | 4.4
[11 empty] | 160.8719 | 434.0219 | 1707 | 1.357473 | 24.68 | 93.8403 | -6.159699 | 32.9934344 | 212 | 85 | 32.9934344 | 216 | 1016 | 27.74 | 10.2025 | 1.02025 | 4.4
[11 empty] | 161.0023 | 434.1523 | 1708.5 | 1.356642 | 24.67 | 93.80228 | -6.197722 | 33.0180332 | 217 | 90 | 33.0180332 | 241 | 1041 | 27.76 | 8.91357 | 0.891357 | 4.4
[11 empty] | 161.1556 | 434.3056 | 1710 | 1.356102 | 24.66 | 93.76425 | -6.235746 | 33.042632 | 273 | 146 | 33.042632 | 200 | 1000 | 27.78 | 7.9353 | 0.79353 | 4.4
[11 empty] | 161.286 | 434.436 | 1711.5 | 1.355268 | 24.66 | 93.76425 | -6.235746 | 33.0672308 | 277 | 150 | 33.0672308 | 245 | 1045 | 27.8 | 7.18656 | 0.718656 | 4.4
[11 empty] | 161.3918 | 434.5418 | 1713 | 1.353596 | 24.66 | 93.76425 | -6.235746 | 33.0918296 | 263 | 136 | 33.0918296 | 251 | 1051 | 27.82 | 6.6122 | 0.66122 | 4.4
[11 empty] | 161.6434 | 434.7934 | 1714.5 | 1.352766 | 24.66 | 93.76425 | -6.235746 | 33.1164284 | 304 | 177 | 33.1164284 | 271 | 1071 | 27.84 | 6.174 | 0.6174 | 4.4
[11 empty] | 161.7492 | 434.8992 | 1716 | 1.352217 | 24.66 | 93.76425 | -6.235746 | 33.1410272 | 333 | 206 | 33.1410272 | 275 | 1075 | 27.86 | 5.84508 | 0.584508 | 4.4
[11 empty] | 161.8795 | 435.0295 | 1717.5 | 1.350256 | 24.66 | 93.76425 | -6.235746 | 33.165626 | 368 | 241 | 33.165626 | 312 | 1112 | 27.88 | 5.60644 | 0.560644 | 4.4
[11 empty] | 162.0145 | 435.1645 | 1719 | 1.349707 | 24.65 | 93.72623 | -6.27377 | 33.1902248 | 341 | 214 | 33.1902248 | 303 | 1103 | 27.9 | 5.44469 | 0.544469 | 4.4
[11 empty] | 162.1495 | 435.2995 | 1720.5 | 1.348875 | 24.66 | 93.76425 | -6.235746 | 33.2148236 | 345 | 218 | 33.2148236 | 343 | 1143 | 27.92 | 5.35065 | 0.535065 | 4.4
[11 empty] | 162.2553 | 435.4053 | 1722 | 1.347481 | 24.65 | 93.72623 | -6.27377 | 33.2394224 | 312 | 185 | 33.2394224 | 362 | 1162 | 27.94 | 5.31834 | 0.531834 | 4.4
[11 empty] | 162.3857 | 435.5357 | 1723.5 | 1.345518 | 24.65 | 93.72623 | -6.27377 | 33.2640212 | 346 | 219 | 33.2640212 | 402 | 1202 | 27.96 | 5.34444 | 0.534444 | 4.4
[11 empty] | 162.5206 | 435.6706 | 1725 | 1.344685 | 24.65 | 93.72623 | -6.27377 | 33.28862 | 340 | 213 | 33.28862 | 375 | 1175 | 27.98 | 5.42791 | 0.542791 | 4.4
[11 empty] | 162.6694 | 435.8194 | 1726.5 | 1.429762 | 24.64 | 93.68821 | -6.311793 | 33.3132188 | 329 | 202 | 33.3132188 | 360 | 1160 | 28 | 5.56985 | 0.556985 | 4.4
[11 empty] | 162.7752 | 435.9252 | 1728 | 1.428099 | 24.64 | 93.68821 | -6.311793 | 33.3378176 | 285 | 158 | 33.3378176 | 373 | 1173 | 28.02 | 5.77353 | 0.577353 | 4.4
[11 empty] | 162.9102 | 436.0602 | 1729.5 | 1.342752 | 24.64 | 93.68821 | -6.311793 | 33.3624164 | 284 | 157 | 33.3624164 | 371 | 1171 | 28.04 | 6.04456 | 0.604456 | 4.4
[11 empty] | 163.1326 | 436.2826 | 1731 | 1.425888 | 24.64 | 93.68821 | -6.311793 | 33.3870152 | 262 | 135 | 33.3870152 | 344 | 1144 | 28.06 | 6.39128 | 0.639128 | 4.4
[11 empty] | 163.2629 | 436.4129 | 1732.5 | 1.345634 | 24.64 | 93.68821 | -6.311793 | 33.411614 | 231 | 104 | 33.411614 | 259 | 1059 | 28.08 | 6.82539 | 0.682539 | 4.4
[11 empty] | 163.3979 | 436.5479 | 1734 | 1.424232 | 24.64 | 93.68821 | -6.311793 | 33.4362128 | 234 | 107 | 33.4362128 | 259 | 1059 | 28.1 | 7.36283 | 0.736283 | 4.4
[11 empty] | 163.5329 | 436.6829 | 1735.5 | 1.34341 | 24.63 | 93.65018 | -6.349817 | 33.4608116 | 228 | 101 | 33.4608116 | 270 | 1070 | 28.12 | 8.52414 | 0.852414 | 4.4
[11 empty] | 163.6341 | 436.7841 | 1737 | 1.257717 | 24.63 | 93.65018 | -6.349817 | 33.4854104 | 199 | 72 | 33.4854104 | 280 | 1080 | 28.14 | 9.35482 | 0.935482 | 4.4
[11 empty] | 163.769 | 436.919 | 1738.5 | 1.335194 | 24.63 | 93.65018 | -6.349817 | 33.5100092 | 189 | 62 | 33.5100092 | 262 | 1062 | 28.16 | 10.3803 | 1.03803 | 4.4
[11 empty] | 163.904 | 437.054 | 1740 | 1.340351 | 24.63 | 93.65018 | -6.349817 | 33.534608 | 187 | 60 | 33.534608 | 210 | 1010 | 28.18 | 11.6561 | 1.16561 | 4.4
[11 empty] | 164.0098 | 437.1598 | 1741.5 | 1.254625 | 24.62 | 93.61216 | -6.387841 | 33.5592068 | 175 | 48 | 33.5592068 | 228 | 1028 | 28.2 | 13.165 | 1.3165 | 4.4
[11 empty] | 164.1402 | 437.2902 | 1743 | 1.252653 | 24.62 | 93.61216 | -6.387841 | 33.5838056 | 167 | 40 | 33.5838056 | 191 | 991 | 28.22 | 15.2121 | 1.52121 | 4.4
[11 empty] | 164.2935 | 437.4435 | 1744.5 | 1.253223 | 24.62 | 93.61216 | -6.387841 | 33.6084044 | 185 | 58 | 33.6084044 | 210 | 1010 | 28.24 | 17.865 | 1.7865 | 4.4
[11 empty] | 164.4285 | 437.5785 | 1746 | 1.251534 | 24.62 | 93.61216 | -6.387841 | 33.6330032 | 164 | 37 | 33.6330032 | 212 | 1012 | 28.26 | 21.3776 | 2.13776 | 4.62359
[11 empty] | 164.5297 | 437.6797 | 1747.5 | 1.250689 | 24.61 | 93.57414 | -6.425865 | 33.657602 | 153 | 26 | 33.657602 | 179 | 979 | 28.28 | 26.1668 | 2.61668 | 5.11535
[11 empty] | 164.78125 | 437.93125 | 1749 | 1.248995 | 24.61 | 93.57414 | -6.425865 | 33.6822008 | 171 | 44 | 33.6822008 | 209 | 1009 | 28.3 | 32.9876 | 3.29876 | 5.74348
[11 empty] | 164.9162 | 438.0662 | 1750.5 | 1.24815 | 24.61 | 93.57414 | -6.425865 | 33.7067996 | 149 | 22 | 33.7067996 | 162 | 962 | 28.32 | 43.3293 | 4.33293 | 6.5825
[11 empty] | 165.0174 | 438.1674 | 1752 | 1.246456 | 24.6 | 93.53611 | -6.463888 | 33.7313984 | 172 | 45 | 33.7313984 | 157 | 957 | 28.34 | 60.1117 | 6.01117 | 7.75317
[11 empty] | 165.1524 | 438.3024 | 1753.5 | 1.245611 | 24.6 | 93.53611 | -6.463888 | 33.7559972 | 161 | 34 | 33.7559972 | 198 | 998 | 28.36 | 88.3931 | 8.83931 | 9.40176
[11 empty] | 165.2874 | 438.4374 | 1755 | 1.328915 | 24.6 | 93.53611 | -6.463888 | 33.780596 | 141 | 14 | 33.780596 | 158 | 958 | 28.38 | 135.084 | 13.5084 | 11.6226
[11 empty] | 165.407 | 438.557 | 1756.5 | 1.244202 | 24.6 | 93.53612 | -6.463881 | 33.8051948 | 171 | 44 | 33.8051948 | 187 | 987 | 28.4 | 205.446 | 20.5446 | 14.3334
[11 empty] | 165.5236 | 438.6736 | 1758 | 1.241373 | 24.6 | 93.53612 | -6.463881 | 33.8297936 | 167 | 40 | 33.8297936 | 167 | 967 | 28.42 | 289.065 | 28.9065 | 17.0019
[11 empty] | 165.6585 | 438.8085 | 1759.5 | 1.240807 | 24.6 | 93.53612 | -6.463881 | 33.8543924 | 133 | 6 | 33.8543924 | 170 | 970 | 28.44 | 333.095 | 33.3095 | 18.2509
[11 empty] | 165.8993 | 439.0493 | 1761 | 1.241095 | 24.6 | 93.53612 | -6.463881 | 33.8789912 | 145 | 18 | 33.8789912 | 180 | 980 | 28.46 | 289.693 | 28.9693 | 17.0204
[11 empty] | 165.9131 | 439.0631 | 1762.5 | 1.240244 | 24.6 | 93.53612 | -6.463881 | 33.90359 | 154 | 27 | 33.90359 | 160 | 960 | 28.48 | 206.34 | 20.634 | 14.3645
[11 empty] | 166.0481 | 439.1981 | 1764 | 1.238546 | 24.6 | 93.53612 | -6.463881 | 33.9281888 | 146 | 19 | 33.9281888 | 190 | 990 | 28.5 | 136.113 | 13.6113 | 11.6667
[11 empty] | 166.2996 | 439.4496 | 1765.5 | 1.158722 | 24.6 | 93.53612 | -6.463881 | 33.9527876 | 167 | 40 | 33.9527876 | 167 | 967 | 28.52 | 89.5864 | 8.95864 | 9.46501
[11 empty] | 166.4008 | 439.5508 | 1767 | 1.156734 | 24.59 | 93.4981 | -6.501905 | 33.9773864 | 172 | 45 | 33.9773864 | 148 | 948 | 28.54 | 61.54 | 6.154 | 7.84474
[11 empty] | 166.5358 | 439.6858 | 1768.5 | 1.155878 | 24.59 | 93.4981 | -6.501905 | 34.0019852 | 158 | 31 | 34.0019852 | 182 | 982 | 28.56 | 45.0721 | 4.50721 | 6.71358
[11 empty] | 166.6891 | 439.8391 | 1770 | 1.155586 | 24.59 | 93.4981 | -6.501905 | 34.026584 | 156 | 29 | 34.026584 | 169 | 969 | 28.58 | 35.1312 | 3.51312 | 5.92716
[11 empty] | 166.7904 | 439.9404 | 1771.5 | 1.239573 | 24.59 | 93.4981 | -6.501905 | 34.0511828 | 167 | 40 | 34.0511828 | 163 | 963 | 28.6 | 28.8139 | 2.88139 | 5.36786
[11 empty] | 166.9253 | 440.0753 | 1773 | 1.15274 | 24.59 | 93.4981 | -6.501905 | 34.0757816 | 170 | 43 | 34.0757816 | 175 | 975 | 28.62 | 24.6638 | 2.46638 | 4.96626
[11 empty] | 167.1769 | 440.3269 | 1774.5 | 1.152172 | 24.58 | 93.46007 | -6.539928 | 34.1003804 | 188 | 61 | 34.1003804 | 146 | 946 | 28.64 | 21.981 | 2.1981 | 4.68839
[11 empty] | 167.2827 | 440.4327 | 1776 | 1.150461 | 24.58 | 93.46007 | -6.539928 | 34.1249792 | 151 | 24 | 34.1249792 | 163 | 963 | 28.66 | 20.4425 | 2.04425 | 4.52134
[11 empty] | 167.4131 | 440.5631 | 1777.5 | 1.234774 | 24.58 | 93.46007 | -6.539928 | 34.149578 | 158 | 31 | 34.149578 | 180 | 980 | 28.68 | 19.9662 | 1.99662 | 4.46836
[11 empty] | 167.548 | 440.698 | 1779 | 1.148748 | 24.57 | 93.42205 | -6.577952 | 34.1741768 | 173 | 46 | 34.1741768 | 165 | 965 | 28.7 | 20.7659 | 2.07659 | 4.55696
[11 empty] | 167.683 | 440.833 | 1780.5 | 1.147324 | 24.57 | 93.42205 | -6.577952 | 34.1987756 | 166 | 39 | 34.1987756 | 159 | 959 | 28.72 | 23.3169 | 2.33169 | 4.82875
[11 empty] | 167.8026 | 440.9526 | 1782 | 1.147314 | 24.57 | 93.42205 | -6.577952 | 34.2233744 | 155 | 28 | 34.2233744 | 163 | 963 | 28.74 | 28.7221 | 2.87221 | 5.3593
[11 empty] | 167.9376 | 441.0876 | 1783.5 | 1.231947 | 24.56 | 93.38402 | -6.615976 | 34.2479732 | 163 | 36 | 34.2479732 | 177 | 977 | 28.76 | 38.4656 | 3.84656 | 6.20206
[11 empty] | 168.0725 | 441.2225 | 1785 | 1.145027 | 24.56 | 93.38402 | -6.615976 | 34.272572 | 195 | 68 | 34.272572 | 174 | 974 | 28.78 | 53.6126 | 5.36126 | 7.32206
[11 empty] | 168.2903 | 441.4403 | 1786.5 | 1.229122 | 24.56 | 93.38402 | -6.615976 | 34.2971708 | 175 | 48 | 34.2971708 | 180 | 980 | 28.8 | 71.5295 | 7.15295 | 8.45751
[11 empty] | 168.4253 | 441.5753 | 1788 | 1.227705 | 24.56 | 93.38402 | -6.615976 | 34.3217696 | 185 | 58 | 34.3217696 | 188 | 988 | 28.82 | 80.0695 | 8.00695 | 8.94816
[11 empty] | 168.5602 | 441.7102 | 1789.5 | 1.226854 | 24.56 | 93.38402 | -6.615976 | 34.3463684 | 185 | 58 | 34.3463684 | 188 | 988 | 28.84 | 69.34 | 6.934 | 8.32706
[11 empty] | 168.6661 | 441.8161 | 1791 | 1.139883 | 24.56 | 93.38402 | -6.615976 | 34.3709672 | 173 | 46 | 34.3709672 | 196 | 996 | 28.86 | 50.5227 | 5.05227 | 7.10793
[11 empty] | 168.7964 | 441.9464 | 1792.5 | 1.139023 | 24.55 | 93.346 | -6.653999 | 34.395566 | 162 | 35 | 34.395566 | 199 | 999 | 28.88 | 34.9361 | 3.49361 | 5.91068
[11 empty] | 168.9314 | 442.0814 | 1794 | 1.138161 | 24.55 | 93.346 | -6.653999 | 34.4201648 | 158 | 31 | 34.4201648 | 216 | 1016 | 28.9 | 24.6312 | 2.46312 | 4.96299
[11 empty] | 169.0664 | 442.2164 | 1795.5 | 1.13673 | 24.55 | 93.346 | -6.653999 | 34.4447636 | 141 | 14 | 34.4447636 | 158 | 958 | 28.92 | 18.389 | 1.8389 | 4.4
[11 empty] | 169.1676 | 442.3176 | 1797 | 1.134731 | 24.54 | 93.30798 | -6.692023 | 34.4693624 | 159 | 32 | 34.4693624 | 179 | 979 | 28.94 | 14.6836 | 1.46836 | 4.4
[11 empty] | 169.3026 | 442.4526 | 1798.5 | 1.055637 | 24.54 | 93.30798 | -6.692023 | 34.4939612 | 178 | 51 | 34.4939612 | 201 | 1001 | 28.96 | 12.4117 | 1.24117 | 4.4
[11 empty] | 169.4375 | 442.5875 | 1800 | 1.053913 | 24.54 | 93.30798 | -6.692023 | 34.51856 | 176 | 49 | 34.51856 | 196 | 996 | 28.98 | 10.9408 | 1.09408 | 4.4
[11 empty] | 169.5433 | 442.6933 | 1801.5 | 1.052191 | 24.54 | 93.30798 | -6.692023 | 34.5431588 | 180 | 53 | 34.5431588 | 165 | 965 | 29 | 9.77238 | 0.977238 | 4.4
[11 empty] | 169.6921 | 442.8421 | 1803 | 1.052454 | 24.54 | 93.30798 | -6.692023 | 34.5677576 | 191 | 64 | 34.5677576 | 174 | 974 | 29.02 | 9.10305 | 0.910305 | 4.4
[11 empty] | 169.8271 | 442.9771 | 1804.5 | 1.051584 | 24.54 | 93.30798 | -6.692023 | 34.5923564 | 178 | 51 | 34.5923564 | 198 | 998 | 29.04 | 8.66191 | 0.866191 | 4.4
[11 empty] | 169.962 | 443.112 | 1806 | 1.050142 | 24.53 | 93.26995 | -6.730047 | 34.6169552 | 191 | 64 | 34.6169552 | 174 | 974 | 29.06 | 8.39632 | 0.839632 | 4.4
[11 empty] | 170.1798 | 443.3298 | 1807.5 | 1.04899 | 24.53 | 93.26995 | -6.730047 | 34.641554 | 201 | 74 | 34.641554 | 171 | 971 | 29.08 | 8.27403 | 0.827403 | 4.4
[11 empty] | 170.3148 | 443.4648 | 1809 | 1.047266 | 24.53 | 93.26995 | -6.730047 | 34.6661528 | 214 | 87 | 34.6661528 | 221 | 1021 | 29.1 | 8.27571 | 0.827571 | 4.4
[11 empty] | 170.4497 | 443.5997 | 1810.5 | 1.04668 | 24.53 | 93.26995 | -6.730047 | 34.6907516 | 217 | 90 | 34.6907516 | 216 | 1016 | 29.12 | 8.39107 | 0.839107 | 4.4
[11 empty] | 170.551 | 443.701 | 1812 | 1.044668 | 24.53 | 93.26995 | -6.730047 | 34.7153504 | 241 | 114 | 34.7153504 | 223 | 1023 | 29.14 | 8.61676 | 0.861676 | 4.4
[11 empty] | 170.6859 | 443.8359 | 1813.5 | 1.044085 | 24.53 | 93.26995 | -6.730047 | 34.7399492 | 226 | 99 | 34.7399492 | 245 | 1045 | 29.16 | 8.95529 | 0.895529 | 4.4
[11 empty] | 170.8209 | 443.9709 | 1815 | 1.042356 | 24.52 | 93.23193 | -6.76807 | 34.764548 | 219 | 92 | 34.764548 | 243 | 1043 | 29.18 | 9.41474 | 0.941474 | 4.4
[11 empty] | 170.9405 | 444.0905 | 1816.5 | 1.04233 | 24.52 | 93.23193 | -6.76807 | 34.7891468 | 214 | 87 | 34.7891468 | 233 | 1033 | 29.2 | 10.0091 | 1.00091 | 4.4
[11 empty] | 171.0755 | 444.2255 | 1818 | 1.040886 | 24.52 | 93.23193 | -6.76807 | 34.8137456 | 209 | 82 | 34.8137456 | 251 | 1051 | 29.22 | 10.7593 | 1.07593 | 4.4
[11 empty] | 171.2104 | 444.3604 | 1819.5 | 1.040012 | 24.52 | 93.23193 | -6.76807 | 34.8383444 | 179 | 52 | 34.8383444 | 259 | 1059 | 29.24 | 12.0974 | 1.20974 | 4.4
[11 empty] | 171.4328 | 444.5828 | 1821 | 1.039427 | 24.51 | 93.19391 | -6.806094 | 34.8629432 | 221 | 94 | 34.8629432 | 213 | 1013 | 29.26 | 13.2704 | 1.32704 | 4.4
[11 empty] | 171.5632 | 444.7132 | 1822.5 | 1.037409 | 24.52 | 93.23193 | -6.76807 | 34.887542 | 196 | 69 | 34.887542 | 210 | 1010 | 29.28 | 14.7265 | 1.47265 | 4.4
[11 empty] | 171.6982 | 444.8482 | 1824 | 0.9573612 | 24.51 | 93.19391 | -6.806094 | 34.9121408 | 179 | 52 | 34.9121408 | 217 | 1017 | 29.3 | 16.5438 | 1.65438 | 4.4
[11 empty] | 171.8331 | 444.9831 | 1825.5 | 0.9564819 | 24.51 | 93.19391 | -6.806094 | 34.9367396 | 194 | 67 | 34.9367396 | 200 | 1000 | 29.32 | 18.8327 | 1.88327 | 4.4
[11 empty] | 171.9343 | 445.0843 | 1827 | 0.9544621 | 24.51 | 93.19391 | -6.806094 | 34.9613384 | 168 | 41 | 34.9613384 | 211 | 1011 | 29.34 | 21.751 | 2.1751 | 4.6638
[11 empty] | 172.0693 | 445.2193 | 1828.5 | 0.9538689 | 24.51 | 93.19391 | -6.806094 | 34.9859372 | 178 | 51 | 34.9859372 | 188 | 988 | 29.36 | 25.5311 | 2.55311 | 5.05283
[11 empty] | 172.2227 | 445.3727 | 1830 | 0.9532528 | 24.51 | 93.19391 | -6.806094 | 35.010536 | 165 | 38 | 35.010536 | 184 | 984 | 29.38 | 30.5263 | 3.05263 | 5.52506
[11 empty] | 172.3239 | 445.4739 | 1831.5 | 0.9523754 | 24.51 | 93.19391 | -6.806094 | 35.0351348 | 171 | 44 | 35.0351348 | 189 | 989 | 29.4 | 37.3073 | 3.73073 | 6.10797
[11 empty] | 172.4405 | 445.5905 | 1833 | 0.9495068 | 24.51 | 93.19391 | -6.806094 | 35.0597336 | 151 | 24 | 35.0597336 | 177 | 977 | 29.42 | 46.8874 | 4.68874 | 6.84744
[11 empty] | 172.7104 | 445.8604 | 1834.5 | 0.9497528 | 24.49 | 93.11787 | -6.882127 | 35.0843324 | 169 | 42 | 35.0843324 | 177 | 977 | 29.44 | 61.2421 | 6.12421 | 7.82573
[11 empty] | 172.7978 | 445.9478 | 1836 | 0.9471722 | 24.49 | 93.11787 | -6.882127 | 35.1089312 | 150 | 23 | 35.1089312 | 192 | 992 | 29.46 | 84.287 | 8.4287 | 9.18079
[11 empty] | 172.83 | 445.98 | 1837.5 | 0.947134 | 24.49 | 93.11787 | -6.882127 | 35.13353 | 157 | 30 | 35.13353 | 179 | 979 | 29.48 | 123.038 | 12.3038 | 11.0923
[11 empty] | 173.0815 | 446.2315 | 1839 | 0.946537 | 24.49 | 93.11787 | -6.882127 | 35.1581288 | 158 | 31 | 35.1581288 | 179 | 979 | 29.5 | 187.662 | 18.7662 | 13.699
[11 empty] | 173.0999 | 446.2499 | 1840.5 | 0.9447918 | 24.49 | 93.11787 | -6.882127 | 35.1827276 | 167 | 40 | 35.1827276 | 172 | 972 | 29.52 | 287.598 | 28.7598 | 16.9587
[11 empty] | 173.3177 | 446.4677 | 1842 | 1.023434 | 24.48 | 93.07985 | -6.920151 | 35.2073264 | 175 | 48 | 35.2073264 | 166 | 966 | 29.54 | 414.92 | 41.492 | 20.3696
[11 empty] | 173.4527 | 446.6027 | 1843.5 | 0.9421673 | 24.48 | 93.07985 | -6.920151 | 35.2319252 | 127 | 0 | 35.2319252 | 145 | 945 | 29.56 | 503.114 | 50.3114 | 22.4302
[11 empty] | 173.5876 | 446.7376 | 1845 | 0.9415703 | 24.48 | 93.07985 | -6.920151 | 35.256524 | 139 | 12 | 35.256524 | 140 | 940 | 29.58 | 461.772 | 46.1772 | 21.4889
[11 empty] | 173.6935 | 446.8435 | 1846.5 | 0.9406834 | 24.49 | 93.11787 | -6.882134 | 35.2811228 | 146 | 19 | 35.2811228 | 152 | 952 | 29.6 | 337.804 | 33.7804 | 18.3794
[11 empty] | 173.8422 | 446.9922 | 1848 | 0.9400692 | 24.49 | 93.11787 | -6.882134 | 35.3057216 | 153 | 26 | 35.3057216 | 139 | 939 | 29.62 | 223.648 | 22.3648 | 14.9549
[11 empty] | 173.9772 | 447.1272 | 1849.5 | 0.9391842 | 24.48 | 93.07985 | -6.920151 | 35.3303204 | 152 | 25 | 35.3303204 | 142 | 942 | 29.64 | 145.516 | 14.5516 | 12.063
[11 empty] | 174.1122 | 447.2622 | 1851 | 0.9377232 | 24.47 | 93.04183 | -6.958174 | 35.3549192 | 153 | 26 | 35.3549192 | 164 | 964 | 29.66 | 97.6424 | 9.76424 | 9.88142
[11 empty] | 174.3299 | 447.4799 | 1852.5 | 0.936554 | 24.47 | 93.04183 | -6.958174 | 35.379518 | 138 | 11 | 35.379518 | 147 | 947 | 29.68 | 69.2999 | 6.92999 | 8.32465
[11 empty] | 174.4649 | 447.6149 | 1854 | 0.935091 | 24.48 | 93.07984 | -6.920158 | 35.4041168 | 150 | 23 | 35.4041168 | 177 | 977 | 29.7 | 52.0684 | 5.20684 | 7.21585
[11 empty] | 174.5999 | 447.7499 | 1855.5 | 1.019966 | 24.47 | 93.04183 | -6.958174 | 35.4287156 | 127 | 0 | 35.4287156 | 148 | 948 | 29.72 | 40.8965 | 4.08965 | 6.39504
[11 empty] | 174.7011 | 447.8511 | 1857 | 1.018232 | 24.48 | 93.07984 | -6.920158 | 35.4533144 | 142 | 15 | 35.4533144 | 155 | 955 | 29.74 | 33.1666 | 3.31666 | 5.75904
[11 empty] | 174.8361 | 447.9861 | 1858.5 | 0.8519917 | 24.46 | 93.0038 | -6.996198 | 35.4779132 | 145 | 18 | 35.4779132 | 141 | 941 | 29.76 | 27.5632 | 2.75632 | 5.25007
[11 empty] | 174.971 | 448.121 | 1860 | 0.9371834 | 24.46 | 93.0038 | -6.996198 | 35.502512 | 156 | 29 | 35.502512 | 151 | 951 | 29.78 | 23.3765 | 2.33765 | 4.83492
[11 empty] | 175.0768 | 448.2268 | 1861.5 | 0.9354401 | 24.46 | 93.0038 | -6.996198 | 35.5271108 | 142 | 15 | 35.5271108 | 143 | 943 | 29.8 | 20.1826 | 2.01826 | 4.4925
[11 empty] | 175.2072 | 448.3572 | 1863 | 0.8487434 | 24.46 | 93.0038 | -6.996198 | 35.5517096 | 162 | 35 | 35.5517096 | 156 | 956 | 29.82 | 17.7097 | 1.77097 | 4.4
[11 empty] | 175.3422 | 448.4922 | 1864.5 | 0.9328156 | 24.46 | 93.0038 | -6.996198 | 35.5763084 | 176 | 49 | 35.5763084 | 167 | 967 | 29.84 | 15.7763 | 1.57763 | 4.4
[11 empty] | 175.4771 | 448.6271 | 1866 | 0.9322186 | 24.45 | 92.96578 | -7.034222 | 35.6009072 | 183 | 56 | 35.6009072 | 175 | 975 | 29.86 | 14.2588 | 1.42588 | 4.4
[11 empty] | 175.5967 | 448.7467 | 1867.5 | 0.846611 | 24.45 | 92.96578 | -7.034222 | 35.625506 | 164 | 37 | 35.625506 | 178 | 978 | 29.88 | 13.0724 | 1.30724 | 4.4
[11 empty] | 175.7317 | 448.8817 | 1869 | 0.8448486 | 24.45 | 92.96578 | -7.034222 | 35.6501048 | 157 | 30 | 35.6501048 | 183 | 983 | 29.9 | 11.8399 | 1.18399 | 4.4
[11 empty] | 175.8667 | 449.0167 | 1870.5 | 0.8442421 | 24.45 | 92.96578 | -7.034222 | 35.6747036 | 206 | 79 | 35.6747036 | 152 | 952 | 29.92 | 11.1739 | 1.11739 | 4.4
[11 empty] | 176.0845 | 449.2345 | 1872 | 0.8421974 | 24.45 | 92.96578 | -7.034222 | 35.6993024 | 188 | 61 | 35.6993024 | 211 | 1011 | 29.94 | 10.7273 | 1.07273 | 4.4
[11 empty] | 176.2194 | 449.3694 | 1873.5 | 0.9274864 | 24.45 | 92.96578 | -7.034222 | 35.7239012 | 185 | 58 | 35.7239012 | 189 | 989 | 29.96 | 10.5005 | 1.05005 | 4.4
[11 empty] | 176.3544 | 449.5044 | 1875 | 0.8398266 | 24.45 | 92.96578 | -7.034222 | 35.7485 | 180 | 53 | 35.7485 | 218 | 1018 | 29.98 | 10.5168 | 1.05168 | 4.4
[11 empty] | 176.4602 | 449.6102 | 1876.5 | 0.9248505 | 24.44 | 92.92775 | -7.072245 | 35.7730988 | 194 | 67 | 35.7730988 | 214 | 1014 | 30 | 10.8389 | 1.08389 | 4.4
[11 empty] | 176.5906 | 449.7406 | 1878 | 0.8380375 | 24.44 | 92.92775 | -7.072245 | 35.7976976 | 158 | 31 | 35.7976976 | 236 | 1036 | 30.02 | 11.6077 | 1.16077 | 4.4
[11 empty] | 176.7255 | 449.8755 | 1879.5 | 0.9222183 | 24.44 | 92.92775 | -7.072245 | 35.8222964 | 155 | 28 | 35.8222964 | 217 | 1017 | 30.04 | 13.1175 | 1.31175 | 4.4
[11 empty] | 176.8605 | 450.0105 | 1881 | 0.8356609 | 24.44 | 92.92775 | -7.072245 | 35.8468952 | 156 | 29 | 35.8468952 | 184 | 984 | 30.06 | 17.0577 | 1.70577 | 4.4
[11 empty] | 176.9663 | 450.1163 | 1882.5 | 0.9210148 | 24.44 | 92.92775 | -7.072245 | 35.871494 | 156 | 29 | 35.871494 | 206 | 1006 | 30.08 | 21.9518 | 2.19518 | 4.68527
[11 empty] | 177.0967 | 450.2467 | 1884 | 0.8330002 | 24.43 | 92.88973 | -7.110269 | 35.8960928 | 139 | 12 | 35.8960928 | 184 | 984 | 30.1 | 29.6679 | 2.96679 | 5.44683
[11 empty] | 177.25 | 450.4 | 1885.5 | 0.8335152 | 24.43 | 92.88973 | -7.110269 | 35.9206916 | 135 | 8 | 35.9206916 | 160 | 960 | 30.12 | 39.6398 | 3.96398 | 6.29601
[11 empty] | 177.3804 | 450.5304 | 1887 | 0.917469 | 24.43 | 92.88973 | -7.110269 | 35.9452904 | 164 | 37 | 35.9452904 | 174 | 974 | 30.14 | 46.7558 | 4.67558 | 6.83782
[11 empty] | 177.4862 | 450.6362 | 1888.5 | 0.8308525 | 24.43 | 92.88973 | -7.110269 | 35.9698892 | 129 | 2 | 35.9698892 | 140 | 940 | 30.16 | 43.7835 | 4.37835 | 6.61691
[11 empty] | 177.7378 | 450.8878 | 1890 | 0.8299541 | 24.43 | 92.88973 | -7.110269 | 35.994488 | 156 | 29 | 35.994488 | 200 | 1000 | 30.18 | 34.1631 | 3.41631 | 5.84492
[11 empty] | 177.8436 | 450.9936 | 1891.5 | 0.8284721 | 24.43 | 92.88973 | -7.110269 | 36.0190868 | 153 | 26 | 36.0190868 | 183 | 983 | 30.2 | 25.2596 | 2.52596 | 5.0259
[11 empty] | 177.974 | 451.124 | 1893 | 0.7475929 | 24.43 | 92.88973 | -7.110269 | 36.0436856 | 154 | 27 | 36.0436856 | 163 | 963 | 30.22 | 19.2405 | 1.92405 | 4.4
[11 empty] | 178.1089 | 451.2589 | 1894.5 | 0.8258057 | 24.42 | 92.85171 | -7.148293 | 36.0682844 | 154 | 27 | 36.0682844 | 144 | 944 | 30.24 | 15.6806 | 1.56806 | 4.4
[11 empty] | 178.2439 | 451.3939 | 1896 | 0.8312664 | 24.42 | 92.85171 | -7.148293 | 36.0928832 | 148 | 21 | 36.0928832 | 169 | 969 | 30.26 | 13.741 | 1.3741 | 4.4
[11 empty] | 178.3497 | 451.4997 | 1897.5 | 0.7437077 | 24.42 | 92.85171 | -7.148293 | 36.117482 | 145 | 18 | 36.117482 | 165 | 965 | 30.28 | 12.6905 | 1.26905 | 4.4
[11 empty] | 178.4801 | 451.6301 | 1899 | 0.8286114 | 24.42 | 92.85171 | -7.148293 | 36.1420808 | 170 | 43 | 36.1420808 | 123 | 923 | 30.3 | 12.2808 | 1.22808 | 4.4
[11 empty] | 178.615 | 451.765 | 1900.5 | 0.8271351 | 24.42 | 92.85171 | -7.148293 | 36.1666796 | 141 | 14 | 36.1666796 | 145 | 945 | 30.32 | 12.2448 | 1.22448 | 4.4
[11 empty] | 178.7454 | 451.8954 | 1902 | 0.8259563 | 24.42 | 92.85171 | -7.148293 | 36.1912784 | 146 | 19 | 36.1912784 | 127 | 927 | 30.34 | 12.4974 | 1.24974 | 4.4
[11 empty] | 178.8512 | 452.0012 | 1903.5 | 0.8253441 | 24.41 | 92.81369 | -7.186309 | 36.2158772 | 143 | 16 | 36.2158772 | 168 | 968 | 30.36 | 13.0082 | 1.30082 | 4.4
[11 empty] | 179 | 452.15 | 1905 | 0.8244209 | 24.41 | 92.81369 | -7.186309 | 36.240476 | 126 | -1 | 36.240476 | 150 | 950 | 30.38 | 13.7863 | 1.37863 | 4.4
[11 empty] | 179.0874 | 452.2374 | 1906.5 | 0.8226871 | 24.41 | 92.81369 | -7.186309 | 36.2650748 | 143 | 16 | 36.2650748 | 167 | 967 | 30.4 | 14.8423 | 1.48423 | 4.4
[11 empty] | 179.2362 | 452.3862 | 1908 | 0.8217564 | 24.4 | 92.77567 | -7.224333 | 36.2896736 | 132 | 5 | 36.2896736 | 157 | 957 | 30.42 | 16.2348 | 1.62348 | 4.4
[11 empty] | 179.4586 | 452.6086 | 1909.5 | 0.741396 | 24.41 | 92.81369 | -7.186309 | 36.3142724 | 133 | 6 | 36.3142724 | 141 | 941 | 30.44 | 18.0451 | 1.80451 | 4.4
[11 empty] | 179.4724 | 452.6224 | 1911 | 0.7393417 | 24.4 | 92.77567 | -7.224333 | 36.3388712 | 119 | -8 | 36.3388712 | 145 | 945 | 30.46 | 20.3975 | 2.03975 | 4.51636
[11 empty] | 179.6947 | 452.8447 | 1912.5 | 0.7387218 | 24.4 | 92.77567 | -7.224333 | 36.36347 | 155 | 28 | 36.36347 | 144 | 944 | 30.48 | 23.4792 | 2.34792 | 4.84553
[11 empty] | 179.8251 | 452.9751 | 1914 | 0.7366676 | 24.39 | 92.73764 | -7.262357 | 36.3880688 | 127 | 0 | 36.3880688 | 176 | 976 | 30.5 | 27.58 | 2.758 | 5.25166
[11 empty] | 179.9309 | 453.0809 | 1915.5 | 0.7360477 | 24.4 | 92.77567 | -7.224333 | 36.4126676 | 128 | 1 | 36.4126676 | 151 | 951 | 30.52 | 33.1734 | 3.31734 | 5.75963
[11 empty] | 180.0659 | 453.2159 | 1917 | 0.734272 | 24.39 | 92.73764 | -7.262357 | 36.4372664 | 145 | 18 | 36.4372664 | 141 | 941 | 30.54 | 41.1081 | 4.11081 | 6.41156
[11 empty] | 180.1671 | 453.3171 | 1918.5 | 0.7333736 | 24.39 | 92.73764 | -7.262357 | 36.4618652 | 124 | -3 | 36.4618652 | 149 | 949 | 30.56 | 53.0481 | 5.30481 | 7.28341
[11 empty] | 180.3021 | 453.4521 | 1920 | 0.7324619 | 24.39 | 92.73764 | -7.262357 | 36.486464 | 135 | 8 | 36.486464 | 142 | 942 | 30.58 | 72.2829 | 7.22829 | 8.50193
[11 empty] | 180.4324 | 453.5824 | 1921.5 | 0.7306938 | 24.38 | 92.69962 | -7.30038 | 36.5110628 | 130 | 3 | 36.5110628 | 153 | 953 | 30.6 | 104.646 | 10.4646 | 10.2297
[11 empty] | 180.5383 | 453.6883 | 1923 | 0.649992 | 24.37 | 92.6616 | -7.338404 | 36.5356616 | 130 | 3 | 36.5356616 | 151 | 951 | 30.62 | 158.434 | 15.8434 | 12.5871
[11 empty] | 180.687 | 453.837 | 1924.5 | 0.6493301 | 24.37 | 92.6616 | -7.338404 | 36.5602604 | 138 | 11 | 36.5602604 | 136 | 936 | 30.64 | 240.933 | 24.0933 | 15.522
[11 empty] | 180.7928 | 453.9428 | 1926 | 0.6484146 | 24.37 | 92.6616 | -7.338404 | 36.5848592 | 153 | 26 | 36.5848592 | 150 | 950 | 30.66 | 343.831 | 34.3831 | 18.5427
[11 empty] | 180.9232 | 454.0732 | 1927.5 | 0.6466408 | 24.37 | 92.6616 | -7.338404 | 36.609458 | 121 | -6 | 36.609458 | 171 | 971 | 30.68 | 409.724 | 40.9724 | 20.2416
[11 empty] | 181.1456 | 454.2956 | 1929 | 0.6457233 | 24.37 | 92.6616 | -7.338404 | 36.6340568 | 120 | -7 | 36.6340568 | 145 | 945 | 30.7 | 369.653 | 36.9653 | 19.2264
[11 empty] | 181.276 | 454.426 | 1930.5 | 0.6448193 | 24.37 | 92.6616 | -7.338404 | 36.6586556 | 134 | 7 | 36.6586556 | 149 | 949 | 30.72 | 268.738 | 26.8738 | 16.3932
[11 empty] | 181.3818 | 454.5318 | 1932 | 0.6430283 | 24.37 | 92.6616 | -7.338404 | 36.6832544 | 130 | 3 | 36.6832544 | 149 | 949 | 30.74 | 178.707 | 17.8707 | 13.3681
[11 empty] | 181.5122 | 454.6622 | 1933.5 | 0.6421223 | 24.37 | 92.6616 | -7.338404 | 36.7078532 | 142 | 15 | 36.7078532 | 175 | 975 | 30.76 | 117.806 | 11.7806 | 10.8538
[11 empty] | 181.618 | 454.768 | 1935 | 0.6403313 | 24.36 | 92.62357 | -7.376428 | 36.732452 | 134 | 7 | 36.732452 | 149 | 949 | 30.78 | 80.7282 | 8.07282 | 8.98489
[11 empty] | 181.753 | 454.903 | 1936.5 | 0.6397057 | 24.36 | 92.62357 | -7.376428 | 36.7570508 | 128 | 1 | 36.7570508 | 151 | 951 | 30.8 | 58.8674 | 5.88674 | 7.67251
[11 empty] | 181.8542 | 455.0042 | 1938 | 0.5577927 | 24.36 | 92.62357 | -7.376428 | 36.7816496 | 133 | 6 | 36.7816496 | 159 | 959 | 30.82 | 45.6256 | 4.56256 | 6.75468
[11 empty] | 182.0029 | 455.1529 | 1939.5 | 0.5579929 | 24.36 | 92.62357 | -7.376428 | 36.8062484 | 127 | 0 | 36.8062484 | 152 | 952 | 30.84 | 37.0964 | 3.70964 | 6.09068
[11 empty] | 182.1195 | 455.2695 | 1941 | 0.5559559 | 24.36 | 92.62357 | -7.376428 | 36.8308472 | 125 | -2 | 36.8308472 | 156 | 956 | 30.86 | 31.2681 | 3.12681 | 5.59179
[11 empty] | 182.2391 | 455.3891 | 1942.5 | 0.64258 | 24.36 | 92.62357 | -7.376428 | 36.855446 | 150 | 23 | 36.855446 | 155 | 955 | 30.88 | 27.1292 | 2.71292 | 5.20857
[11 empty] | 182.4615 | 455.6115 | 1944 | 0.5543537 | 24.36 | 92.62357 | -7.376428 | 36.8800448 | 150 | 23 | 36.8800448 | 156 | 956 | 30.9 | 24.1316 | 2.41316 | 4.91239
[11 empty] | 182.4799 | 455.6299 | 1945.5 | 0.6401691 | 24.36 | 92.62357 | -7.376428 | 36.9046436 | 163 | 36 | 36.9046436 | 132 | 932 | 30.92 | 21.9476 | 2.19476 | 4.68483
[11 empty] | 182.6977 | 455.8477 | 1947 | 0.4717693 | 24.35 | 92.58555 | -7.414451 | 36.9292424 | 117 | -10 | 36.9292424 | 179 | 979 | 30.94 | 20.3679 | 2.03679 | 4.51308
[11 empty] | 182.8327 | 455.9827 | 1948.5 | 0.6374798 | 24.35 | 92.58555 | -7.414451 | 36.9538412 | 119 | -8 | 36.9538412 | 160 | 960 | 30.96 | 19.254 | 1.9254 | 4.4
[11 empty] | 182.963 | 456.113 | 1950 | 0.5489273 | 24.35 | 92.58555 | -7.414451 | 36.97844 | 113 | -14 | 36.97844 | 134 | 934 | 30.98 | 18.513 | 1.8513 | 4.4
[11 empty] | 183.0688 | 456.2188 | 1951.5 | 0.468401 | 24.35 | 92.58555 | -7.414451 | 37.0030388 | 140 | 13 | 37.0030388 | 152 | 952 | 31 | 18.083 | 1.8083 | 4.4
[11 empty] | 183.1992 | 456.3492 | 1953 | 0.5462074 | 24.35 | 92.58555 | -7.414451 | 37.0276376 | 145 | 18 | 37.0276376 | 118 | 918 | 31.02 | 17.9238 | 1.79238 | 4.4
[11 empty] | 183.305 | 456.455 | 1954.5 | 0.4656773 | 24.35 | 92.58555 | -7.414451 | 37.0522364 | 127 | 0 | 37.0522364 | 157 | 957 | 31.04 | 17.5337 | 1.75337 | 4.4
[11 empty] | 183.44 | 456.59 | 1956 | 0.4647427 | 24.34 | 92.54753 | -7.452475 | 37.0768352 | 151 | 24 | 37.0768352 | 143 | 943 | 31.06 | 17.8694 | 1.78694 | 4.4
[11 empty] | 183.5412 | 456.6912 | 1957.5 | 0.4629459 | 24.34 | 92.54753 | -7.452475 | 37.101434 | 129 | 2 | 37.101434 | 149 | 949 | 31.08 | 18.5302 | 1.85302 | 4.4
[11 empty] | 183.6762 | 456.8262 | 1959 | 0.4620113 | 24.34 | 92.54753 | -7.452475 | 37.1260328 | 123 | -4 | 37.1260328 | 142 | 942 | 31.1 | 19.3491 | 1.93491 | 4.4
[11 empty] | 183.8065 | 456.9565 | 1960.5 | 0.4610901 | 24.34 | 92.54753 | -7.452475 | 37.1506316 | 129 | 2 | 37.1506316 | 124 | 924 | 31.12 | 20.435 | 2.0435 | 4.52051
[11 empty] | 183.9262 | 457.0762 | 1962 | 0.4601116 | 24.34 | 92.54753 | -7.452475 | 37.1752304 | 126 | -1 | 37.1752304 | 134 | 934 | 31.14 | 21.8215 | 2.18215 | 4.67135
[11 empty] | 184.0611 | 457.2111 | 1963.5 | 0.4594631 | 24.33 | 92.5095 | -7.490499 | 37.1998292 | 131 | 4 | 37.1998292 | 137 | 937 | 31.16 | 23.557 | 2.3557 | 4.85356
[11 empty] | 184.1669 | 457.3169 | 1965 | 0.457653 | 24.33 | 92.5095 | -7.490499 | 37.224428 | 149 | 22 | 37.224428 | 141 | 941 | 31.18 | 25.7088 | 2.57088 | 5.07038
[11 empty] | 184.3847 | 457.5347 | 1966.5 | 0.4567299 | 24.33 | 92.5095 | -7.490499 | 37.2490268 | 129 | 2 | 37.2490268 | 165 | 965 | 31.2 | 28.369 | 2.8369 | 5.32626
[11 empty] | 184.5197 | 457.6697 | 1968 | 0.3761406 | 24.33 | 92.5095 | -7.490499 | 37.2736256 | 118 | -9 | 37.2736256 | 149 | 949 | 31.22 | 31.6644 | 3.16644 | 5.62712
[11 empty] | 184.6501 | 457.8001 | 1969.5 | 0.3740463 | 24.33 | 92.5095 | -7.490499 | 37.2982244 | 135 | 8 | 37.2982244 | 151 | 951 | 31.24 | 35.7706 | 3.57706 | 5.98085
[11 empty] | 184.7559 | 457.9059 | 1971 | 0.3722248 | 24.33 | 92.5095 | -7.490499 | 37.3228232 | 109 | -18 | 37.3228232 | 160 | 960 | 31.26 | 40.9338 | 4.09338 | 6.39795
[11 empty] | 184.8909 | 458.0409 | 1972.5 | 0.4582348 | 24.33 | 92.5095 | -7.490499 | 37.347422 | 104 | -23 | 37.347422 | 137 | 937 | 31.28 | 47.5065 | 4.75065 | 6.89249
[11 empty] | 184.9921 | 458.1421 | 1974 | 0.4573174 | 24.32 | 92.47148 | -7.528515 | 37.3720208 | 135 | 8 | 37.3720208 | 144 | 944 | 31.3 | 56.0047 | 5.60047 | 7.48363
[11 empty] | 185.127 | 458.277 | 1975.5 | 0.4555073 | 24.31 | 92.43346 | -7.566539 | 37.3966196 | 121 | -6 | 37.3966196 | 150 | 950 | 31.32 | 67.2106 | 6.72106 | 8.19821
[11 empty] | 185.2574 | 458.4074 | 1977 | 0.4545879 | 24.32 | 92.47148 | -7.528515 | 37.4212184 | 140 | 13 | 37.4212184 | 142 | 942 | 31.34 | 82.3781 | 8.23781 | 9.07624
[11 empty] | 185.377 | 458.527 | 1978.5 | 0.4536076 | 24.32 | 92.47148 | -7.528515 | 37.4458172 | 138 | 11 | 37.4458172 | 145 | 945 | 31.36 | 103.71 | 10.371 | 10.1838
[11 empty] | 185.512 | 458.662 | 1980 | 0.4529648 | 24.32 | 92.47148 | -7.528515 | 37.470416 | 141 | 14 | 37.470416 | 130 | 930 | 31.38 | 135.471 | 13.5471 | 11.6392
[11 empty] | 185.6178 | 458.7678 | 1981.5 | 0.4511547 | 24.31 | 92.43346 | -7.566539 | 37.4950148 | 123 | -4 | 37.4950148 | 132 | 932 | 31.4 | 186.145 | 18.6145 | 13.6435
[11 empty] | 185.8356 | 458.9856 | 1983 | 0.4502316 | 24.31 | 92.43346 | -7.566539 | 37.5196136 | 132 | 5 | 37.5196136 | 175 | 975 | 31.42 | 271.161 | 27.1161 | 16.467
[11 empty] | 185.9706 | 459.1206 | 1984.5 | 0.449297 | 24.31 | 92.43346 | -7.566539 | 37.5442124 | 121 | -6 | 37.5442124 | 136 | 936 | 31.44 | 413.474 | 41.3474 | 20.3341
[11 empty] | 186.1009 | 459.2509 | 1986 | 0.4475002 | 24.31 | 92.43346 | -7.566539 | 37.5688112 | 132 | 5 | 37.5688112 | 145 | 945 | 31.46 | 636.003 | 63.6003 | 25.2191
[11 empty] | 186.2068 | 459.3568 | 1987.5 | 0.4465599 | 24.31 | 92.43346 | -7.566539 | 37.59341 | 105 | -22 | 37.59341 | 135 | 935 | 31.48 | 927.849 | 92.7849 | 30.4606
[11 empty] | 186.3371 | 459.4871 | 1989 | 0.4447632 | 24.31 | 92.43346 | -7.566539 | 37.6180088 | 116 | -11 | 37.6180088 | 150 | 950 | 31.5 | 1152.03 | 115.203 | 33.9415
[11 empty] | 186.4429 | 459.5929 | 1990.5 | 0.4438248 | 24.31 | 92.43346 | -7.566539 | 37.6426076 | 115 | -12 | 37.6426076 | 153 | 953 | 31.52 | 1087.25 | 108.725 | 32.9734
[11 empty] | 186.5779 | 459.7279 | 1992 | 0.3554859 | 24.3 | 92.39544 | -7.604562 | 37.6672064 | 142 | 15 | 37.6672064 | 150 | 950 | 31.54 | 807.841 | 80.7841 | 28.4225
[11 empty] | 186.6791 | 459.8291 | 1993.5 | 0.3542614 | 24.3 | 92.39544 | -7.604562 | 37.6918052 | 142 | 15 | 37.6918052 | 132 | 932 | 31.56 | 536.817 | 53.6817 | 23.1693
[11 empty] | 186.8141 | 459.9641 | 1995 | 0.3524284 | 24.3 | 92.39544 | -7.604562 | 37.716404 | 148 | 21 | 37.716404 | 165 | 965 | 31.58 | 348.042 | 34.8042 | 18.6559
[11 empty] | 186.9445 | 460.0945 | 1996.5 | 0.3514957 | 24.3 | 92.39544 | -7.604562 | 37.7410028 | 145 | 18 | 37.7410028 | 145 | 945 | 31.6 | 231.552 | 23.1552 | 15.2168
[11 empty] | 187.0641 | 460.2141 | 1998 | 0.3507881 | 24.3 | 92.39544 | -7.604562 | 37.7656016 | 141 | 14 | 37.7656016 | 132 | 932 | 31.62 | 162.469 | 16.2469 | 12.7463
[11 empty] | 187.199 | 460.349 | 1999.5 | 0.3498344 | 24.3 | 92.39544 | -7.604562 | 37.7902004 | 134 | 7 | 37.7902004 | 159 | 959 | 31.64 | 120.666 | 12.0666 | 10.9848
[11 empty] | 187.3049 | 460.4549 | 2001 | 0.3491764 | 24.3 | 92.39544 | -7.604562 | 37.8147992 | 137 | 10 | 37.8147992 | 131 | 931 | 31.66 | 93.7241 | 9.37241 | 9.68112
[11 empty] | 187.5226 | 460.6726 | 2002.5 | 0.3473606 | 24.3 | 92.39544 | -7.604562 | 37.839398 | 137 | 10 | 37.839398 | 140 | 940 | 31.68 | 75.1714 | 7.51714 | 8.67014
[11 empty] | 187.6576 | 460.8076 | 2004 | 0.3464069 | 24.28 | 92.31939 | -7.68061 | 37.8639968 | 156 | 29 | 37.8639968 | 150 | 950 | 31.7 | 61.7697 | 6.17697 | 7.85937
[11 empty] | 187.788 | 460.938 | 2005.5 | 0.3445911 | 24.28 | 92.31939 | -7.68061 | 37.8885956 | 151 | 24 | 37.8885956 | 147 | 947 | 31.72 | 51.8036 | 5.18036 | 7.19747
[11 empty] | 187.8938 | 461.0438 | 2007 | 0.3436375 | 24.28 | 92.31939 | -7.68061 | 37.9131944 | 153 | 26 | 37.9131944 | 158 | 958 | 31.74 | 44.2899 | 4.42899 | 6.65506
[11 empty] | 188.0242 | 461.1742 | 2008.5 | 0.341814 | 24.28 | 92.31939 | -7.68061 | 37.9377932 | 127 | 0 | 37.9377932 | 154 | 954 | 31.76 | 38.6583 | 3.86583 | 6.21758
[11 empty] | 188.13 | 461.28 | 2010 | 0.261076 | 24.28 | 92.31939 | -7.68061 | 37.962392 | 148 | 21 | 37.962392 | 169 | 969 | 31.78 | 34.6102 | 3.46102 | 5.88305
[11 empty] | 188.265 | 461.415 | 2011.5 | 0.2592335 | 24.28 | 92.31939 | -7.68061 | 37.9869908 | 174 | 47 | 37.9869908 | 148 | 948 | 31.8 | 32.0092 | 3.20092 | 5.65767
[11 empty] | 188.3662 | 461.5162 | 2013 | 0.2582912 | 24.28 | 92.31939 | -7.68061 | 38.0115896 | 165 | 38 | 38.0115896 | 185 | 985 | 31.82 | 30.6773 | 3.06773 | 5.53871
[11 empty] | 188.5011 | 461.6511 | 2014.5 | 0.2573299 | 24.27 | 92.28137 | -7.718633 | 38.0361884 | 166 | 39 | 38.0361884 | 180 | 980 | 31.84 | 29.8393 | 2.98393 | 5.46253
[11 empty] | 188.6499 | 461.7999 | 2016 | 0.2566071 | 24.27 | 92.28137 | -7.718633 | 38.0607872 | 200 | 73 | 38.0607872 | 190 | 990 | 31.86 | 27.7878 | 2.77878 | 5.27141
[11 empty] | 188.7511 | 461.9011 | 2017.5 | 0.2556648 | 24.27 | 92.28137 | -7.718633 | 38.085386 | 188 | 61 | 38.085386 | 207 | 1007 | 31.88 | 24.183 | 2.4183 | 4.91762
[11 empty] | 188.8861 | 462.0361 | 2019 | 0.2538166 | 24.27 | 92.28137 | -7.718633 | 38.1099848 | 189 | 62 | 38.1099848 | 176 | 976 | 31.9 | 20.5469 | 2.05469 | 4.53287
[11 empty] | 189.1085 | 462.2585 | 2020.5 | 0.253149 | 24.27 | 92.28137 | -7.718633 | 38.1345836 | 159 | 32 | 38.1345836 | 223 | 1023 | 31.92 | 17.6583 | 1.76583 | 4.4
[11 empty] | 189.2097 | 462.3597 | 2022 | 0.2510281 | 24.26 | 92.24334 | -7.756657 | 38.1591824 | 183 | 56 | 38.1591824 | 181 | 981 | 31.94 | 15.5065 | 1.55065 | 4.4
[11 empty] | 189.3447 | 462.4947 | 2023.5 | 0.2503586 | 24.27 | 92.28137 | -7.718633 | 38.1837812 | 164 | 37 | 38.1837812 | 203 | 1003 | 31.96 | 13.8952 | 1.38952 | 4.4
[11 empty] | 189.475 | 462.625 | 2025 | 0.2494144 | 24.26 | 92.24334 | -7.756657 | 38.20838 | 145 | 18 | 38.20838 | 210 | 1010 | 31.98 | 12.6446 | 1.26446 | 4.4
[11 empty] | 189.5808 | 462.7308 | 2026.5 | 0.2484512 | 24.26 | 92.24334 | -7.756657 | 38.2329788 | 213 | 86 | 38.2329788 | 195 | 995 | 32 | 11.6334 | 1.16334 | 4.4
[11 empty] | 189.7296 | 462.8796 | 2028 | 0.2477226 | 24.26 | 92.24334 | -7.756657 | 38.2575776 | 181 | 54 | 38.2575776 | 190 | 990 | 32.02 | 10.7907 | 1.07907 | 4.4
[11 empty] | 189.8354 | 462.9854 | 2029.5 | 0.2467575 | 24.26 | 92.24334 | -7.756657 | 38.2821764 | 188 | 61 | 38.2821764 | 168 | 968 | 32.04 | 10.0761 | 1.00761 | 4.4
[11 empty] | 189.9658 | 463.1158 | 2031 | 0.2449245 | 24.26 | 92.24334 | -7.756657 | 38.3067752 | 196 | 69 | 38.3067752 | 182 | 982 | 32.06 | 9.46516 | 0.946516 | 4.4
[11 empty] | 190.1882 | 463.3382 | 2032.5 | 0.1571293 | 24.25 | 92.20532 | -7.794681 | 38.331374 | 185 | 58 | 38.331374 | 196 | 996 | 32.08 | 8.94147 | 0.894147 | 4.4
[11 empty] | 190.3185 | 463.4685 | 2034 | 0.2421246 | 24.25 | 92.20532 | -7.794681 | 38.3559728 | 187 | 60 | 38.3559728 | 212 | 1012 | 32.1 | 8.49361 | 0.849361 | 4.4
[11 empty] | 190.4244 | 463.5744 | 2035.5 | 0.2414532 | 24.25 | 92.20532 | -7.794681 | 38.3805716 | 198 | 71 | 38.3805716 | 215 | 1015 | 32.12 | 8.11353 | 0.811353 | 4.4
[11 empty] | 190.5731 | 463.7231 | 2037 | 0.1602516 | 24.25 | 92.20532 | -7.794681 | 38.4051704 | 200 | 73 | 38.4051704 | 213 | 1013 | 32.14 | 7.79576 | 0.779576 | 4.4
[11 empty] | 190.679 | 463.829 | 2038.5 | 0.2397556 | 24.25 | 92.20532 | -7.794681 | 38.4297692 | 208 | 81 | 38.4297692 | 219 | 1019 | 32.16 | 7.15315 | 0.715315 | 4.4
[11 empty] | 190.8093 | 463.9593 | 2040 | 0.2379189 | 24.25 | 92.20532 | -7.794681 | 38.454368 | 176 | 49 | 38.454368 | 235 | 1035 | 32.18 | 6.96246 | 0.696246 | 4.4
[11 empty] | 191.0317 | 464.1817 | 2041.5 | 0.2369499 | 24.24 | 92.1673 | -7.832705 | 38.4789668 | 181 | 54 | 38.4789668 | 202 | 1002 | 32.2 | 6.8301 | 0.68301 | 4.4
[11 empty] | 191.1621 | 464.3121 | 2043 | 0.235117 | 24.24 | 92.1673 | -7.832705 | 38.5035656 | 169 | 42 | 38.5035656 | 215 | 1015 | 32.22 | 6.75934 | 0.675934 | 4.4
[11 empty] | 191.2679 | 464.4179 | 2044.5 | 0.2341461 | 24.24 | 92.1673 | -7.832705 | 38.5281644 | 147 | 20 | 38.5281644 | 178 | 978 | 32.24 | 6.75631 | 0.675631 | 4.4
[11 empty] | 191.4028 | 464.5528 | 2046 | 0.232584 | 24.24 | 92.1673 | -7.832705 | 38.5527632 | 162 | 35 | 38.5527632 | 198 | 998 | 32.26 | 6.8309 | 0.68309 | 4.4
[11 empty] | 191.5041 | 464.6541 | 2047.5 | 0.1514263 | 24.24 | 92.1673 | -7.832705 | 38.577362 | 176 | 49 | 38.577362 | 167 | 967 | 32.28 | 6.99813 | 0.699813 | 4.4
[11 empty] | 191.6528 | 464.8028 | 2049 | 0.1503849 | 24.24 | 92.1673 | -7.832705 | 38.6019608 | 164 | 37 | 38.6019608 | 205 | 1005 | 32.3 | 7.28042 | 0.728042 | 4.4
[11 empty] | 191.7878 | 464.9378 | 2050.5 | 0.1497078 | 24.23 | 92.12927 | -7.870728 | 38.6265596 | 155 | 28 | 38.6265596 | 144 | 944 | 32.32 | 7.71132 | 0.771132 | 4.4
[11 empty] | 191.889 | 465.039 | 2052 | 0.1475639 | 24.23 | 92.12927 | -7.870728 | 38.6511584 | 145 | 18 | 38.6511584 | 169 | 969 | 32.34 | 8.34179 | 0.834179 | 4.4
[11 empty] | 192.1114 | 465.2614 | 2053.5 | 0.1468849 | 24.23 | 92.12927 | -7.870728 | 38.6757572 | 182 | 55 | 38.6757572 | 176 | 976 | 32.36 | 9.2524 | 0.92524 | 4.4
[11 empty] | 192.2464 | 465.3964 | 2055 | 0.1462059 | 24.23 | 92.12927 | -7.870728 | 38.700356 | 168 | 41 | 38.700356 | 163 | 963 | 32.38 | 10.5801 | 1.05801 | 4.4
[11 empty] | 192.3476 | 465.4976 | 2056.5 | 0.1449509 | 24.23 | 92.12927 | -7.870728 | 38.7249548 | 194 | 67 | 38.7249548 | 189 | 989 | 32.4 | 12.5823 | 1.25823 | 4.4
[11 empty] | 192.4826 | 465.6326 | 2058 | 0.1433811 | 24.23 | 92.12927 | -7.870728 | 38.7495536 | 177 | 50 | 38.7495536 | 176 | 976 | 32.42 | 15.7729 | 1.57729 | 4.4
[11 empty] | 192.6129 | 465.7629 | 2059.5 | 0.1421242 | 24.23 | 92.12927 | -7.870728 | 38.7741524 | 193 | 66 | 38.7741524 | 190 | 990 | 32.44 | 21.1346 | 2.11346 | 4.59724
[11 empty] | 192.7325 | 465.8825 | 2061 | 0.1413803 | 24.23 | 92.12927 | -7.870728 | 38.7987512 | 189 | 62 | 38.7987512 | 200 | 1000 | 32.46 | 30.2702 | 3.02702 | 5.50183
[11 empty] | 192.8675 | 466.0175 | 2062.5 | 0.1406975 | 24.22 | 92.09126 | -7.908745 | 38.82335 | 189 | 62 | 38.82335 | 224 | 1024 | 32.48 | 45.1397 | 4.51397 | 6.71861
[11 empty] | 192.9733 | 466.1233 | 2064 | 0.1388245 | 24.22 | 92.09126 | -7.908745 | 38.8479488 | 195 | 68 | 38.8479488 | 210 | 1010 | 32.5 | 66.5101 | 6.65101 | 8.15537
[11 empty] | 193.1911 | 466.3411 | 2065.5 | 0.1369762 | 24.22 | 92.09126 | -7.908745 | 38.8725476 | 195 | 68 | 38.8725476 | 208 | 1008 | 32.52 | 88.4581 | 8.84581 | 9.40522
[11 empty] | 193.3261 | 466.4761 | 2067 | 0.05571747 | 24.21 | 92.05323 | -7.946768 | 38.8971464 | 172 | 45 | 38.8971464 | 191 | 991 | 32.54 | 93.3069 | 9.33069 | 9.65955
[11 empty] | 193.4565 | 466.6065 | 2068.5 | 0.1412754 | 24.21 | 92.05323 | -7.946768 | 38.9217452 | 186 | 59 | 38.9217452 | 229 | 1029 | 32.56 | 75.3914 | 7.53914 | 8.68282
[11 empty] | 193.5761 | 466.7261 | 2070 | 0.2214146 | 24.21 | 92.05323 | -7.946768 | 38.946344 | 142 | 15 | 38.946344 | 210 | 1010 | 32.58 | 52.2637 | 5.22637 | 7.22936
[11 empty] | 193.711 | 466.861 | 2071.5 | 0.1404438 | 24.21 | 92.05323 | -7.946768 | 38.9709428 | 163 | 36 | 38.9709428 | 182 | 982 | 32.6 | 34.6533 | 3.46533 | 5.88671
[11 empty] | 193.8168 | 466.9668 | 2073 | 0.2191734 | 24.21 | 92.05323 | -7.946768 | 38.9955416 | 170 | 43 | 38.9955416 | 198 | 998 | 32.62 | 23.3808 | 2.33808 | 4.83537
[11 empty] | 194.0347 | 467.1847 | 2074.5 | 0.1376228 | 24.21 | 92.05323 | -7.946768 | 39.0201404 | 153 | 26 | 39.0201404 | 183 | 983 | 32.64 | 16.6286 | 1.66286 | 4.4
[11 empty] | 194.1696 | 467.3196 | 2076 | 0.216362 | 24.2 | 92.01521 | -7.984792 | 39.0447392 | 129 | 2 | 39.0447392 | 187 | 987 | 32.66 | 12.5855 | 1.25855 | 4.4
[11 empty] | 194.3 | 467.45 | 2077.5 | 0.1350956 | 24.2 | 92.01521 | -7.984792 | 39.069338 | 161 | 34 | 39.069338 | 182 | 982 | 32.68 | 10.0366 | 1.00366 | 4.4
[11 empty] | 194.4196 | 467.5696 | 2079 | 0.1349392 | 24.2 | 92.01521 | -7.984792 | 39.0939368 | 147 | 20 | 39.0939368 | 187 | 987 | 32.7 | 8.31482 | 0.831482 | 4.4
[11 empty] | 194.5546 | 467.7046 | 2080.5 | 0.1342602 | 24.21 | 92.05323 | -7.946768 | 39.1185356 | 156 | 29 | 39.1185356 | 172 | 972 | 32.72 | 7.08541 | 0.708541 | 4.4
[11 empty] | 194.6604 | 467.8104 | 2082 | 0.132391 | 24.21 | 92.05323 | -7.946768 | 39.1431344 | 137 | 10 | 39.1431344 | 174 | 974 | 32.74 | 6.17583 | 0.617583 | 4.4
[11 empty] | 194.8782 | 468.0282 | 2083.5 | 0.1314335 | 24.21 | 92.05323 | -7.946768 | 39.1677332 | 139 | 12 | 39.1677332 | 181 | 981 | 32.76 | 5.48854 | 0.548854 | 4.4
[11 empty] | 195.0131 | 468.1631 | 2085 | 0.1298599 | 24.21 | 92.05323 | -7.946768 | 39.192332 | 128 | 1 | 39.192332 | 193 | 993 | 32.78 | 4.96365 | 0.496365 | 4.4
[11 empty] | 195.1435 | 468.2935 | 2086.5 | 0.04826164 | 24.21 | 92.05323 | -7.946768 | 39.2169308 | 127 | 0 | 39.2169308 | 154 | 954 | 32.8 | 4.56291 | 0.456291 | 4.4
[11 empty] | 195.2631 | 468.4131 | 2088 | 0.04750252 | 24.2 | 92.01521 | -7.984792 | 39.2415296 | 132 | 5 | 39.2415296 | 162 | 962 | 32.82 | 4.26205 | 0.426205 | 4.4
[11 empty] | 195.3981 | 468.5481 | 2089.5 | 0.04651451 | 24.19 | 91.97718 | -8.022816 | 39.2661284 | 143 | 16 | 39.2661284 | 169 | 969 | 32.84 | 4.04674 | 0.404674 | 4.4
[11 empty] | 195.5039 | 468.6539 | 2091 | 0.04493332 | 24.19 | 91.97718 | -8.022816 | 39.2907272 | 134 | 7 | 39.2907272 | 154 | 954 | 32.86 | 3.91069 | 0.391069 | 4.4
[11 empty] | 195.7217 | 468.8717 | 2092.5 | 0.04397202 | 24.19 | 91.97718 | -8.022816 | 39.315326 | 123 | -4 | 39.315326 | 154 | 954 | 32.88 | 3.88623 | 0.388623 | 4.4
[11 empty] | 195.8567 | 469.0067 | 2094 | 0.04208946 | 24.19 | 91.97718 | -8.022816 | 39.3399248 | 125 | -2 | 39.3399248 | 131 | 931 | 32.9 | 3.92405 | 0.392405 | 4.4
[11 empty] | 195.987 | 469.137 | 2095.5 | 0.04112816 | 24.18 | 91.93916 | -8.060839 | 39.3645236 | 136 | 9 | 39.3645236 | 164 | 964 | 32.92 | 4.0929 | 0.40929 | 4.4
[11 empty] | 196.0928 | 469.2428 | 2097 | 0.03924561 | 24.18 | 91.93916 | -8.060839 | 39.3891224 | 145 | 18 | 39.3891224 | 143 | 943 | 32.94 | 4.43035 | 0.443035 | 4.4
[11 empty] | 196.2232 | 469.3732 | 2098.5 | 0.03828049 | 24.18 | 91.93916 | -8.060839 | 39.4137212 | 134 | 7 | 39.4137212 | 137 | 937 | 32.96 | 5.07218 | 0.507218 | 4.4
[11 empty] | 196.329 | 469.479 | 2100 | 0.03639984 | 24.18 | 91.93916 | -8.060839 | 39.43832 | 121 | -6 | 39.43832 | 160 | 960 | 32.98 | 5.144 | 0.5144 | 4.4
[11 empty] | 196.4778 | 469.6278 | 2101.5 | 0.03652573 | 24.17 | 91.90114 | -8.098863 | 39.4629188 | 138 | 11 | 39.4629188 | 153 | 953 | 33 | 7.24273 | 0.724273 | 4.4
[11 empty] | 196.5836 | 469.7336 | 2103 | 0.03494263 | 24.18 | 91.93916 | -8.060839 | 39.4875176 | 109 | -18 | 39.4875176 | 158 | 958 | 33.02 | 10.598 | 1.0598 | 4.4
[11 empty] | 196.714 | 469.864 | 2104.5 | 0.03367615 | 24.17 | 91.90114 | -8.098863 | 39.5121164 | 144 | 17 | 39.5121164 | 158 | 958 | 33.04 | 15.1002 | 1.51002 | 4.4
[11 empty] | 196.9364 | 470.0864 | 2106 | 0.03298378 | 24.17 | 91.90114 | -8.098863 | 39.5367152 | 131 | 4 | 39.5367152 | 147 | 947 | 33.06 | 18.7513 | 1.87513 | 4.4
[11 empty] | 197.0713 | 470.2213 | 2107.5 | 0.03109741 | 24.17 | 91.90114 | -8.098863 | 39.561314 | 120 | -7 | 39.561314 | 163 | 963 | 33.08 | 17.9875 | 1.79875 | 4.4
[11 empty] | 197.1725 | 470.3225 | 2109 | 0.03013039 | 24.17 | 91.90114 | -8.098863 | 39.5859128 | 141 | 14 | 39.5859128 | 167 | 967 | 33.1 | 13.6349 | 1.36349 | 4.4
[11 empty] | 197.3075 | 470.4575 | 2110.5 | -0.1396313 | 24.17 | 91.90114 | -8.098863 | 39.6105116 | 139 | 12 | 39.6105116 | 159 | 959 | 33.12 | 9.26765 | 0.926765 | 4.4
[11 empty] | 197.4563 | 470.6063 | 2112 | -0.05206871 | 24.17 | 91.90114 | -8.098863 | 39.6351104 | 134 | 7 | 39.6351104 | 155 | 955 | 33.14 | 6.18365 | 0.618365 | 4.4
[11 empty] | 197.5575 | 470.7075 | 2113.5 | -0.05303955 | 24.17 | 91.90114 | -8.098863 | 39.6597092 | 109 | -18 | 39.6597092 | 146 | 946 | 33.16 | 4.26205 | 0.426205 | 4.4
[11 empty] | 197.6925 | 470.8425 | 2115 | -0.054636 | 24.17 | 91.90114 | -8.098863 | 39.684308 | 121 | -6 | 39.684308 | 154 | 954 | 33.18 | 3.11309 | 0.311309 | 4.4
[11 empty] | 197.9149 | 471.0649 | 2116.5 | -0.1360855 | 24.16 | 91.86311 | -8.136887 | 39.7089068 | 116 | -11 | 39.7089068 | 148 | 948 | 33.2 | 2.41095 | 0.241095 | 4.4
[11 empty] | 198.0161 | 471.1661 | 2118 | -0.1379585 | 24.16 | 91.86311 | -8.136887 | 39.7335056 | 121 | -6 | 39.7335056 | 179 | 979 | 33.22 | 1.95346 | 0.195346 | 4.4
[11 empty] | 198.151 | 471.301 | 2119.5 | -0.1389637 | 24.16 | 91.86311 | -8.136887 | 39.7581044 | 131 | 4 | 39.7581044 | 166 | 966 | 33.24 | 1.6341 | 0.16341 | 4.4
[11 empty] | 198.2814 | 471.4314 | 2121 | -0.1408386 | 24.16 | 91.86311 | -8.136887 | 39.7827032 | 130 | 3 | 39.7827032 | 137 | 937 | 33.26 | 1.39938 | 0.139938 | 4.4
[11 empty] | 198.3872 | 471.5372 | 2122.5 | -0.2220154 | 24.16 | 91.86311 | -8.136887 | 39.807302 | 163 | 36 | 39.807302 | 135 | 935 | 33.28 | 1.22077 | 0.122077 | 4.4
[11 empty] | 198.5176 | 471.6676 | 2124 | -0.2241955 | 24.16 | 91.86311 | -8.136887 | 39.8319008 | 142 | 15 | 39.8319008 | 164 | 964 | 33.3 | 1.0814 | 0.10814 | 4.4
[11 empty] | 198.6418 | 471.7918 | 2125.5 | -0.2238274 | 24.16 | 91.86311 | -8.136887 | 39.8564996 | 130 | 3 | 39.8564996 | 172 | 972 | 33.32 | 0.970464 | 0.0970464 | 4.4
[11 empty] | 198.7584 | 471.9084 | 2127 | -0.1463356 | 24.16 | 91.86311 | -8.136887 | 39.8810984 | 132 | 5 | 39.8810984 | 141 | 941 | 33.34 | 0.873153 | 0.0873153 | 4.4
[11 empty] | 198.878 | 472.028 | 2128.5 | -0.2341137 | 24.15 | 91.82509 | -8.17491 | 39.9056972 | 143 | 16 | 39.9056972 | 156 | 956 | 33.36 | 0.799702 | 0.0799702 | 4.4
[11 empty] | 199.1249 | 472.2749 | 2130 | -0.2363071 | 24.15 | 91.82509 | -8.17491 | 39.930296 | 132 | 5 | 39.930296 | 155 | 955 | 33.38 | 0.738777 | 0.0738777 | 4.4
[11 empty] | 199.1433 | 472.2933 | 2131.5 | -0.3175297 | 24.15 | 91.82509 | -8.17491 | 39.9548948 | 135 | 8 | 39.9548948 | 145 | 945 | 33.4 | 0.687776 | 0.0687776 | 4.4
[11 empty] | 199.3611 | 472.5111 | 2133 | -0.2315006 | 24.15 | 91.82509 | -8.17491 | 39.9794936 | 151 | 24 | 39.9794936 | 176 | 976 | 33.42 | 0.644774 | 0.0644774 | 4.4
[11 empty] | 199.4669 | 472.6169 | 2134.5 | -0.2325172 | 24.15 | 91.82509 | -8.17491 | 40.0040924 | 142 | 15 | 40.0040924 | 150 | 950 | 33.44 | 0.608327 | 0.0608327 | 4.4
[11 empty] | 199.6157 | 472.7657 | 2136 | -0.23242 | 24.15 | 91.82509 | -8.17491 | 40.0286912 | 132 | 5 | 40.0286912 | 161 | 961 | 33.46 | 0.577334 | 0.0577334 | 4.4
[11 empty] | 199.7215 | 472.8715 | 2137.5 | -0.2331371 | 24.15 | 91.82509 | -8.17491 | 40.05329 | 141 | 14 | 40.05329 | 183 | 983 | 33.48 | 0.550948 | 0.0550948 | 4.4
[11 empty] | 199.8519 | 473.0019 | 2139 | -0.235321 | 24.15 | 91.82509 | -8.17491 | 40.0778888 | 157 | 30 | 40.0778888 | 187 | 987 | 33.5 | 0.528511 | 0.0528511 | 4.4
[11 empty] | 200.0743 | 473.2243 | 2140.5 | -0.2360382 | 24.14 | 91.78707 | -8.212934 | 40.1024876 | 144 | 17 | 40.1024876 | 211 | 1011 | 33.52 | 0.509511 | 0.0509511 | 4.4
[11 empty] | 200.2046 | 473.3546 | 2142 | -0.3262177 | 24.14 | 91.78707 | -8.212934 | 40.1270864 | 163 | 36 | 40.1270864 | 219 | 1019 | 33.54 | 0.493546 | 0.0493546 | 4.4
[11 empty] | 200.3105 | 473.4605 | 2143.5 | -0.2389431 | 24.14 | 91.78707 | -8.212934 | 40.1516852 | 168 | 41 | 40.1516852 | 232 | 1032 | 33.56 | 0.480301 | 0.0480301 | 4.4
[11 empty] | 200.4454 | 473.5954 | 2145 | -0.3288803 | 24.14 | 91.78707 | -8.212934 | 40.176284 | 167 | 40 | 40.176284 | 236 | 1036 | 33.58 | 0.469534 | 0.0469534 | 4.4
[11 empty] | 200.5466 | 473.6966 | 2146.5 | -0.3298779 | 24.14 | 91.78707 | -8.212934 | 40.2008828 | 183 | 56 | 40.2008828 | 241 | 1041 | 33.6 | 0.461061 | 0.0461061 | 4.4
[11 empty] | 200.6816 | 473.8316 | 2148 | -0.1629105 | 24.14 | 91.78707 | -8.212934 | 40.2254816 | 186 | 59 | 40.2254816 | 250 | 1050 | 33.62 | 0.454746 | 0.0454746 | 4.4
[11 empty] | 200.812 | 473.962 | 2149.5 | -0.2522507 | 24.13 | 91.74904 | -8.250958 | 40.2500804 | 177 | 50 | 40.2500804 | 279 | 1079 | 33.64 | 0.450497 | 0.0450497 | 4.4
[11 empty] | 200.9178 | 474.0678 | 2151 | -0.2538776 | 24.12 | 91.71103 | -8.288974 | 40.2746792 | 190 | 63 | 40.2746792 | 286 | 1086 | 33.66 | 0.448262 | 0.0448262 | 4.4
[11 empty] | 201.0482 | 474.1982 | 2152.5 | -0.2551765 | 24.13 | 91.74905 | -8.250951 | 40.299278 | 228 | 101 | 40.299278 | 306 | 1106 | 33.68 | 0.448023 | 0.0448023 | 4.4
[11 empty] | 201.154 | 474.304 | 2154 | -0.2568073 | 24.12 | 91.71103 | -8.288974 | 40.3238768 | 207 | 80 | 40.3238768 | 267 | 1067 | 33.7 | 0.449798 | 0.0449798 | 4.4
[11 empty] | 201.289 | 474.439 | 2155.5 | -0.2575283 | 24.12 | 91.71103 | -8.288974 | 40.3484756 | 189 | 62 | 40.3484756 | 248 | 1048 | 33.72 | 0.45364 | 0.045364 | 4.4
[11 empty] | 201.3902 | 474.5402 | 2157 | -0.3403225 | 24.12 | 91.71103 | -8.288974 | 40.3730744 | 166 | 39 | 40.3730744 | 219 | 1019 | 33.74 | 0.459639 | 0.0459639 | 4.4
[11 empty] | 201.5389 | 474.6889 | 2158.5 | -0.2521133 | 24.12 | 91.71103 | -8.288974 | 40.3976732 | 196 | 69 | 40.3976732 | 253 | 1053 | 33.76 | 0.467926 | 0.0467926 | 4.4
[11 empty] | 201.6739 | 474.8239 | 2160 | -0.340971 | 24.12 | 91.71103 | -8.288974 | 40.422272 | 176 | 49 | 40.422272 | 226 | 1026 | 33.78 | 0.478676 | 0.0478676 | 4.4
[11 empty] | 201.7751 | 474.9251 | 2161.5 | -0.2547302 | 24.11 | 91.673 | -8.326998 | 40.4468708 | 180 | 53 | 40.4468708 | 213 | 1013 | 33.8 | 0.492117 | 0.0492117 | 4.4
[11 empty] | 201.9975 | 475.1475 | 2163 | -0.2557526 | 24.11 | 91.673 | -8.326998 | 40.4714696 | 172 | 45 | 40.4714696 | 212 | 1012 | 33.82 | 0.508537 | 0.0508537 | 4.4
[11 empty] | 202.1325 | 475.2825 | 2164.5 | -0.2564754 | 24.11 | 91.673 | -8.326998 | 40.4960684 | 154 | 27 | 40.4960684 | 174 | 974 | 33.84 | 0.653885 | 0.0653885 | 4.4
[11 empty] | 202.2337 | 475.3837 | 2166 | -0.2583733 | 24.11 | 91.673 | -8.326998 | 40.5206672 | 169 | 42 | 40.5206672 | 197 | 997 | 33.86 | 0.680998 | 0.0680998 | 4.4
[11 empty] | 202.3687 | 475.5187 | 2167.5 | -0.2593975 | 24.11 | 91.673 | -8.326998 | 40.545266 | 159 | 32 | 40.545266 | 217 | 1017 | 33.88 | 0.712622 | 0.0712622 | 4.4
[11 empty] | 202.499 | 475.649 | 2169 | -0.2612972 | 24.1 | 91.63498 | -8.365022 | 40.5698648 | 174 | 47 | 40.5698648 | 204 | 1004 | 33.9 | 0.749471 | 0.0749471 | 4.4
[11 empty] | 202.6186 | 475.7686 | 2170.5 | -0.3418427 | 24.1 | 91.63498 | -8.365022 | 40.5944636 | 161 | 34 | 40.5944636 | 161 | 961 | 33.92 | 0.792438 | 0.0792438 | 4.4
[11 empty] | 202.7536 | 475.9036 | 2172 | -0.3437786 | 24.1 | 91.63498 | -8.365022 | 40.6190624 | 156 | 29 | 40.6190624 | 183 | 983 | 33.94 | 0.842654 | 0.0842654 | 4.4
[11 empty] | 202.8594 | 476.0094 | 2173.5 | -0.4327488 | 24.1 | 91.63498 | -8.365022 | 40.6436612 | 167 | 40 | 40.6436612 | 194 | 994 | 33.96 | 0.901554 | 0.0901554 | 4.4
[11 empty] | 203.0772 | 476.2272 | 2175 | -0.4346695 | 24.1 | 91.63498 | -8.365022 | 40.66826 | 167 | 40 | 40.66826 | 201 | 1001 | 33.98 | 0.970984 | 0.0970984 | 4.4
[11 empty] | 203.2122 | 476.3622 | 2176.5 | -0.4357109 | 24.1 | 91.63498 | -8.365022 | 40.6928588 | 131 | 4 | 40.6928588 | 188 | 988 | 34 | 1.05334 | 0.105334 | 4.4
[11 empty] | 203.3425 | 476.4925 | 2178 | -0.4376316 | 24.1 | 91.63498 | -8.365022 | 40.7174576 | 166 | 39 | 40.7174576 | 154 | 954 | 34.02 | 1.06569 | 0.106569 | 4.4
[11 empty] | 203.4484 | 476.5984 | 2179.5 | -0.4383717 | 24.1 | 91.63498 | -8.365022 | 40.7420564 | 132 | 5 | 40.7420564 | 181 | 981 | 34.04 | 1.18671 | 0.118671 | 4.4
[11 empty] | 203.5833 | 476.7333 | 2181 | -0.4403248 | 24.1 | 91.63498 | -8.365022 | 40.7666552 | 165 | 38 | 40.7666552 | 203 | 1003 | 34.06 | 1.33368 | 0.133368 | 4.4
[11 empty] | 203.7029 | 476.8529 | 2182.5 | -0.5209332 | 24.1 | 91.63498 | -8.365022 | 40.791254 | 137 | 10 | 40.791254 | 160 | 960 | 34.08 | 1.51455 | 0.151455 | 4.4
[11 empty] | 203.8333 | 476.9833 | 2184 | -0.5219498 | 24.1 | 91.63498 | -8.365022 | 40.8158528 | 151 | 24 | 40.8158528 | 161 | 961 | 34.1 | 1.74055 | 0.174055 | 4.4
[11 empty] | 203.9683 | 477.1183 | 2185.5 | -0.5239105 | 24.09 | 91.59695 | -8.403045 | 40.8404516 | 145 | 18 | 40.8404516 | 160 | 960 | 34.12 | 2.028 | 0.2028 | 4.4
[11 empty] | 204.1861 | 477.3361 | 2187 | -0.5258389 | 24.09 | 91.59695 | -8.403045 | 40.8650504 | 153 | 26 | 40.8650504 | 182 | 982 | 34.14 | 2.40138 | 0.240138 | 4.4
[11 empty] | 204.2919 | 477.4419 | 2188.5 | -0.5265865 | 24.09 | 91.59695 | -8.403045 | 40.8896492 | 125 | -2 | 40.8896492 | 159 | 959 | 34.16 | 2.89961 | 0.289961 | 4.4
[11 empty] | 204.4268 | 477.5768 | 2190 | -0.5276413 | 24.09 | 91.59695 | -8.403045 | 40.914248 | 126 | -1 | 40.914248 | 148 | 948 | 34.18 | 3.70417 | 0.370417 | 4.4
[11 empty] | 204.5281 | 477.6781 | 2191.5 | -0.5295696 | 24.09 | 91.59695 | -8.403045 | 40.9388468 | 137 | 10 | 40.9388468 | 142 | 942 | 34.2 | 4.7192 | 0.47192 | 4.4
[11 empty] | 204.6768 | 477.8268 | 2193 | -0.6102238 | 24.09 | 91.59695 | -8.403045 | 40.9634456 | 117 | -10 | 40.9634456 | 127 | 927 | 34.22 | 6.30808 | 0.630808 | 4.4
[11 empty] | 204.8118 | 477.9618 | 2194.5 | -0.5305614 | 24.09 | 91.59695 | -8.403045 | 40.9880444 | 135 | 8 | 40.9880444 | 147 | 947 | 34.24 | 8.92656 | 0.892656 | 4.4
[11 empty] | 204.913 | 478.063 | 2196 | -0.6132202 | 24.09 | 91.59695 | -8.403045 | 41.0126432 | 119 | -8 | 41.0126432 | 144 | 944 | 34.26 | 13.2574 | 1.32574 | 4.4
[11 empty] | 205.1354 | 478.2854 | 2197.5 | -0.6139736 | 24.09 | 91.59695 | -8.403045 | 41.037242 | 135 | 8 | 41.037242 | 138 | 938 | 34.28 | 20.011 | 2.0011 | 4.47337
[11 empty] | 205.2704 | 478.4204 | 2199 | -0.6159496 | 24.08 | 91.55893 | -8.441069 | 41.0618408 | 145 | 18 | 41.0618408 | 152 | 952 | 34.3 | 28.9674 | 2.89674 | 5.38214
[11 empty] | 205.3716 | 478.5216 | 2200.5 | -0.6169739 | 24.08 | 91.55893 | -8.441069 | 41.0864396 | 120 | -7 | 41.0864396 | 155 | 955 | 34.32 | 36.4422 | 3.64422 | 6.03673
[11 empty] | 205.5066 | 478.6566 | 2202 | -0.6177254 | 24.08 | 91.55893 | -8.441069 | 41.1110384 | 121 | -6 | 41.1110384 | 149 | 949 | 34.34 | 36.8313 | 3.68313 | 6.06888
[11 empty] | 205.6369 | 478.7869 | 2203.5 | -0.6187534 | 24.08 | 91.55893 | -8.441069 | 41.1356372 | 132 | 5 | 41.1356372 | 156 | 956 | 34.36 | 32.1218 | 3.21218 | 5.66761
[11 empty] | 205.7428 | 478.8928 | 2205 | -0.6207275 | 24.08 | 91.55893 | -8.441069 | 41.160236 | 131 | 4 | 41.160236 | 145 | 945 | 34.38 | 25.9934 | 2.59934 | 5.09837
[11 empty] | 205.8731 | 479.0231 | 2206.5 | -0.5409946 | 24.08 | 91.55893 | -8.441069 | 41.1848348 | 115 | -12 | 41.1848348 | 156 | 956 | 34.4 | 19.0881 | 1.90881 | 4.4
[11 empty] | 205.9789 | 479.1289 | 2208 | -0.5349102 | 24.08 | 91.55893 | -8.441069 | 41.2094336 | 129 | 2 | 41.2094336 | 175 | 975 | 34.42 | 13.1578 | 1.31578 | 4.4
[11 empty] | 206.1277 | 479.2777 | 2209.5 | -0.623682 | 24.08 | 91.55893 | -8.441069 | 41.2340324 | 129 | 2 | 41.2340324 | 162 | 962 | 34.44 | 9.08441 | 0.908441 | 4.4
[11 empty] | 206.2335 | 479.3835 | 2211 | -0.5368176 | 24.06 | 91.48288 | -8.517116 | 41.2586312 | 130 | 3 | 41.2586312 | 132 | 932 | 34.46 | 6.52826 | 0.652826 | 4.4
[11 empty] | 206.3639 | 479.5139 | 2212.5 | -0.5378342 | 24.07 | 91.52091 | -8.479093 | 41.28323 | 140 | 13 | 41.28323 | 157 | 957 | 34.48 | 4.95377 | 0.495377 | 4.4
[11 empty] | 206.5863 | 479.7363 | 2214 | -0.5397987 | 24.07 | 91.52091 | -8.479093 | 41.3078288 | 133 | 6 | 41.3078288 | 137 | 937 | 34.5 | 3.96056 | 0.396056 | 4.4
[11 empty] | 206.7166 | 479.8666 | 2215.5 | -0.5408154 | 24.07 | 91.52091 | -8.479093 | 41.3324276 | 101 | -26 | 41.3324276 | 147 | 947 | 34.52 | 3.30321 | 0.330321 | 4.4
[11 empty] | 206.8225 | 479.9725 | 2217 | -0.7118626 | 24.06 | 91.48288 | -8.517116 | 41.3570264 | 148 | 21 | 41.3570264 | 142 | 942 | 34.54 | 2.82896 | 0.282896 | 4.4
[11 empty] | 206.9574 | 480.1074 | 2218.5 | -0.5435333 | 24.07 | 91.52091 | -8.479093 | 41.3816252 | 150 | 23 | 41.3816252 | 144 | 944 | 34.56 | 2.50091 | 0.250091 | 4.4
[11 empty] | 207.077 | 480.227 | 2220 | -0.6251984 | 24.07 | 91.52091 | -8.479093 | 41.406224 | 128 | 1 | 41.406224 | 136 | 936 | 34.58 | 2.26072 | 0.226072 | 4.4
[11 empty] | 207.2074 | 480.3574 | 2221.5 | -0.6262245 | 24.05 | 91.44486 | -8.55514 | 41.4308228 | 139 | 12 | 41.4308228 | 171 | 971 | 34.6 | 2.08387 | 0.208387 | 4.4
[11 empty] | 207.3424 | 480.4924 | 2223 | -0.6281967 | 24.06 | 91.48288 | -8.517116 | 41.4554216 | 115 | -12 | 41.4554216 | 137 | 937 | 34.62 | 1.95451 | 0.195451 | 4.4
[11 empty] | 207.5602 | 480.7102 | 2224.5 | -0.7100449 | 24.05 | 91.44486 | -8.55514 | 41.4800204 | 120 | -7 | 41.4800204 | 147 | 947 | 34.64 | 1.86193 | 0.186193 | 4.4
[11 empty] | 207.666 | 480.816 | 2226 | -0.7117214 | 24.06 | 91.48288 | -8.517116 | 41.5046192 | 150 | 23 | 41.5046192 | 145 | 945 | 34.66 | 1.79879 | 0.179879 | 4.4
[11 empty] | 207.8009 | 480.9509 | 2227.5 | -0.7127876 | 24.05 | 91.44486 | -8.55514 | 41.529218 | 148 | 21 | 41.529218 | 143 | 943 | 34.68 | 1.76 | 0.176 | 4.4
[11 empty] | 207.9022 | 481.0522 | 2229 | -0.7147331 | 24.06 | 91.48288 | -8.517116 | 41.5538168 | 141 | 14 | 41.5538168 | 152 | 952 | 34.7 | 1.74205 | 0.174205 | 4.4
[11 empty] | 208.0509 | 481.2009 | 2230.5 | -0.7146969 | 24.05 | 91.44486 | -8.55514 | 41.5784156 | 143 | 16 | 41.5784156 | 165 | 965 | 34.72 | 1.74259 | 0.174259 | 4.4
[11 empty] | 208.1675 | 481.3175 | 2232 | -0.7177467 | 24.05 | 91.44486 | -8.55514 | 41.6030144 | 161 | 34 | 41.6030144 | 159 | 959 | 34.74 | 1.76014 | 0.176014 | 4.4
[11 empty] | 208.2871 | 481.4371 | 2233.5 | -0.7985668 | 24.05 | 91.44486 | -8.55514 | 41.6276132 | 150 | 23 | 41.6276132 | 155 | 955 | 34.76 | 1.79393 | 0.179393 | 4.4
[11 empty] | 208.5095 | 481.6595 | 2235 | -0.7993355 | 24.05 | 91.44486 | -8.55514 | 41.652212 | 134 | 7 | 41.652212 | 168 | 968 | 34.78 | 1.84379 | 0.184379 | 4.4
[11 empty] | 208.5279 | 481.6779 | 2236.5 | -0.8013268 | 24.05 | 91.44486 | -8.55514 | 41.6768108 | 137 | 10 | 41.6768108 | 188 | 988 | 34.8 | 1.93581 | 0.193581 | 4.4
[11 empty] | 208.7457 | 481.8957 | 2238 | -0.8032799 | 24.05 | 91.44486 | -8.55514 | 41.7014096 | 148 | 21 | 41.7014096 | 150 | 950 | 34.82 | 2.02022 | 0.202022 | 4.4
[11 empty] | 208.8807 | 482.0307 | 2239.5 | -0.8040504 | 24.05 | 91.44486 | -8.55514 | 41.7260084 | 124 | -3 | 41.7260084 | 148 | 948 | 34.84 | 2.12353 | 0.212353 | 4.4
[11 empty] | 209.011 | 482.161 | 2241 | -0.8053932 | 24.04 | 91.40684 | -8.593164 | 41.7506072 | 152 | 25 | 41.7506072 | 156 | 956 | 34.86 | 2.24789 | 0.224789 | 4.4
[11 empty] | 209.1168 | 482.2668 | 2242.5 | -0.8070774 | 24.04 | 91.40684 | -8.593164 | 41.775206 | 134 | 7 | 41.775206 | 160 | 960 | 34.88 | 2.39621 | 0.239621 | 4.4
[11 empty] | 209.2518 | 482.4018 | 2244 | -0.8078518 | 24.03 | 91.36882 | -8.63118 | 41.7998048 | 130 | 3 | 41.7998048 | 156 | 956 | 34.9 | 2.57234 | 0.257234 | 4.4
[11 empty] | 209.353 | 482.503 | 2245.5 | -0.810112 | 24.05 | 91.44486 | -8.55514 | 41.8244036 | 137 | 10 | 41.8244036 | 143 | 943 | 34.92 | 2.78138 | 0.278138 | 4.4
[11 empty] | 209.5018 | 482.6518 | 2247 | -0.8909893 | 24.03 | 91.36882 | -8.63118 | 41.8490024 | 128 | 1 | 41.8490024 | 143 | 943 | 34.94 | 3.02999 | 0.302999 | 4.4
[11 empty] | 209.6322 | 482.7822 | 2248.5 | -0.8041039 | 24.04 | 91.40684 | -8.593156 | 41.8736012 | 142 | 15 | 41.8736012 | 161 | 961 | 34.96 | 3.32698 | 0.332698 | 4.4
[11 empty] | 209.738 | 482.888 | 2250 | -0.8051777 | 24.04 | 91.40684 | -8.593156 | 41.8982 | 117 | -10 | 41.8982 | 143 | 943 | 34.98 | 3.68413 | 0.368413 | 4.4
[11 empty] | 209.9558 | 483.1058 | 2251.5 | -0.8071251 | 24.04 | 91.40684 | -8.593156 | 41.9227988 | 125 | -2 | 41.9227988 | 159 | 959 | 35 | 4.11733 | 0.411733 | 4.4
[11 empty] | 210.0616 | 483.2116 | 2253 | -0.8078957 | 24.04 | 91.40684 | -8.593156 | 41.9473976 | 131 | 4 | 41.9473976 | 126 | 926 | 35.02 | 4.64843 | 0.464843 | 4.4
[11 empty] | 210.192 | 483.342 | 2254.5 | -0.9790478 | 24.04 | 91.40684 | -8.593156 | 41.9719964 | 139 | 12 | 41.9719964 | 148 | 948 | 35.04 | 5.30801 | 0.530801 | 4.4
[11 empty] | 210.2978 | 483.4478 | 2256 | -0.8918476 | 24.03 | 91.36882 | -8.63118 | 41.9965952 | 113 | -14 | 41.9965952 | 151 | 951 | 35.06 | 6.13986 | 0.613986 | 4.4
[11 empty] | 210.4281 | 483.5781 | 2257.5 | -0.981802 | 24.04 | 91.40684 | -8.593156 | 42.021194 | 126 | -1 | 42.021194 | 136 | 936 | 35.08 | 7.20842 | 0.720842 | 4.4
[11 empty] | 210.5478 | 483.6978 | 2259 | -0.9830265 | 24.03 | 91.36882 | -8.63118 | 42.0457928 | 130 | 3 | 42.0457928 | 161 | 961 | 35.1 | 8.61244 | 0.861244 | 4.4
[11 empty] | 210.6781 | 483.8281 | 2260.5 | -0.9840755 | 24.03 | 91.36882 | -8.63118 | 42.0703916 | 124 | -3 | 42.0703916 | 151 | 951 | 35.12 | 10.5139 | 1.05139 | 4.4
[11 empty] | 210.7839 | 483.9339 | 2262 | -0.9857826 | 24.03 | 91.36882 | -8.63118 | 42.0949904 | 161 | 34 | 42.0949904 | 154 | 954 | 35.14 | 13.2064 | 1.32064 | 4.4
[11 empty] | 211.0017 | 484.1517 | 2263.5 | -0.8981743 | 24.02 | 91.3308 | -8.669204 | 42.1195892 | 124 | -3 | 42.1195892 | 137 | 937 | 35.16 | 17.2688 | 1.72688 | 4.4
[11 empty] | 211.1076 | 484.2576 | 2265 | -0.9888496 | 24.02 | 91.3308 | -8.669204 | 42.144188 | 111 | -16 | 42.144188 | 146 | 946 | 35.18 | 23.8331 | 2.38331 | 4.88192
[11 empty] | 211.2379 | 484.3879 | 2266.5 | -0.9898968 | 24.02 | 91.3308 | -8.669204 | 42.1687868 | 124 | -3 | 42.1687868 | 148 | 948 | 35.2 | 34.8517 | 3.48517 | 5.90353
[11 empty] | 211.3437 | 484.4937 | 2268 | -0.9919147 | 24.02 | 91.3308 | -8.669204 | 42.1933856 | 125 | -2 | 42.1933856 | 146 | 946 | 35.22 | 52.9717 | 5.29717 | 7.27817
[11 empty] | 211.4741 | 484.6241 | 2269.5 | -0.9929676 | 24.02 | 91.3308 | -8.669204 | 42.2179844 | 133 | 6 | 42.2179844 | 148 | 948 | 35.24 | 80.1511 | 8.01511 | 8.95272
[11 empty] | 211.5799 | 484.7299 | 2271 | -0.9946747 | 24.02 | 91.3308 | -8.669204 | 42.2425832 | 129 | 2 | 42.2425832 | 134 | 934 | 35.26 | 112.156 | 11.2156 | 10.5904
[11 empty] | 211.7287 | 484.8787 | 2272.5 | -1.075974 | 24.02 | 91.3308 | -8.669204 | 42.267182 | 122 | -5 | 42.267182 | 148 | 948 | 35.28 | 128.447 | 12.8447 | 11.3334
[11 empty] | 211.8299 | 484.9799 | 2274 | -0.9969597 | 24.02 | 91.3308 | -8.669204 | 42.2917808 | 132 | 5 | 42.2917808 | 150 | 950 | 35.3 | 111.421 | 11.1421 | 10.5556
[11 empty] | 211.9603 | 485.1103 | 2275.5 | -1.079008 | 24.02 | 91.3308 | -8.669204 | 42.3163796 | 125 | -2 | 42.3163796 | 157 | 957 | 35.32 | 79.8289 | 7.98289 | 8.9347
[11 empty] | 212.1827 | 485.3327 | 2277 | -1.081036 | 24.01 | 91.29277 | -8.707227 | 42.3409784 | 148 | 21 | 42.3409784 | 136 | 936 | 35.34 | 53.5459 | 5.35459 | 7.31751
[11 empty] | 212.2839 | 485.4339 | 2278.5 | -1.082094 | 24.01 | 91.29277 | -8.707227 | 42.3655772 | 160 | 33 | 42.3655772 | 172 | 972 | 35.36 | 36.3642 | 3.63642 | 6.03027
[11 empty] | 212.3897 | 485.5397 | 2280 | -1.08289 | 24.01 | 91.29277 | -8.707227 | 42.390176 | 140 | 13 | 42.390176 | 164 | 964 | 35.38 | 26.2644 | 2.62644 | 5.12488
[11 empty] | 212.5201 | 485.6701 | 2281.5 | -1.085182 | 24.01 | 91.29277 | -8.707227 | 42.4147748 | 157 | 30 | 42.4147748 | 154 | 954 | 35.4 | 20.6558 | 2.06558 | 4.54487
[11 empty] | 212.6259 | 485.7759 | 2283 | -1.085979 | 24.01 | 91.29277 | -8.707227 | 42.4393736 | 159 | 32 | 42.4393736 | 150 | 950 | 35.42 | 17.6812 | 1.76812 | 4.4
[11 empty] | 212.7747 | 485.9247 | 2284.5 | -1.167019 | 24.01 | 91.29277 | -8.707227 | 42.4639724 | 169 | 42 | 42.4639724 | 168 | 968 | 35.44 | 16.3259 | 1.63259 | 4.4
[11 empty] | 212.8621 | 486.0121 | 2286 | -1.16979 | 24.01 | 91.29277 | -8.707227 | 42.4885712 | 145 | 18 | 42.4885712 | 176 | 976 | 35.46 | 16.1702 | 1.61702 | 4.4
[11 empty] | 213.0108 | 486.1608 | 2287.5 | -1.170118 | 24.01 | 91.29277 | -8.707227 | 42.51317 | 153 | 26 | 42.51317 | 160 | 960 | 35.48 | 17.1833 | 1.71833 | 4.4
[11 empty] | 213.2286 | 486.3786 | 2289 | -1.091066 | 24.01 | 91.29277 | -8.707227 | 42.5377688 | 156 | 29 | 42.5377688 | 177 | 977 | 35.5 | 19.7062 | 1.97062 | 4.43916
[11 empty] | 213.2424 | 486.3924 | 2290.5 | -1.092127 | 24 | 91.25475 | -8.745251 | 42.5623676 | 173 | 46 | 42.5623676 | 164 | 964 | 35.52 | 24.6222 | 2.46222 | 4.96208
[11 empty] | 213.4648 | 486.6148 | 2292 | -1.175215 | 24 | 91.25475 | -8.745251 | 42.5869664 | 140 | 13 | 42.5869664 | 173 | 973 | 35.54 | 33.5821 | 3.35821 | 5.79501
[11 empty] | 213.5661 | 486.7161 | 2293.5 | -1.095222 | 24 | 91.25475 | -8.745251 | 42.6115652 | 133 | 6 | 42.6115652 | 185 | 985 | 35.56 | 48.9289 | 4.89289 | 6.99492
[11 empty] | 213.6719 | 486.8219 | 2295 | -1.178009 | 24 | 91.25475 | -8.745251 | 42.636164 | 135 | 8 | 42.636164 | 185 | 985 | 35.58 | 72.5618 | 7.25618 | 8.51832
[11 empty] | 213.8022 | 486.9522 | 2296.5 | -1.179386 | 24 | 91.25475 | -8.745251 | 42.6607628 | 149 | 22 | 42.6607628 | 193 | 993 | 35.6 | 101.413 | 10.1413 | 10.0704
[11 empty] | 213.9081 | 487.0581 | 2298 | -1.181118 | 24 | 91.25475 | -8.745251 | 42.6853616 | 131 | 4 | 42.6853616 | 184 | 984 | 35.62 | 118.009 | 11.8009 | 10.8632
[11 empty] | 214.0568 | 487.2068 | 2299.5 | -1.181141 | 24 | 91.25475 | -8.745251 | 42.7099604 | 139 | 12 | 42.7099604 | 157 | 957 | 35.64 | 104.461 | 10.4461 | 10.2206
[11 empty] | 214.158 | 487.308 | 2301 | -1.183445 | 24 | 91.25475 | -8.745251 | 42.7345592 | 133 | 6 | 42.7345592 | 167 | 967 | 35.66 | 75.832 | 7.5832 | 8.70816
[11 empty] | 214.293 | 487.443 | 2302.5 | -1.184252 | 24 | 91.25475 | -8.745251 | 42.759158 | 136 | 9 | 42.759158 | 163 | 963 | 35.68 | 51.4559 | 5.14559 | 7.17328
[11 empty] | 214.5108 | 487.6608 | 2304 | -1.186249 | 24 | 91.25475 | -8.745251 | 42.7837568 | 139 | 12 | 42.7837568 | 155 | 955 | 35.7 | 35.7832 | 3.57832 | 5.98191
[11 empty] | 214.6166 | 487.7666 | 2305.5 | -1.187366 | 23.99 | 91.21673 | -8.783275 | 42.8083556 | 156 | 29 | 42.8083556 | 156 | 956 | 35.72 | 27.3698 | 2.73698 | 5.23162
[11 empty] | 214.747 | 487.897 | 2307 | -1.269539 | 23.98 | 91.1787 | -8.821298 | 42.8329544 | 132 | 5 | 42.8329544 | 169 | 969 | 35.74 | 23.9469 | 2.39469 | 4.89356
[11 empty] | 214.8666 | 488.0166 | 2308.5 | -1.270498 | 23.98 | 91.1787 | -8.821298 | 42.8575532 | 127 | 0 | 42.8575532 | 119 | 919 | 35.76 | 23.1457 | 2.31457 | 4.811
[11 empty] | 214.997 | 488.147 | 2310 | -1.27281 | 23.98 | 91.1787 | -8.821298 | 42.882152 | 134 | 7 | 42.882152 | 153 | 953 | 35.78 | 21.7773 | 2.17773 | 4.66662
[11 empty] | 215.1028 | 488.2528 | 2311.5 | -1.273626 | 23.98 | 91.1787 | -8.821298 | 42.9067508 | 125 | -2 | 42.9067508 | 140 | 940 | 35.8 | 18.0182 | 1.80182 | 4.4
[11 empty] | 215.3206 | 488.4706 | 2313 | -1.275631 | 23.98 | 91.1787 | -8.821298 | 42.9313496 | 130 | 3 | 42.9313496 | 170 | 970 | 35.82 | 13.7209 | 1.37209 | 4.4
[11 empty] | 215.4264 | 488.5764 | 2314.5 | -1.276443 | 23.98 | 91.1787 | -8.821298 | 42.9559484 | 114 | -13 | 42.9559484 | 158 | 958 | 35.84 | 10.3418 | 1.03418 | 4.4
[11 empty] | 215.5568 | 488.7068 | 2316 | -1.277832 | 23.98 | 91.1787 | -8.821298 | 42.9805472 | 109 | -18 | 42.9805472 | 136 | 936 | 35.86 | 8.03749 | 0.803749 | 4.4
[11 empty] | 215.6764 | 488.8264 | 2317.5 | -1.277868 | 23.98 | 91.1787 | -8.821298 | 43.005146 | 130 | 3 | 43.005146 | 150 | 950 | 35.88 | 6.52038 | 0.652038 | 4.4
[11 empty] | 215.8113 | 488.9613 | 2319 | -1.279613 | 23.98 | 91.1787 | -8.821298 | 43.0297448 | 141 | 14 | 43.0297448 | 132 | 932 | 35.9 | 5.50867 | 0.550867 | 4.4
[11 empty] | 215.9126 | 489.0626 | 2320.5 | -1.280691 | 23.98 | 91.1787 | -8.821298 | 43.0543436 | 152 | 25 | 43.0543436 | 152 | 952 | 35.92 | 4.80625 | 0.480625 | 4.4
[11 empty] | 216.1304 | 489.2804 | 2322 | -1.28208 | 23.98 | 91.1787 | -8.821298 | 43.0789424 | 173 | 46 | 43.0789424 | 167 | 967 | 35.94 | 4.29991 | 0.429991 | 4.4
[11 empty] | 216.2653 | 489.4153 | 2323.5 | -1.283827 | 23.97 | 91.14068 | -8.859322 | 43.1035412 | 171 | 44 | 43.1035412 | 159 | 959 | 35.96 | 3.92983 | 0.392983 | 4.4
[11 empty] | 216.3665 | 489.5165 | 2325 | -1.284906 | 23.97 | 91.14068 | -8.859322 | 43.12814 | 167 | 40 | 43.12814 | 148 | 948 | 35.98 | 3.66467 | 0.366467 | 4.4
[11 empty] | 216.4724 | 489.6224 | 2326.5 | -1.286966 | 23.97 | 91.14068 | -8.859322 | 43.1527388 | 171 | 44 | 43.1527388 | 176 | 976 | 36 | 3.48838 | 0.348838 | 4.4
[11 empty] | 216.6211 | 489.7711 | 2328 | -1.287003 | 23.97 | 91.14068 | -8.859322 | 43.1773376 | 161 | 34 | 43.1773376 | 191 | 991 | 36.02 | 3.39474 | 0.339474 | 4.4
[11 empty] | 216.7224 | 489.8724 | 2329.5 | -1.289015 | 23.97 | 91.14068 | -8.859322 | 43.2019364 | 157 | 30 | 43.2019364 | 164 | 964 | 36.04 | 3.38604 | 0.338604 | 4.4
[11 empty] | 216.8573 | 490.0073 | 2331 | -1.37102 | 23.97 | 91.14068 | -8.859322 | 43.2265352 | 170 | 43 | 43.2265352 | 200 | 1000 | 36.06 | 3.47427 | 0.347427 | 4.4
[11 empty] | 217.0751 | 490.2251 | 2332.5 | -1.373348 | 23.97 | 91.14068 | -8.859322 | 43.251134 | 151 | 24 | 43.251134 | 194 | 994 | 36.08 | 3.68596 | 0.368596 | 4.4
[11 empty] | 217.1809 | 490.3309 | 2334 | -1.374172 | 23.97 | 91.14068 | -8.859322 | 43.2757328 | 151 | 24 | 43.2757328 | 195 | 995 | 36.1 | 4.07525 | 0.407525 | 4.4
[11 empty] | 217.3113 | 490.4613 | 2335.5 | -1.375258 | 23.97 | 91.14068 | -8.859322 | 43.3003316 | 152 | 25 | 43.3003316 | 167 | 967 | 36.12 | 4.7541 | 0.47541 | 4.4
[11 empty] | 217.4309 | 490.5809 | 2337 | -1.376241 | 23.98 | 91.1787 | -8.821298 | 43.3249304 | 139 | 12 | 43.3249304 | 181 | 981 | 36.14 | 5.94628 | 0.594628 | 4.4
[11 empty] | 217.5613 | 490.7113 | 2338.5 | -1.377638 | 23.97 | 91.14068 | -8.859322 | 43.3495292 | 143 | 16 | 43.3495292 | 166 | 966 | 36.16 | 8.04288 | 0.804288 | 4.4
[11 empty] | 217.6671 | 490.8171 | 2340 | -1.379398 | 23.98 | 91.1787 | -8.821298 | 43.374128 | 128 | 1 | 43.374128 | 155 | 955 | 36.18 | 11.5813 | 1.15813 | 4.4
[11 empty] | 217.8849 | 491.0349 | 2341.5 | -1.380484 | 23.97 | 91.14068 | -8.859322 | 43.3987268 | 120 | -7 | 43.3987268 | 149 | 949 | 36.2 | 16.9767 | 1.69767 | 4.4
[11 empty] | 217.9907 | 491.1407 | 2343 | -1.382557 | 23.97 | 91.14068 | -8.859322 | 43.4233256 | 134 | 7 | 43.4233256 | 153 | 953 | 36.22 | 23.4409 | 2.34409 | 4.84158
[11 empty] | 218.1395 | 491.2895 | 2344.5 | -1.382607 | 23.96 | 91.10265 | -8.897346 | 43.4479244 | 109 | -18 | 43.4479244 | 146 | 946 | 36.24 | 26.8818 | 2.68818 | 5.18476
[11 empty] | 218.2407 | 491.3907 | 2346 | -1.38463 | 23.96 | 91.10265 | -8.897346 | 43.4725232 | 126 | -1 | 43.4725232 | 175 | 975 | 36.26 | 23.4931 | 2.34931 | 4.84697
[11 empty] | 218.3757 | 491.5257 | 2347.5 | -1.466704 | 23.96 | 91.10265 | -8.897346 | 43.497122 | 146 | 19 | 43.497122 | 140 | 940 | 36.28 | 16.9183 | 1.69183 | 4.4
[11 empty] | 218.5934 | 491.7434 | 2349 | -1.469043 | 23.96 | 91.10265 | -8.897346 | 43.5217208 | 122 | -5 | 43.5217208 | 133 | 933 | 36.3 | 11.3454 | 1.13454 | 4.4
[11 empty] | 218.6993 | 491.8493 | 2350.5 | -1.46988 | 23.96 | 91.10265 | -8.897346 | 43.5463196 | 140 | 13 | 43.5463196 | 134 | 934 | 36.32 | 7.62768 | 0.762768 | 4.4
[11 empty] | 218.8296 | 491.9796 | 2352 | -1.47191 | 23.96 | 91.10265 | -8.897346 | 43.5709184 | 136 | 9 | 43.5709184 | 122 | 922 | 36.34 | 5.36132 | 0.536132 | 4.4
[11 empty] | 218.9492 | 492.0992 | 2353.5 | -1.47197 | 23.96 | 91.10265 | -8.897346 | 43.5955172 | 112 | -15 | 43.5955172 | 151 | 951 | 36.36 | 4.00464 | 0.400464 | 4.4
[11 empty] | 219.0796 | 492.2296 | 2355 | -1.473377 | 23.96 | 91.10265 | -8.897346 | 43.620116 | 113 | -14 | 43.620116 | 148 | 948 | 36.38 | 3.15891 | 0.315891 | 4.4
[11 empty] | 219.1854 | 492.3354 | 2356.5 | -1.475149 | 23.95 | 91.06463 | -8.93537 | 43.6447148 | 133 | 6 | 43.6447148 | 160 | 960 | 36.4 | 2.59322 | 0.259322 | 4.4
[11 empty] | 219.4032 | 492.5532 | 2358 | -1.558462 | 23.96 | 91.10265 | -8.897346 | 43.6693136 | 151 | 24 | 43.6693136 | 153 | 953 | 36.42 | 2.18957 | 0.218957 | 4.4
[11 empty] | 219.5091 | 492.6591 | 2359.5 | -1.559306 | 23.95 | 91.06463 | -8.93537 | 43.6939124 | 133 | 6 | 43.6939124 | 151 | 951 | 36.44 | 1.88809 | 0.188809 | 4.4
[11 empty] | 219.6394 | 492.7894 | 2361 | -1.560719 | 23.95 | 91.06463 | -8.93537 | 43.7185112 | 138 | 11 | 43.7185112 | 161 | 961 | 36.46 | 1.65576 | 0.165576 | 4.4
[11 empty] | 219.7452 | 492.8952 | 2362.5 | -1.562498 | 23.95 | 91.06463 | -8.93537 | 43.74311 | 154 | 27 | 43.74311 | 172 | 972 | 36.48 | 1.47242 | 0.147242 | 4.4
[11 empty] | 219.894 | 493.044 | 2364 | -1.562571 | 23.95 | 91.06463 | -8.93537 | 43.7677088 | 118 | -9 | 43.7677088 | 155 | 955 | 36.5 | 1.32493 | 0.132493 | 4.4
[11 empty] | 219.9952 | 493.1452 | 2365.5 | -1.563672 | 23.95 | 91.06463 | -8.93537 | 43.7923076 | 145 | 18 | 43.7923076 | 163 | 963 | 36.52 | 1.20435 | 0.120435 | 4.4
[11 empty] | 220.1256 | 493.2756 | 2367 | -1.566023 | 23.95 | 91.06463 | -8.93537 | 43.8169064 | 137 | 10 | 43.8169064 | 157 | 957 | 36.54 | 1.10445 | 0.110445 | 4.4
[11 empty] | 220.348 | 493.498 | 2368.5 | -1.56687 | 23.94 | 91.02661 | -8.973393 | 43.8415052 | 131 | 4 | 43.8415052 | 169 | 969 | 36.56 | 1.0208 | 0.10208 | 4.4
[11 empty] | 220.4492 | 493.5992 | 2370 | -1.568911 | 23.95 | 91.06463 | -8.93537 | 43.866104 | 137 | 10 | 43.866104 | 144 | 944 | 36.58 | 0.950163 | 0.0950163 | 4.4
[11 empty] | 220.5688 | 493.7188 | 2371.5 | -1.569294 | 23.95 | 91.06463 | -8.93537 | 43.8907028 | 152 | 25 | 43.8907028 | 137 | 937 | 36.6 | 0.890195 | 0.0890195 | 4.4
[11 empty] | 220.7038 | 493.8538 | 2373 | -1.651481 | 23.94 | 91.02661 | -8.973393 | 43.9153016 | 114 | -13 | 43.9153016 | 150 | 950 | 36.62 | 0.839156 | 0.0839156 | 4.4
[11 empty] | 220.805 | 493.955 | 2374.5 | -1.653526 | 23.94 | 91.02661 | -8.973393 | 43.9399004 | 142 | 15 | 43.9399004 | 137 | 937 | 36.64 | 0.795775 | 0.0795775 | 4.4
[11 empty] | 221.0274 | 494.1774 | 2376 | -1.57303 | 23.94 | 91.02661 | -8.973393 | 43.9644992 | 117 | -10 | 43.9644992 | 116 | 916 | 36.66 | 0.759146 | 0.0759146 | 4.4
[11 empty] | 221.1762 | 494.3262 | 2377.5 | -1.655713 | 23.94 | 91.02661 | -8.973393 | 43.989098 | 122 | -5 | 43.989098 | 150 | 950 | 36.68 | 0.728663 | 0.0728663 | 4.4
[11 empty] | 221.2636 | 494.4136 | 2379 | -1.657594 | 23.94 | 91.02661 | -8.973393 | 44.0136968 | 111 | -16 | 44.0136968 | 129 | 929 | 36.7 | 0.703993 | 0.0703993 | 4.4
[11 empty] | 221.4077 | 494.5577 | 2380.5 | -1.568023 | 23.94 | 91.02661 | -8.973393 | 44.0382956 | 109 | -18 | 44.0382956 | 137 | 937 | 36.72 | 0.685067 | 0.0685067 | 4.4
[11 empty] | 221.6301 | 494.7801 | 2382 | -1.578357 | 23.93 | 90.98858 | -9.011417 | 44.0628944 | 136 | 9 | 44.0628944 | 149 | 949 | 36.74 | 0.550079 | 0.0550079 | 4.4
[11 empty] | 221.6439 | 494.7939 | 2383.5 | -1.579774 | 23.93 | 90.98858 | -9.011417 | 44.0874932 | 139 | 12 | 44.0874932 | 149 | 949 | 36.76 | 0.546956 | 0.0546956 | 4.4
[11 empty] | 221.8372 | 494.9872 | 2385 | -1.581566 | 23.93 | 90.98858 | -9.011417 | 44.112092 | 129 | 2 | 44.112092 | 125 | 925 | 36.78 | 0.551334 | 0.0551334 | 4.4
[11 empty] | 221.9675 | 495.1175 | 2386.5 | -1.582674 | 23.94 | 91.02661 | -8.973393 | 44.1366908 | 127 | 0 | 44.1366908 | 162 | 962 | 36.8 | 0.565002 | 0.0565002 | 4.4
[11 empty] | 222.0872 | 495.2372 | 2388 | -1.665398 | 23.93 | 90.98858 | -9.011417 | 44.1612896 | 125 | -2 | 44.1612896 | 146 | 946 | 36.82 | 0.59087 | 0.059087 | 4.4
[11 empty] | 222.2221 | 495.3721 | 2389.5 | -1.66625 | 23.94 | 91.02661 | -8.973393 | 44.1858884 | 115 | -12 | 44.1858884 | 152 | 952 | 36.84 | 0.633856 | 0.0633856 | 4.4
[11 empty] | 222.3233 | 495.4733 | 2391 | -1.668305 | 23.94 | 91.02661 | -8.973393 | 44.2104872 | 134 | 7 | 44.2104872 | 134 | 934 | 36.86 | 0.702979 | 0.0702979 | 4.4
[11 empty] | 222.5457 | 495.6957 | 2392.5 | -1.669161 | 23.93 | 90.98859 | -9.01141 | 44.235086 | 107 | -20 | 44.235086 | 131 | 931 | 36.88 | 0.816128 | 0.0816128 | 4.4
[11 empty] | 222.6945 | 495.8445 | 2394 | -1.580478 | 23.93 | 90.98859 | -9.01141 | 44.2596848 | 114 | -13 | 44.2596848 | 124 | 924 | 36.9 | 1.0087 | 0.10087 | 4.4
[11 empty] | 222.7957 | 495.9457 | 2395.5 | -1.671618 | 23.93 | 90.98859 | -9.01141 | 44.2842836 | 148 | 21 | 44.2842836 | 141 | 941 | 36.92 | 1.34294 | 0.134294 | 4.4
[11 empty] | 222.9261 | 496.0761 | 2397 | -1.673676 | 23.93 | 90.98859 | -9.01141 | 44.3088824 | 126 | -1 | 44.3088824 | 145 | 945 | 36.94 | 1.90599 | 0.190599 | 4.4
[11 empty] | 223.1485 | 496.2985 | 2398.5 | -1.674531 | 23.93 | 90.98859 | -9.01141 | 44.3334812 | 146 | 19 | 44.3334812 | 140 | 940 | 36.96 | 2.77019 | 0.277019 | 4.4
[11 empty] | 223.2497 | 496.3997 | 2400 | -1.585889 | 23.93 | 90.98859 | -9.01141 | 44.35808 | 133 | 6 | 44.35808 | 133 | 933 | 36.98 | 3.83009 | 0.383009 | 4.4
[11 empty] | 223.3555 | 496.5055 | 2401.5 | -1.668178 | 23.93 | 90.98859 | -9.01141 | 44.3826788 | 141 | 14 | 44.3826788 | 129 | 929 | 37 | 4.4544 | 0.44544 | 4.4
[11 empty] | 223.5043 | 496.6543 | 2403 | -1.7593 | 23.93 | 90.98859 | -9.01141 | 44.4072776 | 146 | 19 | 44.4072776 | 146 | 946 | 37.02 | 3.96713 | 0.396713 | 4.4
[11 empty] | 223.6055 | 496.7555 | 2404.5 | -1.761363 | 23.92 | 90.95057 | -9.049433 | 44.4318764 | 190 | 63 | 44.4318764 | 153 | 953 | 37.04 | 2.89946 | 0.289946 | 4.4
[11 empty] | 223.7405 | 496.8905 | 2406 | -1.762543 | 23.93 | 90.98859 | -9.01141 | 44.4564752 | 159 | 32 | 44.4564752 | 158 | 958 | 37.06 | 1.96987 | 0.196987 | 4.4
[11 empty] | 223.9583 | 497.1083 | 2407.5 | -1.764609 | 23.92 | 90.95057 | -9.049433 | 44.481074 | 165 | 38 | 44.481074 | 171 | 971 | 37.08 | 1.23253 | 0.123253 | 4.4
[11 empty] | 224.0641 | 497.2141 | 2409 | -1.765474 | 23.92 | 90.95057 | -9.049433 | 44.5056728 | 212 | 85 | 44.5056728 | 188 | 988 | 37.1 | 0.852246 | 0.0852246 | 4.4
[11 empty] | 224.1944 | 497.3444 | 2410.5 | -1.767859 | 23.92 | 90.95057 | -9.049433 | 44.5302716 | 197 | 70 | 44.5302716 | 219 | 1019 | 37.12 | 0.625562 | 0.0625562 | 4.4
[11 empty] | 224.2957 | 497.4457 | 2412 | -1.768979 | 23.92 | 90.95057 | -9.049433 | 44.5548704 | 197 | 70 | 44.5548704 | 187 | 987 | 37.14 | 0.485458 | 0.0485458 | 4.4
[11 empty] | 224.4306 | 497.5806 | 2413.5 | -1.769846 | 23.92 | 90.95057 | -9.049433 | 44.5794692 | 220 | 93 | 44.5794692 | 214 | 1014 | 37.16 | 0.392664 | 0.0392664 | 4.4
[11 empty] | 224.5502 | 497.7002 | 2415 | -1.770892 | 23.92 | 90.95057 | -9.049433 | 44.604068 | 168 | 41 | 44.604068 | 252 | 1052 | 37.18 | 0.327025 | 0.0327025 | 4.4
[11 empty] | 224.6515 | 497.8015 | 2416.5 | -1.773274 | 23.92 | 90.95057 | -9.049433 | 44.6286668 | 197 | 70 | 44.6286668 | 233 | 1033 | 37.2 | 0.278355 | 0.0278355 | 4.4
[11 empty] | 224.7864 | 497.9364 | 2418 | -1.774145 | 23.92 | 90.95057 | -9.049433 | 44.6532656 | 192 | 65 | 44.6532656 | 269 | 1069 | 37.22 | 0.241076 | 0.0241076 | 4.4
[11 empty] | 225.0042 | 498.1542 | 2419.5 | -1.776217 | 23.91 | 90.91254 | -9.087457 | 44.6778644 | 189 | 62 | 44.6778644 | 225 | 1025 | 37.24 | 0.200312 | 0.0200312 | 4.4
[11 empty] | 225.11 | 498.26 | 2421 | -1.768342 | 23.91 | 90.91254 | -9.087457 | 44.7024632 | 161 | 34 | 44.7024632 | 211 | 1011 | 37.26 | 0.177159 | 0.0177159 | 4.4
[11 empty] | 225.2588 | 498.4088 | 2422.5 | -1.859015 | 23.91 | 90.91254 | -9.087457 | 44.727062 | 169 | 42 | 44.727062 | 217 | 1017 | 37.28 | 0.158313 | 0.0158313 | 4.4
[11 empty] | 225.36 | 498.51 | 2424 | -1.861094 | 23.91 | 90.91254 | -9.087457 | 44.7516608 | 158 | 31 | 44.7516608 | 194 | 994 | 37.3 | 0.146062 | 0.0146062 | 4.4
[11 empty] | 225.4904 | 498.6404 | 2425.5 | -1.77194 | 23.91 | 90.91254 | -9.087457 | 44.7762596 | 147 | 20 | 44.7762596 | 200 | 1000 | 37.32 | 0.133101 | 0.0133101 | 4.4
[11 empty] | 225.7128 | 498.8628 | 2427 | -1.864362 | 23.91 | 90.91254 | -9.087457 | 44.8008584 | 148 | 21 | 44.8008584 | 183 | 983 | 37.34 | 0.122127 | 0.0122127 | 4.4
[11 empty] | 225.8324 | 498.9824 | 2428.5 | -1.864475 | 23.91 | 90.91254 | -9.087457 | 44.8254572 | 146 | 19 | 44.8254572 | 175 | 975 | 37.36 | 0.112738 | 0.0112738 | 4.4
[11 empty] | 225.9336 | 499.0836 | 2430 | -1.866553 | 23.91 | 90.91254 | -9.087457 | 44.850056 | 143 | 16 | 44.850056 | 170 | 970 | 37.38 | 0.10463 | 0.010463 | 4.4
[11 empty] | 226.0686 | 499.2186 | 2431.5 | -1.867432 | 23.91 | 90.91254 | -9.087457 | 44.8746548 | 132 | 5 | 44.8746548 | 164 | 964 | 37.4 | 0.0975698 | 0.00975698 | 4.4
[11 empty] | 226.2864 | 499.4364 | 2433 | -1.869827 | 23.91 | 90.91254 | -9.087457 | 44.8992536 | 136 | 9 | 44.8992536 | 171 | 971 | 37.42 | 0.0913773 | 0.00913773 | 4.4
[11 empty] | 226.3922 | 499.5422 | 2434.5 | -1.870706 | 23.9 | 90.87452 | -9.125481 | 44.9238524 | 126 | -1 | 44.9238524 | 187 | 987 | 37.44 | 0.0859098 | 0.00859098 | 4.4
[11 empty] | 226.5226 | 499.6726 | 2436 | -1.872787 | 23.9 | 90.87452 | -9.125481 | 44.9484512 | 106 | -21 | 44.9484512 | 155 | 955 | 37.46 | 0.0810542 | 0.00810542 | 4.4
[11 empty] | 226.6284 | 499.7784 | 2437.5 | -1.955236 | 23.9 | 90.87452 | -9.125481 | 44.97305 | 149 | 22 | 44.97305 | 157 | 957 | 37.48 | 0.0767194 | 0.00767194 | 4.4
[11 empty] | 226.7588 | 499.9088 | 2439 | -1.956689 | 23.9 | 90.87452 | -9.125481 | 44.9976488 | 138 | 11 | 44.9976488 | 163 | 963 | 37.5 | 0.0728314 | 0.00728314 | 4.4
[11 empty] | 226.8784 | 500.0284 | 2440.5 | -1.957761 | 23.9 | 90.87452 | -9.125481 | 45.0222476 | 127 | 0 | 45.0222476 | 171 | 971 | 37.52 | 0.0693299 | 0.00693299 | 4.4
[11 empty] | 227.0087 | 500.1587 | 2442 | -1.958902 | 23.9 | 90.87452 | -9.125481 | 45.0468464 | 121 | -6 | 45.0468464 | 165 | 965 | 37.54 | 0.0661649 | 0.00661649 | 4.4
[11 empty] | 227.1146 | 500.2646 | 2443.5 | -1.960738 | 23.9 | 90.87452 | -9.125481 | 45.0714452 | 146 | 19 | 45.0714452 | 153 | 953 | 37.56 | 0.063295 | 0.0063295 | 4.4
[11 empty] | 227.3324 | 500.4824 | 2445 | -1.962193 | 23.9 | 90.87452 | -9.125481 | 45.096044 | 116 | -11 | 45.096044 | 147 | 947 | 37.58 | 0.0606855 | 0.00606855 | 4.4
[11 empty] | 227.4382 | 500.5882 | 2446.5 | -1.963081 | 23.9 | 90.87452 | -9.125481 | 45.1206428 | 124 | -3 | 45.1206428 | 130 | 930 | 37.6 | 0.0583073 | 0.00583073 | 4.4
[11 empty] | 227.5685 | 500.7185 | 2448 | -2.046774 | 23.9 | 90.87452 | -9.125481 | 45.1452416 | 115 | -12 | 45.1452416 | 127 | 927 | 37.62 | 0.0561356 | 0.00561356 | 4.4
[11 empty] | 227.6882 | 500.8382 | 2449.5 | -2.046908 | 23.9 | 90.87452 | -9.125481 | 45.1698404 | 134 | 7 | 45.1698404 | 125 | 925 | 37.64 | 0.0541496 | 0.00541496 | 4.4
[11 empty] | 227.8231 | 500.9731 | 2451 | -2.049069 | 23.9 | 90.87452 | -9.125481 | 45.1944392 | 127 | 0 | 45.1944392 | 148 | 948 | 37.66 | 0.0523315 | 0.00523315 | 4.4
[11 empty] | 227.9243 | 501.0743 | 2452.5 | -2.050215 | 23.89 | 90.8365 | -9.163504 | 45.219038 | 114 | -13 | 45.219038 | 147 | 947 | 37.68 | 0.0506658 | 0.00506658 | 4.4
[11 empty] | 228.1467 | 501.2967 | 2454 | -2.05111 | 23.89 | 90.8365 | -9.163504 | 45.2436368 | 120 | -7 | 45.2436368 | 135 | 935 | 37.7 | 0.0241126 | 0.00241126 | 4.4
[11 empty] | 228.2771 | 501.4271 | 2455.5 | -2.053526 | 23.89 | 90.8365 | -9.163504 | 45.2682356 | 117 | -10 | 45.2682356 | 147 | 947 | 37.72 | 0.0233859 | 0.00233859 | 4.4
[11 empty] | 228.3783 | 501.5283 | 2457 | -2.054672 | 23.89 | 90.8365 | -9.163504 | 45.2928344 | 144 | 17 | 45.2928344 | 154 | 954 | 37.74 | 0.0227513 | 0.00227513 | 4.4
[11 empty] | 228.5133 | 501.6633 | 2458.5 | -2.137209 | 23.89 | 90.8365 | -9.163504 | 45.3174332 | 146 | 19 | 45.3174332 | 129 | 929 | 37.76 | 0.0222018 | 0.00222018 | 4.4
[11 empty] | 228.6145 | 501.7645 | 2460 | -2.139313 | 23.89 | 90.8365 | -9.163504 | 45.342032 | 133 | 6 | 45.342032 | 142 | 942 | 37.78 | 0.0217319 | 0.00217319 | 4.4
[11 empty] | 228.7341 | 501.8841 | 2461.5 | -2.139775 | 23.89 | 90.8365 | -9.163504 | 45.3666308 | 135 | 8 | 45.3666308 | 163 | 963 | 37.8 | 0.0213369 | 0.00213369 | 4.4
[11 empty] | 228.8691 | 502.0191 | 2463 | -2.141631 | 23.89 | 90.8365 | -9.163504 | 45.3912296 | 130 | 3 | 45.3912296 | 165 | 965 | 37.82 | 0.0210128 | 0.00210128 | 4.4
[11 empty] | 228.9703 | 502.1203 | 2464.5 | -2.142784 | 23.9 | 90.87452 | -9.125481 | 45.4158284 | 136 | 9 | 45.4158284 | 162 | 962 | 37.84 | 0.0207568 | 0.00207568 | 4.4
[11 empty] | 229.1927 | 502.3427 | 2466 | -2.226309 | 23.88 | 90.79847 | -9.201528 | 45.4404272 | 165 | 38 | 45.4404272 | 182 | 982 | 37.86 | 0.0205664 | 0.00205664 | 4.4
[11 empty] | 229.3231 | 502.4731 | 2467.5 | -2.228741 | 23.88 | 90.79847 | -9.201528 | 45.465026 | 157 | 30 | 45.465026 | 154 | 954 | 37.88 | 0.0204403 | 0.00204403 | 4.4
[11 empty] | 229.4289 | 502.5789 | 2469 | -2.14797 | 23.88 | 90.79847 | -9.201528 | 45.4896248 | 157 | 30 | 45.4896248 | 177 | 977 | 37.9 | 0.0203775 | 0.00203775 | 4.4
[11 empty] | 229.5592 | 502.7092 | 2470.5 | -2.231763 | 23.88 | 90.79847 | -9.201528 | 45.5142236 | 130 | 3 | 45.5142236 | 167 | 967 | 37.92 | 0.0203776 | 0.00203776 | 4.4
[11 empty] | 229.6605 | 502.8105 | 2472 | -2.151236 | 23.89 | 90.8365 | -9.163504 | 45.5388224 | 154 | 27 | 45.5388224 | 158 | 958 | 37.94 | 0.0204413 | 0.00204413 | 4.4
[11 empty] | 229.8092 | 502.9592 | 2473.5 | -2.151383 | 23.89 | 90.8365 | -9.163504 | 45.5634212 | 120 | -7 | 45.5634212 | 145 | 945 | 37.96 | 0.0515192 | 0.00515192 | 4.4
[11 empty] | 229.9151 | 503.0651 | 2475 | -2.235264 | 23.88 | 90.79847 | -9.201528 | 45.58802 | 110 | -17 | 45.58802 | 139 | 939 | 37.98 | 0.0525718 | 0.00525718 | 4.4
[11 empty] | 230.0163 | 503.1663 | 2476.5 | -2.327129 | 23.89 | 90.8365 | -9.163504 | 45.6126188 | 133 | 6 | 45.6126188 | 130 | 930 | 38 | 0.0537294 | 0.00537294 | 4.4
[11 empty] | 230.2387 | 503.3887 | 2478 | -2.238292 | 23.89 | 90.8365 | -9.163504 | 45.6372176 | 128 | 1 | 45.6372176 | 125 | 925 | 38.02 | 0.0549972 | 0.00549972 | 4.4
[11 empty] | 230.369 | 503.519 | 2479.5 | -2.331144 | 23.88 | 90.79847 | -9.201528 | 45.6618164 | 113 | -14 | 45.6618164 | 155 | 955 | 38.04 | 0.0563816 | 0.00563816 | 4.4
[11 empty] | 230.4886 | 503.6386 | 2481 | -2.331313 | 23.88 | 90.79847 | -9.201528 | 45.6864152 | 120 | -7 | 45.6864152 | 114 | 914 | 38.06 | 0.0578902 | 0.00578902 | 4.4
[11 empty] | 230.6236 | 503.7736 | 2482.5 | -2.333519 | 23.88 | 90.79847 | -9.201528 | 45.711014 | 124 | -3 | 45.711014 | 131 | 931 | 38.08 | 0.0595317 | 0.00595317 | 4.4
[11 empty] | 230.7248 | 503.8748 | 2484 | -2.243919 | 23.88 | 90.79847 | -9.201528 | 45.7356128 | 145 | 18 | 45.7356128 | 129 | 929 | 38.1 | 0.0613164 | 0.00613164 | 4.4
[11 empty] | 230.9472 | 504.0972 | 2485.5 | -2.418313 | 23.87 | 90.76045 | -9.239552 | 45.7602116 | 99 | -28 | 45.7602116 | 147 | 947 | 38.12 | 0.0632562 | 0.00632562 | 4.4
[11 empty] | 231.0776 | 504.2276 | 2487 | -2.41949 | 23.88 | 90.79847 | -9.201528 | 45.7848104 | 124 | -3 | 45.7848104 | 126 | 926 | 38.14 | 0.065365 | 0.0065365 | 4.4
[11 empty] | 231.1788 | 504.3288 | 2488.5 | -2.421954 | 23.87 | 90.76045 | -9.239552 | 45.8094092 | 109 | -18 | 45.8094092 | 139 | 939 | 38.16 | 0.0676589 | 0.00676589 | 4.4
[11 empty] | 231.3138 | 504.4638 | 2490 | -2.422883 | 23.88 | 90.79847 | -9.201528 | 45.834008 | 117 | -10 | 45.834008 | 118 | 918 | 38.18 | 0.070157 | 0.0070157 | 4.4
[11 empty] | 231.415 | 504.565 | 2491.5 | -2.333228 | 23.87 | 90.76045 | -9.239552 | 45.8586068 | 109 | -18 | 45.8586068 | 127 | 927 | 38.2 | 0.0728815 | 0.00728815 | 4.4
[11 empty] | 231.5208 | 504.6708 | 2493 | -2.335108 | 23.88 | 90.79847 | -9.201528 | 45.8832056 | 118 | -9 | 45.8832056 | 124 | 924 | 38.22 | 0.0758584 | 0.00758584 | 4.4
[11 empty] | 231.6512 | 504.8012 | 2494.5 | -2.337236 | 23.87 | 90.76045 | -9.239552 | 45.9078044 | 135 | 8 | 45.9078044 | 131 | 931 | 38.24 | 0.0791186 | 0.00791186 | 4.4
[11 empty] | 231.757 | 504.907 | 2496 | -2.338477 | 23.87 | 90.76045 | -9.239552 | 45.9324032 | 134 | 7 | 45.9324032 | 151 | 951 | 38.26 | 0.18658 | 0.018658 | 4.4
[11 empty] | 231.8874 | 505.0374 | 2497.5 | -2.34061 | 23.87 | 90.76045 | -9.239552 | 45.957002 | 118 | -9 | 45.957002 | 130 | 930 | 38.28 | 0.193435 | 0.0193435 | 4.4
[11 empty] | 231.9932 | 505.1432 | 2499 | -2.423308 | 23.87 | 90.76045 | -9.239552 | 45.9816008 | 129 | 2 | 45.9816008 | 118 | 918 | 38.3 | 0.200831 | 0.0200831 | 4.4
[11 empty] | 232.142 | 505.292 | 2500.5 | -2.423491 | 23.87 | 90.76045 | -9.239552 | 46.0061996 | 122 | -5 | 46.0061996 | 130 | 930 | 38.32 | 0.208841 | 0.0208841 | 4.4
[11 empty] | 232.2432 | 505.3932 | 2502 | -2.425629 | 23.87 | 90.76045 | -9.239552 | 46.0307984 | 138 | 11 | 46.0307984 | 136 | 936 | 38.34 | 0.21755 | 0.021755 | 4.4
[11 empty] | 232.3736 | 505.5236 | 2503.5 | -2.427124 | 23.88 | 90.79847 | -9.201528 | 46.0553972 | 130 | 3 | 46.0553972 | 139 | 939 | 38.36 | 0.227065 | 0.0227065 | 4.4
[11 empty] | 232.5959 | 505.7459 | 2505 | -2.429016 | 23.87 | 90.76045 | -9.239552 | 46.079996 | 109 | -18 | 46.079996 | 127 | 927 | 38.38 | 0.237518 | 0.0237518 | 4.4
[11 empty] | 232.6972 | 505.8472 | 2506.5 | -2.430194 | 23.87 | 90.76045 | -9.239552 | 46.1045948 | 133 | 6 | 46.1045948 | 147 | 947 | 38.4 | 0.249074 | 0.0249074 | 4.4
[11 empty] | 232.803 | 505.953 | 2508 | -2.432084 | 23.87 | 90.76045 | -9.239552 | 46.1291936 | 117 | -10 | 46.1291936 | 147 | 947 | 38.42 | 0.261941 | 0.0261941 | 4.4
[11 empty] | 232.9517 | 506.1017 | 2509.5 | -2.432267 | 23.87 | 90.76045 | -9.239552 | 46.1537924 | 121 | -6 | 46.1537924 | 137 | 937 | 38.44 | 0.276391 | 0.0276391 | 4.4
[11 empty] | 233.0392 | 506.1892 | 2511 | -2.435477 | 23.88 | 90.79847 | -9.201528 | 46.1783912 | 105 | -22 | 46.1783912 | 127 | 927 | 38.46 | 0.288681 | 0.0288681 | 4.4
[11 empty] | 233.1879 | 506.3379 | 2512.5 | -2.344649 | 23.86 | 90.72242 | -9.277575 | 46.20299 | 101 | -26 | 46.20299 | 136 | 936 | 38.48 | 0.307587 | 0.0307587 | 4.4
[11 empty] | 233.4057 | 506.5557 | 2514 | -2.519637 | 23.86 | 90.72242 | -9.277575 | 46.2275888 | 130 | 3 | 46.2275888 | 141 | 941 | 38.5 | 0.329543 | 0.0329543 | 4.4
[11 empty] | 233.4241 | 506.5741 | 2515.5 | -2.520574 | 23.86 | 90.72242 | -9.277575 | 46.2521876 | 125 | -2 | 46.2521876 | 125 | 925 | 38.52 | 0.355445 | 0.0355445 | 4.4
[11 empty] | 233.6419 | 506.7919 | 2517 | -2.52272 | 23.86 | 90.72242 | -9.277575 | 46.2767864 | 100 | -27 | 46.2767864 | 141 | 941 | 38.54 | 0.386574 | 0.0386574 | 4.4
[11 empty] | 233.7431 | 506.8931 | 2518.5 | -2.524227 | 23.86 | 90.72242 | -9.277575 | 46.3013852 | 131 | 4 | 46.3013852 | 147 | 947 | 38.56 | 0.424814 | 0.0424814 | 4.4
[11 empty] | 233.8781 | 507.0281 | 2520 | -2.52613 | 23.86 | 90.72242 | -9.277575 | 46.325984 | 113 | -14 | 46.325984 | 140 | 940 | 38.58 | 0.473065 | 0.0473065 | 4.4
[11 empty] | 233.9977 | 507.1477 | 2521.5 | -2.608189 | 23.86 | 90.72242 | -9.277575 | 46.3505828 | 129 | 2 | 46.3505828 | 143 | 943 | 38.6 | 0.536137 | 0.0536137 | 4.4
[11 empty] | 234.0989 | 507.2489 | 2523 | -2.610342 | 23.86 | 90.72242 | -9.277575 | 46.3751816 | 112 | -15 | 46.3751816 | 127 | 927 | 38.62 | 0.622875 | 0.0622875 | 4.4
[11 empty] | 234.2339 | 507.3839 | 2524.5 | -2.611285 | 23.86 | 90.72242 | -9.277575 | 46.3997804 | 121 | -6 | 46.3997804 | 138 | 938 | 38.64 | 0.750806 | 0.0750806 | 4.4
[11 empty] | 234.4517 | 507.6017 | 2526 | -2.613766 | 23.86 | 90.72242 | -9.277575 | 46.4243792 | 120 | -7 | 46.4243792 | 146 | 946 | 38.66 | 0.953775 | 0.0953775 | 4.4
[11 empty] | 234.5575 | 507.7075 | 2527.5 | -2.614711 | 23.86 | 90.72242 | -9.277575 | 46.448978 | 119 | -8 | 46.448978 | 133 | 933 | 38.68 | 1.28842 | 0.128842 | 4.4
[11 empty] | 234.6879 | 507.8379 | 2529 | -2.616868 | 23.86 | 90.72242 | -9.277575 | 46.4735768 | 135 | 8 | 46.4735768 | 158 | 958 | 38.7 | 1.82754 | 0.182754 | 4.4
[11 empty] | 234.7937 | 507.9437 | 2530.5 | -2.617813 | 23.86 | 90.72242 | -9.277575 | 46.4981756 | 123 | -4 | 46.4981756 | 148 | 948 | 38.72 | 2.61249 | 0.261249 | 4.4
[11 empty] | 234.9241 | 508.0741 | 2532 | -2.700901 | 23.86 | 90.72242 | -9.277575 | 46.5227744 | 103 | -24 | 46.5227744 | 156 | 956 | 38.74 | 3.47462 | 0.347462 | 4.4
[11 empty] | 235.0437 | 508.1937 | 2533.5 | -2.702408 | 23.86 | 90.72242 | -9.277575 | 46.5473732 | 134 | 7 | 46.5473732 | 157 | 957 | 38.76 | 3.79497 | 0.379497 | 4.4
[11 empty] | 235.174 | 508.324 | 2535 | -2.703604 | 23.86 | 90.72242 | -9.277575 | 46.571972 | 134 | 7 | 46.571972 | 147 | 947 | 38.78 | 3.23212 | 0.323212 | 4.4
[11 empty] | 235.2799 | 508.4299 | 2536.5 | -2.705524 | 23.85 | 90.6844 | -9.315599 | 46.5965708 | 140 | 13 | 46.5965708 | 161 | 961 | 38.8 | 2.38836 | 0.238836 | 4.4
[11 empty] | 235.4977 | 508.6477 | 2538 | -2.706722 | 23.85 | 90.6844 | -9.315599 | 46.6211696 | 139 | 12 | 46.6211696 | 165 | 965 | 38.82 | 1.72714 | 0.172714 | 4.4
[11 empty] | 235.6035 | 508.7535 | 2539.5 | -2.708645 | 23.85 | 90.6844 | -9.315599 | 46.6457684 | 144 | 17 | 46.6457684 | 184 | 984 | 38.84 | 1.44426 | 0.144426 | 4.4
[11 empty] | 235.7338 | 508.8838 | 2541 | -2.710168 | 23.85 | 90.6844 | -9.315599 | 46.6703672 | 149 | 22 | 46.6703672 | 192 | 992 | 38.86 | 1.20873 | 0.120873 | 4.4
[11 empty] | 235.8535 | 509.0035 | 2542.5 | -2.711355 | 23.85 | 90.6844 | -9.315599 | 46.694966 | 158 | 31 | 46.694966 | 180 | 980 | 38.88 | 1.08378 | 0.108378 | 4.4
[11 empty] | 235.9884 | 509.1384 | 2544 | -2.71231 | 23.85 | 90.6844 | -9.315599 | 46.7195648 | 141 | 14 | 46.7195648 | 180 | 980 | 38.9 | 1.02158 | 0.102158 | 4.4
[11 empty] | 236.0896 | 509.2396 | 2545.5 | -2.713509 | 23.85 | 90.6844 | -9.315599 | 46.7441636 | 151 | 24 | 46.7441636 | 182 | 982 | 38.92 | 0.995531 | 0.0995531 | 4.4
[11 empty] | 236.312 | 509.462 | 2547 | -2.624133 | 23.85 | 90.6844 | -9.315599 | 46.7687624 | 151 | 24 | 46.7687624 | 190 | 990 | 38.94 | 0.992447 | 0.0992447 | 4.4
[11 empty] | 236.4424 | 509.5924 | 2548.5 | -2.798912 | 23.84 | 90.64638 | -9.353616 | 46.7933612 | 159 | 32 | 46.7933612 | 230 | 1030 | 38.96 | 1.00589 | 0.100589 | 4.4
[11 empty] | 236.5436 | 509.6936 | 2550 | -2.801088 | 23.85 | 90.6844 | -9.315599 | 46.81796 | 127 | 0 | 46.81796 | 199 | 999 | 38.98 | 1.03259 | 0.103259 | 4.4
[11 empty] | 236.6924 | 509.8424 | 2551.5 | -2.801317 | 23.84 | 90.64638 | -9.353616 | 46.8425588 | 158 | 31 | 46.8425588 | 207 | 1007 | 39 | 1.07089 | 0.107089 | 4.4
[11 empty] | 236.7982 | 509.9482 | 2553 | -2.80325 | 23.85 | 90.6844 | -9.315599 | 46.8671576 | 144 | 17 | 46.8671576 | 201 | 1001 | 39.02 | 1.12015 | 0.112015 | 4.4
[11 empty] | 236.8994 | 510.0494 | 2554.5 | -2.804458 | 23.84 | 90.64638 | -9.353616 | 46.8917564 | 161 | 34 | 46.8917564 | 218 | 1018 | 39.04 | 1.18045 | 0.118045 | 4.4
[11 empty] | 237.1218 | 510.2718 | 2556 | -2.806716 | 23.85 | 90.6844 | -9.315599 | 46.9163552 | 162 | 35 | 46.9163552 | 193 | 993 | 39.06 | 1.25248 | 0.125248 | 4.4
[11 empty] | 237.2522 | 510.4022 | 2557.5 | -2.807924 | 23.84 | 90.64638 | -9.353616 | 46.940954 | 151 | 24 | 46.940954 | 178 | 978 | 39.08 | 1.33752 | 0.133752 | 4.4
[11 empty] | 237.358 | 510.508 | 2559 | -2.809859 | 23.85 | 90.6844 | -9.315599 | 46.9655528 | 151 | 24 | 46.9655528 | 155 | 955 | 39.1 | 1.4375 | 0.14375 | 4.4
[11 empty] | 237.4884 | 510.6384 | 2560.5 | -2.893065 | 23.85 | 90.6844 | -9.315599 | 46.9901516 | 128 | 1 | 46.9901516 | 176 | 976 | 39.12 | 1.62838 | 0.162838 | 4.4
[11 empty] | 237.608 | 510.758 | 2562 | -2.811299 | 23.85 | 90.6844 | -9.315599 | 47.0147504 | 119 | -8 | 47.0147504 | 157 | 957 | 39.14 | 1.76936 | 0.176936 | 4.4
[11 empty] | 237.7384 | 510.8884 | 2563.5 | -2.895818 | 23.85 | 90.6844 | -9.315599 | 47.0393492 | 136 | 9 | 47.0393492 | 172 | 972 | 39.16 | 1.93686 | 0.193686 | 4.4
[11 empty] | 237.8442 | 510.9942 | 2565 | -2.896789 | 23.85 | 90.6844 | -9.315599 | 47.063948 | 130 | 3 | 47.063948 | 162 | 962 | 39.18 | 2.13789 | 0.213789 | 4.4
[11 empty] | 238.062 | 511.212 | 2566.5 | -2.898975 | 23.85 | 90.6844 | -9.315599 | 47.0885468 | 122 | -5 | 47.0885468 | 131 | 931 | 39.2 | 2.3823 | 0.23823 | 4.4
[11 empty] | 238.1678 | 511.3178 | 2568 | -2.899948 | 23.84 | 90.64638 | -9.353623 | 47.1131456 | 132 | 5 | 47.1131456 | 147 | 947 | 39.22 | 2.68423 | 0.268423 | 4.4
[11 empty] | 238.2982 | 511.4482 | 2569.5 | -2.901163 | 23.85 | 90.6844 | -9.315599 | 47.1377444 | 137 | 10 | 47.1377444 | 157 | 957 | 39.24 | 3.0646 | 0.30646 | 4.4
[11 empty] | 238.404 | 511.554 | 2571 | -2.994938 | 23.84 | 90.64638 | -9.353623 | 47.1623432 | 141 | 14 | 47.1623432 | 130 | 930 | 39.26 | 3.556 | 0.3556 | 4.4
[11 empty] | 238.5527 | 511.7027 | 2572.5 | -2.903677 | 23.85 | 90.6844 | -9.315599 | 47.186942 | 130 | 3 | 47.186942 | 155 | 955 | 39.28 | 4.46675 | 0.446675 | 4.4
[11 empty] | 238.654 | 511.804 | 2574 | -2.905869 | 23.85 | 90.6844 | -9.315599 | 47.2115408 | 128 | 1 | 47.2115408 | 134 | 934 | 39.3 | 5.40094 | 0.540094 | 4.4
[11 empty] | 238.7889 | 511.9389 | 2575.5 | -2.99838 | 23.85 | 90.6844 | -9.315599 | 47.2361396 | 144 | 17 | 47.2361396 | 163 | 963 | 39.32 | 6.80963 | 0.680963 | 4.4
[11 empty] | 239.0067 | 512.1567 | 2577 | -3.000588 | 23.85 | 90.6844 | -9.315599 | 47.2607384 | 165 | 38 | 47.2607384 | 130 | 930 | 39.34 | 9.07515 | 0.907515 | 4.4
[11 empty] | 239.1125 | 512.2625 | 2578.5 | -3.083963 | 23.85 | 90.6844 | -9.315599 | 47.2853372 | 152 | 25 | 47.2853372 | 153 | 953 | 39.36 | 12.7987 | 1.27987 | 4.4
[11 empty] | 239.2429 | 512.3929 | 2580 | -3.086176 | 23.85 | 90.6844 | -9.315599 | 47.309936 | 165 | 38 | 47.309936 | 133 | 933 | 39.38 | 18.6668 | 1.86668 | 4.4
[11 empty] | 239.3441 | 512.4941 | 2581.5 | -3.088388 | 23.85 | 90.6844 | -9.315599 | 47.3345348 | 159 | 32 | 47.3345348 | 166 | 966 | 39.4 | 26.7696 | 2.67696 | 5.17393
[11 empty] | 239.4791 | 512.6291 | 2583 | -2.997776 | 23.84 | 90.64638 | -9.353616 | 47.3591336 | 175 | 48 | 47.3591336 | 179 | 979 | 39.42 | 34.3801 | 3.43801 | 5.86346
[11 empty] | 239.5941 | 512.7441 | 2584.5 | -2.999249 | 23.85 | 90.6844 | -9.315599 | 47.3837324 | 200 | 73 | 47.3837324 | 169 | 969 | 39.44 | 35.0872 | 3.50872 | 5.92344
[11 empty] | 239.6999 | 512.8499 | 2586 | -3.000558 | 23.84 | 90.64638 | -9.353616 | 47.4083312 | 164 | 37 | 47.4083312 | 208 | 1008 | 39.46 | 28.5397 | 2.85397 | 5.34226
[11 empty] | 239.8303 | 512.9803 | 2587.5 | -3.002761 | 23.85 | 90.6844 | -9.315599 | 47.43293 | 192 | 65 | 47.43293 | 198 | 998 | 39.48 | 21.188 | 2.1188 | 4.60304
[11 empty] | 240.0189 | 513.1689 | 2589 | -3.003984 | 23.84 | 90.64638 | -9.353616 | 47.4575288 | 176 | 49 | 47.4575288 | 212 | 1012 | 39.5 | 16.1205 | 1.61205 | 4.4
[11 empty] | 240.1539 | 513.3039 | 2590.5 | -3.005947 | 23.84 | 90.64638 | -9.353623 | 47.4821276 | 175 | 48 | 47.4821276 | 219 | 1019 | 39.52 | 13.4143 | 1.34143 | 4.4
[11 empty] | 240.2551 | 513.4051 | 2592 | -3.007174 | 23.83 | 90.60836 | -9.391639 | 47.5067264 | 157 | 30 | 47.5067264 | 224 | 1024 | 39.54 | 12.4886 | 1.24886 | 4.4
[11 empty] | 240.3609 | 513.5109 | 2593.5 | -3.00946 | 23.83 | 90.60836 | -9.391639 | 47.5313252 | 140 | 13 | 47.5313252 | 190 | 990 | 39.56 | 12.8845 | 1.28845 | 4.4
[11 empty] | 240.4913 | 513.6413 | 2595 | -3.01069 | 23.83 | 90.60836 | -9.391639 | 47.555924 | 137 | 10 | 47.555924 | 187 | 987 | 39.58 | 14.4887 | 1.44887 | 4.4
[11 empty] | 240.6109 | 513.7609 | 2596.5 | -3.094051 | 23.83 | 90.60836 | -9.391639 | 47.5805228 | 129 | 2 | 47.5805228 | 177 | 977 | 39.6 | 17.646 | 1.7646 | 4.4
[11 empty] | 240.7413 | 513.8913 | 2598 | -3.095283 | 23.83 | 90.60836 | -9.391639 | 47.6051216 | 136 | 9 | 47.6051216 | 182 | 982 | 39.62 | 23.3238 | 2.33238 | 4.82947
[11 empty] | 240.8425 | 513.9925 | 2599.5 | -3.096517 | 23.83 | 90.60836 | -9.391639 | 47.6297204 | 158 | 31 | 47.6297204 | 170 | 970 | 39.64 | 33.2528 | 3.32528 | 5.76652
[11 empty] | 241.0649 | 514.2149 | 2601 | -3.098816 | 23.83 | 90.60836 | -9.391639 | 47.6543192 | 150 | 23 | 47.6543192 | 169 | 969 | 39.66 | 49.6722 | 4.96722 | 7.04785
[11 empty] | 241.1661 | 514.3161 | 2602.5 | -3.100048 | 23.83 | 90.60836 | -9.391639 | 47.678918 | 160 | 33 | 47.678918 | 189 | 989 | 39.68 | 73.7659 | 7.37659 | 8.58871
[11 empty] | 241.2674 | 514.4174 | 2604 | -3.102262 | 23.83 | 90.60836 | -9.391639 | 47.7035168 | 134 | 7 | 47.7035168 | 165 | 965 | 39.7 | 99.9166 | 9.99166 | 9.99583
[11 empty] | 241.4161 | 514.5661 | 2605.5 | -3.102531 | 23.83 | 90.60836 | -9.391639 | 47.7281156 | 127 | 0 | 47.7281156 | 170 | 970 | 39.72 | 108.481 | 10.8481 | 10.4154
[11 empty] | 241.5035 | 514.6535 | 2607 | -3.105797 | 23.83 | 90.60836 | -9.391639 | 47.7527144 | 132 | 5 | 47.7527144 | 153 | 953 | 39.74 | 89.7078 | 8.97078 | 9.47142
[11 empty] | 241.6232 | 514.7732 | 2608.5 | -3.107047 | 23.83 | 90.60836 | -9.391639 | 47.7773132 | 150 | 23 | 47.7773132 | 149 | 949 | 39.76 | 62.8029 | 6.28029 | 7.92483
[11 empty] | 241.841 | 514.991 | 2610 | -3.190455 | 23.83 | 90.60836 | -9.391639 | 47.801912 | 167 | 40 | 47.801912 | 157 | 957 | 39.78 | 41.7511 | 4.17511 | 6.46151
[11 empty] | 241.8593 | 515.0093 | 2611.5 | -3.192436 | 23.83 | 90.60836 | -9.391639 | 47.8265108 | 118 | -9 | 47.8265108 | 153 | 953 | 39.8 | 28.1872 | 2.81872 | 5.30916
[11 empty] | 242.0771 | 515.2271 | 2613 | -3.193677 | 23.83 | 90.60836 | -9.391639 | 47.8511096 | 129 | 2 | 47.8511096 | 124 | 924 | 39.82 | 20.107 | 2.0107 | 4.48409
[11 empty] | 242.1967 | 515.3467 | 2614.5 | -3.195267 | 23.83 | 90.60836 | -9.391639 | 47.8757084 | 125 | -2 | 47.8757084 | 127 | 927 | 39.84 | 15.3629 | 1.53629 | 4.4
[11 empty] | 242.3133 | 515.4633 | 2616 | -3.197227 | 23.83 | 90.60836 | -9.391639 | 47.9003072 | 119 | -8 | 47.9003072 | 156 | 956 | 39.86 | 12.4762 | 1.24762 | 4.4
[11 empty] | 242.4329 | 515.5829 | 2617.5 | -3.198494 | 23.83 | 90.60836 | -9.391639 | 47.924906 | 118 | -9 | 47.924906 | 153 | 953 | 39.88 | 10.6242 | 1.06242 | 4.4
[11 empty] | 242.6507 | 515.8007 | 2619 | -3.199738 | 23.83 | 90.60836 | -9.391639 | 47.9495048 | 140 | 13 | 47.9495048 | 153 | 953 | 39.9 | 9.39419 | 0.939419 | 4.4
[11 empty] | 242.6645 | 515.8145 | 2620.5 | -3.201963 | 23.83 | 90.60836 | -9.391639 | 47.9741036 | 136 | 9 | 47.9741036 | 142 | 942 | 39.92 | 8.57793 | 0.857793 | 4.4
[11 empty] | 242.8869 | 516.0369 | 2622 | -3.204277 | 23.83 | 90.60836 | -9.391639 | 47.9987024 | 140 | 13 | 47.9987024 | 137 | 937 | 39.94 | 8.06193 | 0.806193 | 4.4
[11 empty] | 242.9881 | 516.1381 | 2623.5 | -3.205522 | 23.82 | 90.57034 | -9.429656 | 48.0233012 | 128 | 1 | 48.0233012 | 137 | 937 | 39.96 | 7.78091 | 0.778091 | 4.4
[11 empty] | 243.0894 | 516.2394 | 2625 | -3.206769 | 23.82 | 90.57034 | -9.429656 | 48.0479 | 115 | -12 | 48.0479 | 129 | 929 | 39.98 | 7.69829 | 0.769829 | 4.4
[11 empty] | 243.2381 | 516.3881 | 2626.5 | -3.208033 | 23.83 | 90.60836 | -9.391639 | 48.0724988 | 115 | -12 | 48.0724988 | 126 | 926 | 40 | 7.79755 | 0.779755 | 4.4
[11 empty] | 243.3393 | 516.4893 | 2628 | -3.209281 | 23.82 | 90.57034 | -9.429656 | 48.0970976 | 128 | 1 | 48.0970976 | 138 | 938 | 40.02 | 8.07854 | 0.807854 | 4.4
[11 empty] | 243.4452 | 516.5952 | 2629.5 | -3.210286 | 23.82 | 90.57034 | -9.429656 | 48.1216964 | 130 | 3 | 48.1216964 | 176 | 976 | 40.04 | 8.55706 | 0.855706 | 4.4
[11 empty] | 243.663 | 516.813 | 2631 | -3.212845 | 23.82 | 90.57034 | -9.429656 | 48.1462952 | 114 | -13 | 48.1462952 | 125 | 925 | 40.06 | 9.26742 | 0.926742 | 4.4
[11 empty] | 243.7688 | 516.9188 | 2632.5 | -3.213852 | 23.82 | 90.57034 | -9.429656 | 48.170894 | 98 | -29 | 48.170894 | 144 | 944 | 40.08 | 10.2688 | 1.02688 | 4.4
[11 empty] | 243.8991 | 517.0491 | 2634 | -3.124041 | 23.82 | 90.57034 | -9.429656 | 48.1954928 | 136 | 9 | 48.1954928 | 135 | 935 | 40.1 | 11.6585 | 1.16585 | 4.4
[11 empty] | 244.0188 | 517.1688 | 2635.5 | -3.124315 | 23.82 | 90.57034 | -9.429656 | 48.2200916 | 126 | -1 | 48.2200916 | 160 | 960 | 40.12 | 13.601 | 1.3601 | 4.4
[11 empty] | 244.1353 | 517.2853 | 2637 | -3.209515 | 23.82 | 90.57034 | -9.429656 | 48.2446904 | 159 | 32 | 48.2446904 | 124 | 924 | 40.14 | 16.3968 | 1.63968 | 4.4
[11 empty] | 244.2504 | 517.4004 | 2638.5 | -3.21004 | 23.82 | 90.57034 | -9.429656 | 48.2692892 | 153 | 26 | 48.2692892 | 125 | 925 | 40.16 | 20.6405 | 2.06405 | 4.54318
[11 empty] | 244.4727 | 517.6227 | 2640 | -3.211044 | 23.82 | 90.57034 | -9.429656 | 48.293888 | 144 | 17 | 48.293888 | 147 | 947 | 40.18 | 27.5034 | 2.75034 | 5.24437
[11 empty] | 244.4865 | 517.6365 | 2641.5 | -3.213597 | 23.82 | 90.57034 | -9.429656 | 48.3184868 | 142 | 15 | 48.3184868 | 115 | 915 | 40.2 | 39.0339 | 3.90339 | 6.24771
[11 empty] | 244.6752 | 517.8252 | 2643 | -3.214841 | 23.82 | 90.57034 | -9.429656 | 48.3430856 | 147 | 20 | 48.3430856 | 145 | 945 | 40.22 | 58.0709 | 5.80709 | 7.62042
[11 empty] | 244.8102 | 517.9602 | 2644.5 | -3.216829 | 23.82 | 90.57034 | -9.429656 | 48.3676844 | 172 | 45 | 48.3676844 | 149 | 949 | 40.24 | 86.9172 | 8.69172 | 9.32294
[11 empty] | 244.9114 | 518.0614 | 2646 | -3.219056 | 23.82 | 90.57034 | -9.429656 | 48.3922832 | 138 | 11 | 48.3922832 | 158 | 958 | 40.26 | 121.858 | 12.1858 | 11.0389
[11 empty] | 245.031 | 518.181 | 2647.5 | -3.301647 | 23.82 | 90.57034 | -9.429656 | 48.416882 | 185 | 58 | 48.416882 | 158 | 958 | 40.28 | 141.941 | 14.1941 | 11.9139
[11 empty] | 245.1614 | 518.3114 | 2649 | -3.220589 | 23.82 | 90.57034 | -9.429656 | 48.4414808 | 192 | 65 | 48.4414808 | 159 | 959 | 40.3 | 125.971 | 12.5971 | 11.2237
[11 empty] | 245.2672 | 518.4172 | 2650.5 | -3.30522 | 23.82 | 90.57034 | -9.429656 | 48.4660796 | 176 | 49 | 48.4660796 | 179 | 979 | 40.32 | 92.0634 | 9.20634 | 9.59497
[11 empty] | 245.485 | 518.635 | 2652 | -3.224154 | 23.82 | 90.57034 | -9.429656 | 48.4906784 | 180 | 53 | 48.4906784 | 194 | 994 | 40.34 | 63.1062 | 6.31062 | 7.94394
[11 empty] | 245.5862 | 518.7362 | 2653.5 | -3.307722 | 23.82 | 90.57034 | -9.429656 | 48.5152772 | 175 | 48 | 48.5152772 | 187 | 987 | 40.36 | 44.4914 | 4.44914 | 6.67019
[11 empty] | 245.7212 | 518.8712 | 2655 | -3.30972 | 23.82 | 90.57034 | -9.429656 | 48.539876 | 206 | 79 | 48.539876 | 227 | 1027 | 40.38 | 33.4585 | 3.34585 | 5.78433
[11 empty] | 245.8408 | 518.9908 | 2656.5 | -3.310019 | 23.82 | 90.57034 | -9.429656 | 48.5644748 | 179 | 52 | 48.5644748 | 212 | 1012 | 40.4 | 27.5861 | 2.75861 | 5.25225
[11 empty] | 245.9282 | 519.0782 | 2658 | -3.405218 | 23.82 | 90.57034 | -9.429656 | 48.5890736 | 174 | 47 | 48.5890736 | 195 | 995 | 40.42 | 24.8311 | 2.48311 | 4.98308
[11 empty] | 246.0724 | 519.2224 | 2659.5 | -3.405766 | 23.82 | 90.57034 | -9.429656 | 48.6136724 | 162 | 35 | 48.6136724 | 219 | 1019 | 40.44 | 24.1134 | 2.41134 | 4.91054
[11 empty] | 246.2948 | 519.4448 | 2661 | -3.408112 | 23.82 | 90.57034 | -9.429656 | 48.6382712 | 156 | 29 | 48.6382712 | 213 | 1013 | 40.46 | 25.1067 | 2.51067 | 5.01066
[11 empty] | 246.3085 | 519.4585 | 2662.5 | -3.409377 | 23.81 | 90.53232 | -9.467679 | 48.66287 | 163 | 36 | 48.66287 | 188 | 988 | 40.48 | 28.0887 | 2.80887 | 5.29987
[11 empty] | 246.4972 | 519.6472 | 2664 | -3.410643 | 23.81 | 90.53232 | -9.467679 | 48.6874688 | 142 | 15 | 48.6874688 | 159 | 959 | 40.5 | 33.9577 | 3.39577 | 5.82732
[11 empty] | 246.6322 | 519.7822 | 2665.5 | -3.412661 | 23.81 | 90.53232 | -9.467679 | 48.7120676 | 153 | 26 | 48.7120676 | 182 | 982 | 40.52 | 44.2145 | 4.42145 | 6.6494
[11 empty] | 246.7334 | 519.8834 | 2667 | -3.413925 | 23.81 | 90.53232 | -9.467679 | 48.7366664 | 160 | 33 | 48.7366664 | 192 | 992 | 40.54 | 60.4789 | 6.04789 | 7.77682
[11 empty] | 246.853 | 520.003 | 2668.5 | -3.415229 | 23.81 | 90.53232 | -9.467679 | 48.7612652 | 145 | 18 | 48.7612652 | 166 | 966 | 40.56 | 82.3796 | 8.23796 | 9.07632
[11 empty] | 246.9696 | 520.1196 | 2670 | -3.417211 | 23.81 | 90.53232 | -9.467679 | 48.785864 | 136 | 9 | 48.785864 | 160 | 960 | 40.58 | 101.674 | 10.1674 | 10.0834
[11 empty] | 247.0892 | 520.2392 | 2671.5 | -3.418845 | 23.81 | 90.53232 | -9.467679 | 48.8104628 | 149 | 22 | 48.8104628 | 162 | 962 | 40.6 | 104.629 | 10.4629 | 10.2288
[11 empty] | 247.307 | 520.457 | 2673 | -3.420115 | 23.81 | 90.53232 | -9.467679 | 48.8350616 | 139 | 12 | 48.8350616 | 156 | 956 | 40.62 | 97.3759 | 9.73759 | 9.86792
[11 empty] | 247.3208 | 520.4708 | 2674.5 | -3.504766 | 23.81 | 90.53232 | -9.467679 | 48.8596604 | 123 | -4 | 48.8596604 | 160 | 960 | 40.64 | 98.0424 | 9.80424 | 9.90164
[11 empty] | 247.5432 | 520.6932 | 2676 | -3.505803 | 23.81 | 90.53232 | -9.467679 | 48.8842592 | 129 | 2 | 48.8842592 | 142 | 942 | 40.66 | 116.751 | 11.6751 | 10.8052
[11 empty] | 247.6444 | 520.7944 | 2677.5 | -3.424672 | 23.81 | 90.53232 | -9.467679 | 48.908858 | 145 | 18 | 48.908858 | 139 | 939 | 40.68 | 157.94 | 15.794 | 12.5674
[11 empty] | 247.764 | 520.914 | 2679 | -3.508393 | 23.8 | 90.4943 | -9.505703 | 48.9334568 | 141 | 14 | 48.9334568 | 135 | 935 | 40.7 | 217.507 | 21.7507 | 14.7481
[11 empty] | 247.8944 | 521.0444 | 2680.5 | -3.509997 | 23.8 | 90.4943 | -9.505703 | 48.9580556 | 143 | 16 | 48.9580556 | 151 | 951 | 40.72 | 263.782 | 26.3782 | 16.2414
[11 empty] | 248.0002 | 521.1502 | 2682 | -3.419577 | 23.8 | 90.4943 | -9.505703 | 48.9826544 | 154 | 27 | 48.9826544 | 151 | 951 | 40.74 | 247.325 | 24.7325 | 15.7266
[11 empty] | 248.218 | 521.368 | 2683.5 | -3.420839 | 23.8 | 90.4943 | -9.505703 | 49.0072532 | 146 | 19 | 49.0072532 | 148 | 948 | 40.76 | 184.431 | 18.4431 | 13.5805
[11 empty] | 248.3192 | 521.4692 | 2685 | -3.423094 | 23.8 | 90.4943 | -9.505703 | 49.031852 | 134 | 7 | 49.031852 | 171 | 971 | 40.78 | 123.892 | 12.3892 | 11.1307
[11 empty] | 248.4542 | 521.6042 | 2686.5 | -3.424121 | 23.8 | 90.4943 | -9.505703 | 49.0564508 | 162 | 35 | 49.0564508 | 158 | 958 | 40.8 | 81.7099 | 8.17099 | 9.03935
[11 empty] | 248.5554 | 521.7054 | 2688 | -3.426379 | 23.8 | 90.4943 | -9.505703 | 49.0810496 | 134 | 7 | 49.0810496 | 143 | 943 | 40.82 | 55.5801 | 5.55801 | 7.45521
[11 empty] | 248.675 | 521.825 | 2689.5 | -3.426694 | 23.8 | 90.4943 | -9.505703 | 49.1056484 | 143 | 16 | 49.1056484 | 151 | 951 | 40.84 | 39.9969 | 3.99969 | 6.32431
[11 empty] | 248.8054 | 521.9554 | 2691 | -3.429282 | 23.8 | 90.4943 | -9.505703 | 49.1302472 | 137 | 10 | 49.1302472 | 170 | 970 | 40.86 | 30.4865 | 3.04865 | 5.52146
[11 empty] | 248.9066 | 522.0566 | 2692.5 | -3.43055 | 23.8 | 90.4943 | -9.505703 | 49.154846 | 134 | 7 | 49.154846 | 179 | 979 | 40.88 | 24.3104 | 2.43104 | 4.93056
[11 empty] | 249.129 | 522.279 | 2694 | -3.43257 | 23.8 | 90.4943 | -9.505703 | 49.1794448 | 141 | 14 | 49.1794448 | 165 | 965 | 40.9 | 20.0341 | 2.00341 | 4.47594
[11 empty] | 249.2302 | 522.3802 | 2695.5 | -3.433837 | 23.8 | 90.4943 | -9.505703 | 49.2040436 | 122 | -5 | 49.2040436 | 153 | 953 | 40.92 | 16.9058 | 1.69058 | 4.4
[11 empty] | 249.336 | 522.486 | 2697 | -3.528442 | 23.8 | 90.4943 | -9.505703 | 49.2286424 | 140 | 13 | 49.2286424 | 137 | 937 | 40.94 | 14.6013 | 1.46013 | 4.4
[11 empty] | 249.4664 | 522.6164 | 2698.5 | -3.612198 | 23.8 | 90.4943 | -9.505703 | 49.2532412 | 105 | -22 | 49.2532412 | 153 | 953 | 40.96 | 12.8636 | 1.28636 | 4.4
[11 empty] | 249.5676 | 522.7176 | 2700 | -3.614811 | 23.8 | 90.4943 | -9.505703 | 49.27784 | 117 | -10 | 49.27784 | 140 | 940 | 40.98 | 11.5538 | 1.15538 | 4.4
[11 empty] | 249.7164 | 522.8664 | 2701.5 | -3.615152 | 23.8 | 90.4943 | -9.505703 | 49.3024388 | 115 | -12 | 49.3024388 | 147 | 947 | 41 | 10.5902 | 1.05902 | 4.4
[11 empty] | 249.8176 | 522.9676 | 2703 | -3.617433 | 23.8 | 90.4943 | -9.505703 | 49.3270376 | 137 | 10 | 49.3270376 | 147 | 947 | 41.02 | 9.94079 | 0.994079 | 4.4
[11 empty] | 249.9234 | 523.0734 | 2704.5 | -3.618482 | 23.8 | 90.4943 | -9.505703 | 49.3516364 | 117 | -10 | 49.3516364 | 160 | 960 | 41.04 | 9.63071 | 0.963071 | 4.4
[11 empty] | 250.1412 | 523.2912 | 2706 | -3.620767 | 23.8 | 90.4943 | -9.505703 | 49.3762352 | 110 | -17 | 49.3762352 | 130 | 930 | 41.06 | 9.75561 | 0.975561 | 4.4
[11 empty] | 250.2608 | 523.4108 | 2707.5 | -3.621105 | 23.8 | 90.4943 | -9.505703 | 49.400834 | 113 | -14 | 49.400834 | 141 | 941 | 41.08 | 10.4734 | 1.04734 | 4.4
[11 empty] | 250.3912 | 523.5412 | 2709 | -3.622394 | 23.8 | 90.4943 | -9.505703 | 49.4254328 | 104 | -23 | 49.4254328 | 154 | 954 | 41.1 | 11.9178 | 1.19178 | 4.4
[11 empty] | 250.497 | 523.647 | 2710.5 | -3.707299 | 23.8 | 90.4943 | -9.505703 | 49.4500316 | 142 | 15 | 49.4500316 | 121 | 921 | 41.12 | 13.8546 | 1.38546 | 4.4
[11 empty] | 250.7148 | 523.8648 | 2712 | -3.626063 | 23.8 | 90.4943 | -9.505703 | 49.4746304 | 124 | -3 | 49.4746304 | 145 | 945 | 41.14 | 14.9838 | 1.49838 | 4.4
[11 empty] | 250.816 | 523.966 | 2713.5 | -3.62735 | 23.81 | 90.53232 | -9.467679 | 49.4992292 | 120 | -7 | 49.4992292 | 129 | 929 | 41.16 | 13.7831 | 1.37831 | 4.4
[11 empty] | 250.951 | 524.101 | 2715 | -3.711939 | 23.8 | 90.4943 | -9.505703 | 49.523828 | 125 | -2 | 49.523828 | 141 | 941 | 41.18 | 11.2816 | 1.12816 | 4.4
[11 empty] | 251.066 | 524.216 | 2716.5 | -3.712528 | 23.8 | 90.4943 | -9.505703 | 49.5484268 | 116 | -11 | 49.5484268 | 120 | 920 | 41.2 | 9.21447 | 0.921447 | 4.4
[11 empty] | 251.1718 | 524.3218 | 2718 | -3.714587 | 23.8 | 90.4943 | -9.505703 | 49.5730256 | 114 | -13 | 49.5730256 | 125 | 925 | 41.22 | 7.83178 | 0.783178 | 4.4
[11 empty] | 251.3022 | 524.4522 | 2719.5 | -3.716212 | 23.8 | 90.4943 | -9.505703 | 49.5976244 | 136 | 9 | 49.5976244 | 154 | 954 | 41.24 | 7.00493 | 0.700493 | 4.4
[11 empty] | 251.4955 | 524.6455 | 2721 | -3.718273 | 23.8 | 90.4943 | -9.505703 | 49.6222232 | 134 | 7 | 49.6222232 | 124 | 924 | 41.26 | 6.54384 | 0.654384 | 4.4
[11 empty] | 251.6258 | 524.7758 | 2722.5 | -3.719568 | 23.8 | 90.4943 | -9.505703 | 49.646822 | 123 | -4 | 49.646822 | 128 | 928 | 41.28 | 6.3059 | 0.63059 | 4.4
[11 empty] | 251.7271 | 524.8771 | 2724 | -3.721865 | 23.8 | 90.4943 | -9.505703 | 49.6714208 | 118 | -9 | 49.6714208 | 120 | 920 | 41.3 | 6.20838 | 0.620838 | 4.4
[11 empty] | 251.8758 | 525.0258 | 2725.5 | -3.72322 | 23.8 | 90.4943 | -9.505703 | 49.6960196 | 118 | -9 | 49.6960196 | 132 | 932 | 41.32 | 6.21029 | 0.621029 | 4.4
[11 empty] | 251.977 | 525.127 | 2727 | -3.724517 | 23.8 | 90.4943 | -9.505703 | 49.7206184 | 119 | -8 | 49.7206184 | 147 | 947 | 41.34 | 6.293 | 0.6293 | 4.4
[11 empty] | 252.0828 | 525.2328 | 2728.5 | -3.726914 | 23.8 | 90.4943 | -9.505703 | 49.7452172 | 117 | -10 | 49.7452172 | 109 | 909 | 41.36 | 6.44899 | 0.644899 | 4.4
[11 empty] | 252.3006 | 525.4506 | 2730 | -3.728211 | 23.8 | 90.4943 | -9.505703 | 49.769816 | 125 | -2 | 49.769816 | 133 | 933 | 41.38 | 6.6769 | 0.66769 | 4.4
[11 empty] | 252.4203 | 525.5703 | 2731.5 | -3.72957 | 23.8 | 90.4943 | -9.505703 | 49.7944148 | 115 | -12 | 49.7944148 | 126 | 926 | 41.4 | 6.97974 | 0.697974 | 4.4
[11 empty] | 252.5506 | 525.7006 | 2733 | -3.730869 | 23.8 | 90.4943 | -9.505703 | 49.8190136 | 120 | -7 | 49.8190136 | 142 | 942 | 41.42 | 7.36428 | 0.736428 | 4.4
[11 empty] | 252.6564 | 525.8064 | 2734.5 | -3.732936 | 23.8 | 90.4943 | -9.505703 | 49.8436124 | 131 | 4 | 49.8436124 | 129 | 929 | 41.44 | 7.84118 | 0.784118 | 4.4
[11 empty] | 252.8742 | 526.0242 | 2736 | -3.816849 | 23.8 | 90.4943 | -9.505703 | 49.8682112 | 125 | -2 | 49.8682112 | 121 | 921 | 41.46 | 8.42555 | 0.842555 | 4.4
[11 empty] | 252.9755 | 526.1255 | 2737.5 | -3.819158 | 23.8 | 90.4943 | -9.505703 | 49.89281 | 137 | 10 | 49.89281 | 125 | 925 | 41.48 | 9.13802 | 0.913802 | 4.4
[11 empty] | 253.1104 | 526.2604 | 2739 | -3.820559 | 23.8 | 90.4943 | -9.505703 | 49.9174088 | 128 | 1 | 49.9174088 | 143 | 943 | 41.5 | 10.0064 | 1.00064 | 4.4
[11 empty] | 253.2116 | 526.3616 | 2740.5 | -3.821866 | 23.8 | 90.4943 | -9.505703 | 49.9420076 | 115 | -12 | 49.9420076 | 154 | 954 | 41.52 | 11.0682 | 1.10682 | 4.4
[11 empty] | 253.3313 | 526.4813 | 2742 | -3.823236 | 23.79 | 90.45627 | -9.543727 | 49.9666064 | 128 | 1 | 49.9666064 | 124 | 924 | 41.54 | 12.3746 | 1.23746 | 4.4
[11 empty] | 253.4616 | 526.6116 | 2743.5 | -3.824544 | 23.79 | 90.45627 | -9.543727 | 49.9912052 | 121 | -6 | 49.9912052 | 164 | 964 | 41.56 | 13.9961 | 1.39961 | 4.4
[11 empty] | 253.5674 | 526.7174 | 2745 | -3.826621 | 23.79 | 90.45627 | -9.543727 | 50.015804 | 143 | 16 | 50.015804 | 134 | 934 | 41.58 | 16.0345 | 1.60345 | 4.4
[11 empty] | 253.7852 | 526.9352 | 2746.5 | -3.82692 | 23.8 | 90.4943 | -9.505703 | 50.0404028 | 113 | -14 | 50.0404028 | 147 | 947 | 41.6 | 18.6265 | 1.86265 | 4.4
[11 empty] | 253.8865 | 527.0365 | 2748 | -3.922254 | 23.8 | 90.4943 | -9.505703 | 50.0650016 | 145 | 18 | 50.0650016 | 168 | 968 | 41.62 | 21.9851 | 2.19851 | 4.68882
[11 empty] | 254.0214 | 527.1714 | 2749.5 | -3.831651 | 23.79 | 90.45627 | -9.543727 | 50.0896004 | 154 | 27 | 50.0896004 | 140 | 940 | 41.64 | 26.4352 | 2.64352 | 5.14152
[11 empty] | 254.1227 | 527.2727 | 2751 | -3.832958 | 23.79 | 90.45627 | -9.543727 | 50.1141992 | 154 | 27 | 50.1141992 | 169 | 969 | 41.66 | 32.5136 | 3.25136 | 5.70207
[11 empty] | 254.2239 | 527.3739 | 2752.5 | -3.835273 | 23.79 | 90.45627 | -9.543727 | 50.138798 | 147 | 20 | 50.138798 | 153 | 953 | 41.68 | 41.1795 | 4.11795 | 6.41713
[11 empty] | 254.3726 | 527.5226 | 2754 | -3.835643 | 23.79 | 90.45627 | -9.543727 | 50.1633968 | 165 | 38 | 50.1633968 | 144 | 944 | 41.7 | 54.2537 | 5.42537 | 7.36571
[11 empty] | 254.4739 | 527.6239 | 2755.5 | -3.837958 | 23.79 | 90.45627 | -9.543727 | 50.1879956 | 192 | 65 | 50.1879956 | 166 | 966 | 41.72 | 75.1708 | 7.51708 | 8.67011
[11 empty] | 254.5797 | 527.7297 | 2757 | -3.839034 | 23.79 | 90.45627 | -9.543727 | 50.2125944 | 227 | 100 | 50.2125944 | 205 | 1005 | 41.74 | 109.64 | 10.964 | 10.4709
[11 empty] | 254.7975 | 527.9475 | 2758.5 | -3.841689 | 23.78 | 90.41825 | -9.58175 | 50.2371932 | 218 | 91 | 50.2371932 | 203 | 1003 | 41.76 | 165.649 | 16.5649 | 12.8705
[11 empty] | 254.9033 | 528.0533 | 2760 | -3.92647 | 23.78 | 90.41825 | -9.58175 | 50.261792 | 251 | 124 | 50.261792 | 211 | 1011 | 41.78 | 248.173 | 24.8173 | 15.7535
[11 empty] | 255.0337 | 528.1837 | 2761.5 | -3.845086 | 23.78 | 90.41825 | -9.58175 | 50.2863908 | 281 | 154 | 50.2863908 | 242 | 1042 | 41.8 | 350.386 | 35.0386 | 18.7186
[11 empty] | 255.1349 | 528.2849 | 2763 | -3.930112 | 23.79 | 90.45627 | -9.543727 | 50.3109896 | 255 | 128 | 50.3109896 | 255 | 1055 | 41.82 | 429.416 | 42.9416 | 20.7224
[11 empty] | 255.2699 | 528.4199 | 2764.5 | -3.931193 | 23.79 | 90.45627 | -9.543727 | 50.3355884 | 328 | 201 | 50.3355884 | 259 | 1059 | 41.84 | 408.145 | 40.8145 | 20.2026
[11 empty] | 255.3711 | 528.5211 | 2766 | -3.93352 | 23.79 | 90.45627 | -9.543727 | 50.3601872 | 301 | 174 | 50.3601872 | 358 | 1158 | 41.86 | 305.805 | 30.5805 | 17.4873
[11 empty] | 255.4907 | 528.6407 | 2767.5 | -3.93424 | 23.78 | 90.41825 | -9.58175 | 50.384786 | 279 | 152 | 50.384786 | 345 | 1145 | 41.88 | 204.1 | 20.41 | 14.2863
[11 empty] | 255.6211 | 528.7711 | 2769 | -3.936567 | 23.8 | 90.4943 | -9.505703 | 50.4093848 | 286 | 159 | 50.4093848 | 315 | 1115 | 41.9 | 132.611 | 13.2611 | 11.5157
[11 empty] | 255.7223 | 528.8723 | 2770.5 | -3.937889 | 23.78 | 90.41825 | -9.58175 | 50.4339836 | 248 | 121 | 50.4339836 | 357 | 1157 | 41.92 | 88.2745 | 8.82745 | 9.39545
[11 empty] | 255.9447 | 529.0947 | 2772 | -3.939984 | 23.78 | 90.41825 | -9.58175 | 50.4585824 | 207 | 80 | 50.4585824 | 337 | 1137 | 41.94 | 61.9299 | 6.19299 | 7.86955
[11 empty] | 256.0459 | 529.1959 | 2773.5 | -3.941302 | 23.78 | 90.41825 | -9.58175 | 50.4831812 | 232 | 105 | 50.4831812 | 338 | 1138 | 41.96 | 45.9682 | 4.59682 | 6.77999
[11 empty] | 256.1517 | 529.3017 | 2775 | -3.942389 | 23.78 | 90.41825 | -9.58175 | 50.50778 | 196 | 69 | 50.50778 | 312 | 1112 | 41.98 | 35.6855 | 3.56855 | 5.97373
[11 empty] | 256.2959 | 529.4459 | 2776.5 | -3.943008 | 23.78 | 90.41825 | -9.58175 | 50.5323788 | 200 | 73 | 50.5323788 | 237 | 1037 | 42 | 28.6001 | 2.86001 | 5.34791
[11 empty] | 256.3833 | 529.5333 | 2778 | -3.946381 | 23.78 | 90.41825 | -9.58175 | 50.5569776 | 193 | 66 | 50.5569776 | 247 | 1047 | 42.02 | 23.465 | 2.3465 | 4.84407
[11 empty] | 256.532 | 529.682 | 2779.5 | -3.946766 | 23.78 | 90.41825 | -9.58175 | 50.5815764 | 156 | 29 | 50.5815764 | 218 | 1018 | 42.04 | 19.6148 | 1.96148 | 4.42885
[11 empty] | 256.7207 | 529.8707 | 2781 | -3.949099 | 23.78 | 90.41825 | -9.58175 | 50.6061752 | 166 | 39 | 50.6061752 | 203 | 1003 | 42.06 | 16.5837 | 1.65837 | 4.4
[11 empty] | 256.7391 | 529.8891 | 2782.5 | -3.951201 | 23.78 | 90.41825 | -9.58175 | 50.630774 | 153 | 26 | 50.630774 | 216 | 1016 | 42.08 | 14.2675 | 1.42675 | 4.4
[11 empty] | 256.9569 | 530.1069 | 2784 | -3.952522 | 23.78 | 90.41825 | -9.58175 | 50.6553728 | 158 | 31 | 50.6553728 | 197 | 997 | 42.1 | 12.423 | 1.2423 | 4.4
[11 empty] | 257.0627 | 530.2127 | 2785.5 | -3.954625 | 23.78 | 90.41825 | -9.58175 | 50.6799716 | 139 | 12 | 50.6799716 | 166 | 966 | 42.12 | 10.9339 | 1.09339 | 4.4
[11 empty] | 257.1931 | 530.3431 | 2787 | -3.956964 | 23.78 | 90.41825 | -9.58175 | 50.7045704 | 137 | 10 | 50.7045704 | 171 | 971 | 42.14 | 9.71755 | 0.971755 | 4.4
[11 empty] | 257.3127 | 530.4627 | 2788.5 | -3.957353 | 23.79 | 90.45627 | -9.543727 | 50.7291692 | 152 | 25 | 50.7291692 | 150 | 950 | 42.16 | 8.71469 | 0.871469 | 4.4
[11 empty] | 257.4431 | 530.5931 | 2790 | -4.041478 | 23.78 | 90.41825 | -9.58175 | 50.753768 | 132 | 5 | 50.753768 | 155 | 955 | 42.18 | 7.88178 | 0.788178 | 4.4
[11 empty] | 257.5443 | 530.6943 | 2791.5 | -4.137228 | 23.78 | 90.41825 | -9.58175 | 50.7783668 | 132 | 5 | 50.7783668 | 171 | 971 | 42.2 | 6.94291 | 0.694291 | 4.4
[11 empty] | 257.7667 | 530.9167 | 2793 | -3.962109 | 23.78 | 90.41825 | -9.58175 | 50.8029656 | 120 | -7 | 50.8029656 | 156 | 956 | 42.22 | 6.36784 | 0.636784 | 4.4
[11 empty] | 257.8679 | 531.0179 | 2794.5 | -3.963434 | 23.78 | 90.41825 | -9.58175 | 50.8275644 | 128 | 1 | 50.8275644 | 167 | 967 | 42.24 | 5.88822 | 0.588822 | 4.4
[11 empty] | 257.9691 | 531.1191 | 2796 | -4.059558 | 23.78 | 90.41825 | -9.58175 | 50.8521632 | 144 | 17 | 50.8521632 | 152 | 952 | 42.26 | 5.49087 | 0.549087 | 4.4
[11 empty] | 258.1041 | 531.2541 | 2797.5 | -3.968223 | 23.79 | 90.45627 | -9.543727 | 50.876762 | 129 | 2 | 50.876762 | 139 | 939 | 42.28 | 5.1664 | 0.51664 | 4.4
[11 empty] | 258.2053 | 531.3553 | 2799 | -3.969552 | 23.78 | 90.41825 | -9.58175 | 50.9013608 | 113 | -14 | 50.9013608 | 148 | 948 | 42.3 | 4.9088 | 0.49088 | 4.4
[11 empty] | 258.3249 | 531.4749 | 2800.5 | -3.970956 | 23.79 | 90.45627 | -9.543727 | 50.9259596 | 144 | 17 | 50.9259596 | 167 | 967 | 42.32 | 4.71515 | 0.471515 | 4.4
[11 empty] | 258.4553 | 531.6053 | 2802 | -3.972286 | 23.78 | 90.41825 | -9.58175 | 50.9505584 | 142 | 15 | 50.9505584 | 179 | 979 | 42.34 | 4.58583 | 0.458583 | 4.4
[11 empty] | 258.5611 | 531.7111 | 2803.5 | -4.056231 | 23.78 | 90.41825 | -9.58175 | 50.9751572 | 132 | 5 | 50.9751572 | 146 | 946 | 42.36 | 4.52509 | 0.452509 | 4.4
[11 empty] | 258.7789 | 531.9289 | 2805 | -4.152104 | 23.78 | 90.41825 | -9.58175 | 50.999756 | 120 | -7 | 50.999756 | 154 | 954 | 42.38 | 4.54222 | 0.454222 | 4.4
[11 empty] | 258.8801 | 532.0301 | 2806.5 | -4.059915 | 23.78 | 90.41825 | -9.58175 | 51.0243548 | 134 | 7 | 51.0243548 | 127 | 927 | 42.4 | 4.65383 | 0.465383 | 4.4
[11 empty] | 259.0151 | 532.1651 | 2808 | -4.062034 | 23.78 | 90.41825 | -9.58175 | 51.0489536 | 136 | 9 | 51.0489536 | 158 | 958 | 42.42 | 4.88823 | 0.488823 | 4.4
[11 empty] | 259.1301 | 532.2801 | 2809.5 | -4.062669 | 23.78 | 90.41825 | -9.58175 | 51.0735524 | 129 | 2 | 51.0735524 | 154 | 954 | 42.44 | 5.29533 | 0.529533 | 4.4
[11 empty] | 259.2175 | 532.3675 | 2811 | -4.159299 | 23.78 | 90.41825 | -9.58175 | 51.0981512 | 112 | -15 | 51.0981512 | 171 | 971 | 42.46 | 5.97027 | 0.597027 | 4.4
[11 empty] | 259.3663 | 532.5163 | 2812.5 | -4.160054 | 23.78 | 90.41825 | -9.58175 | 51.12275 | 120 | -7 | 51.12275 | 159 | 959 | 42.48 | 7.10477 | 0.710477 | 4.4
[11 empty] | 259.5595 | 532.7095 | 2814 | -4.162192 | 23.78 | 90.41825 | -9.58175 | 51.1473488 | 130 | 3 | 51.1473488 | 145 | 945 | 42.5 | 9.06974 | 0.906974 | 4.4
[11 empty] | 259.5733 | 532.7233 | 2815.5 | -4.163538 | 23.79 | 90.45627 | -9.543727 | 51.1719476 | 118 | -9 | 51.1719476 | 124 | 924 | 42.52 | 12.4811 | 1.24811 | 4.4
[11 empty] | 259.7911 | 532.9411 | 2817 | -4.165912 | 23.77 | 90.38023 | -9.619774 | 51.1965464 | 111 | -16 | 51.1965464 | 134 | 934 | 42.54 | 18.1158 | 1.81158 | 4.4
[11 empty] | 259.9399 | 533.0899 | 2818.5 | -4.166327 | 23.78 | 90.41825 | -9.58175 | 51.2211452 | 123 | -4 | 51.2211452 | 123 | 923 | 42.56 | 26.363 | 2.6363 | 5.13449
[11 empty] | 260.0411 | 533.1911 | 2820 | -4.168699 | 23.77 | 90.38023 | -9.619774 | 51.245744 | 107 | -20 | 51.245744 | 134 | 934 | 42.58 | 35.2083 | 3.52083 | 5.93366
[11 empty] | 260.1469 | 533.2969 | 2821.5 | -4.169818 | 23.79 | 90.45627 | -9.543727 | 51.2703428 | 136 | 9 | 51.2703428 | 138 | 938 | 42.6 | 37.8478 | 3.78478 | 6.15205
[11 empty] | 260.3647 | 533.5147 | 2823 | -4.172192 | 23.78 | 90.41825 | -9.58175 | 51.2949416 | 115 | -12 | 51.2949416 | 153 | 953 | 42.62 | 31.2386 | 3.12386 | 5.58915
[11 empty] | 260.4706 | 533.6206 | 2824.5 | -4.17331 | 23.78 | 90.41825 | -9.58175 | 51.3195404 | 133 | 6 | 51.3195404 | 116 | 916 | 42.64 | 21.9624 | 2.19624 | 4.6864
[11 empty] | 260.6009 | 533.7509 | 2826 | -4.175686 | 23.79 | 90.45627 | -9.543727 | 51.3441392 | 117 | -10 | 51.3441392 | 137 | 937 | 42.66 | 14.7344 | 1.47344 | 4.4
[11 empty] | 260.7205 | 533.8705 | 2827.5 | -4.176105 | 23.78 | 90.41825 | -9.58175 | 51.368738 | 142 | 15 | 51.368738 | 135 | 935 | 42.68 | 10.0595 | 1.00595 | 4.4
[11 empty] | 260.8509 | 534.0009 | 2829 | -4.178823 | 23.78 | 90.41825 | -9.58175 | 51.3933368 | 118 | -9 | 51.3933368 | 137 | 937 | 42.7 | 7.24236 | 0.724236 | 4.4
[11 empty] | 260.9521 | 534.1021 | 2830.5 | -4.263123 | 23.79 | 90.45627 | -9.543727 | 51.4179356 | 131 | 4 | 51.4179356 | 121 | 921 | 42.72 | 5.55073 | 0.555073 | 4.4
[11 empty] | 261.1745 | 534.3245 | 2832 | -4.265273 | 23.78 | 90.41825 | -9.58175 | 51.4425344 | 138 | 11 | 51.4425344 | 154 | 954 | 42.74 | 4.48309 | 0.448309 | 4.4
[11 empty] | 261.2757 | 534.4257 | 2833.5 | -4.17286 | 23.78 | 90.41825 | -9.58175 | 51.4671332 | 134 | 7 | 51.4671332 | 143 | 943 | 42.76 | 3.76094 | 0.376094 | 4.4
[11 empty] | 261.377 | 534.527 | 2835 | -4.174206 | 23.79 | 90.45627 | -9.543727 | 51.491732 | 139 | 12 | 51.491732 | 159 | 959 | 42.78 | 3.24424 | 0.324424 | 4.4
[11 empty] | 261.5119 | 534.6619 | 2836.5 | -4.176346 | 23.78 | 90.41825 | -9.58175 | 51.5163308 | 109 | -18 | 51.5163308 | 157 | 957 | 42.8 | 2.86155 | 0.286155 | 4.4
[11 empty] | 261.6315 | 534.7815 | 2838 | -4.176764 | 23.77 | 90.38023 | -9.619774 | 51.5409296 | 146 | 19 | 51.5409296 | 156 | 956 | 42.82 | 2.57326 | 0.257326 | 4.4
[11 empty] | 261.7328 | 534.8828 | 2839.5 | -4.179136 | 23.78 | 90.41825 | -9.58175 | 51.5655284 | 117 | -10 | 51.5655284 | 155 | 955 | 42.84 | 2.35603 | 0.235603 | 4.4
[11 empty] | 261.8631 | 535.0131 | 2841 | -4.180485 | 23.78 | 90.41825 | -9.58175 | 51.5901272 | 121 | -6 | 51.5901272 | 159 | 959 | 42.86 | 2.19653 | 0.219653 | 4.4
[11 empty] | 262.0855 | 535.2355 | 2842.5 | -4.182628 | 23.77 | 90.38023 | -9.619774 | 51.614726 | 124 | -3 | 51.614726 | 148 | 948 | 42.88 | 2.08965 | 0.208965 | 4.4
[11 empty] | 262.1867 | 535.3367 | 2844 | -4.183977 | 23.78 | 90.41825 | -9.58175 | 51.6393248 | 121 | -6 | 51.6393248 | 107 | 907 | 42.9 | 2.03989 | 0.203989 | 4.4
[11 empty] | 262.2879 | 535.4379 | 2845.5 | -4.186352 | 23.79 | 90.45627 | -9.543727 | 51.6639236 | 121 | -6 | 51.6639236 | 158 | 958 | 42.92 | 2.0662 | 0.20662 | 4.4
[11 empty] | 262.4367 | 535.5867 | 2847 | -4.187117 | 23.79 | 90.45627 | -9.543727 | 51.6885224 | 120 | -7 | 51.6885224 | 149 | 949 | 42.94 | 2.20749 | 0.220749 | 4.4
[11 empty] | 262.5425 | 535.6925 | 2848.5 | -4.188233 | 23.79 | 90.45627 | -9.543727 | 51.7131212 | 119 | -8 | 51.7131212 | 124 | 924 | 42.96 | 2.52005 | 0.252005 | 4.4
[11 empty] | 262.6438 | 535.7938 | 2850 | -4.190614 | 23.79 | 90.45627 | -9.543727 | 51.73772 | 114 | -13 | 51.73772 | 138 | 938 | 42.98 | 3.04825 | 0.304825 | 4.4
[11 empty] | 262.8615 | 536.0115 | 2851.5 | -4.191967 | 23.79 | 90.45627 | -9.543727 | 51.7623188 | 122 | -5 | 51.7623188 | 137 | 937 | 43 | 3.70708 | 0.370708 | 4.4
[11 empty] | 262.9965 | 536.1465 | 2853 | -4.277136 | 23.79 | 90.45627 | -9.543727 | 51.7869176 | 128 | 1 | 51.7869176 | 145 | 945 | 43.02 | 4.04884 | 0.404884 | 4.4
[11 empty] | 263.1115 | 536.2615 | 2854.5 | -4.19477 | 23.79 | 90.45627 | -9.543727 | 51.8115164 | 133 | 6 | 51.8115164 | 118 | 918 | 43.04 | 3.64294 | 0.364294 | 4.4
[11 empty] | 263.2174 | 536.3674 | 2856 | -4.196918 | 23.77 | 90.38023 | -9.619774 | 51.8361152 | 106 | -21 | 51.8361152 | 138 | 938 | 43.06 | 2.88164 | 0.288164 | 4.4
[11 empty] | 263.3477 | 536.4977 | 2857.5 | -4.281314 | 23.78 | 90.41825 | -9.58175 | 51.860714 | 111 | -16 | 51.860714 | 125 | 925 | 43.08 | 2.23288 | 0.223288 | 4.4
[11 empty] | 263.5364 | 536.6864 | 2859 | -4.377697 | 23.79 | 90.45627 | -9.543727 | 51.8853128 | 120 | -7 | 51.8853128 | 114 | 914 | 43.1 | 1.7947 | 0.17947 | 4.4
[11 empty] | 263.6713 | 536.8213 | 2860.5 | -4.378838 | 23.77 | 90.38023 | -9.619774 | 51.9099116 | 122 | -5 | 51.9099116 | 164 | 964 | 43.12 | 1.5233 | 0.15233 | 4.4
[11 empty] | 263.7726 | 536.9226 | 2862 | -4.38124 | 23.78 | 90.41825 | -9.58175 | 51.9345104 | 133 | 6 | 51.9345104 | 127 | 927 | 43.14 | 1.35893 | 0.135893 | 4.4
[11 empty] | 263.8784 | 537.0284 | 2863.5 | -4.38238 | 23.78 | 90.41825 | -9.58175 | 51.9591092 | 123 | -4 | 51.9591092 | 128 | 928 | 43.16 | 1.25781 | 0.125781 | 4.4
[11 empty] | 264.0088 | 537.1588 | 2865 | -4.385133 | 23.78 | 90.41825 | -9.58175 | 51.983708 | 111 | -16 | 51.983708 | 107 | 907 | 43.18 | 1.19519 | 0.119519 | 4.4
[11 empty] | 264.1284 | 537.2784 | 2866.5 | -4.385577 | 23.79 | 90.45627 | -9.543727 | 52.0083068 | 116 | -11 | 52.0083068 | 147 | 947 | 43.2 | 1.15958 | 0.115958 | 4.4
[11 empty] | 264.2587 | 537.4087 | 2868 | -4.471064 | 23.79 | 90.45627 | -9.543727 | 52.0329056 | 108 | -19 | 52.0329056 | 108 | 908 | 43.22 | 1.14707 | 0.114707 | 4.4
[11 empty] | 264.36 | 537.51 | 2869.5 | -4.473476 | 23.78 | 90.41825 | -9.58175 | 52.0575044 | 107 | -20 | 52.0575044 | 151 | 951 | 43.24 | 1.15879 | 0.115879 | 4.4
[11 empty] | 264.5823 | 537.7323 | 2871 | -4.474622 | 23.78 | 90.41825 | -9.58175 | 52.0821032 | 150 | 23 | 52.0821032 | 117 | 917 | 43.26 | 1.17764 | 0.117764 | 4.4
[11 empty] | 264.6974 | 537.8474 | 2872.5 | -4.476346 | 23.78 | 90.41825 | -9.58175 | 52.106702 | 112 | -15 | 52.106702 | 138 | 938 | 43.28 | 1.26907 | 0.126907 | 4.4
[11 empty] | 264.8032 | 537.9532 | 2874 | -4.383363 | 23.77 | 90.38023 | -9.619774 | 52.1313008 | 127 | 0 | 52.1313008 | 152 | 952 | 43.3 | 1.0429 | 0.10429 | 4.4
[11 empty] | 264.9335 | 538.0835 | 2875.5 | -4.47991 | 23.77 | 90.38023 | -9.619774 | 52.1558996 | 144 | 17 | 52.1558996 | 130 | 930 | 43.32 | 1.36638 | 0.136638 | 4.4
[11 empty] | 265.1268 | 538.2768 | 2877 | -4.386902 | 23.78 | 90.41825 | -9.58175 | 52.1804984 | 128 | 1 | 52.1804984 | 134 | 934 | 43.34 | 1.9319 | 0.19319 | 4.4
[11 empty] | 265.2572 | 538.4072 | 2878.5 | -4.388271 | 23.77 | 90.38023 | -9.619774 | 52.2050972 | 135 | 8 | 52.2050972 | 132 | 932 | 43.36 | 2.70796 | 0.270796 | 4.4
[11 empty] | 265.3768 | 538.5268 | 2880 | -4.483936 | 23.77 | 90.38023 | -9.619774 | 52.229696 | 145 | 18 | 52.229696 | 137 | 937 | 43.38 | 3.52262 | 0.352262 | 4.4
[11 empty] | 265.5071 | 538.6571 | 2881.5 | -4.392499 | 23.77 | 90.38023 | -9.619774 | 52.2542948 | 147 | 20 | 52.2542948 | 127 | 927 | 43.4 | 3.73724 | 0.373724 | 4.4
[11 empty] | 265.6084 | 538.7584 | 2883 | -4.488082 | 23.77 | 90.38023 | -9.619774 | 52.2788936 | 135 | 8 | 52.2788936 | 154 | 954 | 43.42 | 3.10873 | 0.310873 | 4.4
[11 empty] | 265.8307 | 538.9807 | 2884.5 | -4.39501 | 23.77 | 90.38023 | -9.619774 | 52.3034924 | 123 | -4 | 52.3034924 | 151 | 951 | 43.44 | 2.26881 | 0.226881 | 4.4
[11 empty] | 265.932 | 539.082 | 2886 | -4.491655 | 23.77 | 90.38023 | -9.619774 | 52.3280912 | 144 | 17 | 52.3280912 | 142 | 942 | 43.46 | 1.6272 | 0.16272 | 4.4
[11 empty] | 266.0378 | 539.1878 | 2887.5 | -4.575958 | 23.77 | 90.38023 | -9.619774 | 52.35269 | 132 | 5 | 52.35269 | 127 | 927 | 43.48 | 1.22113 | 0.122113 | 4.4
[11 empty] | 266.1682 | 539.3182 | 2889 | -4.495233 | 23.78 | 90.41825 | -9.58175 | 52.3772888 | 122 | -5 | 52.3772888 | 157 | 957 | 43.5 | 0.985247 | 0.0985247 | 4.4
[11 empty] | 266.2878 | 539.4378 | 2890.5 | -4.578858 | 23.77 | 90.38023 | -9.619774 | 52.4018876 | 149 | 22 | 52.4018876 | 141 | 941 | 43.52 | 0.85288 | 0.085288 | 4.4
[11 empty] | 266.4182 | 539.5682 | 2892 | -4.581286 | 23.77 | 90.38023 | -9.619774 | 52.4264864 | 143 | 16 | 52.4264864 | 163 | 963 | 43.54 | 0.779023 | 0.0779023 | 4.4
[11 empty] | 266.5194 | 539.6694 | 2893.5 | -4.582676 | 23.77 | 90.38023 | -9.619774 | 52.4510852 | 130 | 3 | 52.4510852 | 162 | 962 | 43.56 | 0.739014 | 0.0739014 | 4.4
[11 empty] | 266.7418 | 539.8918 | 2895 | -4.584876 | 23.77 | 90.38023 | -9.619774 | 52.475684 | 144 | 17 | 52.475684 | 161 | 961 | 43.58 | 0.720687 | 0.0720687 | 4.4
[11 empty] | 266.843 | 539.993 | 2896.5 | -4.586267 | 23.77 | 90.38023 | -9.619774 | 52.5002828 | 134 | 7 | 52.5002828 | 165 | 965 | 43.6 | 0.718069 | 0.0718069 | 4.4
[11 empty] | 266.9442 | 540.0942 | 2898 | -4.589043 | 23.77 | 90.38023 | -9.619774 | 52.5248816 | 130 | 3 | 52.5248816 | 158 | 958 | 43.62 | 0.728109 | 0.0728109 | 4.4
[11 empty] | 267.0792 | 540.2292 | 2899.5 | -4.590206 | 23.77 | 90.38023 | -9.619774 | 52.5494804 | 142 | 15 | 52.5494804 | 161 | 961 | 43.64 | 0.749306 | 0.0749306 | 4.4
[11 empty] | 267.1804 | 540.3304 | 2901 | -4.59264 | 23.77 | 90.38023 | -9.619774 | 52.5740792 | 148 | 21 | 52.5740792 | 155 | 955 | 43.66 | 0.781137 | 0.0781137 | 4.4
[11 empty] | 267.2862 | 540.4362 | 2902.5 | -4.593803 | 23.77 | 90.38023 | -9.619774 | 52.598678 | 162 | 35 | 52.598678 | 170 | 970 | 43.68 | 0.823814 | 0.0823814 | 4.4
[11 empty] | 267.4304 | 540.5804 | 2904 | -4.595551 | 23.77 | 90.38023 | -9.619774 | 52.6232768 | 143 | 16 | 52.6232768 | 145 | 945 | 43.7 | 0.878199 | 0.0878199 | 4.4
[11 empty] | 267.5362 | 540.6862 | 2905.5 | -4.596713 | 23.77 | 90.38023 | -9.619774 | 52.6478756 | 138 | 11 | 52.6478756 | 170 | 970 | 43.72 | 0.945812 | 0.0945812 | 4.4
[11 empty] | 267.6666 | 540.8166 | 2907 | -4.59915 | 23.77 | 90.38023 | -9.619774 | 52.6724744 | 155 | 28 | 52.6724744 | 153 | 953 | 43.74 | 1.02892 | 0.102892 | 4.4
[11 empty] | 267.8552 | 541.0052 | 2908.5 | -4.600545 | 23.77 | 90.38023 | -9.619774 | 52.6970732 | 138 | 11 | 52.6970732 | 170 | 970 | 43.76 | 1.13073 | 0.113073 | 4.4
[11 empty] | 267.9902 | 541.1402 | 2910 | -4.602752 | 23.77 | 90.38023 | -9.619774 | 52.721672 | 154 | 27 | 52.721672 | 174 | 974 | 43.78 | 1.30432 | 0.130432 | 4.4
[11 empty] | 268.0914 | 541.2414 | 2911.5 | -4.604148 | 23.77 | 90.38023 | -9.619774 | 52.7462708 | 170 | 43 | 52.7462708 | 161 | 961 | 43.8 | 1.45993 | 0.145993 | 4.4
[11 empty] | 268.1972 | 541.3472 | 2913 | -4.606359 | 23.77 | 90.38023 | -9.619774 | 52.7708696 | 168 | 41 | 52.7708696 | 151 | 951 | 43.82 | 1.65349 | 0.165349 | 4.4
[11 empty] | 268.3414 | 541.4914 | 2914.5 | -4.512572 | 23.77 | 90.38023 | -9.619774 | 52.7954684 | 164 | 37 | 52.7954684 | 149 | 949 | 43.84 | 1.89723 | 0.189723 | 4.4
[11 empty] | 268.4426 | 541.5926 | 2916 | -4.515347 | 23.77 | 90.38023 | -9.619774 | 52.8200672 | 177 | 50 | 52.8200672 | 181 | 981 | 43.86 | 2.20889 | 0.220889 | 4.4
[11 empty] | 268.5776 | 541.7276 | 2917.5 | -4.516502 | 23.77 | 90.38023 | -9.619774 | 52.844666 | 207 | 80 | 52.844666 | 172 | 972 | 43.88 | 2.61508 | 0.261508 | 4.4
[11 empty] | 268.7662 | 541.9162 | 2919 | -4.518929 | 23.77 | 90.38023 | -9.619774 | 52.8692648 | 216 | 89 | 52.8692648 | 188 | 988 | 43.9 | 3.15761 | 0.315761 | 4.4
[11 empty] | 268.8674 | 542.0174 | 2920.5 | -4.520316 | 23.77 | 90.38023 | -9.619774 | 52.8938636 | 227 | 100 | 52.8938636 | 218 | 1018 | 43.92 | 3.90743 | 0.390743 | 4.4
[11 empty] | 269.0024 | 542.1524 | 2922 | -4.522515 | 23.77 | 90.38023 | -9.619774 | 52.9184624 | 243 | 116 | 52.9184624 | 245 | 1045 | 43.94 | 4.99665 | 0.499665 | 4.4
[11 empty] | 269.1174 | 542.2674 | 2923.5 | -4.523217 | 23.77 | 90.38023 | -9.619774 | 52.9430612 | 259 | 132 | 52.9430612 | 257 | 1057 | 43.96 | 6.68454 | 0.668454 | 4.4
[11 empty] | 269.2232 | 542.3732 | 2925 | -4.524377 | 23.77 | 90.38023 | -9.619774 | 52.96766 | 255 | 128 | 52.96766 | 254 | 1054 | 43.98 | 9.45828 | 0.945828 | 4.4
[11 empty] | 269.3536 | 542.5036 | 2926.5 | -4.526807 | 23.77 | 90.38023 | -9.619774 | 52.9922588 | 239 | 112 | 52.9922588 | 258 | 1058 | 44 | 14.0986 | 1.40986 | 4.4
[11 empty] | 269.5423 | 542.6923 | 2928 | -4.528197 | 23.77 | 90.38023 | -9.619774 | 53.0168576 | 214 | 87 | 53.0168576 | 282 | 1082 | 44.02 | 21.5166 | 2.15166 | 4.6386
[11 empty] | 269.6726 | 542.8226 | 2929.5 | -4.53063 | 23.77 | 90.38023 | -9.619774 | 53.0414564 | 189 | 62 | 53.0414564 | 300 | 1100 | 44.04 | 32.0104 | 3.20104 | 5.65778
[11 empty] | 269.7784 | 542.9284 | 2931 | -4.449531 | 23.77 | 90.38023 | -9.619774 | 53.0660552 | 194 | 67 | 53.0660552 | 258 | 1058 | 44.06 | 42.9358 | 4.29358 | 6.55254
[11 empty] | 269.8797 | 543.0297 | 2932.5 | -4.451265 | 23.77 | 90.38023 | -9.619774 | 53.090654 | 169 | 42 | 53.090654 | 231 | 1031 | 44.08 | 46.0274 | 4.60274 | 6.78435
[11 empty] | 269.9993 | 543.1493 | 2934 | -4.452771 | 23.77 | 90.38023 | -9.619774 | 53.1152528 | 167 | 40 | 53.1152528 | 213 | 1013 | 44.1 | 37.5757 | 3.75757 | 6.1299
[11 empty] | 270.1296 | 543.2796 | 2935.5 | -4.548844 | 23.77 | 90.38023 | -9.619774 | 53.1398516 | 163 | 36 | 53.1398516 | 225 | 1025 | 44.12 | 25.9708 | 2.59708 | 5.09616
[11 empty] | 270.2309 | 543.3809 | 2937 | -4.455549 | 23.77 | 90.38023 | -9.619774 | 53.1644504 | 135 | 8 | 53.1644504 | 180 | 980 | 44.14 | 17.0565 | 1.70565 | 4.4
[11 empty] | 270.4533 | 543.6033 | 2938.5 | -4.552461 | 23.77 | 90.38023 | -9.619774 | 53.1890492 | 158 | 31 | 53.1890492 | 169 | 969 | 44.16 | 11.2815 | 1.12815 | 4.4
[11 empty] | 270.5545 | 543.7045 | 2940 | -4.459141 | 23.77 | 90.38023 | -9.619774 | 53.213648 | 149 | 22 | 53.213648 | 188 | 988 | 44.18 | 7.82584 | 0.782584 | 4.4
[11 empty] | 270.6695 | 543.8195 | 2941.5 | -4.459836 | 23.77 | 90.38023 | -9.619774 | 53.2382468 | 126 | -1 | 53.2382468 | 176 | 976 | 44.2 | 5.77394 | 0.577394 | 4.4
[11 empty] | 270.7861 | 543.9361 | 2943 | -4.462966 | 23.77 | 90.38023 | -9.619774 | 53.2628456 | 148 | 21 | 53.2628456 | 171 | 971 | 44.22 | 4.49848 | 0.449848 | 4.4
[11 empty] | 270.9057 | 544.0557 | 2944.5 | -4.463434 | 23.77 | 90.38023 | -9.619774 | 53.2874444 | 136 | 9 | 53.2874444 | 122 | 922 | 44.24 | 3.65158 | 0.365158 | 4.4
[11 empty] | 271.0943 | 544.2443 | 2946 | -4.465868 | 23.77 | 90.38023 | -9.619774 | 53.3120432 | 136 | 9 | 53.3120432 | 155 | 955 | 44.26 | 3.05797 | 0.305797 | 4.4
[11 empty] | 271.1127 | 544.2627 | 2947.5 | -4.467031 | 23.77 | 90.38023 | -9.619774 | 53.336642 | 130 | 3 | 53.336642 | 159 | 959 | 44.28 | 2.6269 | 0.26269 | 4.4
[11 empty] | 271.3305 | 544.4805 | 2949 | -4.468424 | 23.77 | 90.38023 | -9.619774 | 53.3612408 | 114 | -13 | 53.3612408 | 145 | 945 | 44.3 | 2.3057 | 0.23057 | 4.4
[11 empty] | 271.4318 | 544.5818 | 2950.5 | -4.470864 | 23.77 | 90.38023 | -9.619774 | 53.3858396 | 100 | -27 | 53.3858396 | 139 | 939 | 44.32 | 2.06221 | 0.206221 | 4.4
[11 empty] | 271.5667 | 544.7167 | 2952 | -4.472025 | 23.77 | 90.38023 | -9.619774 | 53.4104384 | 113 | -14 | 53.4104384 | 143 | 943 | 44.34 | 1.87763 | 0.187763 | 4.4
[11 empty] | 271.6817 | 544.8317 | 2953.5 | -4.651995 | 23.77 | 90.38023 | -9.619774 | 53.4350372 | 126 | -1 | 53.4350372 | 143 | 943 | 44.36 | 1.73921 | 0.173921 | 4.4
[11 empty] | 271.783 | 544.933 | 2955 | -4.475166 | 23.76 | 90.3422 | -9.657798 | 53.459636 | 106 | -21 | 53.459636 | 147 | 947 | 44.38 | 1.63763 | 0.163763 | 4.4
[11 empty] | 271.9179 | 545.0679 | 2956.5 | -4.56077 | 23.76 | 90.3422 | -9.657798 | 53.4842348 | 107 | -20 | 53.4842348 | 134 | 934 | 44.4 | 1.56623 | 0.156623 | 4.4
[11 empty] | 272.1066 | 545.2566 | 2958 | -4.562172 | 23.76 | 90.3422 | -9.657798 | 53.5088336 | 129 | 2 | 53.5088336 | 125 | 925 | 44.42 | 1.52054 | 0.152054 | 4.4
[11 empty] | 272.2078 | 545.3578 | 2959.5 | -4.564618 | 23.78 | 90.41825 | -9.58175 | 53.5334324 | 95 | -32 | 53.5334324 | 122 | 922 | 44.44 | 1.49772 | 0.149772 | 4.4
[11 empty] | 272.3565 | 545.5065 | 2961 | -4.566145 | 23.77 | 90.38023 | -9.619774 | 53.5580312 | 107 | -20 | 53.5580312 | 132 | 932 | 44.46 | 1.49629 | 0.149629 | 4.4
[11 empty] | 272.4578 | 545.6078 | 2962.5 | -4.567547 | 23.78 | 90.41825 | -9.58175 | 53.58263 | 127 | 0 | 53.58263 | 123 | 923 | 44.48 | 1.51322 | 0.151322 | 4.4
[11 empty] | 272.5636 | 545.7136 | 2964 | -4.569765 | 23.77 | 90.38023 | -9.619774 | 53.6072288 | 129 | 2 | 53.6072288 | 146 | 946 | 44.5 | 1.55499 | 0.155499 | 4.4
[11 empty] | 272.7814 | 545.9314 | 2965.5 | -4.571171 | 23.78 | 90.41825 | -9.58175 | 53.6318276 | 113 | -14 | 53.6318276 | 125 | 925 | 44.52 | 1.62088 | 0.162088 | 4.4
[11 empty] | 272.8826 | 546.0326 | 2967 | -4.573623 | 23.77 | 90.38023 | -9.619774 | 53.6564264 | 126 | -1 | 53.6564264 | 132 | 932 | 44.54 | 1.71457 | 0.171457 | 4.4
[11 empty] | 273.013 | 546.163 | 2968.5 | -4.575026 | 23.78 | 90.41825 | -9.58175 | 53.6810252 | 114 | -13 | 53.6810252 | 112 | 912 | 44.56 | 1.84177 | 0.184177 | 4.4
[11 empty] | 273.1326 | 546.2826 | 2970 | -4.576557 | 23.76 | 90.3422 | -9.657798 | 53.705624 | 125 | -2 | 53.705624 | 113 | 913 | 44.58 | 2.01105 | 0.201105 | 4.4
[11 empty] | 273.2338 | 546.3838 | 2971.5 | -4.578313 | 23.76 | 90.3422 | -9.657798 | 53.7302228 | 133 | 6 | 53.7302228 | 115 | 915 | 44.6 | 2.23521 | 0.223521 | 4.4
[11 empty] | 273.3396 | 546.4896 | 2973 | -4.580535 | 23.76 | 90.3422 | -9.657798 | 53.7548216 | 104 | -23 | 53.7548216 | 120 | 920 | 44.62 | 2.53371 | 0.253371 | 4.4
[11 empty] | 273.5574 | 546.7074 | 2974.5 | -4.581944 | 23.76 | 90.3422 | -9.657798 | 53.7794204 | 116 | -11 | 53.7794204 | 150 | 950 | 44.64 | 2.93736 | 0.293736 | 4.4
[11 empty] | 273.6586 | 546.8086 | 2976 | -4.584399 | 23.76 | 90.3422 | -9.657798 | 53.8040192 | 126 | -1 | 53.8040192 | 125 | 925 | 44.66 | 3.49877 | 0.349877 | 4.4
[11 empty] | 273.7936 | 546.9436 | 2977.5 | -4.585577 | 23.76 | 90.3422 | -9.657798 | 53.828618 | 127 | 0 | 53.828618 | 153 | 953 | 44.68 | 4.31725 | 0.431725 | 4.4
[11 empty] | 273.9086 | 547.0586 | 2979 | -4.587342 | 23.76 | 90.3422 | -9.657798 | 53.8532168 | 101 | -26 | 53.8532168 | 149 | 949 | 44.7 | 5.59099 | 0.559099 | 4.4
[11 empty] | 274.0099 | 547.1599 | 2980.5 | -4.588751 | 23.76 | 90.3422 | -9.657798 | 53.8778156 | 133 | 6 | 53.8778156 | 132 | 932 | 44.72 | 7.69516 | 0.769516 | 4.4
[11 empty] | 274.1448 | 547.2948 | 2982 | -4.59098 | 23.76 | 90.3422 | -9.657798 | 53.9024144 | 130 | 3 | 53.9024144 | 140 | 940 | 44.74 | 11.2306 | 1.12306 | 4.4
[11 empty] | 274.3335 | 547.4835 | 2983.5 | -4.592387 | 23.77 | 90.38023 | -9.619774 | 53.9270132 | 146 | 19 | 53.9270132 | 171 | 971 | 44.76 | 16.9068 | 1.69068 | 4.4
[11 empty] | 274.4347 | 547.5847 | 2985 | -4.594851 | 23.76 | 90.3422 | -9.657798 | 53.951612 | 141 | 14 | 53.951612 | 141 | 941 | 44.78 | 24.9075 | 2.49075 | 4.99074
[11 empty] | 274.5696 | 547.7196 | 2986.5 | -4.596028 | 23.77 | 90.38023 | -9.619774 | 53.9762108 | 143 | 16 | 53.9762108 | 134 | 934 | 44.8 | 32.7357 | 3.27357 | 5.72151
[11 empty] | 274.6709 | 547.8209 | 2988 | -4.598494 | 23.77 | 90.38023 | -9.619774 | 54.0008096 | 148 | 21 | 54.0008096 | 166 | 966 | 44.82 | 33.8236 | 3.38236 | 5.81581
[11 empty] | 274.7905 | 547.9405 | 2989.5 | -4.598979 | 23.77 | 90.38023 | -9.619774 | 54.0254084 | 129 | 2 | 54.0254084 | 188 | 988 | 44.84 | 26.986 | 2.6986 | 5.1948
[11 empty] | 274.9209 | 548.0709 | 2991 | -4.601443 | 23.77 | 90.38023 | -9.619774 | 54.0500072 | 146 | 19 | 54.0500072 | 169 | 969 | 44.86 | 18.7765 | 1.87765 | 4.4
[11 empty] | 275.0221 | 548.1721 | 2992.5 | -4.602858 | 23.77 | 90.38023 | -9.619774 | 54.074606 | 138 | 11 | 54.074606 | 184 | 984 | 44.88 | 12.7037 | 1.27037 | 4.4
[11 empty] | 275.2399 | 548.3899 | 2994 | -4.687797 | 23.77 | 90.38023 | -9.619774 | 54.0992048 | 132 | 5 | 54.0992048 | 150 | 950 | 44.9 | 8.91055 | 0.891055 | 4.4
[11 empty] | 275.3595 | 548.5095 | 2995.5 | -4.689347 | 23.77 | 90.38023 | -9.619774 | 54.1238036 | 153 | 26 | 54.1238036 | 158 | 958 | 44.92 | 6.72174 | 0.672174 | 4.4
[11 empty] | 275.4607 | 548.6107 | 2997 | -4.690766 | 23.77 | 90.38023 | -9.619774 | 54.1484024 | 134 | 7 | 54.1484024 | 158 | 958 | 44.94 | 5.49968 | 0.549968 | 4.4
[11 empty] | 275.5665 | 548.7165 | 2998.5 | -4.691955 | 23.77 | 90.38023 | -9.619774 | 54.1730012 | 138 | 11 | 54.1730012 | 152 | 952 | 44.96 | 4.82987 | 0.482987 | 4.4
[11 empty] | 275.7843 | 548.9343 | 3000 | -4.694427 | 23.77 | 90.38023 | -9.619774 | 54.1976 | 123 | -4 | 54.1976 | 126 | 926 | 44.98 | 4.49448 | 0.449448 | 4.4
[11 empty] | 275.904 | 549.054 | 3001.5 | -4.694928 | 23.77 | 90.38023 | -9.619774 | 54.2221988 | 109 | -18 | 54.2221988 | 142 | 942 | 45 | 4.39508 | 0.439508 | 4.4
[11 empty] | 276.0343 | 549.1843 | 3003 | -4.697402 | 23.77 | 90.38023 | -9.619774 | 54.2467976 | 140 | 13 | 54.2467976 | 127 | 927 | 45.02 | 4.49632 | 0.449632 | 4.4
[11 empty] | 276.1355 | 549.2855 | 3004.5 | -4.699879 | 23.77 | 90.38023 | -9.619774 | 54.2713964 | 118 | -9 | 54.2713964 | 124 | 924 | 45.04 | 4.80125 | 0.480125 | 4.4
[11 empty] | 276.3533 | 549.5033 | 3006 | -4.701301 | 23.77 | 90.38023 | -9.619774 | 54.2959952 | 95 | -32 | 54.2959952 | 159 | 959 | 45.06 | 5.34939 | 0.534939 | 4.4
[11 empty] | 276.4591 | 549.6091 | 3007.5 | -4.703548 | 23.76 | 90.3422 | -9.657798 | 54.320594 | 117 | -10 | 54.320594 | 146 | 946 | 45.08 | 6.23651 | 0.623651 | 4.4
[11 empty] | 276.5604 | 549.7104 | 3009 | -4.70497 | 23.77 | 90.38023 | -9.619774 | 54.3451928 | 110 | -17 | 54.3451928 | 138 | 938 | 45.1 | 7.66908 | 0.766908 | 4.4
[11 empty] | 276.68 | 549.83 | 3010.5 | -4.705825 | 23.75 | 90.30418 | -9.695821 | 54.3697916 | 116 | -11 | 54.3697916 | 153 | 953 | 45.12 | 10.0646 | 1.00646 | 4.4
[11 empty] | 276.8104 | 549.9604 | 3012 | -4.708305 | 23.77 | 90.38023 | -9.619774 | 54.3943904 | 128 | 1 | 54.3943904 | 127 | 927 | 45.14 | 14.1572 | 1.41572 | 4.4
[11 empty] | 276.9116 | 550.0616 | 3013.5 | -4.710786 | 23.77 | 90.38023 | -9.619774 | 54.4189892 | 117 | -10 | 54.4189892 | 153 | 953 | 45.16 | 20.9626 | 2.09626 | 4.57849
[11 empty] | 277.134 | 550.284 | 3015 | -4.711982 | 23.76 | 90.3422 | -9.657798 | 54.443588 | 129 | 2 | 54.443588 | 129 | 929 | 45.18 | 31.2853 | 3.12853 | 5.59333
[11 empty] | 277.2352 | 550.3852 | 3016.5 | -4.714462 | 23.77 | 90.38023 | -9.619774 | 54.4681868 | 103 | -24 | 54.4681868 | 130 | 930 | 45.2 | 43.7209 | 4.37209 | 6.61218
[11 empty] | 277.3502 | 550.5002 | 3018 | -4.715199 | 23.77 | 90.38023 | -9.619774 | 54.4927856 | 134 | 7 | 54.4927856 | 136 | 936 | 45.22 | 50.6563 | 5.06563 | 7.11732
[11 empty] | 277.4852 | 550.6352 | 3019.5 | -4.812893 | 23.76 | 90.3422 | -9.657798 | 54.5173844 | 113 | -14 | 54.5173844 | 128 | 928 | 45.24 | 44.6852 | 4.46852 | 6.6847
[11 empty] | 277.5864 | 550.7364 | 3021 | -4.81433 | 23.77 | 90.38023 | -9.619774 | 54.5419832 | 147 | 20 | 54.5419832 | 138 | 938 | 45.26 | 32.4901 | 3.24901 | 5.70001
[11 empty] | 277.7751 | 550.9251 | 3022.5 | -4.816833 | 23.77 | 90.38023 | -9.619774 | 54.566582 | 144 | 17 | 54.566582 | 130 | 930 | 45.28 | 22.1338 | 2.21338 | 4.70466
[11 empty] | 277.91 | 551.06 | 3024 | -4.819106 | 23.76 | 90.3422 | -9.657798 | 54.5911808 | 123 | -4 | 54.5911808 | 147 | 947 | 45.3 | 15.3324 | 1.53324 | 4.4
[11 empty] | 278.025 | 551.175 | 3025.5 | -4.819851 | 23.77 | 90.38023 | -9.619774 | 54.6157796 | 132 | 5 | 54.6157796 | 161 | 961 | 45.32 | 11.3531 | 1.13531 | 4.4
[11 empty] | 278.1308 | 551.2808 | 3027 | -4.821062 | 23.76 | 90.3422 | -9.657798 | 54.6403784 | 134 | 7 | 54.6403784 | 135 | 935 | 45.34 | 9.18598 | 0.918598 | 4.4
[11 empty] | 278.2612 | 551.4112 | 3028.5 | -4.823566 | 23.76 | 90.3422 | -9.657798 | 54.6649772 | 139 | 12 | 54.6649772 | 145 | 945 | 45.36 | 8.09577 | 0.809577 | 4.4
[11 empty] | 278.4499 | 551.5999 | 3030 | -4.908667 | 23.76 | 90.3422 | -9.657798 | 54.689576 | 154 | 27 | 54.689576 | 161 | 961 | 45.38 | 7.67835 | 0.767835 | 4.4
[11 empty] | 278.5802 | 551.7302 | 3031.5 | -4.911178 | 23.76 | 90.3422 | -9.657798 | 54.7141748 | 158 | 31 | 54.7141748 | 169 | 969 | 45.4 | 7.76624 | 0.776624 | 4.4
[11 empty] | 278.6861 | 551.8361 | 3033 | -4.913463 | 23.76 | 90.3422 | -9.657798 | 54.7387736 | 193 | 66 | 54.7387736 | 180 | 980 | 45.42 | 8.3411 | 0.83411 | 4.4
[11 empty] | 278.8011 | 551.9511 | 3034.5 | -4.91422 | 23.76 | 90.3422 | -9.657798 | 54.7633724 | 167 | 40 | 54.7633724 | 175 | 975 | 45.44 | 9.51362 | 0.951362 | 4.4
[11 empty] | 278.9069 | 552.0569 | 3036 | -4.915441 | 23.76 | 90.3422 | -9.657798 | 54.7879712 | 148 | 21 | 54.7879712 | 175 | 975 | 45.46 | 11.5871 | 1.15871 | 4.4
[11 empty] | 279.0373 | 552.1873 | 3037.5 | -4.917954 | 23.76 | 90.3422 | -9.657798 | 54.81257 | 163 | 36 | 54.81257 | 182 | 982 | 45.48 | 15.2067 | 1.52067 | 4.4
[11 empty] | 279.2259 | 552.3759 | 3039 | -4.919402 | 23.76 | 90.3422 | -9.657798 | 54.8371688 | 122 | -5 | 54.8371688 | 164 | 964 | 45.5 | 21.5228 | 2.15228 | 4.63927
[11 empty] | 279.3609 | 552.5109 | 3040.5 | -4.921689 | 23.76 | 90.3422 | -9.657798 | 54.8617676 | 125 | -2 | 54.8617676 | 182 | 982 | 45.52 | 32.1358 | 3.21358 | 5.66884
[11 empty] | 279.4621 | 552.6121 | 3042 | -4.923136 | 23.76 | 90.3422 | -9.657798 | 54.8863664 | 145 | 18 | 54.8863664 | 196 | 996 | 45.54 | 48.2763 | 4.82763 | 6.94812
[11 empty] | 279.5633 | 552.7133 | 3043.5 | -5.009362 | 23.76 | 90.3422 | -9.657798 | 54.9109652 | 128 | 1 | 54.9109652 | 167 | 967 | 45.56 | 67.8192 | 6.78192 | 8.23524
[11 empty] | 279.6937 | 552.8437 | 3045 | -4.927106 | 23.76 | 90.3422 | -9.657798 | 54.935564 | 142 | 15 | 54.935564 | 149 | 949 | 45.58 | 78.8286 | 7.88286 | 8.87855
[11 empty] | 279.8133 | 552.9633 | 3046.5 | -4.928706 | 23.76 | 90.3422 | -9.657798 | 54.9601628 | 120 | -7 | 54.9601628 | 151 | 951 | 45.6 | 69.8046 | 6.98046 | 8.35492
[11 empty] | 279.9145 | 553.0645 | 3048 | -4.931587 | 23.76 | 90.3422 | -9.657798 | 54.9847616 | 127 | 0 | 54.9847616 | 138 | 938 | 45.62 | 50.5568 | 5.05568 | 7.11033
[11 empty] | 280.0203 | 553.1703 | 3049.5 | -4.932809 | 23.77 | 90.38023 | -9.619774 | 55.0093604 | 127 | 0 | 55.0093604 | 145 | 945 | 45.64 | 33.5583 | 3.35583 | 5.79295
[11 empty] | 280.2381 | 553.3881 | 3051 | -4.935331 | 23.76 | 90.3422 | -9.657798
[11 empty] | 280.3394 | 553.4894 | 3052.5 | -4.936782 | 23.77 | 90.38023 | -9.619774
[11 empty] | 280.4881 | 553.6381 | 3054 | -4.937316 | 23.77 | 90.38023 | -9.619774
[11 empty] | 280.5893 | 553.7393 | 3055.5 | -4.938769 | 23.77 | 90.38023 | -9.619774
[11 empty] | 280.6906 | 553.8406 | 3057 | -4.941296 | 23.77 | 90.38023 | -9.619774
[11 empty] | 280.913 | 554.063 | 3058.5 | -4.942522 | 23.77 | 90.38023 | -9.619774
[11 empty] | 281.0142 | 554.1642 | 3060 | -4.945048 | 23.77 | 90.38023 | -9.619774
[11 empty] | 281.1338 | 554.2838 | 3061.5 | -4.945586 | 23.76 | 90.3422 | -9.657798
[11 empty] | 281.2642 | 554.4142 | 3063 | -4.948115 | 23.76 | 90.3422 | -9.657798
[11 empty] | 281.3654 | 554.5154 | 3064.5 | -4.949571 | 23.76 | 90.3422 | -9.657798
[11 empty] | 281.5878 | 554.7378 | 3066 | -4.951873 | 23.76 | 90.3422 | -9.657798
[11 empty] | 281.689 | 554.839 | 3067.5 | -4.953331 | 23.76 | 90.3422 | -9.657798
[11 empty] | 281.7902 | 554.9402 | 3069 | -5.03966 | 23.76 | 90.3422 | -9.657798
[11 empty] | 281.9206 | 555.0706 | 3070.5 | -5.042198 | 23.75 | 90.30418 | -9.695821
[11 empty] | 282.0264 | 555.1764 | 3072 | -5.043433 | 23.75 | 90.30418 | -9.695821
[11 empty] | 282.1276 | 555.2776 | 3073.5 | -5.045973 | 23.76 | 90.3422 | -9.657798
[11 empty] | 282.2289 | 555.3789 | 3075 | -5.048513 | 23.76 | 90.3422 | -9.657798
[11 empty] | 282.3776 | 555.5276 | 3076.5 | -4.965238 | 23.76 | 90.3422 | -9.657798
[11 empty] | 282.4788 | 555.6288 | 3078 | -4.9667 | 23.76 | 90.3422 | -9.657798
[11 empty] | 282.5847 | 555.7347 | 3079.5 | -4.969007 | 23.76 | 90.3422 | -9.657798
[11 empty] | 282.8025 | 555.9525 | 3081 | -5.054313 | 23.76 | 90.3422 | -9.657798
[11 empty] | 282.9037 | 556.0537 | 3082.5 | -5.056854 | 23.76 | 90.3422 | -9.657798
[11 empty] | 283.0386 | 556.1886 | 3084 | -5.059175 | 23.76 | 90.3422 | -9.657798
[11 empty] | 283.1399 | 556.2899 | 3085.5 | -5.060642 | 23.76 | 90.3422 | -9.657798
[11 empty] | 283.2549 | 556.4049 | 3087 | -5.145286 | 23.76 | 90.3422 | -9.657798
[11 empty] | 283.3898 | 556.5398 | 3088.5 | -5.063744 | 23.76 | 90.3422 | -9.657798
[11 empty] | 283.4911 | 556.6411 | 3090 | -5.066291 | 23.76 | 90.3422 | -9.657798
[11 empty] | 283.6796875 | 556.8296875 | 3091.5 | -5.067761 | 23.76 | 90.3422 | -9.657798
[11 empty] | 283.8147 | 556.9647 | 3093 | -5.070083 | 23.76 | 90.3422 | -9.657798
[11 empty] | 283.9159 | 557.0659 | 3094.5 | -5.071556 | 23.76 | 90.3422 | -9.657798
[11 empty] | 284.0171 | 557.1671 | 3096 | -4.977963 | 23.76 | 90.3422 | -9.657798
[11 empty] | 284.1659 | 557.3159 | 3097.5 | -5.062406 | 23.76 | 90.3422 | -9.657798
[11 empty] | 284.2671 | 557.4171 | 3099 | -5.064948 | 23.76 | 90.3422 | -9.657798
[11 empty] | 284.3683 | 557.5183 | 3100.5 | -5.162598 | 23.76 | 90.3422 | -9.657798
[11 empty] | 284.5907 | 557.7407 | 3102 | -5.163852 | 23.76 | 90.3422 | -9.657798
[11 empty] | 284.6919 | 557.8419 | 3103.5 | -5.166412 | 23.76 | 90.3422 | -9.657798
[11 empty] | 284.8116 | 557.9616 | 3105 | -5.168061 | 23.76 | 90.3422 | -9.657798
[11 empty] | 284.9419 | 558.0919 | 3106.5 | -5.169543 | 23.76 | 90.3422 | -9.657798
[11 empty] | 285.0432 | 558.1932 | 3108 | -5.172105 | 23.76 | 90.3422 | -9.657798
[11 empty] | 285.2655 | 558.4155 | 3109.5 | -5.173358 | 23.76 | 90.3422 | -9.657798
[11 empty] | 285.3668 | 558.5168 | 3111 | -5.175923 | 23.76 | 90.3422 | -9.657798
[11 empty] | 285.468 | 558.618 | 3112.5 | -5.093455 | 23.76 | 90.3422 | -9.657798
[11 empty] | 285.5984 | 558.7484 | 3114 | -5.096019 | 23.76 | 90.3422 | -9.657798
[11 empty] | 285.718 | 558.868 | 3115.5 | -5.096579 | 23.76 | 90.3422 | -9.657798
[11 empty] | 285.8192 | 558.9692 | 3117 | -5.099143 | 23.76 | 90.3422 | -9.657798
[11 empty] | 285.925 | 559.075 | 3118.5 | -5.100392 | 23.76 | 90.3422 | -9.657798
[11 empty] | 286.1428 | 559.2928 | 3120 | -5.005514 | 23.76 | 90.3422 | -9.657798
[11 empty] | 286.244 | 559.394 | 3121.5 | -5.008063 | 23.76 | 90.3422 | -9.657798
[11 empty] | 286.379 | 559.529 | 3123 | -5.010386 | 23.76 | 90.3422 | -9.657798
[11 empty] | 286.494 | 559.644 | 3124.5 | -5.011168 | 23.76 | 90.3422 | -9.657798
[11 empty] | 286.5952 | 559.7452 | 3126 | -5.109056 | 23.76 | 90.3422 | -9.657798
[11 empty] | 286.7302 | 559.8802 | 3127.5 | -5.111398 | 23.76 | 90.3422 | -9.657798
[11 empty] | 286.9188 | 560.0688 | 3129 | -5.11288 | 23.76 | 90.3422 | -9.657798
[11 empty] | 287.0201 | 560.1701 | 3130.5 | -5.115453 | 23.76 | 90.3422 | -9.657798
[11 empty] | 287.155 | 560.305 | 3132 | -5.116705 | 23.76 | 90.3422 | -9.657798
[11 empty] | 287.2563 | 560.4063 | 3133.5 | -5.11928 | 23.76 | 90.3422 | -9.657798
[11 empty] | 287.3759 | 560.5259 | 3135 | -5.119847 | 23.76 | 90.3422 | -9.657798
[11 empty] | 287.5062 | 560.6562 | 3136.5 | -5.121335 | 23.76 | 90.3422 | -9.657798
[11 empty] | 287.6075 | 560.7575 | 3138 | -5.123911 | 23.76 | 90.3422 | -9.657798
[11 empty] | 287.8252 | 560.9752 | 3139.5 | -5.125397 | 23.76 | 90.3422 | -9.657798
[11 empty] | 287.9311 | 561.0811 | 3141 | -5.224302 | 23.76 | 90.3422 | -9.657798
[11 empty] | 288.0461 | 561.1961 | 3142.5 | -5.128545 | 23.76 | 90.3422 | -9.657798
[11 empty] | 288.1519 | 561.3019 | 3144 | -5.130894 | 23.75 | 90.30418 | -9.695821
[11 empty] | 288.2823 | 561.4323 | 3145.5 | -5.132381 | 23.76 | 90.3422 | -9.657798
[11 empty] | 288.4709 | 561.6209 | 3147 | -5.134964 | 23.76 | 90.3422 | -9.657798
[11 empty] | 288.6059 | 561.7559 | 3148.5 | -5.136224 | 23.76 | 90.3422 | -9.657798
[11 empty] | 288.7209 | 561.8709 | 3150 | -5.138116 | 23.76 | 90.3422 | -9.657798
[11 empty] | 288.8221 | 561.9721 | 3151.5 | -5.139608 | 23.77 | 90.38023 | -9.619774
[11 empty] | 288.9571 | 562.1071 | 3153 | -5.141961 | 23.77 | 90.38023 | -9.619774
[11 empty] | 289.1458 | 562.2958 | 3154.5 | -5.143456 | 23.76 | 90.3422 | -9.657798
[11 empty] | 289.2469 | 562.3969 | 3156 | -5.146042 | 23.75 | 90.30418 | -9.695821
[11 empty] | 289.3819 | 562.5319 | 3157.5 | -5.147306 | 23.76 | 90.3422 | -9.657798
[11 empty] | 289.4969 | 562.6469 | 3159 | -5.149202 | 23.75 | 90.30418 | -9.695821
[11 empty] | 289.6028 | 562.7528 | 3160.5 | -5.150467 | 23.76 | 90.3422 | -9.657798
[11 empty] | 289.7331 | 562.8831 | 3162 | -5.153055 | 23.75 | 90.30418 | -9.695821
[11 empty] | 289.9218 | 563.0718 | 3163.5 | -5.154552 | 23.75 | 90.30418 | -9.695821
[11 empty] | 290.0522 | 563.2022 | 3165 | -5.156779 | 23.75 | 90.30418 | -9.695821
[11 empty] | 290.158 | 563.308 | 3166.5 | -5.158047 | 23.75 | 90.30418 | -9.695821
[11 empty] | 290.273 | 563.423 | 3168 | -5.159948 | 23.75 | 90.30418 | -9.695821
[11 empty] | 290.3788 | 563.5288 | 3169.5 | -5.161216 | 23.75 | 90.30418 | -9.695821
[11 empty] | 290.5092 | 563.6592 | 3171 | -5.247974 | 23.76 | 90.3422 | -9.657798
[11 empty] | 290.6978 | 563.8478 | 3172.5 | -5.165309 | 23.75 | 90.30418 | -9.695821
[11 empty] | 290.8328 | 563.9828 | 3174 | -5.16658 | 23.75 | 90.30418 | -9.695821
[11 empty] | 290.9478 | 564.0978 | 3175.5 | -5.168483 | 23.75 | 90.30418 | -9.695821
[11 empty] | 291.049 | 564.199 | 3177 | -5.169986 | 23.75 | 90.30418 | -9.695821
[11 empty] | 291.184 | 564.334 | 3178.5 | -5.172353 | 23.75 | 90.30418 | -9.695821
[11 empty] | 291.3726 | 564.5226 | 3180 | -5.173854 | 23.75 | 90.30418 | -9.695821
[11 empty] | 291.4739 | 564.6239 | 3181.5 | -5.175358 | 23.75 | 90.30418 | -9.695821
[11 empty] | 291.6226 | 564.7726 | 3183 | -5.177035 | 23.75 | 90.30418 | -9.695821
[11 empty] | 291.7238 | 564.8738 | 3184.5 | -5.179636 | 23.75 | 90.30418 | -9.695821
[11 empty] | 291.8297 | 564.9797 | 3186 | -5.18091 | 23.75 | 90.30418 | -9.695821
[11 empty] | 292.0475 | 565.1975 | 3187.5 | -5.183514 | 23.75 | 90.30418 | -9.695821
[11 empty] | 292.1487 | 565.2987 | 3189 | -5.185019 | 23.75 | 90.30418 | -9.695821
[11 empty] | 292.279 | 565.429 | 3190.5 | -5.187624 | 23.75 | 90.30418 | -9.695821
[11 empty] | 292.3849 | 565.5349 | 3192 | -5.188899 | 23.75 | 90.30418 | -9.695821
[11 empty] | 292.4999 | 565.6499 | 3193.5 | -5.189714 | 23.75 | 90.30418 | -9.695821
[11 empty] | 292.6057 | 565.7557 | 3195 | -5.192092 | 23.75 | 90.30418 | -9.695821
[11 empty] | 292.7361 | 565.8861 | 3196.5 | -5.193599 | 23.75 | 90.30418 | -9.695821
[11 empty] | 292.9247 | 566.0747 | 3198 | -5.196209 | 23.75 | 90.30418 | -9.695821
[11 empty] | 293.0735 | 566.2235 | 3199.5 | -5.197897 | 23.75 | 90.30418 | -9.695821
[11 empty] | 293.1747 | 566.3247 | 3201 | -5.199406 | 23.75 | 90.30418 | -9.695821
[11 empty] | 293.2759 | 566.4259 | 3202.5 | -5.200914 | 23.75 | 90.30418 | -9.695821
[11 empty] | 293.4983 | 566.6483 | 3204 | -5.287583 | 23.75 | 90.30418 | -9.695821
[11 empty] | 293.5995 | 566.7495 | 3205.5 | -5.289098 | 23.75 | 90.30418 | -9.695821
[11 empty] | 293.7008 | 566.8508 | 3207 | -5.207423 | 23.75 | 90.30418 | -9.695821
[11 empty] | 293.8357 | 566.9857 | 3208.5 | -5.294108 | 23.75 | 90.30418 | -9.695821
[11 empty] | 293.937 | 567.087 | 3210 | -5.21132 | 23.75 | 90.30418 | -9.695821
[11 empty] | 294.0565 | 567.2065 | 3211.5 | -5.213013 | 23.75 | 90.30418 | -9.695821
[11 empty] | 294.1869 | 567.3369 | 3213 | -5.215632 | 23.75 | 90.30418 | -9.695821
[11 empty] | 294.2881 | 567.4381 | 3214.5 | -5.218252 | 23.75 | 90.30418 | -9.695821
[11 empty] | 294.506 | 567.656 | 3216 | -5.219766 | 23.75 | 90.30418 | -9.695821
[11 empty] | 294.6118 | 567.7618 | 3217.5 | -5.222157 | 23.75 | 90.30418 | -9.695821
[11 empty] | 294.713 | 567.863 | 3219 | -5.223674 | 23.76 | 90.3422 | -9.657798
[11 empty] | 294.8326 | 567.9826 | 3220.5 | -5.224267 | 23.76 | 90.3422 | -9.657798
[11 empty] | 294.963 | 568.113 | 3222 | -5.226891 | 23.75 | 90.30418 | -9.695821
[11 empty] | 295.0642 | 568.2142 | 3223.5 | -5.228409 | 23.76 | 90.3422 | -9.657798
[11 empty] | 295.2866 | 568.4366 | 3225 | -5.230802 | 23.75 | 90.30418 | -9.695821
[11 empty] | 295.4016 | 568.5516 | 3226.5 | -5.232734 | 23.75 | 90.30418 | -9.695821
[11 empty] | 295.5028 | 568.6528 | 3228 | -5.234254 | 23.75 | 90.30418 | -9.695821
[11 empty] | 295.6378 | 568.7878 | 3229.5 | -5.23554 | 23.76 | 90.3422 | -9.657798
[11 empty] | 295.8264 | 568.9764 | 3231 | -5.239281 | 23.75 | 90.30418 | -9.695821
[11 empty] | 295.9277 | 569.0777 | 3232.5 | -5.239693 | 23.75 | 90.30418 | -9.695821
[11 empty] | 296.0626 | 569.2126 | 3234 | -5.242092 | 23.75 | 90.30418 | -9.695821
[11 empty] | 296.1776 | 569.3276 | 3235.5 | -5.244029 | 23.75 | 90.30418 | -9.695821
[11 empty] | 296.2835 | 569.4335 | 3237 | -5.245318 | 23.75 | 90.30418 | -9.695821
[11 empty] | 296.4138 | 569.5638 | 3238.5 | -5.332366 | 23.76 | 90.3422 | -9.657798
[11 empty] | 296.6025 | 569.7525 | 3240 | -5.250219 | 23.75 | 90.30418 | -9.695821
[11 empty] | 296.7375 | 569.8875 | 3241.5 | -5.335934 | 23.76 | 90.3422 | -9.657798
[11 empty] | 296.8387 | 569.9887 | 3243 | -5.338575 | 23.74 | 90.26615 | -9.733845
[11 empty] | 296.9399 | 570.0899 | 3244.5 | -5.340107 | 23.75 | 90.30418 | -9.695821
[11 empty] | 297.084 | 570.234 | 3246 | -5.342055 | 23.74 | 90.26615 | -9.733845
[11 empty] | 297.1899 | 570.3399 | 3247.5 | -5.344469 | 23.75 | 90.30418 | -9.695821
[11 empty] | 297.2911 | 570.4411 | 3249 | -5.346002 | 23.75 | 90.30418 | -9.695821
[11 empty] | 297.4798 | 570.6298 | 3250.5 | -5.347534 | 23.76 | 90.3422 | -9.657798
[11 empty] | 297.6101 | 570.7601 | 3252 | -5.35018 | 23.75 | 90.30418 | -9.695821
[11 empty] | 297.7297 | 570.8797 | 3253.5 | -5.350793 | 23.76 | 90.3422 | -9.657798
[11 empty] | 297.831 | 570.981 | 3255 | -5.353439 | 23.75 | 90.30418 | -9.695821
[11 empty] | 297.9322 | 571.0822 | 3256.5 | -5.354974 | 23.76 | 90.3422 | -9.657798
[11 empty] | 298.1546 | 571.3046 | 3258 | -5.357394 | 23.74 | 90.26615 | -9.733845
[11 empty] | 298.2558 | 571.4058 | 3259.5 | -5.35893 | 23.74 | 90.26615 | -9.733845
[11 empty] | 298.357 | 571.507 | 3261 | -5.361582 | 23.74 | 90.26615 | -9.733845
[11 empty] | 298.4874 | 571.6374 | 3262.5 | -5.362748 | 23.75 | 90.30418 | -9.695821
[11 empty] | 298.607 | 571.757 | 3264 | -5.364474 | 23.75 | 90.30418 | -9.695821
[11 empty] | 298.7082 | 571.8582 | 3265.5 | -5.366015 | 23.75 | 90.30418 | -9.695821
[11 empty] | 298.8094 | 571.9594 | 3267 | -5.368669 | 23.75 | 90.30418 | -9.695821
[11 empty] | 299.0318 | 572.1818 | 3268.5 | -5.369978 | 23.75 | 90.30418 | -9.695821
[11 empty] | 299.1331 | 572.2831 | 3270 | -5.372633 | 23.75 | 90.30418 | -9.695821
[11 empty] | 299.248 | 572.398 | 3271.5 | -5.37348 | 23.75 | 90.30418 | -9.695821
[11 empty] | 299.383 | 572.533 | 3273 | -5.29137 | 23.75 | 90.30418 | -9.695821
[11 empty] | 299.4843 | 572.6343 | 3274.5 | -5.37745 | 23.75 | 90.30418 | -9.695821
[11 empty] | 299.6729 | 572.8229 | 3276 | -5.38011 | 23.75 | 90.30418 | -9.695821
[11 empty] | 299.8033 | 572.9533 | 3277.5 | -5.381653 | 23.75 | 90.30418 | -9.695821
[11 empty] | 299.9229 | 573.0729 | 3279 | -5.383389 | 23.75 | 90.30418 | -9.695821
[11 empty] | 300.0241 | 573.1741 | 3280.5 | -5.469501 | 23.75 | 90.30418 | -9.695821
[11 empty] | 300.1253 | 573.2753 | 3282 | -5.472167 | 23.75 | 90.30418 | -9.695821
[11 empty] | 300.3431 | 573.4931 | 3283.5 | -5.571618 | 23.75 | 90.30418 | -9.695821
[11 empty] | 300.4489 | 573.5989 | 3285 | -5.475785 | 23.75 | 90.30418 | -9.695821
[11 empty] | 300.5502 | 573.7002 | 3286.5 | -5.477335 | 23.75 | 90.30418 | -9.695821
[11 empty] | 300.6514 | 573.8014 | 3288 | -5.480007 | 23.75 | 90.30418 | -9.695821
[11 empty] | 300.8002 | 573.9502 | 3289.5 | -5.480637 | 23.75 | 90.30418 | -9.695821
[11 empty] | 300.9014 | 574.0514 | 3291 | -5.483311 | 23.75 | 90.30418 | -9.695821
[11 empty] | 301.0026 | 574.1526 | 3292.5 | -5.484865 | 23.75 | 90.30418 | -9.695821
[11 empty] | 301.2204 | 574.3704 | 3294 | -5.486418 | 23.75 | 90.30418 | -9.695821
[11 empty] | 301.34 | 574.49 | 3295.5 | -5.487049 | 23.75 | 90.30418 | -9.695821
[11 empty] | 301.4412 | 574.5912 | 3297 | -5.489727 | 23.75 | 90.30418 | -9.695821
[11 empty] | 301.5425 | 574.6925 | 3298.5 | -5.492404 | 23.75 | 90.30418 | -9.695821
[11 empty] | 301.7648 | 574.9148 | 3300 | -5.49373 | 23.75 | 90.30418 | -9.695821
[11 empty] | 301.8661 | 575.0161 | 3301.5 | -5.496408 | 23.75 | 90.30418 | -9.695821
[11 empty] | 301.9673 | 575.1173 | 3303 | -5.497965 | 23.75 | 90.30418 | -9.695821
[11 empty] | 302.1161 | 575.2661 | 3304.5 | -5.499724 | 23.75 | 90.30418 | -9.695821
[11 empty] | 302.2173 | 575.3673 | 3306 | -5.502032 | 23.75 | 90.30418 | -9.695821
[11 empty] | 302.3185 | 575.4685 | 3307.5 | -5.503592 | 23.75 | 90.30418 | -9.695821
[11 empty] | 302.5363 | 575.6863 | 3309 | -5.506276 | 23.75 | 90.30418 | -9.695821
[11 empty] | 302.6559 | 575.8059 | 3310.5 | -5.506911 | 23.75 | 90.30418 | -9.695821
[11 empty] | 302.7571 | 575.9071 | 3312 | -5.509597 | 23.75 | 90.30418 | -9.695821
[11 empty] | 302.8583 | 576.0083 | 3313.5 | -5.511159 | 23.75 | 90.30418 | -9.695821
[11 empty] | 303.0807 | 576.2307 | 3315 | -5.598309 | 23.75 | 90.30418 | -9.695821
[11 empty] | 303.182 | 576.332 | 3316.5 | -5.599874 | 23.75 | 90.30418 | -9.695821
[11 empty] | 303.297 | 576.447 | 3318 | -5.60188 | 23.75 | 90.30418 | -9.695821
[11 empty] | 303.4319 | 576.5819 | 3319.5 | -5.603221 | 23.75 | 90.30418 | -9.695821
[11 empty] | 303.5332 | 576.6832 | 3321 | -5.604787 | 23.75 | 90.30418 | -9.695821
[11 empty] | 303.7218 | 576.8718 | 3322.5 | -5.607482 | 23.75 | 90.30418 | -9.695821
[11 empty] | 303.8522 | 577.0022 | 3324 | -5.609051 | 23.75 | 90.30418 | -9.695821
[11 empty] | 303.9718 | 577.1218 | 3325.5 | -5.526098 | 23.75 | 90.30418 | -9.695821
[11 empty] | 304.073 | 577.223 | 3327 | -5.528792 | 23.75 | 90.30418 | -9.695821
[11 empty] | 304.1742 | 577.3242 | 3328.5 | -5.713054 | 23.75 | 90.30418 | -9.695821
[11 empty] | 304.392 | 577.542 | 3330 | -5.617424 | 23.75 | 90.30418 | -9.695821
[11 empty] | 304.4979 | 577.6479 | 3331.5 | -5.534016 | 23.75 | 90.30418 | -9.695821
[11 empty] | 304.5991 | 577.7491 | 3333 | -5.536714 | 23.75 | 90.30418 | -9.695821
[11 empty] | 304.7141 | 577.8641 | 3334.5 | -5.53759 | 23.75 | 90.30418 | -9.695821
[11 empty] | 304.8491 | 577.9991 | 3336 | -5.540059 | 23.75 | 90.30418 | -9.695821
[11 empty] | 304.9503 | 578.1003 | 3337.5 | -5.541628 | 23.75 | 90.30418 | -9.695821
[11 empty] | 305.1389 | 578.2889 | 3339 | -5.544331 | 23.75 | 90.30418 | -9.695821
[11 empty] | 305.2877 | 578.4377 | 3340.5 | -5.544975 | 23.75 | 90.30418 | -9.695821
[11 empty] | 305.3889 | 578.5389 | 3342 | -5.547681 | 23.75 | 90.30418 | -9.695821
[11 empty] | 305.4901 | 578.6401 | 3343.5 | -5.549251 | 23.75 | 90.30418 | -9.695821
[11 empty] | 305.7079 | 578.8579 | 3345 | -5.650446 | 23.75 | 90.30418 | -9.695821
[11 empty] | 305.8275 | 578.9775 | 3346.5 | -5.651104 | 23.75 | 90.30418 | -9.695821
[11 empty] | 305.915 | 579.065 | 3348 | -5.654524 | 23.75 | 90.30418 | -9.695821
[11 empty] | 306.03 | 579.18 | 3349.5 | -5.655036 | 23.75 | 90.30418 | -9.695821
[11 empty] | 306.2524 | 579.4024 | 3351 | -5.656391 | 23.75 | 90.30418 | -9.695821
[11 empty] | 306.2662 | 579.4162 | 3352.5 | -5.657977 | 23.75 | 90.30418 | -9.695821
[11 empty] | 306.4548 | 579.6048 | 3354 | -5.745542 | 23.75 | 90.30418 | -9.695821
[11 empty] | 306.6036 | 579.7536 | 3355.5 | -5.662509 | 23.75 | 90.30418 | -9.695821
[11 empty] | 306.7048 | 579.8548 | 3357 | -5.748947 | 23.76 | 90.3422 | -9.657805
[11 empty] | 306.806 | 579.956 | 3358.5 | -5.666831 | 23.75 | 90.30418 | -9.695821
[11 empty] | 307.0238 | 580.1738 | 3360 | -5.75328 | 23.75 | 90.30418 | -9.695821
[11 empty] | 307.1297 | 580.2797 | 3361.5 | -5.755785 | 23.75 | 90.30418 | -9.695821
[11 empty] | 307.2447 | 580.3947 | 3363 | -5.75669 | 23.75 | 90.30418 | -9.695821
[11 empty] | 307.3459 | 580.4959 | 3364.5 | -5.759431 | 23.75 | 90.30418 | -9.695821
[11 empty] | 307.4763 | 580.6263 | 3366 | -5.762171 | 23.75 | 90.30418 | -9.695821
[11 empty] | 307.6695 | 580.8195 | 3367.5 | -5.763537 | 23.75 | 90.30418 | -9.695821
[11 empty] | 307.7708 | 580.9208 | 3369 | -5.766279 | 23.75 | 90.30418 | -9.695821
[11 empty] | 307.8858 | 581.0358 | 3370.5 | -5.767186 | 23.76 | 90.3422 | -9.657805
[11 empty] | 308.0207 | 581.1707 | 3372 | -5.769319 | 23.75 | 90.30418 | -9.695821
[11 empty] | 308.1219 | 581.2719 | 3373.5 | -5.770918 | 23.76 | 90.3422 | -9.657805
[11 empty] | 308.3244 | 581.4744 | 3375 | -5.771827 | 23.75 | 90.30418 | -9.695821
[11 empty] | 308.4594 | 581.6094 | 3376.5 | -5.873131 | 23.74 | 90.26616 | -9.733838
[11 empty] | 308.5606 | 581.7106 | 3378 | -5.875896 | 23.74 | 90.26616 | -9.733838
[11 empty] | 308.7492 | 581.8992 | 3379.5 | -5.877507 | 23.74 | 90.26616 | -9.733838
[11 empty] | 308.8796 | 582.0296 | 3381 | -5.879121 | 23.74 | 90.26616 | -9.733838
[11 empty] | 308.9992 | 582.1492 | 3382.5 | -5.78212 | 23.74 | 90.26616 | -9.733838
[11 empty] | 309.1004 | 582.2504 | 3384 | -5.783722 | 23.74 | 90.26616 | -9.733838
[11 empty] | 309.2017 | 582.3517 | 3385.5 | -5.786476 | 23.74 | 90.26616 | -9.733838
[11 empty] | 309.424 | 582.574 | 3387 | -5.886737 | 23.74 | 90.26616 | -9.733838
[11 empty] | 309.5253 | 582.6753 | 3388.5 | -5.889507 | 23.74 | 90.26616 | -9.733838
[11 empty] | 309.6265 | 582.7765 | 3390 | -5.892282 | 23.75 | 90.30418 | -9.695821
[11 empty] | 309.7752 | 582.9252 | 3391.5 | -5.892977 | 23.74 | 90.26616 | -9.733838
[11 empty] | 309.8765 | 583.0265 | 3393 | -5.895753 | 23.75 | 90.30418 | -9.695821
[11 empty] | 309.9777 | 583.1277 | 3394.5 | -5.896984 | 23.74 | 90.26616 | -9.733838
[11 empty] | 310.2139 | 583.3639 | 3396 | -5.898835 | 23.75 | 90.30418 | -9.695821
[11 empty] | 310.3151 | 583.4651 | 3397.5 | -5.900457 | 23.74 | 90.26616 | -9.733838
[11 empty] | 310.4163 | 583.5663 | 3399 | -5.903235 | 23.74 | 90.26616 | -9.733838
[11 empty] | 310.6341 | 583.7841 | 3400.5 | -5.904858 | 23.74 | 90.26616 | -9.733838
[11 empty] | 310.7399 | 583.8899 | 3402 | -5.907405 | 23.75 | 90.30418 | -9.695821
[11 empty] | 310.8549 | 584.0049 | 3403.5 | -5.823309 | 23.74 | 90.26616 | -9.733838
[11 empty] | 310.9424 | 584.0924 | 3405 | -5.911425 | 23.74 | 90.26616 | -9.733838
[11 empty] | 311.0865 | 584.2365 | 3406.5 | -5.912354 | 23.74 | 90.26616 | -9.733838
[11 empty] | 311.2798 | 584.4298 | 3408 | -5.914907 | 23.75 | 90.30418 | -9.695821
[11 empty] | 311.2936 | 584.4436 | 3409.5 | -5.831487 | 23.73 | 90.22814 | -9.771862
[11 empty] | 311.4822 | 584.6322 | 3411 | -5.919316 | 23.75 | 90.30418 | -9.695821
[11 empty] | 311.631 | 584.781 | 3412.5 | -5.921178 | 23.74 | 90.26616 | -9.733838
[11 empty] | 311.7184 | 584.8684 | 3414 | -5.923499 | 23.74 | 90.26615 | -9.733845
[11 empty] | 311.8334 | 584.9834 | 3415.5 | -5.925208 | 23.73 | 90.22814 | -9.771862
[11 empty] | 312.0512 | 585.2012 | 3417 | -6.01191 | 23.73 | 90.22814 | -9.771862
[11 empty] | 312.0696 | 585.2196 | 3418.5 | -6.014475 | 23.73 | 90.22814 | -9.771862
[11 empty] | 312.2721 | 585.4221 | 3420 | -6.016581 | 23.74 | 90.26616 | -9.733838
[11 empty] | 312.3733 | 585.5233 | 3421.5 | -6.018213 | 23.74 | 90.26616 | -9.733838
[11 empty] | 312.5082 | 585.6582 | 3423 | -6.020782 | 23.75 | 90.30418 | -9.695821
[11 empty] | 312.6969 | 585.8469 | 3424.5 | -6.022418 | 23.74 | 90.26616 | -9.733838
[11 empty] | 312.812 | 585.962 | 3426 | -6.02414 | 23.75 | 90.30418 | -9.695821
[11 empty] | 312.9469 | 586.0969 | 3427.5 | -6.025545 | 23.74 | 90.26616 | -9.733838
[11 empty] | 313.0481 | 586.1981 | 3429 | -6.027183 | 23.74 | 90.26616 | -9.733838
[11 empty] | 313.2368 | 586.3868 | 3430.5 | -5.944859 | 23.75 | 90.30418 | -9.695821
[11 empty] | 313.3671 | 586.5171 | 3432 | -5.947658 | 23.74 | 90.26616 | -9.733838
[11 empty] | 313.4868 | 586.6368 | 3433.5 | -5.948366 | 23.74 | 90.26616 | -9.733838
[11 empty] | 313.588 | 586.738 | 3435 | -5.951166 | 23.75 | 90.30418 | -9.695821
[11 empty] | 313.6892 | 586.8392 | 3436.5 | -5.952802 | 23.74 | 90.26616 | -9.733838
[11 empty] | 313.9116 | 587.0616 | 3438 | -5.953819 | 23.74 | 90.26616 | -9.733838
[11 empty] | 314.0266 | 587.1766 | 3439.5 | -5.955927 | 23.74 | 90.26616 | -9.733838
[11 empty] | 314.114 | 587.264 | 3441 | -5.959427 | 23.74 | 90.26616 | -9.733838
[11 empty] | 314.2582 | 587.4082 | 3442.5 | -5.960369 | 23.74 | 90.26616 | -9.733838
[11 empty] | 314.4514 | 587.6014 | 3444 | -5.962942 | 23.75 | 90.30418 | -9.695821
[11 empty] | 314.479 | 587.629 | 3445.5 | -5.963886 | 23.74 | 90.26616 | -9.733838
[11 empty] | 314.6677 | 587.8177 | 3447 | -5.966694 | 23.75 | 90.30418 | -9.695821
[11 empty] | 314.8026 | 587.9526 | 3448.5 | -6.052911 | 23.74 | 90.26616 | -9.733838
[11 empty] | 314.9913 | 588.1413 | 3450 | -6.055726 | 23.75 | 90.30418 | -9.695821
[11 empty] | 315.0925 | 588.2425 | 3451.5 | -6.057372 | 23.75 | 90.30418 | -9.695821
[11 empty] | 315.2413 | 588.3913 | 3453 | -5.97405 | 23.75 | 90.30418 | -9.695821
[11 empty] | 315.3425 | 588.4925 | 3454.5 | -5.976864 | 23.75 | 90.30418 | -9.695821
[11 empty] | 315.4437 | 588.5937 | 3456 | -5.89328 | 23.74 | 90.26616 | -9.733838
[11 empty] | 315.6615 | 588.8115 | 3457.5 | -5.896091 | 23.74 | 90.26616 | -9.733838
[11 empty] | 315.7673 | 588.9173 | 3459 | -5.898279 | 23.74 | 90.26616 | -9.733838
[11 empty] | 315.8824 | 589.0324 | 3460.5 | -5.89922 | 23.74 | 90.26616 | -9.733838
[11 empty] | 315.9836 | 589.1336 | 3462 | -6.00166 | 23.74 | 90.26616 | -9.733838
[11 empty] | 316.1185 | 589.2685 | 3463.5 | -5.917828 | 23.75 | 90.30418 | -9.695821
[11 empty] | 316.3072 | 589.4572 | 3465 | -6.005914 | 23.75 | 90.30418 | -9.695821
[11 empty] | 316.4222 | 589.5722 | 3466.5 | -5.821932 | 23.75 | 90.30418 | -9.695821
[11 empty] | 316.5572 | 589.7072 | 3468 | -5.82451 | 23.74 | 90.26616 | -9.733838
[11 empty] | 316.6584 | 589.8084 | 3469.5 | -5.825761 | 23.75 | 90.30418 | -9.695821
[11 empty] | 316.847 | 589.997 | 3471 | -5.828574 | 23.74 | 90.26616 | -9.733838
[11 empty] | 316.9774 | 590.1274 | 3472.5 | -5.830216 | 23.73 | 90.22814 | -9.771862
[11 empty] | 317.0832 | 590.2332 | 3474 | -5.918089 | 23.74 | 90.26615 | -9.733845
[11 empty] | 317.1982 | 590.3482 | 3475.5 | -5.920211 | 23.73 | 90.22814 | -9.771862
[11 empty] | 317.2995 | 590.4495 | 3477 | -5.921856 | 23.73 | 90.22814 | -9.771862
[11 empty] | 317.4344 | 590.5844 | 3478.5 | -5.924447 | 23.74 | 90.26616 | -9.733838
[11 empty] | 317.6369 | 590.7869 | 3480 | -6.011496 | 23.73 | 90.22814 | -9.771862
[11 empty] | 317.7381 | 590.8881 | 3481.5 | -6.013149 | 23.73 | 90.22814 | -9.771862
[11 empty] | 317.8685 | 591.0185 | 3483 | -6.015984 | 23.73 | 90.22814 | -9.771862
[11 empty] | 318.0617 | 591.2117 | 3484.5 | -6.017405 | 23.73 | 90.22814 | -9.771862
[11 empty] | 318.1629 | 591.3129 | 3486 | -6.020238 | 23.74 | 90.26615 | -9.733845
[11 empty] | 318.278 | 591.428 | 3487.5 | -6.021195 | 23.74 | 90.26615 | -9.733845
[11 empty] | 318.4129 | 591.5629 | 3489 | -6.023799 | 23.74 | 90.26615 | -9.733845
[11 empty] | 318.5142 | 591.6642 | 3490.5 | -6.025063 | 23.73 | 90.22814 | -9.771862
[11 empty] | 318.7028 | 591.8528 | 3492 | -6.0279 | 23.74 | 90.26615 | -9.733845
[11 empty] | 318.8332 | 591.9832 | 3493.5 | -6.029558 | 23.74 | 90.26615 | -9.733845
[11 empty] | 318.939 | 592.089 | 3495 | -6.117537 | 23.73 | 90.22814 | -9.771862
[11 empty] | 319.054 | 592.204 | 3496.5 | -6.118509 | 23.74 | 90.26615 | -9.733845
[11 empty] | 319.1552 | 592.3052 | 3498 | -6.12135 | 23.74 | 90.26615 | -9.733845
[11 empty] | 319.2902 | 592.4402 | 3499.5 | -6.123966 | 23.73 | 90.22814 | -9.771862
[11 empty] | 319.4788 | 592.6288 | 3501 | -6.025224 | 23.74 | 90.26615 | -9.733845
[11 empty] | 319.58 | 592.73 | 3502.5 | -6.04269 | 23.74 | 90.26615 | -9.733845
[11 empty] | 319.7104 | 592.8604 | 3504 | -5.945482 | 23.74 | 90.26615 | -9.733845
[11 empty] | 319.8163 | 592.9663 | 3505.5 | -5.946902 | 23.74 | 90.26615 | -9.733845
[11 empty] | 319.9313 | 593.0813 | 3507 | -5.949032 | 23.74 | 90.26615 | -9.733845
[11 empty] | 320.0325 | 593.1825 | 3508.5 | -5.950684 | 23.74 | 90.26615 | -9.733845
[11 empty] | 320.1674 | 593.3174 | 3510 | -5.953282 | 23.74 | 90.26615 | -9.733845
[11 empty] | 320.3561 | 593.5061 | 3511.5 | -6.04037 | 23.74 | 90.26615 | -9.733845
[11 empty] | 320.4573 | 593.6073 | 3513 | -5.957378 | 23.74 | 90.26615 | -9.733845
[11 empty] | 320.6061 | 593.7561 | 3514.5 | -5.959279 | 23.74 | 90.26615 | -9.733845
[11 empty] | 320.7073 | 593.8573 | 3516 | -5.960934 | 23.74 | 90.26615 | -9.733845
[11 empty] | 320.8085 | 593.9585 | 3517.5 | -6.062774 | 23.74 | 90.26615 | -9.733845
[11 empty] | 321.0263 | 594.1763 | 3519 | -6.065627 | 23.74 | 90.26615 | -9.733845
[11 empty] | 321.1321 | 594.2821 | 3520.5 | -6.068251 | 23.74 | 90.26615 | -9.733845
[11 empty] | 321.2334 | 594.3834 | 3522 | -6.069921 | 23.73 | 90.22813 | -9.771869
[11 empty] | 321.3484 | 594.4984 | 3523.5 | -6.071682 | 23.73 | 90.22813 | -9.771869
[11 empty] | 321.4787 | 594.6287 | 3525 | -6.073354 | 23.73 | 90.22813 | -9.771869
[11 empty] | 321.5846 | 594.7346 | 3526.5 | -6.075979 | 23.73 | 90.22813 | -9.771869
[11 empty] | 321.7732 | 594.9232 | 3528 | -6.078841 | 23.74 | 90.26615 | -9.733845
[11 empty] | 321.8744 | 595.0244 | 3529.5 | -6.080516 | 23.73 | 90.22813 | -9.771869
[11 empty] | 322.0048 | 595.1548 | 3531 | -6.083378 | 23.74 | 90.26615 | -9.733845
[11 empty] | 322.1106 | 595.2606 | 3532.5 | -6.08482 | 23.74 | 90.26615 | -9.733845
[11 empty] | 322.2119 | 595.3619 | 3534 | -6.172799 | 23.74 | 90.26615 | -9.733845
[11 empty] | 322.3269 | 595.4769 | 3535.5 | -6.188625 | 23.74 | 90.26615 | -9.733845
[11 empty] | 322.4618 | 595.6118 | 3537 | -6.276804 | 23.73 | 90.22813 | -9.771869
[11 empty] | 322.563 | 595.713 | 3538.5 | -6.278499 | 23.73 | 90.22813 | -9.771869
[11 empty] | 322.7517 | 595.9017 | 3540 | -6.18098 | 23.74 | 90.26615 | -9.733845
[11 empty] | 322.9005 | 596.0505 | 3541.5 | -6.182923 | 23.73 | 90.22813 | -9.771869
[11 empty] | 323.0017 | 596.1517 | 3543 | -6.184606 | 23.74 | 90.26615 | -9.733845
[11 empty] | 323.1029 | 596.2529 | 3544.5 | -6.187087 | 23.74 | 90.26615 | -9.733845
[11 empty] | 323.3207 | 596.4707 | 3546 | -6.188771 | 23.74 | 90.26615 | -9.733845
[11 empty] | 323.4265 | 596.5765 | 3547.5 | -6.190224 | 23.74 | 90.26615 | -9.733845
[11 empty] | 323.5277 | 596.6777 | 3549 | -6.193105 | 23.74 | 90.26615 | -9.733845
[11 empty] | 323.629 | 596.779 | 3550.5 | -6.195982 | 23.74 | 90.26615 | -9.733845
[11 empty] | 323.7593 | 596.9093 | 3552 | -6.297802 | 23.74 | 90.26615 | -9.733845
[11 empty] | 323.8789 | 597.0289 | 3553.5 | -6.19803 | 23.73 | 90.22813 | -9.771869
[11 empty] | 323.9802 | 597.1302 | 3555 | -6.30147 | 23.74 | 90.26615 | -9.733845
[11 empty] | 324.0814 | 597.2314 | 3556.5 | -6.203797 | 23.73 | 90.22813 | -9.771869
[11 empty] | 324.3038 | 597.4538 | 3558 | -6.305842 | 23.73 | 90.22813 | -9.771869
[11 empty] | 324.405 | 597.555 | 3559.5 | -6.308347 | 23.73 | 90.22813 | -9.771869
[11 empty] | 324.5062 | 597.6562 | 3561 | -6.310049 | 23.74 | 90.26615 | -9.733845
[11 empty] | 324.655 | 597.805 | 3562.5 | -6.312024 | 23.74 | 90.26615 | -9.733845
[11 empty] | 324.7562 | 597.9062 | 3564 | -6.314931 | 23.74 | 90.26615 | -9.733845
[11 empty] | 324.8575 | 598.0075 | 3565.5 | -6.316635 | 23.74 | 90.26615 | -9.733845
[11 empty] | 325.0753 | 598.2253 | 3567 | -6.319146 | 23.73 | 90.22813 | -9.771869
[11 empty] | 325.1765 | 598.3265 | 3568.5 | -6.320852 | 23.74 | 90.26615 | -9.733845
[11 empty] | 325.2961 | 598.4461 | 3570 | -6.32283 | 23.74 | 90.26615 | -9.733845
[11 empty] | 325.3973 | 598.5473 | 3571.5 | -6.324537 | 23.74 | 90.26615 | -9.733845
[11 empty] | 325.4985 | 598.6485 | 3573 | -6.327452 | 23.74 | 90.26615 | -9.733845
[11 empty] | 325.7163 | 598.8663 | 3574.5 | -6.328759 | 23.74 | 90.26615 | -9.733845
[11 empty] | 325.8221 | 598.9721 | 3576 | -6.331439 | 23.74 | 90.26615 | -9.733845
[11 empty] | 325.9233 | 599.0733 | 3577.5 | -6.333151 | 23.73 | 90.22813 | -9.771869
[11 empty] | 326.0384 | 599.1884 | 3579 | -6.335368 | 23.74 | 90.26615 | -9.733845
[11 empty] | 326.1687 | 599.3187 | 3580.5 | -6.337081 | 23.73 | 90.22813 | -9.771869
[11 empty] | 326.2746 | 599.4246 | 3582 | -6.25367 | 23.74 | 90.26615 | -9.733845
[11 empty] | 326.4632 | 599.6132 | 3583.5 | -6.341077 | 23.73 | 90.22813 | -9.771869
[11 empty] | 326.5644 | 599.7144 | 3585 | -6.343997 | 23.74 | 90.26615 | -9.733845
[11 empty] | 326.6948 | 599.8448 | 3586.5 | -6.346918 | 23.73 | 90.22813 | -9.771869
[11 empty] | 326.796 | 599.946 | 3588 | -6.348634 | 23.73 | 90.22813 | -9.771869
[11 empty] | 326.9156 | 600.0656 | 3589.5 | -6.43594 | 23.74 | 90.26615 | -9.733845
[11 empty] | 327.0168 | 600.1668 | 3591 | -6.438869 | 23.74 | 90.26615 | -9.733845
[11 empty] | 327.1181 | 600.2681 | 3592.5 | -6.440592 | 23.73 | 90.22813 | -9.771869
[11 empty] | 327.3359 | 600.4859 | 3594 | -6.443523 | 23.74 | 90.26615 | -9.733845
[11 empty] | 327.4417 | 600.5917 | 3595.5 | -6.445014 | 23.74 | 90.26615 | -9.733845
[11 empty] | 327.5567 | 600.7067 | 3597 | -6.446848 | 23.74 | 90.26615 | -9.733845
[11 empty] | 327.6579 | 600.8079 | 3598.5 | -6.448571 | 23.73 | 90.22813 | -9.771869
[11 empty] | 327.7883 | 600.9383 | 3600 | -6.451505 | 23.74 | 90.26615 | -9.733845
[11 empty] | 327.9816 | 601.1316 | 3601.5 | -6.452998 | 23.74 | 90.26615 | -9.733845
[11 empty] | 328.0966 | 601.2466 | 3603 | -6.369469 | 23.73 | 90.22813 | -9.771869
[11 empty] | 328.1978 | 601.3478 | 3604.5 | -6.370787 | 23.73 | 90.22813 | -9.771869
[11 empty] | 328.3282 | 601.4782 | 3606 | -6.37372 | 23.73 | 90.22813 | -9.771869
[11 empty] | 328.5214 | 601.6714 | 3607.5 | -6.375211 | 23.75 | 90.30418 | -9.695821
[11 empty] | 328.6227 | 601.7727 | 3609 | -6.378147 | 23.75 | 90.30418 | -9.695821
[11 empty] | 328.7376 | 601.8876 | 3610.5 | -6.379169 | 23.74 | 90.26615 | -9.733845
[11 empty] | 328.868 | 602.018 | 3612 | -6.381704 | 23.75 | 90.30418 | -9.695821
[11 empty] | 328.9738 | 602.1238 | 3613.5 | -6.383198 | 23.75 | 90.30418 | -9.695821
[11 empty] | 329.1625 | 602.3125 | 3615 | -6.471951 | 23.74 | 90.26615 | -9.733845
[11 empty] | 329.2775 | 602.4275 | 3616.5 | -6.474199 | 23.74 | 90.26615 | -9.733845
[11 empty] | 329.4079 | 602.5579 | 3618 | -6.390104 | 23.74 | 90.26615 | -9.733845
[11 empty] | 329.5137 | 602.6637 | 3619.5 | -6.47824 | 23.74 | 90.26615 | -9.733845
[11 empty] | 329.7023 | 602.8523 | 3621 | -6.481189 | 23.74 | 90.26615 | -9.733845
[11 empty] | 329.8036 | 602.9536 | 3622.5 | -6.397082 | 23.74 | 90.26615 | -9.733845
[11 empty] | 329.9477 | 603.0977 | 3624 | -6.399327 | 23.74 | 90.26615 | -9.733845
[11 empty] | 330.0536 | 603.2036 | 3625.5 | -6.400824 | 23.74 | 90.26615 | -9.733845
[11 empty] | 330.1548 | 603.3048 | 3627 | -6.403369 | 23.74 | 90.26615 | -9.733845
[11 empty] | 330.3434 | 603.4934 | 3628.5 | -6.490965 | 23.75 | 90.30418 | -9.695821
[11 empty] | 330.4738 | 603.6238 | 3630 | -6.408049 | 23.73 | 90.22813 | -9.771869
[11 empty] | 330.5934 | 603.7434 | 3631.5 | -6.494729 | 23.74 | 90.26615 | -9.733845
[11 empty] | 330.6946 | 603.8446 | 3633 | -6.497684 | 23.74 | 90.26615 | -9.733845
[11 empty] | 330.7958 | 603.9458 | 3634.5 | -6.413128 | 23.74 | 90.26615 | -9.733845
[11 empty] | 331.0136 | 604.1636 | 3636 | -6.501978 | 23.74 | 90.26615 | -9.733845
[11 empty] | 331.1148 | 604.2648 | 3637.5 | -6.503716 | 23.74 | 90.26615 | -9.733845
[11 empty] | 331.2207 | 604.3707 | 3639 | -6.506445 | 23.74 | 90.26615 | -9.733845
[11 empty] | 331.3357 | 604.4857 | 3640.5 | -6.507489 | 23.74 | 90.26615 | -9.733845
[11 empty] | 331.4369 | 604.5869 | 3642 | -6.510044 | 23.75 | 90.30418 | -9.695821
[11 empty] | 331.5719 | 604.7219 | 3643.5 | -6.512774 | 23.75 | 90.30418 | -9.695821
[11 empty] | 331.7605 | 604.9105 | 3645 | -6.514519 | 23.74 | 90.26615 | -9.733845
[11 empty] | 331.8618 | 605.0118 | 3646.5 | -6.517487 | 23.74 | 90.26615 | -9.733845
[11 empty] | 332.0059 | 605.1559 | 3648 | -6.519753 | 23.74 | 90.26615 | -9.733845
[11 empty] | 332.1117 | 605.2617 | 3649.5 | -6.52086 | 23.74 | 90.26615 | -9.733845
[11 empty] | 332.213 | 605.363 | 3651 | -6.523829 | 23.74 | 90.26615 | -9.733845
[11 empty] | 332.4016 | 605.5516 | 3652.5 | -6.525576 | 23.74 | 90.26615 | -9.733845
[11 empty] | 332.5458 | 605.6958 | 3654 | -6.527847 | 23.73 | 90.22813 | -9.771869
[11 empty] | 332.6516 | 605.8016 | 3655.5 | -6.630943 | 23.73 | 90.22813 | -9.771869
[11 empty] | 332.7528 | 605.9028 | 3657 | -6.531927 | 23.73 | 90.22813 | -9.771869
[11 empty] | 332.9415 | 606.0915 | 3658.5 | -6.533677 | 23.73 | 90.22813 | -9.771869
[11 empty] | 333.0718 | 606.2218 | 3660 | -6.536652 | 23.75 | 90.30418 | -9.695821
[11 empty] | 333.1731 | 606.3231 | 3661.5 | -6.554055 | 23.75 | 90.30418 | -9.695821
[11 empty] | 333.2789 | 606.4289 | 3663 | -6.556812 | 23.74 | 90.26615 | -9.733845
[11 empty] | 333.3939 | 606.5439 | 3664.5 | -6.557456 | 23.74 | 90.26615 | -9.733845
[11 empty] | 333.4951 | 606.6451 | 3666 | -6.560452 | 23.74 | 90.26615 | -9.733845
[11 empty] | 333.6255 | 606.7755 | 3667.5 | -6.562212 | 23.74 | 90.26615 | -9.733845
[11 empty] | 333.8187 | 606.9687 | 3669 | -6.564971 | 23.74 | 90.26615 | -9.733845
[11 empty] | 333.9338 | 607.0838 | 3670.5 | -6.652056 | 23.74 | 90.26615 | -9.733845
[11 empty] | 334.035 | 607.185 | 3672 | -6.654647 | 23.74 | 90.26615 | -9.733845
[11 empty] | 334.1653 | 607.3153 | 3673.5 | -6.758176 | 23.74 | 90.26615 | -9.733845
[11 empty] | 334.3586 | 607.5086 | 3675 | -6.659185 | 23.73 | 90.22813 | -9.771869
[11 empty] | 334.4598 | 607.6098 | 3676.5 | -6.662191 | 23.73 | 90.22813 | -9.771869
[11 empty] | 334.5748 | 607.7248 | 3678 | -6.76507 | 23.73 | 90.22813 | -9.771869
[11 empty] | 334.7052 | 607.8552 | 3679.5 | -6.853741 | 23.73 | 90.22813 | -9.771869
[11 empty] | 334.811 | 607.961 | 3681 | -6.856539 | 23.73 | 90.22813 | -9.771869
[11 empty] | 334.9997 | 608.1497 | 3682.5 | -6.858329 | 23.73 | 90.22813 | -9.771869
[11 empty] | 335.1009 | 608.2509 | 3684 | -6.759487 | 23.73 | 90.22813 | -9.771869
[11 empty] | 335.2313 | 608.3813 | 3685.5 | -6.777075 | 23.73 | 90.22813 | -9.771869
[11 empty] | 335.3325 | 608.4825 | 3687 | -6.677786 | 23.73 | 90.22813 | -9.771869
[11 empty] | 335.4521 | 608.6021 | 3688.5 | -6.678626 | 23.73 | 90.22813 | -9.771869
[11 empty] | 335.5533 | 608.7033 | 3690 | -6.681640625 | 23.73 | 90.22813 | -9.771869
[11 empty] | 335.6545 | 608.8045 | 3691.5 | -6.683417 | 23.73 | 90.22813 | -9.771869
[11 empty] | 335.8723 | 609.0223 | 3693 | -6.686434 | 23.73 | 90.22813 | -9.771869
[11 empty] | 335.9781 | 609.1281 | 3694.5 | -6.687977 | 23.73 | 90.22813 | -9.771869
[11 empty] | 336.0794 | 609.2294 | 3696 | -6.690582 | 23.73 | 90.22813 | -9.771869
[11 empty] | 336.1944 | 609.3444 | 3697.5 | -6.692901 | 23.73 | 90.22813 | -9.771869
[11 empty] | 336.3247 | 609.4747 | 3699 | -6.69468 | 23.73 | 90.22813 | -9.771869
[11 empty] | 336.4306 | 609.5806 | 3700.5 | -6.78319 | 23.73 | 90.22813 | -9.771869
[11 empty] | 336.6192 | 609.7692 | 3702 | -6.700078 | 23.73 | 90.22813 | -9.771869
[11 empty] | 336.7205 | 609.8705 | 3703.5 | -6.788003 | 23.73 | 90.22813 | -9.771869
[11 empty] | 336.8508 | 610.0008 | 3705 | -6.791035 | 23.73 | 90.22813 | -9.771869
[11 empty] | 336.9705 | 610.1205 | 3706.5 | -6.791477 | 23.73 | 90.22813 | -9.771869
[11 empty] | 337.0717 | 610.2217 | 3708 | -6.708342 | 23.73 | 90.22813 | -9.771869
[11 empty] | 337.1729 | 610.3229 | 3709.5 | -6.796296 | 23.73 | 90.22813 | -9.771869
[11 empty] | 337.3907 | 610.5407 | 3711 | -6.81531 | 23.73 | 90.22813 | -9.771869
[11 empty] | 337.5103 | 610.6603 | 3712.5 | -6.817005 | 23.73 | 90.22813 | -9.771869
[11 empty] | 337.6115 | 610.7615 | 3714 | -6.818806 | 23.73 | 90.22813 | -9.771869
[11 empty] | 337.7127 | 610.8627 | 3715.5 | -6.821856 | 23.73 | 90.22813 | -9.771869
[11 empty] | 337.9305 | 611.0805 | 3717 | -6.823656 | 23.73 | 90.22813 | -9.771869
[11 empty] | 338.0501 | 611.2001 | 3718.5 | -6.825354 | 23.73 | 90.22813 | -9.771869
[11 empty] | 338.1376 | 611.2876 | 3720 | -6.829111 | 23.73 | 90.22813 | -9.771869
[11 empty] | 338.2526 | 611.4026 | 3721.5 | -6.830209 | 23.73 | 90.22813 | -9.771869
[11 empty] | 338.4704 | 611.6204 | 3723 | -6.832014 | 23.73 | 90.22813 | -9.771869
[11 empty] | 338.4888 | 611.6388 | 3724.5 | -6.834418 | 23.73 | 90.22813 | -9.771869
[11 empty] | 338.6774 | 611.8274 | 3726 | -6.923708 | 23.73 | 90.22813 | -9.771869
[11 empty] | 338.7924 | 611.9424 | 3727.5 | -6.838578 | 23.73 | 90.22813 | -9.771869
[11 empty] | 338.9228 | 612.0728 | 3729 | -6.841221 | 23.74 | 90.26615 | -9.733845
[11 empty] | 339.0286 | 612.1786 | 3730.5 | -6.842791 | 23.73 | 90.22813 | -9.771869
[11 empty] | 339.2173 | 612.3673 | 3732 | -6.845853 | 23.73 | 90.22813 | -9.771869
[11 empty] | 339.3185 | 612.4685 | 3733.5 | -6.848917 | 23.73 | 90.22813 | -9.771869
[11 empty] | 339.4489 | 612.5989 | 3735 | -6.936572 | 23.73 | 90.22813 | -9.771869
[11 empty] | 339.5685 | 612.7185 | 3736.5 | -6.852434 | 23.73 | 90.22813 | -9.771869
[11 empty] | 339.6697 | 612.8197 | 3738 | -6.95794 | 23.74 | 90.26615 | -9.733845
[11 empty] | 339.7709 | 612.9209 | 3739.5 | -6.857312 | 23.73 | 90.22813 | -9.771869
[11 empty] | 339.9887 | 613.1387 | 3741 | -6.859962 | 23.73 | 90.22813 | -9.771869
[11 empty] | 340.1083 | 613.2583 | 3742.5 | -6.860834 | 23.74 | 90.26615 | -9.733845
[11 empty] | 340.2096 | 613.3596 | 3744 | -6.863904 | 23.74 | 90.26615 | -9.733845
[11 empty] | 340.3108 | 613.4608 | 3745.5 | -6.865718 | 23.73 | 90.22813 | -9.771869
[11 empty] | 340.5286 | 613.6786 | 3747 | -6.868371 | 23.73 | 90.22813 | -9.771869
[11 empty] | 340.6298 | 613.7798 | 3748.5 | -6.870187 | 23.73 | 90.22813 | -9.771869
[11 empty] | 340.7356 | 613.8856 | 3750 | -6.871766 | 23.74 | 90.26615 | -9.733845
[11 empty] | 340.8506 | 614.0006 | 3751.5 | -6.874134 | 23.73 | 90.22813 | -9.771869
[11 empty] | 340.9381 | 614.0881 | 3753 | -6.876238 | 23.74 | 90.26615 | -9.733845
[11 empty] | 341.0822 | 614.2322 | 3754.5 | -6.878612 | 23.73 | 90.22813 | -9.771869
[11 empty] | 341.2755 | 614.4255 | 3756 | -6.880192 | 23.74 | 90.26615 | -9.733845
[11 empty] | 341.2893 | 614.4393 | 3757.5 | -6.883272 | 23.73 | 90.22813 | -9.771869
[11 empty] | 341.4779 | 614.6279 | 3759 | -6.88467 | 23.74 | 90.26615 | -9.733845
[11 empty] | 341.6221 | 614.7721 | 3760.5 | -6.887047 | 23.73 | 90.22813 | -9.771869
[11 empty] | 341.7279 | 614.8779 | 3762 | -6.888631 | 23.74 | 90.26615 | -9.733845
[11 empty] | 341.8291 | 614.9791 | 3763.5 | -6.891716 | 23.73 | 90.22813 | -9.771869
[11 empty] | 342.0178 | 615.1678 | 3765 | -6.894382 | 23.74 | 90.26615 | -9.733845
[11 empty] | 342.1482 | 615.2982 | 3766.5 | -6.896201 | 23.73 | 90.22813 | -9.771869
[11 empty] | 342.2678 | 615.4178 | 3768 | -6.898348 | 23.73 | 90.22813 | -9.771869
[11 empty] | 342.369 | 615.519 | 3769.5 | -6.900173 | 23.73 | 90.22813 | -9.771869
[11 empty] | 342.4702 | 615.6202 | 3771 | -6.816439 | 23.73 | 90.22813 | -9.771869
[11 empty] | 342.7018 | 615.8518 | 3772.5 | -6.817548 | 23.73 | 90.22813 | -9.771869
[11 empty] | 342.8076 | 615.9576 | 3774 | -6.906816 | 23.73 | 90.22813 | -9.771869
[11 empty] | 342.9088 | 616.0588 | 3775.5 | -6.821798 | 23.73 | 90.22813 | -9.771869
[11 empty] | 343.0975 | 616.2475 | 3777 | -6.824885 | 23.74 | 90.26615 | -9.733845
[11 empty] | 343.2416 | 616.3916 | 3778.5 | -6.825999 | 23.73 | 90.22813 | -9.771869
[11 empty] | 343.3475 | 616.4975 | 3780 | -6.915292 | 23.73 | 90.22813 | -9.771869
[11 empty] | 343.4487 | 616.5987 | 3781.5 | -6.831523 | 23.73 | 90.22813 | -9.771869
[11 empty] | 343.6373 | 616.7873 | 3783 | -6.833348 | 23.73 | 90.22813 | -9.771869
[11 empty] | 343.7815 | 616.9315 | 3784.5 | -6.922189 | 23.73 | 90.22813 | -9.771869
[11 empty] | 343.8873 | 617.0373 | 3786 | -6.83859 | 23.74 | 90.26615 | -9.733845
[11 empty] | 343.9886 | 617.1386 | 3787.5 | -6.839993 | 23.73 | 90.22813 | -9.771869
[11 empty] | 344.1772 | 617.3272 | 3789 | -6.946054 | 23.74 | 90.26615 | -9.733845
[11 empty] | 344.3214 | 617.4714 | 3790.5 | -6.947184 | 23.73 | 90.22813 | -9.771869
[11 empty] | 344.4272 | 617.5772 | 3792 | -6.950066 | 23.74 | 90.26615 | -9.733845
[11 empty] | 344.5284 | 617.6784 | 3793.5 | -6.952759 | 23.74 | 90.26615 | -9.733845
[11 empty] | 344.7171 | 617.8671 | 3795 | -6.954603 | 23.74 | 90.26615 | -9.733845
[11 empty] | 344.8474 | 617.9974 | 3796.5 | -6.957727 | 23.74 | 90.26615 | -9.733845
[11 empty] | 344.967 | 618.117 | 3798 | -6.958619 | 23.74 | 90.26615 | -9.733845
[11 empty] | 345.0683 | 618.2183 | 3799.5 | -6.961318 | 23.74 | 90.26615 | -9.733845
[11 empty] | 345.1833 | 618.3333 | 3801 | -6.947165 | 23.74 | 90.26615 | -9.733845
[11 empty] | 345.4057 | 618.5557 | 3802.5 | -7.051871 | 23.74 | 90.26615 | -9.733845
[11 empty] | 345.5069 | 618.6569 | 3804 | -6.86492 | 23.74 | 90.26615 | -9.733845
[11 empty] | 345.6956 | 618.8456 | 3805.5 | -6.953298 | 23.74 | 90.26615 | -9.733845
[11 empty] | 345.8259 | 618.9759 | 3807 | -6.869867 | 23.74 | 90.26615 | -9.733845
[11 empty] | 345.9455 | 619.0955 | 3808.5 | -6.957308 | 23.74 | 90.26615 | -9.733845
[11 empty] | 346.033 | 619.183 | 3810 | -6.874154 | 23.74 | 90.26615 | -9.733845
[11 empty] | 346.148 | 619.298 | 3811.5 | -6.963118 | 23.74 | 90.26615 | -9.733845
[11 empty] | 346.3658 | 619.5158 | 3813 | -6.964962 | 23.74 | 90.26615 | -9.733845
[11 empty] | 346.3979 | 619.5479 | 3814.5 | -6.967139 | 23.73 | 90.22813 | -9.771869
[11 empty] | 346.5866 | 619.7366 | 3816 | -6.969835 | 23.73 | 90.22813 | -9.771869
[11 empty] | 346.6878 | 619.8378 | 3817.5 | -6.971679 | 23.73 | 90.22813 | -9.771869
[11 empty] | 346.9056 | 620.0556 | 3819 | -6.974806 | 23.73 | 90.22813 | -9.771869
[11 empty] | 347.0068 | 620.1568 | 3820.5 | -6.977504 | 23.74 | 90.26615 | -9.733845
[11 empty] | 347.1265 | 620.2765 | 3822 | -6.978405 | 23.73 | 90.22813 | -9.771869
[11 empty] | 347.2277 | 620.3777 | 3823.5 | -6.981535 | 23.74 | 90.26615 | -9.733845
[11 empty] | 347.3289 | 620.4789 | 3825 | -7.088016 | 23.73 | 90.22813 | -9.771869
[11 empty] | 347.5467 | 620.6967 | 3826.5 | -6.986085 | 23.74 | 90.26615 | -9.733845
[11 empty] | 347.6663 | 620.8163 | 3828 | -6.988269 | 23.73 | 90.22813 | -9.771869
[11 empty] | 347.7675 | 620.9175 | 3829.5 | -6.990121 | 23.73 | 90.22813 | -9.771869
[11 empty] | 347.8688 | 621.0188 | 3831 | -6.993253 | 23.73 | 90.22813 | -9.771869
[11 empty] | 348.0865 | 621.2365 | 3832.5 | -6.994679 | 23.73 | 90.22813 | -9.771869
[11 empty] | 348.1924 | 621.3424 | 3834 | -6.997578 | 23.73 | 90.22813 | -9.771869
[11 empty] | 348.3074 | 621.4574 | 3835.5 | -7.102178 | 23.73 | 90.22813 | -9.771869
[11 empty] | 348.4086 | 621.5586 | 3837 | -7.105335 | 23.73 | 90.22813 | -9.771869
[11 empty] | 348.539 | 621.689 | 3838.5 | -7.106771 | 23.73 | 90.22813 | -9.771869
[11 empty] | 348.7322 | 621.8822 | 3840 | -7.109695 | 23.73 | 90.22813 | -9.771869
[11 empty] | 348.8472 | 621.9972 | 3841.5 | -7.112142 | 23.73 | 90.22813 | -9.771869
[11 empty] | 348.9485 | 622.0985 | 3843 | -7.115305 | 23.73 | 90.22813 | -9.771869
[11 empty] | 349.0788 | 622.2288 | 3844.5 | -7.116745 | 23.73 | 90.22813 | -9.771869
[11 empty] | 349.2721 | 622.4221 | 3846 | -7.119672 | 23.73 | 90.22813 | -9.771869
[11 empty] | 349.3733 | 622.5233 | 3847.5 | -7.121544 | 23.73 | 90.22813 | -9.771869
[11 empty] | 349.4745 | 622.6245 | 3849 | -7.12428 | 23.72 | 90.19011 | -9.809892
[11 empty] | 349.6049 | 622.7549 | 3850.5 | -7.212866 | 23.73 | 90.22813 | -9.771869
[11 empty] | 349.7245 | 622.8745 | 3852 | -7.128372 | 23.73 | 90.22813 | -9.771869
[11 empty] | 349.8257 | 622.9757 | 3853.5 | -7.131111 | 23.73 | 90.22813 | -9.771869
[11 empty] | 349.9269 | 623.0769 | 3855 | -7.132985 | 23.73 | 90.22813 | -9.771869
[11 empty] | 350.1447 | 623.2947 | 3856.5 | -7.136157 | 23.73 | 90.22813 | -9.771869
[11 empty] | 350.246 | 623.396 | 3858 | -7.138899 | 23.73 | 90.22813 | -9.771869
[11 empty] | 350.3656 | 623.5156 | 3859.5 | -7.139826 | 23.73 | 90.22813 | -9.771869
[11 empty] | 350.4668 | 623.6168 | 3861 | -7.141706 | 23.73 | 90.22813 | -9.771869
[11 empty] | 350.568 | 623.718 | 3862.5 | -7.144449 | 23.73 | 90.22813 | -9.771869
[11 empty] | 350.7858 | 623.9358 | 3864 | -7.146328 | 23.73 | 90.22813 | -9.771869
[11 empty] | 350.8917 | 624.0417 | 3865.5 | -7.044201 | 23.73 | 90.22813 | -9.771869
[11 empty] | 350.9929 | 624.1429 | 3867 | -7.151152 | 23.73 | 90.22813 | -9.771869
[11 empty] | 351.0941 | 624.2441 | 3868.5 | -7.153897 | 23.73 | 90.22813 | -9.771869
[11 empty] | 351.2245 | 624.3745 | 3870 | -7.155782 | 23.73 | 90.22813 | -9.771869
[11 empty] | 351.3441 | 624.4941 | 3871.5 | -7.158012 | 23.73 | 90.22813 | -9.771869
[11 empty] | 351.4453 | 624.5953 | 3873 | -7.160762 | 23.73 | 90.22813 | -9.771869
[11 empty] | 351.5465 | 624.6965 | 3874.5 | -7.163947 | 23.73 | 90.22813 | -9.771869
[11 empty] | 351.7643 | 624.9143 | 3876 | -7.165833 | 23.73 | 90.22813 | -9.771869
[11 empty] | 351.8655 | 625.0155 | 3877.5 | -7.168588 | 23.73 | 90.22813 | -9.771869
[11 empty] | 351.9851 | 625.1351 | 3879 | -7.169524 | 23.73 | 90.22813 | -9.771869
[11 empty] | 352.0864 | 625.2364 | 3880.5 | -7.172712 | 23.73 | 90.22813 | -9.771869
[11 empty] | 352.1876 | 625.3376 | 3882 | -7.174166 | 23.73 | 90.22813 | -9.771869
[11 empty] | 352.41 | 625.56 | 3883.5 | -7.177119 | 23.73 | 90.22813 | -9.771869
[11 empty] | 352.5112 | 625.6612 | 3885 | -7.093469 | 23.73 | 90.22813 | -9.771869
[11 empty] | 352.6262 | 625.7762 | 3886.5 | -7.094201 | 23.73 | 90.22813 | -9.771869
[11 empty] | 352.7566 | 625.9066 | 3888 | -7.097391 | 23.73 | 90.22813 | -9.771869
[11 empty] | 352.8578 | 626.0078 | 3889.5 | -7.099279 | 23.73 | 90.22813 | -9.771869
[11 empty] | 353.0465 | 626.1965 | 3891 | -7.102036 | 23.73 | 90.22813 | -9.771869
[11 empty] | 353.1661 | 626.3161 | 3892.5 | -7.102967 | 23.73 | 90.22813 | -9.771869
[11 empty] | 353.2673 | 626.4173 | 3894 | -7.194348 | 23.73 | 90.22813 | -9.771869
[11 empty] | 353.3685 | 626.5185 | 3895.5 | -7.195807 | 23.73 | 90.22813 | -9.771869
[11 empty] | 353.5863 | 626.7363 | 3897 | -7.301817 | 23.73 | 90.22813 | -9.771869
[11 empty] | 353.6876 | 626.8376 | 3898.5 | -7.200907 | 23.73 | 90.22813 | -9.771869
[11 empty] | 353.7934 | 626.9434 | 3900 | -7.20213 | 23.73 | 90.22813 | -9.771869
[11 empty] | 353.9084 | 627.0584 | 3901.5 | -7.20462 | 23.73 | 90.22813 | -9.771869
[11 empty] | 354.0096 | 627.1596 | 3903 | -7.207825 | 23.73 | 90.22813 | -9.771869
[11 empty] | 354.14 | 627.29 | 3904.5 | -7.122369 | 23.72 | 90.19011 | -9.809892
[11 empty] | 354.3286 | 627.4786 | 3906 | -7.212496 | 23.73 | 90.22813 | -9.771869
[11 empty] | 354.4344 | 627.5844 | 3907.5 | -7.214159 | 23.73 | 90.22813 | -9.771869
[11 empty] | 354.5494 | 627.6994 | 3909 | -7.216215 | 23.73 | 90.22813 | -9.771869
[11 empty] | 354.6507 | 627.8007 | 3910.5 | -7.219428 | 23.73 | 90.22813 | -9.771869
[11 empty] | 354.781 | 627.931 | 3912 | -7.221331 | 23.73 | 90.22813 | -9.771869
[11 empty] | 354.9697 | 628.1197 | 3913.5 | -7.224109 | 23.73 | 90.22813 | -9.771869
[11 empty] | 355.0755 | 628.2255 | 3915 | -7.225773 | 23.73 | 90.22813 | -9.771869
[11 empty] | 355.1906 | 628.3406 | 3916.5 | -7.228272 | 23.73 | 90.22813 | -9.771869
[11 empty] | 355.2917 | 628.4417 | 3918 | -7.230179 | 23.73 | 90.22813 | -9.771869
[11 empty] | 355.4221 | 628.5721 | 3919.5 | -7.232962 | 23.73 | 90.22813 | -9.771869
[11 empty] | 355.6108 | 628.7608 | 3921 | -7.236177 | 23.73 | 90.22813 | -9.771869
[11 empty] | 355.7304 | 628.8804 | 3922.5 | -7.237132 | 23.73 | 90.22813 | -9.771869
[11 empty] | 355.8316 | 628.9816 | 3924 | -7.343003 | 23.73 | 90.22813 | -9.771869
[11 empty] | 355.9328 | 629.0828 | 3925.5 | -7.344924 | 23.73 | 90.22813 | -9.771869
[11 empty] | 356.1506 | 629.3006 | 3927 | -7.348166 | 23.73 | 90.22813 | -9.771869
[11 empty] | 356.2519 | 629.4019 | 3928.5 | -7.350972 | 23.73 | 90.22813 | -9.771869
[11 empty] | 356.3577 | 629.5077 | 3930 | -7.248195 | 23.73 | 90.22813 | -9.771869
[11 empty] | 356.4727 | 629.6227 | 3931.5 | -7.355185 | 23.73 | 90.22813 | -9.771869
[11 empty] | 356.5739 | 629.7239 | 3933 | -7.252177 | 23.73 | 90.22813 | -9.771869
[11 empty] | 356.7043 | 629.8543 | 3934.5 | -7.255406 | 23.73 | 90.22813 | -9.771869
[11 empty] | 356.8929 | 630.0429 | 3936 | -7.258638 | 23.73 | 90.22813 | -9.771869
[11 empty] | 357.0125 | 630.1625 | 3937.5 | -7.363699 | 23.73 | 90.22813 | -9.771869
[11 empty] | 357.1138 | 630.2638 | 3939 | -7.366951 | 23.73 | 90.22813 | -9.771869
[11 empty] | 357.215 | 630.365 | 3940.5 | -7.368881 | 23.73 | 90.22813 | -9.771869
[11 empty] | 357.4328 | 630.5828 | 3942 | -7.371694 | 23.74 | 90.26615 | -9.733845
[11 empty] | 357.5524 | 630.7024 | 3943.5 | -7.372668 | 23.73 | 90.22813 | -9.771869
[11 empty] | 357.6536 | 630.8036 | 3945 | -7.375924 | 23.73 | 90.22813 | -9.771869
[11 empty] | 357.7549 | 630.9049 | 3946.5 | -7.37874 | 23.73 | 90.22813 | -9.771869
[11 empty] | 357.9727 | 631.1227 | 3948 | -7.380672 | 23.73 | 90.22813 | -9.771869
[11 empty] | 358.0739 | 631.2239 | 3949.5 | -7.383933 | 23.73 | 90.22813 | -9.771869
[11 empty] | 358.1751 | 631.3251 | 3951 | -7.386752 | 23.74 | 90.26615 | -9.733845
[11 empty] | 358.2947 | 631.4447 | 3952.5 | -7.387729 | 23.74 | 90.26615 | -9.733845
[11 empty] | 358.3959 | 631.5459 | 3954 | -7.390992 | 23.73 | 90.22813 | -9.771869
[11 empty] | 358.4972 | 631.6472 | 3955.5 | -7.392928 | 23.72 | 90.19011 | -9.809892
[11 empty] | 358.715 | 631.865 | 3957 | -7.395751 | 23.73 | 90.22813 | -9.771869
[11 empty] | 358.8162 | 631.9662 | 3958.5 | -7.39902 | 23.72 | 90.19011 | -9.809892
[11 empty] | 358.9358 | 632.0858 | 3960 | -7.4 | 23.72 | 90.19011 | -9.809892
[11 empty] | 359.037 | 632.187 | 3961.5 | -7.402825 | 23.73 | 90.22813 | -9.771869
[11 empty] | 359.1382 | 632.2882 | 3963 | -7.404765 | 23.73 | 90.22813 | -9.771869
[11 empty] | 359.356 | 632.506 | 3964.5 | -7.408037 | 23.74 | 90.26615 | -9.733845
[11 empty] | 359.471 | 632.621 | 3966 | -7.410147 | 23.73 | 90.22813 | -9.771869
[11 empty] | 359.5768 | 632.7268 | 3967.5 | -7.411848 | 23.74 | 90.26615 | -9.733845
[11 empty] | 359.6781 | 632.8281 | 3969 | -7.415125 | 23.73 | 90.22813 | -9.771869
[11 empty] | 359.8667 | 633.0167 | 3970.5 | -7.416625 | 23.74 | 90.26615 | -9.733845
[11 empty] | 359.9971 | 633.1471 | 3972 | -7.419903 | 23.74 | 90.26615 | -9.733845
[11 empty] | 360.1121 | 633.2621 | 3973.5 | -7.422461 | 23.74 | 90.26615 | -9.733845
[11 empty] | 360.2179 | 633.3679 | 3975 | -7.423723 | 23.74 | 90.26615 | -9.733845
[11 empty] | 360.3192 | 633.4692 | 3976.5 | -7.427004 | 23.73 | 90.22813 | -9.771869
[11 empty] | 360.5078125 | 633.6578125 | 3978 | -7.430285 | 23.73 | 90.22813 | -9.771869
[11 empty] | 360.6382 | 633.7882 | 3979.5 | -7.431788 | 23.73 | 90.22813 | -9.771869
[11 empty] | 360.7394 | 633.8894 | 3981 | -7.435075 | 23.73 | 90.22813 | -9.771869
[11 empty] | 360.859 | 634.009 | 3982.5 | -7.436065 | 23.73 | 90.22813 | -9.771869
[11 empty] | 360.9464 | 634.0964 | 3984 | -7.439624 | 23.73 | 90.22813 | -9.771869
[11 empty] | 361.0615 | 634.2115 | 3985.5 | -7.440856 | 23.73 | 90.22813 | -9.771869
[11 empty] | 361.2793 | 634.4293 | 3987 | -7.442809 | 23.73 | 90.22813 | -9.771869
[11 empty] | 361.2931 | 634.4431 | 3988.5 | -7.445651 | 23.73 | 90.22813 | -9.771869
[11 empty] | 361.4817 | 634.6317 | 3990 | -7.448944 | 23.73 | 90.22813 | -9.771869
[11 empty] | 361.6013 | 634.7513 | 3991.5 | -7.451275 | 23.73 | 90.22813 | -9.771869
[11 empty] | 361.7025 | 634.8525 | 3993 | -7.452784 | 23.73 | 90.22813 | -9.771869
[11 empty] | 361.8038 | 634.9538 | 3994.5 | -7.456079 | 23.73 | 90.22813 | -9.771869
[11 empty] | 362.0216 | 635.1716 | 3996 | -7.458927 | 23.73 | 90.22813 | -9.771869
[11 empty] | 362.1228 | 635.2728 | 3997.5 | -7.460884 | 23.73 | 90.22813 | -9.771869
[11 empty] | 362.2424 | 635.3924 | 3999 | -7.46322 | 23.73 | 90.22813 | -9.771869
[11 empty] | 362.3436 | 635.4936 | 4000.5 | -7.464735 | 23.73 | 90.22813 | -9.771869
[11 empty] | 362.4448 | 635.5948 | 4002 | -7.468034 | 23.73 | 90.22813 | -9.771869
[11 empty] | 362.6764 | 635.8264 | 4003.5 | -7.469273 | 23.73 | 90.22813 | -9.771869
[11 empty] | 362.7823 | 635.9323 | 4005 | -7.471889 | 23.73 | 90.22813 | -9.771869
[11 empty] | 362.8835 | 636.0335 | 4006.5 | -7.473848 | 23.73 | 90.22813 | -9.771869
[11 empty] | 363.0721 | 636.2221 | 4008 | -7.476707 | 23.73 | 90.22813 | -9.771869
[11 empty] | 363.2025 | 636.3525 | 4009.5 | -7.478671 | 23.73 | 90.22813 | -9.771869
[11 empty] | 363.3037 | 636.4537 | 4011 | -7.481977 | 23.73 | 90.22813 | -9.771869
[11 empty] | 363.4049 | 636.5549 | 4012.5 | -7.483495 | 23.73 | 90.22813 | -9.771869
[11 empty] | 363.5107 | 636.6607 | 4014 | -7.591936 | 23.73 | 90.22813 | -9.771869
[11 empty] | 363.6258 | 636.7758 | 4015.5 | -7.489149 | 23.73 | 90.22813 | -9.771869
[11 empty] | 363.727 | 636.877 | 4017 | -7.49067 | 23.73 | 90.22813 | -9.771869
[11 empty] | 363.8574 | 637.0074 | 4018.5 | -7.493981 | 23.73 | 90.22813 | -9.771869
[11 empty] | 364.046 | 637.196 | 4020 | -7.496846 | 23.73 | 90.22813 | -9.771869
[11 empty] | 364.1518 | 637.3018 | 4021.5 | -7.498576 | 23.73 | 90.22813 | -9.771869
[11 empty] | 364.2668 | 637.4168 | 4023 | -7.501169 | 23.73 | 90.22813 | -9.771869
[11 empty] | 364.3681 | 637.5181 | 4024.5 | -7.504038 | 23.73 | 90.22813 | -9.771869
[11 empty] | 364.4984 | 637.6484 | 4026 | -7.507357 | 23.73 | 90.22813 | -9.771869
[11 empty] | 364.6871 | 637.8371 | 4027.5 | -7.508881 | 23.73 | 90.22813 | -9.771869
[11 empty] | 364.7929 | 637.9429 | 4029 | -7.51196 | 23.73 | 90.22813 | -9.771869
[11 empty] | 364.9079 | 638.0579 | 4030.5 | -7.513211 | 23.73 | 90.22813 | -9.771869
[11 empty] | 365.0092 | 638.1592 | 4032 | -7.516087 | 23.73 | 90.22813 | -9.771869
[11 empty] | 365.1395 | 638.2895 | 4033.5 | -7.51806 | 23.73 | 90.22813 | -9.771869
[11 empty] | 365.3282 | 638.4782 | 4035 | -7.521386 | 23.73 | 90.22813 | -9.771869
[11 empty] | 365.4478 | 638.5978 | 4036.5 | -7.521949 | 23.73 | 90.22813 | -9.771869
[11 empty] | 365.549 | 638.699 | 4038 | -7.525275 | 23.73 | 90.22813 | -9.771869
[11 empty] | 365.6502 | 638.8002 | 4039.5 | -7.528154 | 23.73 | 90.22813 | -9.771869
[11 empty] | 365.868 | 639.018 | 4041 | -7.530136 | 23.73 | 90.22813 | -9.771869
[11 empty] | 365.9692 | 639.1192 | 4042.5 | -7.533464 | 23.73 | 90.22813 | -9.771869
[11 empty] | 366.0751 | 639.2251 | 4044 | -7.536106 | 23.73 | 90.22813 | -9.771869
[11 empty] | 366.1901 | 639.3401 | 4045.5 | -7.537365 | 23.73 | 90.22813 | -9.771869
[11 empty] | 366.2913 | 639.4413 | 4047 | -7.540247 | 23.73 | 90.22813 | -9.771869
[11 empty] | 366.4217 | 639.5717 | 4048.5 | -7.542231 | 23.73 | 90.22813 | -9.771869
[11 empty] | 366.6103 | 639.7603 | 4050 | -7.545568 | 23.73 | 90.22813 | -9.771869
[11 empty] | 366.7115 | 639.8615 | 4051.5 | -7.547101 | 23.73 | 90.22813 | -9.771869
[11 empty] | 366.8312 | 639.9812 | 4053 | -7.549475 | 23.74 | 90.26615 | -9.733845
[11 empty] | 366.9324 | 640.0824 | 4054.5 | -7.551461 | 23.73 | 90.22813 | -9.771869
[11 empty] | 367.0336 | 640.1836 | 4056 | -7.660189 | 23.73 | 90.22813 | -9.771869
[11 empty] | 367.2514 | 640.4014 | 4057.5 | -7.662189 | 23.72 | 90.19011 | -9.809892
[11 empty] | 367.3526 | 640.5026 | 4059 | -7.665098 | 23.73 | 90.22813 | -9.771869
[11 empty] | 367.4723 | 640.6223 | 4060.5 | -7.667498 | 23.73 | 90.22813 | -9.771869
[11 empty] | 367.5735 | 640.7235 | 4062 | -7.670865 | 23.73 | 90.22813 | -9.771869
[11 empty] | 367.6747 | 640.8247 | 4063.5 | -7.672414 | 23.73 | 90.22813 | -9.771869
[11 empty] | 367.8925 | 641.0425 | 4065 | -7.675783 | 23.73 | 90.22813 | -9.771869
[11 empty] | 368.0121 | 641.1621 | 4066.5 | -7.676822 | 23.73 | 90.22813 | -9.771869
[11 empty] | 368.1133 | 641.2633 | 4068 | -7.679738 | 23.73 | 90.22813 | -9.771869
[11 empty] | 368.2145 | 641.3645 | 4069.5 | -7.681743 | 23.73 | 90.22813 | -9.771869
[11 empty] | 368.4323 | 641.5823 | 4071 | -7.684664 | 23.72 | 90.19011 | -9.809892
[11 empty] | 368.5473 | 641.6973 | 4072.5 | -7.685946 | 23.73 | 90.22813 | -9.771869
[11 empty] | 368.6348 | 641.7848 | 4074 | -7.690048 | 23.72 | 90.19011 | -9.809892
[11 empty] | 368.7544 | 641.9044 | 4075.5 | -7.692002 | 23.73 | 90.22813 | -9.771869
[11 empty] | 368.943 | 642.093 | 4077 | -7.69538 | 23.72 | 90.19011 | -9.809892
[11 empty] | 368.9568 | 642.1068 | 4078.5 | -7.696935 | 23.73 | 90.22813 | -9.771869
[11 empty] | 369.1746 | 642.3246 | 4080 | -7.700317 | 23.72 | 90.19011 | -9.809892
[11 empty] | 369.2758 | 642.4258 | 4081.5 | -7.703243 | 23.73 | 90.22813 | -9.771869
[11 empty] | 369.3955 | 642.5455 | 4083 | -7.704288 | 23.73 | 90.22813 | -9.771869
[11 empty] | 369.4967 | 642.6467 | 4084.5 | -7.795287 | 23.73 | 90.22813 | -9.771869
[11 empty] | 369.5979 | 642.7479 | 4086 | -7.709232 | 23.73 | 90.22813 | -9.771869
[11 empty] | 369.8157 | 642.9657 | 4087.5 | -7.712619 | 23.72 | 90.19011 | -9.809892
[11 empty] | 369.9169 | 643.0669 | 4089 | -7.803637 | 23.72 | 90.19011 | -9.809892
[11 empty] | 370.0366 | 643.1866 | 4090.5 | -7.716599 | 23.73 | 90.22813 | -9.771869
[11 empty] | 370.1378 | 643.2878 | 4092 | -7.71999 | 23.73 | 90.22813 | -9.771869
[11 empty] | 370.239 | 643.389 | 4093.5 | -7.809655 | 23.73 | 90.22813 | -9.771869
[11 empty] | 370.4568 | 643.6068 | 4095 | -7.724944 | 23.73 | 90.22813 | -9.771869
[11 empty] | 370.5764 | 643.7264 | 4096.5 | -7.725993 | 23.73 | 90.22813 | -9.771869
[11 empty] | 370.6776 | 643.8276 | 4098 | -7.728932 | 23.72 | 90.19011 | -9.809892
[11 empty] | 370.7788 | 643.9288 | 4099.5 | -7.730955 | 23.72 | 90.19011 | -9.809892
[11 empty] | 370.9966 | 644.1466 | 4101 | -7.73435 | 23.73 | 90.22813 | -9.771869
[11 empty] | 371.1117 | 644.2617 | 4102.5 | -7.736565 | 23.72 | 90.19011 | -9.809892
[11 empty] | 371.2175 | 644.3675 | 4104 | -7.738347 | 23.72 | 90.19011 | -9.809892
[11 empty] | 371.3187 | 644.4687 | 4105.5 | -7.741288 | 23.73 | 90.22813 | -9.771869
[11 empty] | 371.5074 | 644.6574 | 4107 | -7.743315 | 23.72 | 90.19011 | -9.809892
[11 empty] | 371.6515 | 644.8015 | 4108.5 | -7.639568 | 23.72 | 90.19011 | -9.809892
[11 empty] | 371.7527 | 644.9027 | 4110 | -7.642495 | 23.72 | 90.19011 | -9.809892
[11 empty] | 371.8586 | 645.0086 | 4111.5 | -7.750722 | 23.72 | 90.19011 | -9.809892
[11 empty] | 372.0472 | 645.1972 | 4113 | -7.75367 | 23.72 | 90.19011 | -9.809892
[11 empty] | 372.1622 | 645.3122 | 4114.5 | -7.756351 | 23.72 | 90.19011 | -9.809892
[11 empty] | 372.2926 | 645.4426 | 4116 | -7.758381 | 23.72 | 90.19011 | -9.809892
[11 empty] | 372.3938 | 645.5438 | 4117.5 | -7.761333 | 23.72 | 90.19011 | -9.809892
[11 empty] | 372.5871 | 645.7371 | 4119 | -7.763121 | 23.72 | 90.19011 | -9.809892
[11 empty] | 372.7021 | 645.8521 | 4120.5 | -7.765806 | 23.72 | 90.19011 | -9.809892
[11 empty] | 372.8033 | 645.9533 | 4122 | -7.768762 | 23.72 | 90.19011 | -9.809892
[11 empty] | 372.9337 | 646.0837 | 4123.5 | -7.770795 | 23.72 | 90.19011 | -9.809892
[11 empty] | 373.1223 | 646.2723 | 4125 | -7.861526 | 23.72 | 90.19011 | -9.809892
[11 empty] | 373.2419 | 646.3919 | 4126.5 | -7.774814 | 23.72 | 90.19011 | -9.809892
[11 empty] | 373.3432 | 646.4932 | 4128 | -7.866024 | 23.72 | 90.19011 | -9.809892
[11 empty] | 373.4444 | 646.5944 | 4129.5 | -7.673158 | 23.72 | 90.19011 | -9.809892
[11 empty] | 373.6622 | 646.8122 | 4131 | -7.676557 | 23.72 | 90.19011 | -9.809892
[11 empty] | 373.7634 | 646.9134 | 4132.5 | -7.679502 | 23.72 | 90.19011 | -9.809892
[11 empty] | 373.8646 | 647.0146 | 4134 | -7.788236 | 23.72 | 90.19011 | -9.809892
[11 empty] | 373.9842 | 647.1342 | 4135.5 | -7.790687 | 23.72 | 90.19011 | -9.809892
[11 empty] | 374.0854 | 647.2354 | 4137 | -7.793652 | 23.72 | 90.19011 | -9.809892
[11 empty] | 374.1867 | 647.3367 | 4138.5 | -7.795694 | 23.72 | 90.19011 | -9.809892
[11 empty] | 374.4045 | 647.5545 | 4140 | -7.799123 | 23.72 | 90.19011 | -9.809892
[11 empty] | 374.5241 | 647.6741 | 4141.5 | -7.79973 | 23.72 | 90.19011 | -9.809892
[11 empty] | 374.6253 | 647.7753 | 4143 | -7.803164 | 23.72 | 90.19011 | -9.809892
[11 empty] | 374.7265 | 647.8765 | 4144.5 | -7.806133 | 23.72 | 90.19011 | -9.809892
[11 empty] | 374.9443 | 648.0943 | 4146 | -7.702718 | 23.72 | 90.19011 | -9.809892
[11 empty] | 375.0594 | 648.2094 | 4147.5 | -7.703561 | 23.72 | 90.19011 | -9.809892
[11 empty] | 375.1652 | 648.3152 | 4149 | -7.813614 | 23.72 | 90.19011 | -9.809892
[11 empty] | 375.2664 | 648.4164 | 4150.5 | -7.8152 | 23.72 | 90.19011 | -9.809892
[11 empty] | 375.455 | 648.605 | 4152 | -7.818641 | 23.72 | 90.19011 | -9.809892
[11 empty] | 375.5992 | 648.7492 | 4153.5 | -7.819958 | 23.72 | 90.19011 | -9.809892
[11 empty] | 375.6866 | 648.8366 | 4155 | -7.823668 | 23.72 | 90.19011 | -9.809892
[11 empty] | 375.8062 | 648.9562 | 4156.5 | -7.826136 | 23.72 | 90.19011 | -9.809892
[11 empty] | 375.9949 | 649.1449 | 4158 | -7.829115 | 23.72 | 90.19011 | -9.809892
[11 empty] | 376.0087 | 649.1587 | 4159.5 | -7.831168 | 23.72 | 90.19011 | -9.809892
[11 empty] | 376.2265 | 649.3765 | 4161 | -7.834152 | 23.71 | 90.15208 | -9.847916
[11 empty] | 376.3277 | 649.4777 | 4162.5 | -7.8376 | 23.71 | 90.15208 | -9.847916
[11 empty] | 376.429 | 649.579 | 4164 | -7.839191 | 23.72 | 90.19011 | -9.809892
[11 empty] | 376.5486 | 649.6986 | 4165.5 | -7.841666 | 23.71 | 90.15208 | -9.847916
[11 empty] | 376.6498 | 649.7998 | 4167 | -7.843257 | 23.71 | 90.15208 | -9.847916
[11 empty] | 376.751 | 649.901 | 4168.5 | -7.84671 | 23.72 | 90.19011 | -9.809892
[11 empty] | 376.9826 | 650.1326 | 4170 | -7.761015 | 23.71 | 90.15208 | -9.847916
[11 empty] | 377.0884 | 650.2384 | 4171.5 | -7.850781 | 23.72 | 90.19011 | -9.809892
[11 empty] | 377.1896 | 650.3396 | 4173 | -7.854239 | 23.71 | 90.15208 | -9.847916
[11 empty] | 377.3783 | 650.5283 | 4174.5 | -7.855837 | 23.72 | 90.19011 | -9.809892
[11 empty] | 377.5086 | 650.6586 | 4176 | -7.859294 | 23.71 | 90.15208 | -9.847916
[11 empty] | 377.6099 | 650.7599 | 4177.5 | -7.86089 | 23.72 | 90.19011 | -9.809892
[11 empty] | 377.7111 | 650.8611 | 4179 | -7.864351 | 23.71 | 90.15208 | -9.847916
[11 empty] | 377.8307 | 650.9807 | 4180.5 | -7.864972 | 23.71 | 90.15208 | -9.847916
[11 empty] | 377.9319 | 651.0819 | 4182 | -7.869835 | 23.71 | 90.15208 | -9.847916
[11 empty] | 378.0331 | 651.1831 | 4183.5 | -7.871435 | 23.72 | 90.19011 | -9.809892
[11 empty] | 378.2509 | 651.4009 | 4185 | -7.962908 | 23.72 | 90.19011 | -9.809892
[11 empty] | 378.3522 | 651.5022 | 4186.5 | -7.964981 | 23.71 | 90.15208 | -9.847916
[11 empty] | 378.458 | 651.608 | 4188 | -8.075068 | 23.72 | 90.19011 | -9.809892
[11 empty] | 378.573 | 651.723 | 4189.5 | -7.989807 | 23.72 | 90.19011 | -9.809892
[11 empty] | 378.6742 | 651.8242 | 4191 | -8.098778 | 23.72 | 90.19011 | -9.809892
[11 empty] | 378.8046 | 651.9546 | 4192.5 | -8.102293 | 23.72 | 90.19011 | -9.809892
[11 empty] | 378.9933 | 652.1433 | 4194 | -8.105335 | 23.71 | 90.15208 | -9.847916
[11 empty] | 379.0991 | 652.2491 | 4195.5 | -8.107191 | 23.71 | 90.15208 | -9.847916
[11 empty] | 379.2141 | 652.3641 | 4197 | -8.109502 | 23.71 | 90.15208 | -9.847916
[11 empty] | 379.3153 | 652.4653 | 4198.5 | -8.111604 | 23.72 | 90.19011 | -9.809892
[11 empty] | 379.4456 | 652.5956 | 4200 | -8.222111 | 23.71 | 90.15208 | -9.847916
[11 empty] | 379.6343 | 652.7843 | 4201.5 | -8.225652 | 23.72 | 90.19011 | -9.809892
[11 empty] | 379.7401 | 652.8901 | 4203 | -8.227527 | 23.72 | 90.19011 | -9.809892
[11 empty] | 379.8551 | 653.0051 | 4204.5 | -8.317946 | 23.72 | 90.19011 | -9.809892
[11 empty] | 379.9564 | 653.1064 | 4206 | -8.233406 | 23.72 | 90.19011 | -9.809892
[11 empty] | 380.0867 | 653.2367 | 4207.5 | -8.323148 | 23.72 | 90.19011 | -9.809892
[11 empty] | 380.2754 | 653.4254 | 4209 | -8.219137 | 23.72 | 90.19011 | -9.809892
[11 empty] | 380.3766 | 653.5266 | 4210.5 | -8.220774 | 23.71 | 90.15208 | -9.847916
[11 empty] | 380.4778 | 653.6278 | 4212 | -8.116711 | 23.71 | 90.15208 | -9.847916
[11 empty] | 380.5974 | 653.7474 | 4213.5 | -8.117838 | 23.71 | 90.15208 | -9.847916
[11 empty] | 380.6987 | 653.8487 | 4215 | -8.120881 | 23.71 | 90.15208 | -9.847916
[11 empty] | 380.7999 | 653.9499 | 4216.5 | -8.035798 | 23.72 | 90.19011 | -9.809892
[11 empty] | 381.0177 | 654.1677 | 4218 | -8.126031 | 23.71 | 90.15208 | -9.847916
[11 empty] | 381.1327 | 654.2827 | 4219.5 | -8.12882 | 23.71 | 90.15208 | -9.847916
[11 empty] | 381.2339 | 654.3839 | 4221 | -8.024168 | 23.72 | 90.19011 | -9.809892
[11 empty] | 381.3398 | 654.4898 | 4222.5 | -8.026015 | 23.71 | 90.15208 | -9.847916
[11 empty] | 381.5284 | 654.6784 | 4224 | -7.940888 | 23.71 | 90.15208 | -9.847916
[11 empty] | 381.6296 | 654.7796 | 4225.5 | -7.942975 | 23.72 | 90.19011 | -9.809892
[11 empty] | 381.7738 | 654.9238 | 4227 | -8.053038 | 23.72 | 90.19011 | -9.809892
[11 empty] | 381.875 | 655.025 | 4228.5 | -8.05514 | 23.71 | 90.15208 | -9.847916
[11 empty] | 381.9762 | 655.1262 | 4230 | -8.166468 | 23.71 | 90.15208 | -9.847916
[11 empty] | 382.1695 | 655.3195 | 4231.5 | -8.167867 | 23.71 | 90.15208 | -9.847916
[11 empty] | 382.2707 | 655.4207 | 4233 | -8.171414 | 23.71 | 90.15208 | -9.847916
[11 empty] | 382.3857 | 655.5357 | 4234.5 | -8.172322 | 23.71 | 90.15208 | -9.847916
[11 empty] | 382.5161 | 655.6661 | 4236 | -8.175871 | 23.71 | 90.15208 | -9.847916
[11 empty] | 382.6173 | 655.7673 | 4237.5 | -8.178946 | 23.71 | 90.15208 | -9.847916
[11 empty] | 382.806 | 655.956 | 4239 | -8.074594 | 23.71 | 90.15208 | -9.847916
[11 empty] | 382.9256 | 656.0756 | 4240.5 | -8.075247 | 23.72 | 90.19011 | -9.809892
[11 empty] | 383.0268 | 656.1768 | 4242 | -8.07878 | 23.72 | 90.19011 | -9.809892
[11 empty] | 383.128 | 656.278 | 4243.5 | -7.972939 | 23.72 | 90.19011 | -9.809892
[11 empty] | 383.3458 | 656.4958 | 4245 | -7.975982 | 23.72 | 90.19011 | -9.809892
[11 empty] | 383.4471 | 656.5971 | 4246.5 | -7.979501 | 23.72 | 90.19011 | -9.809892
[11 empty] | 383.5621 | 656.7121 | 4248 | -8.089819 | 23.72 | 90.19011 | -9.809892
[11 empty] | 383.6679 | 656.8179 | 4249.5 | -8.091689 | 23.72 | 90.19011 | -9.809892
[11 empty] | 383.7691 | 656.9191 | 4251 | -8.094756 | 23.72 | 90.19011 | -9.809892
[11 empty] | 383.9578 | 657.1078 | 4252.5 | -8.098302 | 23.72 | 90.19011 | -9.809892
[11 empty] | 384.1019 | 657.2519 | 4254 | -8.099205 | 23.72 | 90.19011 | -9.809892
[11 empty] | 384.2032 | 657.3532 | 4255.5 | -8.102751 | 23.72 | 90.19011 | -9.809892
[11 empty] | 384.3044 | 657.4544 | 4257 | -8.105821 | 23.72 | 90.19011 | -9.809892
[11 empty] | 384.493 | 657.643 | 4258.5 | -8.107944 | 23.72 | 90.19011 | -9.809892
[11 empty] | 384.6126 | 657.7626 | 4260 | -8.198338 | 23.72 | 90.19011 | -9.809892
[11 empty] | 384.7139 | 657.8639 | 4261.5 | -8.201895 | 23.72 | 90.19011 | -9.809892
[11 empty] | 384.8151 | 657.9651 | 4263 | -8.204977 | 23.72 | 90.19011 | -9.809892
[11 empty] | 385.0329 | 658.1829 | 4264.5 | -8.0989 | 23.72 | 90.19011 | -9.809892
[11 empty] | 385.1479 | 658.2979 | 4266 | -8.209929 | 23.72 | 90.19011 | -9.809892
[11 empty] | 385.2537 | 658.4037 | 4267.5 | -8.103102 | 23.72 | 90.19011 | -9.809892
[11 empty] | 385.3549 | 658.5049 | 4269 | -8.2149 | 23.72 | 90.19011 | -9.809892
[11 empty] | 385.5574 | 658.7074 | 4270.5 | -8.107551 | 23.72 | 90.19011 | -9.809892
[11 empty] | 385.6877 | 658.8377 | 4272 | -8.219384 | 23.72 | 90.19011 | -9.809892
[11 empty] | 385.7889 | 658.9389 | 4273.5 | -8.221039 | 23.72 | 90.19011 | -9.809892
[11 empty] | 385.9776 | 659.1276 | 4275 | -8.224607 | 23.72 | 90.19011 | -9.809892
[11 empty] | 386.0972 | 659.2472 | 4276.5 | -8.226716 | 23.72 | 90.19011 | -9.809892
[11 empty] | 386.1985 | 659.3485 | 4278 | -8.228851 | 23.72 | 90.19011 | -9.809892
[11 empty] | 386.2997 | 659.4497 | 4279.5 | -8.232425 | 23.72 | 90.19011 | -9.809892
[11 empty] | 386.5175 | 659.6675 | 4281 | -8.147129 | 23.72 | 90.19011 | -9.809892
[11 empty] | 386.6325 | 659.7825 | 4282.5 | -8.148522 | 23.72 | 90.19011 | -9.809892
[11 empty] | 386.7337 | 659.8837 | 4284 | -8.240016 | 23.72 | 90.19011 | -9.809892
[11 empty] | 386.8395 | 659.9895 | 4285.5 | -8.243349 | 23.72 | 90.19011 | -9.809892
[11 empty] | 387.042 | 660.192 | 4287 | -8.155856 | 23.72 | 90.19011 | -9.809892
[11 empty] | 387.1432 | 660.2932 | 4288.5 | -8.15943 | 23.72 | 90.19011 | -9.809892
[11 empty] | 387.2736 | 660.4236 | 4290 | -8.161088 | 23.72 | 90.19011 | -9.809892
[11 empty] | 387.4622 | 660.6122 | 4291.5 | -8.164663 | 23.71 | 90.15209 | -9.847909
[11 empty] | 387.5772 | 660.7272 | 4293 | -8.167021 | 23.72 | 90.19011 | -9.809892
[11 empty] | 387.683 | 660.833 | 4294.5 | -8.168916 | 23.72 | 90.19011 | -9.809892
[11 empty] | 387.7843 | 660.9343 | 4296 | -8.172015 | 23.71 | 90.15209 | -9.847909
[11 empty] | 387.9729 | 661.1229 | 4297.5 | -8.175598 | 23.72 | 90.19011 | -9.809892
[11 empty] | 388.1033 | 661.2533 | 4299 | -8.17726 | 23.71 | 90.15209 | -9.847909
[11 empty] | 388.2183 | 661.3683 | 4300.5 | -8.180102 | 23.71 | 90.15209 | -9.847909
[11 empty] | 388.3195 | 661.4695 | 4302 | -8.183208 | 23.72 | 90.19011 | -9.809892
[11 empty] | 388.4254 | 661.5754 | 4303.5 | -8.186068 | 23.71 | 90.15209 | -9.847909
[11 empty] | 388.614 | 661.764 | 4305 | -8.188212 | 23.72 | 90.19011 | -9.809885
[11 empty] | 388.729 | 661.879 | 4306.5 | -8.19058 | 23.72 | 90.19011 | -9.809885
[11 empty] | 388.8594 | 662.0094 | 4308 | -8.192729 | 23.72 | 90.19011 | -9.809885
[11 empty] | 388.9606 | 662.1106 | 4309.5 | -8.195838 | 23.71 | 90.15209 | -9.847909
[11 empty] | 389.1493 | 662.2993 | 4311 | -8.199432 | 23.72 | 90.19011 | -9.809885
[11 empty] | 389.2505 | 662.4005 | 4312.5 | -8.201584 | 23.71 | 90.15209 | -9.847909
[11 empty] | 389.3701 | 662.5201 | 4314 | -8.203708 | 23.71 | 90.15209 | -9.847909
[11 empty] | 389.4713 | 662.6213 | 4315.5 | -8.206823 | 23.71 | 90.15209 | -9.847909
[11 empty] | 389.5725 | 662.7225 | 4317 | -8.208976 | 23.72 | 90.19011 | -9.809892
[11 empty] | 389.8041 | 662.9541 | 4318.5 | -8.102521 | 23.71 | 90.15209 | -9.847909
[11 empty] | 389.9054 | 663.0554 | 4320 | -8.1061 | 23.72 | 90.19011 | -9.809885
[11 empty] | 390.0112 | 663.1612 | 4321.5 | -8.107513 | 23.71 | 90.15209 | -9.847909
[11 empty] | 390.1998 | 663.3498 | 4323 | -8.111096 | 23.71 | 90.15209 | -9.847909
[11 empty] | 390.3011 | 663.4511 | 4324.5 | -8.112757 | 23.71 | 90.15209 | -9.847909
[11 empty] | 390.4452 | 663.5952 | 4326 | -8.115602 | 23.72 | 90.19011 | -9.809885
[11 empty] | 390.5464 | 663.6964 | 4327.5 | -8.118707 | 23.71 | 90.15209 | -9.847909
[11 empty] | 390.6477 | 663.7977 | 4329 | -8.122295 | 23.72 | 90.19011 | -9.809885
[11 empty] | 390.8363 | 663.9863 | 4330.5 | -8.123959 | 23.71 | 90.15209 | -9.847909
[11 empty] | 390.9421 | 664.0921 | 4332 | -8.127302 | 23.71 | 90.15209 | -9.847909
[11 empty] | 391.0572 | 664.2072 | 4333.5 | -8.129668 | 23.72 | 90.19011 | -9.809885
[11 empty] | 391.1584 | 664.3084 | 4335 | -8.240843 | 23.72 | 90.19011 | -9.809885
[11 empty] | 391.2887 | 664.4387 | 4336.5 | -8.243974 | 23.71 | 90.15209 | -9.847909
[11 empty] | 391.4774 | 664.6274 | 4338 | -8.247592 | 23.71 | 90.15209 | -9.847909
[11 empty] | 391.5786 | 664.7286 | 4339.5 | -8.249272 | 23.71 | 90.15209 | -9.847909
[11 empty] | 391.6844 | 664.8344 | 4341 | -8.252643 | 23.72 | 90.19011 | -9.809885
[11 empty] | 391.7994 | 664.9494 | 4342.5 | -8.253582 | 23.72 | 90.19011 | -9.809885
[11 empty] | 391.9007 | 665.0507 | 4344 | -8.257206 | 23.73 | 90.22813 | -9.771869
[11 empty] | 392.031 | 665.181 | 4345.5 | -8.260344 | 23.72 | 90.19011 | -9.809885
[11 empty] | 392.2197 | 665.3697 | 4347 | -8.262512 | 23.72 | 90.19011 | -9.809885
[11 empty] | 392.3209 | 665.4709 | 4348.5 | -8.265653 | 23.72 | 90.19011 | -9.809885
[11 empty] | 392.4221 | 665.5721 | 4350 | -8.267824 | 23.72 | 90.19011 | -9.809885
[11 empty] | 392.5417 | 665.6917 | 4351.5 | -8.269976 | 23.72 | 90.19011 | -9.809885
[11 empty] | 392.6292 | 665.7792 | 4353 | -8.273863 | 23.72 | 90.19011 | -9.809885
[11 empty] | 392.7442 | 665.8942 | 4354.5 | -8.275292 | 23.72 | 90.19011 | -9.809885
[11 empty] | 392.962 | 666.112 | 4356 | -8.278439 | 23.73 | 90.22813 | -9.771869
[11 empty] | 392.9758 | 666.1258 | 4357.5 | -8.282073 | 23.72 | 90.19011 | -9.809885
[11 empty] | 393.1644 | 666.3144 | 4359 | -8.284249 | 23.73 | 90.22813 | -9.771869
[11 empty] | 393.2841 | 666.4341 | 4360.5 | -8.286406 | 23.72 | 90.19011 | -9.809885
[11 empty] | 393.3853 | 666.5353 | 4362 | -8.289557 | 23.72 | 90.19011 | -9.809885
[11 empty] | 393.4865 | 666.6365 | 4363.5 | -8.293198 | 23.72 | 90.19011 | -9.809885
[11 empty] | 393.7043 | 666.8543 | 4365 | -8.383612 | 23.72 | 90.19011 | -9.809885
[11 empty] | 393.8055 | 666.9555 | 4366.5 | -8.298531 | 23.72 | 90.19011 | -9.809885
[11 empty] | 393.9205 | 667.0705 | 4368 | -8.300942 | 23.72 | 90.19011 | -9.809885
[11 empty] | 394.0263 | 667.1763 | 4369.5 | -8.304339 | 23.73 | 90.22813 | -9.771869
[11 empty] | 394.1276 | 667.2776 | 4371 | -8.396245 | 23.72 | 90.19011 | -9.809885
[11 empty] | 394.3162 | 667.4662 | 4372.5 | -8.398435 | 23.72 | 90.19011 | -9.809885
[11 empty] | 394.4466 | 667.5966 | 4374 | -8.401602 | 23.73 | 90.22813 | -9.771869
[11 empty] | 394.5616 | 667.7116 | 4375.5 | -8.404026 | 23.72 | 90.19011 | -9.809885
[11 empty] | 394.6628 | 667.8128 | 4377 | -8.406218 | 23.72 | 90.19011 | -9.809892
[11 empty] | 394.764 | 667.914 | 4378.5 | -8.409389 | 23.73 | 90.22813 | -9.771869
[11 empty] | 394.9573 | 668.1073 | 4380 | -8.324018 | 23.73 | 90.22813 | -9.771869
[11 empty] | 395.0585 | 668.2085 | 4381.5 | -8.414504 | 23.72 | 90.19011 | -9.809885
[11 empty] | 395.1736 | 668.3236 | 4383 | -8.417425 | 23.71 | 90.15209 | -9.847909
[11 empty] | 395.3039 | 668.4539 | 4384.5 | -8.419621 | 23.72 | 90.19011 | -9.809885
[11 empty] | 395.4051 | 668.5551 | 4386 | -8.53243 | 23.72 | 90.19011 | -9.809885
[11 empty] | 395.5938 | 668.7438 | 4387.5 | -8.337162 | 23.72 | 90.19011 | -9.809885
[11 empty] | 395.6996 | 668.8496 | 4389 | -8.539067 | 23.72 | 90.19011 | -9.809885
[11 empty] | 395.8146 | 668.9646 | 4390.5 | -8.431829 | 23.72 | 90.19011 | -9.809885
[11 empty] | 395.9158 | 669.0658 | 4392 | -8.543739 | 23.72 | 90.19011 | -9.809885
[11 empty] | 396.0462 | 669.1962 | 4393.5 | -8.546937 | 23.72 | 90.19011 | -9.809885
[11 empty] | 396.2349 | 669.3849 | 4395 | -8.550632 | 23.72 | 90.19011 | -9.809885
[11 empty] | 396.3361 | 669.4861 | 4396.5 | -8.553838 | 23.72 | 90.19011 | -9.809885
[11 empty] | 396.4373 | 669.5873 | 4398 | -8.556054 | 23.72 | 90.19011 | -9.809885
[11 empty] | 396.5569 | 669.7069 | 4399.5 | -8.55827 | 23.73 | 90.22814 | -9.771862
[11 empty] | 396.6581 | 669.8081 | 4401 | -8.561478 | 23.73 | 90.22814 | -9.771862
[11 empty] | 396.7594 | 669.9094 | 4402.5 | -8.563698 | 23.72 | 90.19011 | -9.809885
[11 empty] | 396.9772 | 670.1272 | 4404 | -8.566907 | 23.72 | 90.19011 | -9.809885
[11 empty] | 397.0922 | 670.2422 | 4405.5 | -8.479502 | 23.72 | 90.19011 | -9.809885
[11 empty] | 397.198 | 670.348 | 4407 | -8.482953 | 23.72 | 90.19011 | -9.809885
[11 empty] | 397.2992 | 670.4492 | 4408.5 | -8.48616 | 23.72 | 90.19011 | -9.809885
[11 empty] | 397.4879 | 670.6379 | 4410 | -8.489372 | 23.72 | 90.19011 | -9.809885
[11 empty] | 397.6182 | 670.7682 | 4411.5 | -8.491591 | 23.72 | 90.19011 | -9.809885
[11 empty] | 397.7195 | 670.8695 | 4413 | -8.494802 | 23.72 | 90.19011 | -9.809885
[11 empty] | 397.8345 | 670.9845 | 4414.5 | -8.497764 | 23.72 | 90.19011 | -9.809885
[11 empty] | 397.9357 | 671.0857 | 4416 | -8.500976 | 23.72 | 90.19011 | -9.809885
[11 empty] | 398.0415 | 671.1915 | 4417.5 | -8.502952 | 23.72 | 90.19011 | -9.809885
[11 empty] | 398.2302 | 671.3802 | 4419 | -8.506171 | 23.72 | 90.19011 | -9.809885
[11 empty] | 398.3314 | 671.4814 | 4420.5 | -8.509885 | 23.72 | 90.19011 | -9.809885
[11 empty] | 398.4756 | 671.6256 | 4422 | -8.510867 | 23.72 | 90.19011 | -9.809885
[11 empty] | 398.5768 | 671.7268 | 4423.5 | -8.514583 | 23.72 | 90.19011 | -9.809885
[11 empty] | 398.678 | 671.828 | 4425 | -8.517803 | 23.72 | 90.19011 | -9.809885
[11 empty] | 398.885 | 672.035 | 4426.5 | -8.519036 | 23.72 | 90.19011 | -9.809885
[11 empty] | 398.9863 | 672.1363 | 4428 | -8.522257 | 23.72 | 90.19011 | -9.809885
[11 empty] | 399.0875 | 672.2375 | 4429.5 | -8.525982 | 23.72 | 90.19011 | -9.809885
[11 empty] | 399.3053 | 672.4553 | 4431 | -8.529208 | 23.72 | 90.19011 | -9.809885
[11 empty] | 399.4065 | 672.5565 | 4432.5 | -8.530943 | 23.72 | 90.19011 | -9.809885
[11 empty] | 399.5215 | 672.6715 | 4434 | -8.53392 | 23.72 | 90.19011 | -9.809885
[11 empty] | 399.6273 | 672.7773 | 4435.5 | -8.536901 | 23.72 | 90.19011 | -9.809885
[11 empty] | 399.7286 | 672.8786 | 4437 | -8.540132 | 23.72 | 90.19011 | -9.809885
[11 empty] | 399.9172 | 673.0672 | 4438.5 | -8.542368 | 23.72 | 90.19011 | -9.809885
[11 empty] | 400.0476 | 673.1976 | 4440 | -8.545603 | 23.72 | 90.19011 | -9.809885
[11 empty] | 400.1626 | 673.3126 | 4441.5 | -8.547091 | 23.72 | 90.19011 | -9.809885
[11 empty] | 400.2638 | 673.4138 | 4443 | -8.550327 | 23.72 | 90.19011 | -9.809885
[11 empty] | 400.3697 | 673.5197 | 4444.5 | -8.553813 | 23.72 | 90.19011 | -9.809885
[11 empty] | 400.5583 | 673.7083 | 4446 | -8.557052 | 23.72 | 90.19011 | -9.809885
[11 empty] | 400.6733 | 673.8233 | 4447.5 | -8.558543 | 23.72 | 90.19011 | -9.809885
[11 empty] | 400.8037 | 673.9537 | 4449 | -8.561784 | 23.72 | 90.19011 | -9.809885
[11 empty] | 400.9049 | 674.0549 | 4450.5 | -8.565028 | 23.72 | 90.19011 | -9.809885
[11 empty] | 401.0935 | 674.2435 | 4452 | -8.567271 | 23.72 | 90.19011 | -9.809885
[11 empty] | 401.1948 | 674.3448 | 4453.5 | -8.570516 | 23.72 | 90.19011 | -9.809885
[11 empty] | 401.3144 | 674.4644 | 4455 | -8.57326 | 23.72 | 90.19011 | -9.809885
[11 empty] | 401.4156 | 674.5656 | 4456.5 | -8.575008 | 23.72 | 90.19011 | -9.809885
[11 empty] | 401.5168 | 674.6668 | 4458 | -8.578755 | 23.72 | 90.19011 | -9.809885
[11 empty] | 401.7484 | 674.8984 | 4459.5 | -8.579754 | 23.72 | 90.19011 | -9.809885
[11 empty] | 401.8358 | 674.9858 | 4461 | -8.585258 | 23.72 | 90.19011 | -9.809885
[11 empty] | 401.9555 | 675.1055 | 4462.5 | -8.586506 | 23.72 | 90.19011 | -9.809885
[11 empty] | 402.1441 | 675.2941 | 4464 | -8.589761 | 23.72 | 90.19011 | -9.809885
[11 empty] | 402.1579 | 675.3079 | 4465.5 | -8.681135 | 23.71 | 90.15209 | -9.847909
[11 empty] | 402.3895 | 675.5395 | 4467 | -8.594518 | 23.71 | 90.15209 | -9.847909
[11 empty] | 402.4907 | 675.6407 | 4468.5 | -8.596771 | 23.71 | 90.15209 | -9.847909
[11 empty] | 402.5919 | 675.7419 | 4470 | -8.68917 | 23.71 | 90.15209 | -9.847909
[11 empty] | 402.7806 | 675.9306 | 4471.5 | -8.603289 | 23.71 | 90.15209 | -9.847909
[11 empty] | 402.8864 | 676.0364 | 4473 | -8.605294 | 23.72 | 90.19011 | -9.809885
[11 empty] | 403.0014 | 676.1514 | 4474.5 | -8.607802 | 23.71 | 90.15209 | -9.847909
[11 empty] | 403.1027 | 676.2527 | 4476 | -8.611569 | 23.71 | 90.15209 | -9.847909
[11 empty] | 403.233 | 676.383 | 4477.5 | -8.704003 | 23.71 | 90.15209 | -9.847909
[11 empty] | 403.4217 | 676.5717 | 4479 | -8.706268 | 23.71 | 90.15209 | -9.847909
[11 empty] | 403.5229 | 676.6729 | 4480.5 | -8.62036 | 23.71 | 90.15209 | -9.847909
[11 empty] | 403.6425 | 676.7925 | 4482 | -8.622623 | 23.71 | 90.15209 | -9.847909
[11 empty] | 403.7437 | 676.8937 | 4483.5 | -8.624887 | 23.71 | 90.15209 | -9.847909
[11 empty] | 403.845 | 676.995 | 4485 | -8.628158 | 23.71 | 90.15209 | -9.847909
[11 empty] | 404.0627 | 677.2127 | 4486.5 | -8.631931 | 23.71 | 90.15209 | -9.847909
[11 empty] | 404.1778 | 677.3278 | 4488 | -8.634451 | 23.72 | 90.19011 | -9.809885
[11 empty] | 404.279 | 677.429 | 4489.5 | -8.63671875 | 23.71 | 90.15209 | -9.847909
[11 empty] | 404.3848 | 677.5348 | 4491 | -8.639742 | 23.71 | 90.15209 | -9.847909
[11 empty] | 404.5872 | 677.7372 | 4492.5 | -8.642265 | 23.71 | 90.15209 | -9.847909
[11 empty] | 404.6885 | 677.8385 | 4494 | -8.646047 | 23.71 | 90.15209 | -9.847909
[11 empty] | 404.8188 | 677.9688 | 4495.5 | -8.647813 | 23.71 | 90.15209 | -9.847909
[11 empty] | 405.0075 | 678.1575 | 4497 | -8.651598 | 23.71 | 90.15209 | -9.847909
[11 empty] | 405.1087 | 678.2587 | 4498.5 | -8.653366 | 23.71 | 90.15209 | -9.847909
[11 empty] | 405.2145 | 678.3645 | 4500 | -8.656397 | 23.71 | 90.15209 | -9.847909
[11 empty] | 405.3296 | 678.4796 | 4501.5 | -8.659431 | 23.71 | 90.15209 | -9.847909
[11 empty] | 405.4308 | 678.5808 | 4503 | -8.661202 | 23.71 | 90.15209 | -9.847909
[11 empty] | 405.5612 | 678.7112 | 4504.5 | -8.664992 | 23.71 | 90.15209 | -9.847909
[11 empty] | 405.7498 | 678.8998 | 4506 | -8.668282 | 23.71 | 90.15209 | -9.847909
[11 empty] | 405.8648 | 679.0148 | 4507.5 | -8.669804 | 23.71 | 90.15209 | -9.847909
[11 empty] | 405.9706 | 679.1206 | 4509 | -8.672841 | 23.71 | 90.15209 | -9.847909
[11 empty] | 406.0719 | 679.2219 | 4510.5 | -8.676134 | 23.71 | 90.15209 | -9.847909
[11 empty] | 406.2605 | 679.4105 | 4512 | -8.679932 | 23.71 | 90.15209 | -9.847909
[11 empty] | 406.3909 | 679.5409 | 4513.5 | -8.681707 | 23.71 | 90.15209 | -9.847909
[11 empty] | 406.5059 | 679.6559 | 4515 | -8.77408 | 23.71 | 90.15209 | -9.847909
[11 empty] | 406.6071 | 679.7571 | 4516.5 | -8.68805 | 23.71 | 90.15209 | -9.847909
[11 empty] | 406.713 | 679.863 | 4518 | -8.690082 | 23.71 | 90.15209 | -9.847909
[11 empty] | 406.9016 | 680.0516 | 4519.5 | -8.693382 | 23.71 | 90.15209 | -9.847909
[11 empty] | 407.0166 | 680.1666 | 4521 | -8.695926 | 23.71 | 90.15209 | -9.847909
[11 empty] | 407.147 | 680.297 | 4522.5 | -8.698214 | 23.71 | 90.15209 | -9.847909
[11 empty] | 407.2482 | 680.3982 | 4524 | -8.701516 | 23.71 | 90.15209 | -9.847909
[11 empty] | 407.4369 | 680.5869 | 4525.5 | -8.703805 | 23.71 | 90.15209 | -9.847909
[11 empty] | 407.5381 | 680.6881 | 4527 | -8.707109 | 23.71 | 90.15209 | -9.847909
[11 empty] | 407.6531 | 680.8031 | 4528.5 | -8.70966 | 23.71 | 90.15209 | -9.847909
[11 empty] | 407.7589 | 680.9089 | 4530 | -8.713222 | 23.72 | 90.19011 | -9.809885
[11 empty] | 407.8601 | 681.0101 | 4531.5 | -8.715007 | 23.72 | 90.19011 | -9.809885
[11 empty] | 408.0488 | 681.1988 | 4533 | -8.830256 | 23.72 | 90.19011 | -9.809885
[11 empty] | 408.1791 | 681.3291 | 4534.5 | -8.833589 | 23.72 | 90.19011 | -9.809885
[11 empty] | 408.2804 | 681.4304 | 4536 | -8.836921 | 23.71 | 90.15209 | -9.847909
[11 empty] | 408.3954 | 681.5454 | 4537.5 | -8.838476 | 23.71 | 90.15209 | -9.847909
[11 empty] | 408.4966 | 681.6466 | 4539 | -8.84181 | 23.71 | 90.15209 | -9.847909
[11 empty] | 408.5978 | 681.7478 | 4540.5 | -8.73413 | 23.71 | 90.15209 | -9.847909
[11 empty] | 408.7911 | 681.9411 | 4542 | -8.737195 | 23.7 | 90.11407 | -9.885933
[11 empty] | 408.9061 | 682.0561 | 4543.5 | -8.738736 | 23.71 | 90.15209 | -9.847909
[11 empty] | 409.0073 | 682.1573 | 4545 | -8.742058 | 23.7 | 90.11407 | -9.885933
[11 empty] | 409.1377 | 682.2877 | 4546.5 | -8.745379 | 23.71 | 90.15209 | -9.847909
[11 empty] | 409.3264 | 682.4764 | 4548 | -8.747681 | 23.71 | 90.15209 | -9.847909
[11 empty] | 409.4413 | 682.5913 | 4549.5 | -8.750248 | 23.71 | 90.15209 | -9.847909
[11 empty] | 409.5426 | 682.6926 | 4551 | -8.754085 | 23.71 | 90.15209 | -9.847909
[11 empty] | 409.6484 | 682.7984 | 4552.5 | -8.755626 | 23.72 | 90.19011 | -9.809885
[11 empty] | 409.8371 | 682.9871 | 4554 | -8.759466 | 23.72 | 90.19011 | -9.809885
[11 empty] | 409.9521 | 683.1021 | 4555.5 | -8.760503 | 23.72 | 90.19011 | -9.809885
[11 empty] | 410.0824 | 683.2324 | 4557 | -8.764343 | 23.72 | 90.19011 | -9.809885
[11 empty] | 410.1837 | 683.3337 | 4558.5 | -8.767674 | 23.7 | 90.11407 | -9.885933
[11 empty] | 410.3723 | 683.5223 | 4560 | -8.769473 | 23.72 | 90.19011 | -9.809885
[11 empty] | 410.4735 | 683.6235 | 4561.5 | -8.77332 | 23.71 | 90.15209 | -9.847909
[11 empty] | 410.5747 | 683.7247 | 4563 | -8.68714 | 23.72 | 90.19011 | -9.809885
[11 empty] | 410.6944 | 683.8444 | 4564.5 | -8.689966 | 23.72 | 90.19011 | -9.809885
[11 empty] | 410.7956 | 683.9456 | 4566 | -8.691763 | 23.72 | 90.19011 | -9.809885
[11 empty] | 410.8968 | 684.0468 | 4567.5 | -8.695097 | 23.72 | 90.19011 | -9.809885
[11 empty] | 411.1146 | 684.2646 | 4569 | -8.698945 | 23.71 | 90.15209 | -9.847909
[11 empty] | 411.2296 | 684.3796 | 4570.5 | -8.699979 | 23.72 | 90.19011 | -9.809885
[11 empty] | 411.3308 | 684.4808 | 4572 | -8.793386 | 23.72 | 90.19011 | -9.809885
[11 empty] | 411.4321 | 684.5821 | 4573.5 | -8.796727 | 23.73 | 90.22814 | -9.771862
[11 empty] | 411.6253 | 684.7753 | 4575 | -8.798796 | 23.73 | 90.22814 | -9.771862
[11 empty] | 411.7403 | 684.8903 | 4576.5 | -8.801382 | 23.72 | 90.19011 | -9.809885
[11 empty] | 411.8416 | 684.9916 | 4578 | -8.916721 | 23.72 | 90.19011 | -9.809885
[11 empty] | 411.9719 | 685.1219 | 4579.5 | -8.919059 | 23.72 | 90.19011 | -9.809885
[11 empty] | 412.1606 | 685.3106 | 4581 | -8.922431 | 23.71 | 90.15209 | -9.847909
[11 empty] | 412.2618 | 685.4118 | 4582.5 | -8.924252 | 23.7 | 90.11407 | -9.885933
[11 empty] | 412.3768 | 685.5268 | 4584 | -8.928415 | 23.71 | 90.15209 | -9.847909
[11 empty] | 412.4826 | 685.6326 | 4585.5 | -8.930502 | 23.71 | 90.15209 | -9.847909
[11 empty] | 412.5839 | 685.7339 | 4587 | -8.842711 | 23.71 | 90.15209 | -9.847909
[11 empty] | 412.7725 | 685.9225 | 4588.5 | -8.93622 | 23.72 | 90.19011 | -9.809885
[11 empty] | 412.9029 | 686.0529 | 4590 | -8.827461 | 23.72 | 90.19011 | -9.809885
[11 empty] | 413.0179 | 686.1679 | 4591.5 | -8.740422 | 23.72 | 90.19011 | -9.809885
[11 empty] | 413.1053 | 686.2553 | 4593 | -8.833149 | 23.72 | 90.19011 | -9.809885
[11 empty] | 413.2203 | 686.3703 | 4594.5 | -8.746107 | 23.71 | 90.15209 | -9.847909
[11 empty] | 413.409 | 686.559 | 4596 | -8.748432 | 23.71 | 90.15209 | -9.847909
[11 empty] | 413.4274 | 686.5774 | 4597.5 | -8.751535 | 23.73 | 90.22814 | -9.771862
[11 empty] | 413.616 | 686.766 | 4599 | -8.754898 | 23.72 | 90.19011 | -9.809885
[11 empty] | 413.731 | 686.881 | 4600.5 | -8.869761 | 23.73 | 90.22814 | -9.771862
[11 empty] | 413.8614 | 687.0114 | 4602 | -8.761372 | 23.71 | 90.15209 | -9.847909
[11 empty] | 413.9626 | 687.1126 | 4603.5 | -8.763187 | 23.71 | 90.15209 | -9.847909
[11 empty] | 414.1513 | 687.3013 | 4605 | -8.878878 | 23.71 | 90.15209 | -9.847909
[11 empty] | 414.2525 | 687.4025 | 4606.5 | -8.770437 | 23.71 | 90.15209 | -9.847909
[11 empty] | 414.3537 | 687.5037 | 4608 | -8.772256 | 23.71 | 90.15209 | -9.847909
[11 empty] | 414.4734 | 687.6234 | 4609.5 | -8.887503 | 23.71 | 90.15209 | -9.847909
[11 empty] | 414.5746 | 687.7246 | 4611 | -8.890895 | 23.71 | 90.15209 | -9.847909
[11 empty] | 414.6758 | 687.8258 | 4612.5 | -8.780312 | 23.71 | 90.15209 | -9.847909
[11 empty] | 414.8936 | 688.0436 | 4614 | -8.896638 | 23.71 | 90.15209 | -9.847909
[11 empty] | 415.0086 | 688.1586 | 4615.5 | -8.899268 | 23.72 | 90.19011 | -9.809885
[11 empty] | 415.096 | 688.246 | 4617 | -8.789399 | 23.72 | 90.19011 | -9.809885
[11 empty] | 415.2111 | 688.3611 | 4618.5 | -8.792527 | 23.72 | 90.19011 | -9.809885
[11 empty] | 415.3997 | 688.5497 | 4620 | -8.795906 | 23.71 | 90.15209 | -9.847909
[11 empty] | 415.4181 | 688.5681 | 4621.5 | -8.799029 | 23.72 | 90.19011 | -9.809885
[11 empty] | 415.6205 | 688.7705 | 4623 | -8.800606 | 23.72 | 90.19011 | -9.809885
[11 empty] | 415.7218 | 688.8718 | 4624.5 | -8.803988 | 23.72 | 90.19011 | -9.809885
[11 empty] | 415.8521 | 689.0021 | 4626 | -8.807373 | 23.71 | 90.15209 | -9.847909
[11 empty] | 416.0408 | 689.1908 | 4627.5 | -8.922324 | 23.71 | 90.15209 | -9.847909
[11 empty] | 416.1558 | 689.3058 | 4629 | -8.812339 | 23.71 | 90.15209 | -9.847909
[11 empty] | 416.257 | 689.407 | 4630.5 | -8.815726 | 23.71 | 90.15209 | -9.847909
[11 empty] | 416.3629 | 689.5129 | 4632 | -8.932046 | 23.71 | 90.15209 | -9.847909
[11 empty] | 416.5653 | 689.7153 | 4633.5 | -8.933121 | 23.72 | 90.19011 | -9.809885
[11 empty] | 416.6665 | 689.8165 | 4635 | -8.936533 | 23.72 | 90.19011 | -9.809885
[11 empty] | 416.796875 | 689.946875 | 4636.5 | -8.9389 | 23.72 | 90.19011 | -9.809885
[11 empty] | 416.9855 | 690.1355 | 4638 | -8.942315 | 23.7 | 90.11407 | -9.885933
[11 empty] | 417.1006 | 690.2506 | 4639.5 | -8.943914 | 23.71 | 90.15209 | -9.847909
[11 empty] | 417.188 | 690.338 | 4641 | -8.949669 | 23.71 | 90.15209 | -9.847909
[11 empty] | 417.3076 | 690.4576 | 4642.5 | -8.950493 | 23.71 | 90.15209 | -9.847909
[11 empty] | 417.4962 | 690.6462 | 4644 | -8.954434 | 23.71 | 90.15209 | -9.847909
[11 empty] | 417.51 | 690.66 | 4645.5 | -8.956285 | 23.72 | 90.19011 | -9.809885
[11 empty] | 417.7278 | 690.8778 | 4647 | -9.049561 | 23.71 | 90.15209 | -9.847909
[11 empty] | 417.8291 | 690.9791 | 4648.5 | -9.054562 | 23.71 | 90.15209 | -9.847909
[11 empty] | 417.9441 | 691.0941 | 4650 | -9.056178 | 23.72 | 90.19011 | -9.809885
[11 empty] | 418.0453 | 691.1953 | 4651.5 | -9.059609 | 23.72 | 90.19011 | -9.809885
[11 empty] | 418.1465 | 691.2965 | 4653 | -8.950109 | 23.72 | 90.19011 | -9.809885
[11 empty] | 418.3398 | 691.4898 | 4654.5 | -8.976859 | 23.72 | 90.19011 | -9.809885
[11 empty] | 418.4548 | 691.6048 | 4656 | -8.979522 | 23.7 | 90.11407 | -9.885933
[11 empty] | 418.556 | 691.706 | 4657.5 | -8.981376 | 23.71 | 90.15209 | -9.847909
[11 empty] | 418.6864 | 691.8364 | 4659 | -8.985335 | 23.71 | 90.15209 | -9.847909
[11 empty] | 418.8888 | 692.0388 | 4660.5 | -8.986423 | 23.7 | 90.11407 | -9.885933
[11 empty] | 418.9901 | 692.1401 | 4662 | -8.990383 | 23.71 | 90.15209 | -9.847909
[11 empty] | 419.0913 | 692.2413 | 4663.5 | -8.99224 | 23.7 | 90.11407 | -9.885933
[11 empty] | 419.2845 | 692.4345 | 4665 | -8.997002 | 23.71 | 90.15209 | -9.847909
[11 empty] | 419.3995 | 692.5495 | 4666.5 | -8.998618 | 23.71 | 90.15209 | -9.847909
[11 empty] | 419.5008 | 692.6508 | 4668 | -9.002058 | 23.71 | 90.15209 | -9.847909
[11 empty] | 419.6311 | 692.7811 | 4669.5 | -9.003921 | 23.71 | 90.15209 | -9.847909
[11 empty] | 419.8198 | 692.9698 | 4671 | -9.007891 | 23.71 | 90.15209 | -9.847909
[11 empty] | 419.921 | 693.071 | 4672.5 | -9.099713 | 23.71 | 90.15209 | -9.847909
[11 empty] | 420.0222 | 693.1722 | 4674 | -9.103165 | 23.71 | 90.15209 | -9.847909
[11 empty] | 420.1418 | 693.2918 | 4675.5 | -9.106122 | 23.71 | 90.15209 | -9.847909
[11 empty] | 420.2431 | 693.3931 | 4677 | -9.109574 | 23.71 | 90.15209 | -9.847909
[11 empty] | 420.3443 | 693.4943 | 4678.5 | -9.113031 | 23.71 | 90.15209 | -9.847909
[11 empty] | 420.5621 | 693.7121 | 4680 | -9.025439 | 23.71 | 90.15209 | -9.847909
[11 empty] | 420.6633 | 693.8133 | 4681.5 | -9.028893 | 23.71 | 90.15209 | -9.847909
[11 empty] | 420.7783 | 693.9283 | 4683 | -9.121579 | 23.71 | 90.15209 | -9.847909
[11 empty] | 420.8795 | 694.0295 | 4684.5 | -9.123983 | 23.71 | 90.15209 | -9.847909
[11 empty] | 420.9808 | 694.1308 | 4686 | -9.127444 | 23.71 | 90.15209 | -9.847909
[11 empty] | 421.1878 | 694.3378 | 4687.5 | -9.129885 | 23.72 | 90.19011 | -9.809885
[11 empty] | 421.289 | 694.439 | 4689 | -9.133877 | 23.71 | 90.15209 | -9.847909
[11 empty] | 421.3903 | 694.5403 | 4690.5 | -9.045716 | 23.71 | 90.15209 | -9.847909
[11 empty] | 421.6081 | 694.7581 | 4692 | -9.04918 | 23.71 | 90.15209 | -9.847909
[11 empty] | 421.7093 | 694.8593 | 4693.5 | -9.051584 | 23.72 | 90.19011 | -9.809885
[11 empty] | 421.8243 | 694.9743 | 4695 | -9.054274 | 23.72 | 90.19011 | -9.809885
[11 empty] | 421.9255 | 695.0755 | 4696.5 | -9.05774 | 23.72 | 90.19011 | -9.809885
[11 empty] | 422.0267 | 695.1767 | 4698 | -9.151802 | 23.71 | 90.15209 | -9.847909
[11 empty] | 422.22 | 695.37 | 4699.5 | -9.153428 | 23.71 | 90.15209 | -9.847909
[11 empty] | 422.3212 | 695.4712 | 4701 | -9.157435 | 23.71 | 90.15209 | -9.847909
[11 empty] | 422.4362 | 695.5862 | 4702.5 | -9.15855 | 23.71 | 90.15209 | -9.847909
[11 empty] | 422.5666 | 695.7166 | 4704 | -9.162025 | 23.71 | 90.15209 | -9.847909
[11 empty] | 422.6678 | 695.8178 | 4705.5 | -9.166036 | 23.71 | 90.15209 | -9.847909
[11 empty] | 422.8564 | 696.0064 | 4707 | -9.167922 | 23.71 | 90.15209 | -9.847909
[11 empty] | 422.9577 | 696.1077 | 4708.5 | -9.171402 | 23.71 | 90.15209 | -9.847909
[11 empty] | 423.0773 | 696.2273 | 4710 | -9.084274 | 23.71 | 90.15209 | -9.847909
[11 empty] | 423.1785 | 696.3285 | 4711.5 | -9.177876 | 23.71 | 90.15209 | -9.847909
[11 empty] | 423.2798 | 696.4298 | 4713 | -9.181361 | 23.71 | 90.15209 | -9.847909
[11 empty] | 423.4976 | 696.6476 | 4714.5 | -9.093653 | 23.71 | 90.15209 | -9.847909
[11 empty] | 423.5988 | 696.7488 | 4716 | -9.097135 | 23.7 | 90.11407 | -9.885933
[11 empty] | 423.7138 | 696.8638 | 4717.5 | -9.099844 | 23.71 | 90.15209 | -9.847909
[11 empty] | 423.815 | 696.965 | 4719 | -9.102264 | 23.7 | 90.11407 | -9.885933
[11 empty] | 423.9162 | 697.0662 | 4720.5 | -9.105752 | 23.71 | 90.15209 | -9.847909
[11 empty] | 424.1095 | 697.2595 | 4722 | -9.108981 | 23.71 | 90.15209 | -9.847909
[11 empty] | 424.2107 | 697.3607 | 4723.5 | -9.111406 | 23.71 | 90.15209 | -9.847909
[11 empty] | 424.3257 | 697.4757 | 4725 | -9.11412 | 23.7 | 90.11407 | -9.885933
[11 empty] | 424.4561 | 697.6061 | 4726.5 | -9.116014 | 23.71 | 90.15209 | -9.847909
[11 empty] | 424.5573 | 697.7073 | 4728 | -9.211293 | 23.71 | 90.15209 | -9.847909
[11 empty] | 424.7459 | 697.8959 | 4729.5 | -9.123533 | 23.71 | 90.15209 | -9.847909
[11 empty] | 424.8472 | 697.9972 | 4731 | -9.011512 | 23.71 | 90.15209 | -9.847909
[11 empty] | 424.9668 | 698.1168 | 4732.5 | -9.014486 | 23.71 | 90.15209 | -9.847909
[11 empty] | 425.068 | 698.218 | 4734 | -9.017963 | 23.71 | 90.15209 | -9.847909
[11 empty] | 425.1693 | 698.3193 | 4735.5 | -9.135424 | 23.71 | 90.15209 | -9.847909
[11 empty] | 425.387 | 698.537 | 4737 | -9.023327 | 23.71 | 90.15209 | -9.847909
[11 empty] | 425.4883 | 698.6383 | 4738.5 | -9.141359 | 23.72 | 90.19011 | -9.809885
[11 empty] | 425.6033 | 698.7533 | 4740 | -9.030048 | 23.71 | 90.15209 | -9.847909
[11 empty] | 425.7045 | 698.8545 | 4741.5 | -9.031937 | 23.72 | 90.19011 | -9.809885
[11 empty] | 425.8057 | 698.9557 | 4743 | -9.035954 | 23.71 | 90.15209 | -9.847909
[11 empty] | 425.999 | 699.149 | 4744.5 | -9.039184 | 23.71 | 90.15209 | -9.847909
[11 empty] | 426.1002 | 699.2502 | 4746 | -9.042672 | 23.71 | 90.15209 | -9.847909
[11 empty] | 426.2152 | 699.3652 | 4747.5 | -9.044318 | 23.71 | 90.15209 | -9.847909
[11 empty] | 426.3456 | 699.4956 | 4749 | -9.047811 | 23.71 | 90.15209 | -9.847909
[11 empty] | 426.4468 | 699.5968 | 4750.5 | -9.049703 | 23.71 | 90.15209 | -9.847909
[11 empty] | 426.6354 | 699.7854 | 4752 | -9.053195 | 23.71 | 90.15209 | -9.847909
[11 empty] | 426.7505 | 699.9005 | 4753.5 | -9.056448 | 23.71 | 90.15209 | -9.847909
[11 empty] | 426.8563 | 700.0063 | 4755 | -9.058084 | 23.71 | 90.15209 | -9.847909
[11 empty] | 426.9575 | 700.1075 | 4756.5 | -9.06158 | 23.72 | 90.19011 | -9.809885
[11 empty] | 427.1461 | 700.2961 | 4758 | -9.065613 | 23.7 | 90.11407 | -9.885933
[11 empty] | 427.2903 | 700.4403 | 4759.5 | -9.066733 | 23.71 | 90.15209 | -9.847909
[11 empty] | 427.3915 | 700.5415 | 4761 | -9.070235 | 23.71 | 90.15209 | -9.847909
[11 empty] | 427.4928 | 700.6428 | 4762.5 | -9.188598 | 23.71 | 90.15209 | -9.847909
[11 empty] | 427.6814 | 700.8314 | 4764 | -9.077777 | 23.73 | 90.22814 | -9.771862
[11 empty] | 427.7964 | 700.9464 | 4765.5 | -9.080504 | 23.72 | 90.19011 | -9.809885
[11 empty] | 427.9023 | 701.0523 | 4767 | -9.082682 | 23.71 | 90.15209 | -9.847909
[11 empty] | 428.0035 | 701.1535 | 4768.5 | -9.086191 | 23.72 | 90.19011 | -9.809885
[11 empty] | 428.2059 | 701.3559 | 4770 | -9.088922 | 23.7 | 90.11407 | -9.885933
[11 empty] | 428.3225 | 701.4725 | 4771.5 | -9.093211 | 23.71 | 90.15209 | -9.847909
[11 empty] | 428.4375 | 701.5875 | 4773 | -9.095947 | 23.71 | 90.15209 | -9.847909
[11 empty] | 428.6262 | 701.7762 | 4774.5 | -9.098389 | 23.71 | 90.15209 | -9.847909
[11 empty] | 428.64 | 701.79 | 4776 | -9.101903 | 23.7 | 90.11407 | -9.885933
[11 empty] | 428.847 | 701.997 | 4777.5 | -9.104383 | 23.7 | 90.11407 | -9.885933
[11 empty] | 428.9482 | 702.0982 | 4779 | -9.106828 | 23.7 | 90.11407 | -9.885933
[11 empty] | 429.0494 | 702.1994 | 4780.5 | -9.110346 | 23.7 | 90.11407 | -9.885933
[11 empty] | 429.2672 | 702.4172 | 4782 | -9.113869 | 23.7 | 90.11407 | -9.885933
[11 empty] | 429.3823 | 702.5323 | 4783.5 | -9.115534 | 23.71 | 90.15209 | -9.847909
[11 empty] | 429.4835 | 702.6335 | 4785 | -9.119059 | 23.7 | 90.11407 | -9.885933
[11 empty] | 429.5847 | 702.7347 | 4786.5 | -9.122583 | 23.7 | 90.11407 | -9.885933
[11 empty] | 429.7733 | 702.9233 | 4788 | -9.126109 | 23.7 | 90.11407 | -9.885933
[11 empty] | 429.893 | 703.043 | 4789.5 | -9.127523 | 23.7 | 90.11407 | -9.885933
[11 empty] | 429.9942 | 703.1442 | 4791 | -9.13105 | 23.7 | 90.11407 | -9.885933
[11 empty] | 430.0954 | 703.2454 | 4792.5 | -9.133503 | 23.7 | 90.11407 | -9.885933
[11 empty] | 430.3132 | 703.4632 | 4794 | -9.137036 | 23.7 | 90.11407 | -9.885933
[11 empty] | 430.4282 | 703.5782 | 4795.5 | -9.139789 | 23.71 | 90.15209 | -9.847909
[11 empty] | 430.5294 | 703.6794 | 4797 | -9.143322 | 23.7 | 90.11407 | -9.885933
[11 empty] | 430.6307 | 703.7807 | 4798.5 | -9.147398 | 23.71 | 90.15209 | -9.847909
[11 empty] | 430.8239 | 703.9739 | 4800 | -9.150675 | 23.71 | 90.15209 | -9.847909
[11 empty] | 430.9389 | 704.0889 | 4801.5 | -9.151815 | 23.7 | 90.11407 | -9.885933
[11 empty] | 431.0402 | 704.1902 | 4803 | -9.155894 | 23.71 | 90.15209 | -9.847909
[11 empty] | 431.1705 | 704.3205 | 4804.5 | -9.159435 | 23.71 | 90.15209 | -9.847909
[11 empty] | 431.3592 | 704.5092 | 4806 | -9.162978 | 23.71 | 90.15209 | -9.847909
[11 empty] | 431.4742 | 704.6242 | 4807.5 | -9.164122 | 23.71 | 90.15209 | -9.847909
[11 empty] | 431.5754 | 704.7254 | 4809 | -9.053269 | 23.71 | 90.15209 | -9.847909
[11 empty] | 431.6812 | 704.8312 | 4810.5 | -9.169872 | 23.71 | 90.15209 | -9.847909
[11 empty] | 431.8699 | 705.0199 | 4812 | -9.173418 | 23.71 | 90.15209 | -9.847909
[11 empty] | 431.9711 | 705.1211 | 4813.5 | -9.175887 | 23.71 | 90.15209 | -9.847909
[11 empty] | 432.1015 | 705.2515 | 4815 | -9.181062 | 23.71 | 90.15209 | -9.847909
[11 empty] | 432.2165 | 705.3665 | 4816.5 | -9.182208 | 23.7 | 90.11407 | -9.885933
[11 empty] | 432.3177 | 705.4677 | 4818 | -9.186301 | 23.71 | 90.15209 | -9.847909
[11 empty] | 432.4189 | 705.5689 | 4819.5 | -9.189858 | 23.71 | 90.15209 | -9.847909
[11 empty] | 432.6076 | 705.7576 | 4821 | -9.078321 | 23.71 | 90.15209 | -9.847909
[11 empty] | 432.7272 | 705.8772 | 4822.5 | -9.19593 | 23.7 | 90.11407 | -9.885933
[11 empty] | 432.8284 | 705.9784 | 4824 | -9.198404 | 23.71 | 90.15209 | -9.847909
[11 empty] | 432.9297 | 706.0797 | 4825.5 | -9.086814 | 23.71 | 90.15209 | -9.847909
[11 empty] | 433.1474 | 706.2974 | 4827 | -9.205526 | 23.71 | 90.15209 | -9.847909
[11 empty] | 433.2487 | 706.3987 | 4828.5 | -9.208005 | 23.71 | 90.15209 | -9.847909
[11 empty] | 433.3499 | 706.4999 | 4830 | -9.09636 | 23.71 | 90.15209 | -9.847909
[11 empty] | 433.4649 | 706.6149 | 4831.5 | -9.099122 | 23.71 | 90.15209 | -9.847909
[11 empty] | 433.5707 | 706.7207 | 4833 | -9.102408 | 23.71 | 90.15209 | -9.847909
[11 empty] | 433.6719 | 706.8219 | 4834.5 | -9.104874 | 23.71 | 90.15209 | -9.847909
[11 empty] | 433.8744 | 707.0244 | 4836 | -9.107638 | 23.71 | 90.15209 | -9.847909
[11 empty] | 434.0048 | 707.1548 | 4837.5 | -9.110107 | 23.71 | 90.15209 | -9.847909
[11 empty] | 434.106 | 707.256 | 4839 | -9.113659 | 23.71 | 90.15209 | -9.847909
[11 empty] | 434.2946 | 707.4446 | 4840.5 | -9.11721 | 23.71 | 90.15209 | -9.847909
[11 empty] | 434.3959 | 707.5459 | 4842 | -9.120767 | 23.71 | 90.15209 | -9.847909
[11 empty] | 434.4971 | 707.6471 | 4843.5 | -9.123239 | 23.71 | 90.15209 | -9.847909
[11 empty] | 434.6121 | 707.7621 | 4845 | -9.126012 | 23.71 | 90.15209 | -9.847909
[11 empty] | 434.7133 | 707.8633 | 4846.5 | -9.129571 | 23.71 | 90.15209 | -9.847909
[11 empty] | 434.8145 | 707.9645 | 4848 | -9.133132 | 23.71 | 90.15209 | -9.847909
[11 empty] | 435.0078 | 708.1578 | 4849.5 | -9.135345 | 23.71 | 90.15209 | -9.847909
[11 empty] | 435.109 | 708.259 | 4851 | -9.138907 | 23.71 | 90.15209 | -9.847909
[11 empty] | 435.224 | 708.374 | 4852.5 | -9.141689 | 23.71 | 90.15209 | -9.847909
[11 empty] | 435.3544 | 708.5044 | 4854 | -9.144166 | 23.71 | 90.15209 | -9.847909
[11 empty] | 435.4556 | 708.6056 | 4855.5 | -9.147736 | 23.71 | 90.15209 | -9.847909
[11 empty] | 435.6581 | 708.8081 | 4857 | -9.150519 | 23.71 | 90.15209 | -9.847909
[11 empty] | 435.7593 | 708.9093 | 4858.5 | -9.154089 | 23.72 | 90.19011 | -9.809885
[11 empty] | 435.8605 | 709.0105 | 4860 | -9.158206 | 23.71 | 90.15209 | -9.847909
[11 empty] | 436.0492 | 709.1992 | 4861.5 | -9.160144 | 23.71 | 90.15209 | -9.847909
[11 empty] | 436.1504 | 709.3004 | 4863 | -9.163719 | 23.71 | 90.15209 | -9.847909
[11 empty] | 436.27 | 709.42 | 4864.5 | -9.165157 | 23.71 | 90.15209 | -9.847909
[11 empty] | 436.3712 | 709.5212 | 4866 | -9.168732 | 23.71 | 90.15209 | -9.847909
[11 empty] | 436.4724 | 709.6224 | 4867.5 | -9.172313 | 23.71 | 90.15209 | -9.847909
[11 empty] | 436.6902 | 709.8402 | 4869 | -9.175893 | 23.71 | 90.15209 | -9.847909
[11 empty] | 436.8053 | 709.9553 | 4870.5 | -9.177051 | 23.71 | 90.15209 | -9.847909
[11 empty] | 436.8927 | 710.0427 | 4872 | -9.066199 | 23.72 | 90.19011 | -9.809885
[11 empty] | 437.0077 | 710.1577 | 4873.5 | -9.067346 | 23.71 | 90.15209 | -9.847909
[11 empty] | 437.1964 | 710.3464 | 4875 | -8.980112 | 23.71 | 90.15209 | -9.847909
[11 empty] | 437.2101 | 710.3601 | 4876.5 | -9.074471 | 23.71 | 90.15209 | -9.847909
[11 empty] | 437.3988 | 710.5488 | 4878 | -8.987779 | 23.71 | 90.15209 | -9.847909
[11 empty] | 437.5184 | 710.6684 | 4879.5 | -8.988655 | 23.71 | 90.15209 | -9.847909
[11 empty] | 437.6196 | 710.7696 | 4881 | -8.992216 | 23.71 | 90.15209 | -9.847909
[11 empty] | 437.7209 | 710.8709 | 4882.5 | -8.995783 | 23.71 | 90.15209 | -9.847909
[11 empty] | 437.9387 | 711.0887 | 4884 | -8.99935 | 23.71 | 90.15209 | -9.847909
[11 empty] | 438.0399 | 711.1899 | 4885.5 | -9.003464 | 23.71 | 90.15209 | -9.847909
[11 empty] | 438.1549 | 711.3049 | 4887 | -9.122212 | 23.71 | 90.15209 | -9.847909
[11 empty] | 438.2561 | 711.4061 | 4888.5 | -9.008178 | 23.71 | 90.15209 | -9.847909
[11 empty] | 438.3573 | 711.5073 | 4890 | -9.011751 | 23.71 | 90.15209 | -9.847909
[11 empty] | 438.5598 | 711.7098 | 4891.5 | -9.104309 | 23.71 | 90.15209 | -9.847909
[11 empty] | 438.6472 | 711.7972 | 4893 | -9.108675 | 23.71 | 90.15209 | -9.847909
[11 empty] | 438.7668 | 711.9168 | 4894.5 | -9.111209 | 23.71 | 90.15209 | -9.847909
[11 empty] | 438.9555 | 712.1055 | 4896 | -9.114793 | 23.71 | 90.15209 | -9.847909
[11 empty] | 438.9693 | 712.1193 | 4897.5 | -9.117284 | 23.71 | 90.15209 | -9.847909
[11 empty] | 439.1871 | 712.3371 | 4899 | -9.12087 | 23.71 | 90.15209 | -9.847909
[11 empty] | 439.3021 | 712.4521 | 4900.5 | -9.12367 | 23.71 | 90.15209 | -9.847909
[11 empty] | 439.3895 | 712.5395 | 4902 | -9.128047 | 23.71 | 90.15209 | -9.847909
[11 empty] | 439.5045 | 712.6545 | 4903.5 | -9.03884 | 23.71 | 90.15209 | -9.847909
[11 empty] | 439.6932 | 712.8432 | 4905 | -9.133348 | 23.72 | 90.19011 | -9.809885
[11 empty] | 439.707 | 712.857 | 4906.5 | -9.046018 | 23.71 | 90.15209 | -9.847909
[11 empty] | 439.8956 | 713.0456 | 4908 | -9.047962 | 23.71 | 90.15209 | -9.847909
[11 empty] | 440.0015 | 713.1515 | 4909.5 | -9.051838 | 23.71 | 90.15209 | -9.847909
[11 empty] | 440.1165 | 713.2665 | 4911 | -9.054637 | 23.7 | 90.11407 | -9.885933
[11 empty] | 440.2177 | 713.3677 | 4912.5 | -9.058228 | 23.7 | 90.11407 | -9.885933
[11 empty] | 440.3481 | 713.4981 | 4914 | -9.060182 | 23.7 | 90.11407 | -9.885933
[11 empty] | 440.5367 | 713.6867 | 4915.5 | -9.063776 | 23.7 | 90.11407 | -9.885933
[11 empty] | 440.6517 | 713.8017 | 4917 | -9.06713 | 23.7 | 90.11407 | -9.885933
[11 empty] | 440.753 | 713.903 | 4918.5 | -9.070729 | 23.71 | 90.15209 | -9.847909
[11 empty] | 440.8542 | 714.0042 | 4920 | -9.074329 | 23.71 | 90.15209 | -9.847909
[11 empty] | 441.0428 | 714.1928 | 4921.5 | -9.194364 | 23.71 | 90.15209 | -9.847909
[11 empty] | 441.144 | 714.294 | 4923 | -9.079887 | 23.71 | 90.15209 | -9.847909
[11 empty] | 441.2637 | 714.4137 | 4924.5 | -9.199453 | 23.71 | 90.15209 | -9.847909
[11 empty] | 441.3649 | 714.5149 | 4926 | -9.203081 | 23.71 | 90.15209 | -9.847909
[11 empty] | 441.4661 | 714.6161 | 4927.5 | -9.205052 | 23.71 | 90.15209 | -9.847909
[11 empty] | 441.6839 | 714.8339 | 4929 | -9.208683 | 23.71 | 90.15209 | -9.847909
[11 empty] | 441.7851 | 714.9351 | 4930.5 | -9.21287 | 23.71 | 90.15209 | -9.847909
[11 empty] | 441.8864 | 715.0364 | 4932 | -9.216503 | 23.71 | 90.15209 | -9.847909
[11 empty] | 442.0014 | 715.1514 | 4933.5 | -9.217685 | 23.71 | 90.15209 | -9.847909
[11 empty] | 442.1026 | 715.2526 | 4935 | -9.22132 | 23.71 | 90.15209 | -9.847909
[11 empty] | 442.2038 | 715.3538 | 4936.5 | -9.108331 | 23.71 | 90.15209 | -9.847909
[11 empty] | 442.3925 | 715.5425 | 4938 | -9.22749 | 23.71 | 90.15209 | -9.847909
[11 empty] | 442.4937 | 715.6437 | 4939.5 | -9.116118 | 23.71 | 90.15209 | -9.847909
[11 empty] | 442.6133 | 715.7633 | 4941 | -9.117024 | 23.71 | 90.15209 | -9.847909
[11 empty] | 442.7145 | 715.8645 | 4942.5 | -9.120646 | 23.71 | 90.15209 | -9.847909
[11 empty] | 442.8157 | 715.9657 | 4944 | -9.124822 | 23.71 | 90.15209 | -9.847909
[11 empty] | 443.0335 | 716.1835 | 4945.5 | -9.128448 | 23.71 | 90.15209 | -9.847909
[11 empty] | 443.1348 | 716.2848 | 4947 | -9.132075 | 23.71 | 90.15208 | -9.847916
[11 empty] | 443.2498 | 716.3998 | 4948.5 | -9.016459 | 23.71 | 90.15208 | -9.847916
[11 empty] | 443.351 | 716.501 | 4950 | -9.136879 | 23.72 | 90.19011 | -9.809892
[11 empty] | 443.4522 | 716.6022 | 4951.5 | -9.024226 | 23.71 | 90.15208 | -9.847916
[11 empty] | 443.6409 | 716.7909 | 4953 | -9.143036 | 23.72 | 90.19011 | -9.809892
[11 empty] | 443.7605 | 716.9105 | 4954.5 | -9.145607 | 23.71 | 90.15209 | -9.847909
[11 empty] | 443.8617 | 717.0117 | 4956 | -9.149241 | 23.72 | 90.19011 | -9.809892
[11 empty] | 443.9629 | 717.1129 | 4957.5 | -9.151772 | 23.7 | 90.11407 | -9.885933
[11 empty] | 444.1807 | 717.3307 | 4959 | -9.155411 | 23.71 | 90.15209 | -9.847909
[11 empty] | 444.2957 | 717.4457 | 4960.5 | -9.15659 | 23.72 | 90.19011 | -9.809892
[11 empty] | 444.397 | 717.547 | 4962 | -9.161894 | 23.71 | 90.15209 | -9.847909
[11 empty] | 444.4982 | 717.6482 | 4963.5 | -9.164427 | 23.7 | 90.11407 | -9.885933
[11 empty] | 444.6868 | 717.8368 | 4965 | -9.16807 | 23.71 | 90.15209 | -9.847909
[11 empty] | 444.7881 | 717.9381 | 4966.5 | -9.171716 | 23.71 | 90.15208 | -9.847916
[11 empty] | 444.8893 | 718.0393 | 4968 | -9.173697 | 23.71 | 90.15209 | -9.847909
[11 empty] | 444.9905 | 718.1405 | 4969.5 | -9.177899 | 23.71 | 90.15208 | -9.847916
[11 empty] | 445.1101 | 718.2601 | 4971 | -9.178818 | 23.71 | 90.15208 | -9.847916
[11 empty] | 445.2113 | 718.3613 | 4972.5 | -9.182469 | 23.71 | 90.15208 | -9.847916
[11 empty] | 445.3126 | 718.4626 | 4974 | -9.186122 | 23.71 | 90.15208 | -9.847916
[11 empty] | 445.5442 | 718.6942 | 4975.5 | -9.188977 | 23.72 | 90.19011 | -9.809892
[11 empty] | 445.6454 | 718.7954 | 4977 | -9.19319 | 23.71 | 90.15209 | -9.847909
[11 empty] | 445.7466 | 718.8966 | 4978.5 | -9.195175 | 23.71 | 90.15208 | -9.847916
[11 empty] | 445.9352 | 719.0852 | 4980 | -9.198834 | 23.71 | 90.15208 | -9.847916
[11 empty] | 446.0365 | 719.1865 | 4981.5 | -9.111264 | 23.71 | 90.15208 | -9.847916
[11 empty] | 446.1377 | 719.2877 | 4983 | -8.998217 | 23.7 | 90.11407 | -9.885933
[11 empty] | 446.2573 | 719.4073 | 4984.5 | -8.999118 | 23.7 | 90.11407 | -9.885933
[11 empty] | 446.3586 | 719.5086 | 4986 | -9.002754 | 23.7 | 90.11407 | -9.885933
[11 empty] | 446.4597 | 719.6097 | 4987.5 | -9.097649 | 23.7 | 90.11407 | -9.885933
[11 empty] | 446.6776 | 719.8276 | 4989 | -9.101294 | 23.7 | 90.11407 | -9.885933
[11 empty] | 446.7788 | 719.9288 | 4990.5 | -9.103828 | 23.71 | 90.15209 | -9.847909
[11 empty] | 446.8938 | 720.0438 | 4992 | -9.106678 | 23.71 | 90.15209 | -9.847909
[11 empty] | 446.995 | 720.145 | 4993.5 | -9.108659 | 23.72 | 90.19011 | -9.809892
[11 empty] | 447.0963 | 720.2463 | 4995 | -9.112866 | 23.71 | 90.15209 | -9.847909
[11 empty] | 447.2849 | 720.4349 | 4996.5 | -9.116516 | 23.72 | 90.19011 | -9.809892
[11 empty] | 447.3861 | 720.5361 | 4998 | -9.120171 | 23.71 | 90.15209 | -9.847909
[11 empty] | 447.4873 | 720.6373 | 4999.5 | -9.123826 | 23.74 | 90.26615 | -9.733845
[11 empty] | 447.607 | 720.757 | 5001 | -9.126414 | 23.73 | 90.22814 | -9.771862
[11 empty] | 447.7082 | 720.8582 | 5002.5 | -9.011436 | 23.72 | 90.19011 | -9.809892
[11 empty] | 447.8094 | 720.9594 | 5004 | -9.041296 | 23.69 | 90.07604 | -9.923956
[11 empty] | 448.0272 | 721.1772 | 5005.5 | -9.04495 | 23.69 | 90.07604 | -9.923956
[11 empty] | 448.1422 | 721.2922 | 5007 | -9.047805 | 23.69 | 90.07604 | -9.923956
[11 empty] | 448.2434 | 721.3934 | 5008.5 | -9.049789 | 23.7 | 90.11407 | -9.885933
[11 empty] | 448.3447 | 721.4947 | 5010 | -9.053449 | 23.7 | 90.11407 | -9.885933
[11 empty] | 448.5333 | 721.6833 | 5011.5 | -9.057111 | 23.7 | 90.11407 | -9.885933
[11 empty] | 448.6345 | 721.7845 | 5013 | -9.059656 | 23.7 | 90.11407 | -9.885933
[11 empty] | 448.7357 | 721.8857 | 5014.5 | -9.063321 | 23.69 | 90.07604 | -9.923956
[11 empty] | 448.837 | 721.987 | 5016 | -9.066986 | 23.69 | 90.07604 | -9.923956
[11 empty] | 448.9566 | 722.1066 | 5017.5 | -9.159841 | 23.69 | 90.07604 | -9.923956
[11 empty] | 449.0578 | 722.2078 | 5019 | -9.164634 | 23.69 | 90.07604 | -9.923956
[11 empty] | 449.159 | 722.309 | 5020.5 | -9.167189 | 23.69 | 90.07604 | -9.923956
[11 empty] | 449.3768 | 722.5268 | 5022 | -9.170866 | 23.7 | 90.11406 | -9.88594
[11 empty] | 449.4919 | 722.6419 | 5023.5 | -9.080658 | 23.7 | 90.11407 | -9.885933
[11 empty] | 449.5793 | 722.7293 | 5025 | -9.176543 | 23.7 | 90.11407 | -9.885933
[11 empty] | 449.6943 | 722.8443 | 5026.5 | -9.179424 | 23.7 | 90.11407 | -9.885933
[11 empty] | 449.8829 | 723.0329 | 5028 | -9.181983 | 23.7 | 90.11407 | -9.885933
[11 empty] | 449.8967 | 723.0467 | 5029.5 | -9.187351 | 23.7 | 90.11407 | -9.885933
[11 empty] | 450.0854 | 723.2354 | 5031 | -9.097923 | 23.7 | 90.11407 | -9.885933
[11 empty] | 450.205 | 723.355 | 5032.5 | -9.100529 | 23.7 | 90.11407 | -9.885933
[11 empty] | 450.3062 | 723.4562 | 5034 | -9.104216 | 23.7 | 90.11407 | -9.885933
[11 empty] | 450.4074 | 723.5574 | 5035.5 | -9.106774 | 23.7 | 90.11407 | -9.885933
[11 empty] | 450.6252 | 723.7752 | 5037 | -9.110458 | 23.7 | 90.11407 | -9.885933
[11 empty] | 450.7403 | 723.8903 | 5038.5 | -9.11334 | 23.7 | 90.11407 | -9.885933
[11 empty] | 450.8415 | 723.9915 | 5040 | -9.115345 | 23.7 | 90.11407 | -9.885933
[11 empty] | 450.9427 | 724.0927 | 5041.5 | -9.119034 | 23.71 | 90.15209 | -9.847909
[11 empty] | 451.1313 | 724.2813 | 5043 | -9.123288 | 23.71 | 90.15208 | -9.847916
[11 empty] | 451.2464 | 724.3964 | 5044.5 | -9.124487 | 23.7 | 90.11407 | -9.885933
[11 empty] | 451.3522 | 724.5022 | 5046 | -9.127913 | 23.71 | 90.15208 | -9.847916
[11 empty] | 451.4534 | 724.6034 | 5047.5 | -9.131607 | 23.71 | 90.15208 | -9.847916
[11 empty] | 451.6421 | 724.7921 | 5049 | -9.253462 | 23.71 | 90.15208 | -9.847916
[11 empty] | 451.7724 | 724.9224 | 5050.5 | -9.25605 | 23.71 | 90.15208 | -9.847916
[11 empty] | 451.8875 | 725.0375 | 5052 | -9.258966 | 23.71 | 90.15208 | -9.847916
[11 empty] | 451.9887 | 725.1387 | 5053.5 | -9.262691 | 23.71 | 90.15208 | -9.847916
[11 empty] | 452.0899 | 725.2399 | 5055 | -9.266415 | 23.71 | 90.15208 | -9.847916
[11 empty] | 452.2785 | 725.4285 | 5056.5 | -9.270144 | 23.71 | 90.15208 | -9.847916
[11 empty] | 452.3798 | 725.5298 | 5058 | -9.272739 | 23.71 | 90.15208 | -9.847916
[11 empty] | 452.4948 | 725.6448 | 5059.5 | -9.275661 | 23.71 | 90.15208 | -9.847916
[11 empty] | 452.6006 | 725.7506 | 5061 | -9.279123 | 23.71 | 90.15208 | -9.847916
[11 empty] | 452.7018 | 725.8518 | 5062.5 | -9.282856 | 23.71 | 90.15208 | -9.847916
[11 empty] | 452.8905 | 726.0405 | 5064 | -9.28659 | 23.71 | 90.15208 | -9.847916
[11 empty] | 453.0208 | 726.1708 | 5065.5 | -9.197048 | 23.71 | 90.15208 | -9.847916
[11 empty] | 453.1221 | 726.2721 | 5067 | -9.201349 | 23.71 | 90.15208 | -9.847916
[11 empty] | 453.2371 | 726.3871 | 5068.5 | -9.295858 | 23.71 | 90.15208 | -9.847916
[11 empty] | 453.3383 | 726.4883 | 5070 | -9.297894 | 23.71 | 90.15208 | -9.847916
[11 empty] | 453.4395 | 726.5895 | 5071.5 | -9.301637 | 23.71 | 90.15208 | -9.847916
[11 empty] | 453.6282 | 726.7782 | 5073 | -9.30538 | 23.71 | 90.15208 | -9.847916
[11 empty] | 453.7432 | 726.8932 | 5074.5 | -9.307178 | 23.71 | 90.15208 | -9.847916
[11 empty] | 453.8306 | 726.9806 | 5076 | -9.311734 | 23.71 | 90.15208 | -9.847916
[11 empty] | 453.9503 | 727.1003 | 5077.5 | -9.314401 | 23.71 | 90.15208 | -9.847916
[11 empty] | 454.1389 | 727.2889 | 5079 | -9.318151 | 23.71 | 90.15208 | -9.847916
[11 empty] | 454.1527 | 727.3027 | 5080.5 | -9.201606 | 23.71 | 90.15208 | -9.847916
[11 empty] | 454.3705 | 727.5205 | 5082 | -9.205335 | 23.71 | 90.15208 | -9.847916
[11 empty] | 454.4855 | 727.6355 | 5083.5 | -9.208824 | 23.71 | 90.15208 | -9.847916
[11 empty] | 454.5867 | 727.7367 | 5085 | -9.120899 | 23.71 | 90.15208 | -9.847916
[11 empty] | 454.688 | 727.838 | 5086.5 | -9.124628 | 23.71 | 90.15208 | -9.847916
[11 empty] | 454.8904 | 728.0404 | 5088 | -9.219216 | 23.7 | 90.11406 | -9.88594
[11 empty] | 454.9916 | 728.1416 | 5089.5 | -9.22125 | 23.71 | 90.15208 | -9.847916
[11 empty] | 455.0928 | 728.2428 | 5091 | -9.224989 | 23.71 | 90.15208 | -9.847916
[11 empty] | 455.2861 | 728.4361 | 5092.5 | -9.016873 | 23.71 | 90.15208 | -9.847916
[11 empty] | 455.3873 | 728.5373 | 5094 | -9.112281 | 23.71 | 90.15208 | -9.847916
[11 empty] | 455.5023 | 728.6523 | 5095.5 | -9.115191 | 23.71 | 90.15208 | -9.847916
[11 empty] | 455.6327 | 728.7827 | 5097 | -9.237741 | 23.71 | 90.15208 | -9.847916
[11 empty] | 455.7339 | 728.8839 | 5098.5 | -9.121503 | 23.71 | 90.15208 | -9.847916
[11 empty] | 455.9364 | 729.0864 | 5100 | -9.124416 | 23.71 | 90.15208 | -9.847916
[11 empty] | 456.0238 | 729.1738 | 5101.5 | -9.128956 | 23.71 | 90.15208 | -9.847916
[11 empty] | 456.1388 | 729.2888 | 5103 | -9.131872 | 23.71 | 90.15208 | -9.847916
[11 empty] | 456.3275 | 729.4775 | 5104.5 | -9.133898 | 23.71 | 90.15208 | -9.847916
[11 empty] | 456.3412 | 729.4912 | 5106 | -9.25658 | 23.71 | 90.15208 | -9.847916
[11 empty] | 456.5345 | 729.6845 | 5107.5 | -9.139956 | 23.7 | 90.11406 | -9.88594
[11 empty] | 456.6495 | 729.7995 | 5109 | -9.261867 | 23.71 | 90.15208 | -9.847916
[11 empty] | 456.7507 | 729.9007 | 5110.5 | -9.05485 | 23.71 | 90.15208 | -9.847916
[11 empty] | 456.8811 | 730.0311 | 5112 | -9.15035 | 23.71 | 90.15208 | -9.847916
[11 empty] | 457.0698 | 730.2198 | 5113.5 | -9.181368 | 23.71 | 90.15208 | -9.847916
[11 empty] | 457.1848 | 730.3348 | 5115 | -9.155879 | 23.7 | 90.11406 | -9.88594
[11 empty] | 457.286 | 730.436 | 5116.5 | -9.186925 | 23.71 | 90.15208 | -9.847916
[11 empty] | 457.3872 | 730.5372 | 5118 | -9.190684 | 23.71 | 90.15208 | -9.847916
[11 empty] | 457.5897 | 730.7397 | 5119.5 | -9.19363 | 23.71 | 90.15208 | -9.847916
[11 empty] | 457.6955 | 730.8455 | 5121 | -9.197121 | 23.71 | 90.15208 | -9.847916
[11 empty] | 457.7967 | 730.9467 | 5122.5 | -9.200888 | 23.71 | 90.15208 | -9.847916
[11 empty] | 457.9854 | 731.1354 | 5124 | -9.204654 | 23.71 | 90.15208 | -9.847916
[11 empty] | 458.1157 | 731.2657 | 5125.5 | -9.207275 | 23.69 | 90.07604 | -9.923956
[11 empty] | 458.2307 | 731.3807 | 5127 | -9.210228 | 23.7 | 90.11406 | -9.88594
[11 empty] | 458.332 | 731.482 | 5128.5 | -9.214001 | 23.7 | 90.11406 | -9.88594
[11 empty] | 458.4332 | 731.5832 | 5130 | -9.217772 | 23.7 | 90.11406 | -9.88594
[11 empty] | 458.6356 | 731.7856 | 5131.5 | -9.310864 | 23.7 | 90.11406 | -9.88594
[11 empty] | 458.7231 | 731.8731 | 5133 | -9.316035 | 23.7 | 90.11406 | -9.88594
[11 empty] | 458.8381 | 731.9881 | 5134.5 | -9.319002 | 23.7 | 90.11406 | -9.88594
[11 empty] | 459.0313 | 732.1813 | 5136 | -9.320792 | 23.7 | 90.11406 | -9.88594
[11 empty] | 459.0451 | 732.1951 | 5137.5 | -9.232698 | 23.7 | 90.11406 | -9.88594
[11 empty] | 459.2338 | 732.3838 | 5139 | -9.328364 | 23.7 | 90.11406 | -9.88594
[11 empty] | 459.3779 | 732.5279 | 5140.5 | -9.33134 | 23.71 | 90.15208 | -9.847916
[11 empty] | 459.4792 | 732.6292 | 5142 | -9.335129 | 23.7 | 90.11406 | -9.88594
[11 empty] | 459.5804 | 732.7304 | 5143.5 | -9.127532 | 23.7 | 90.11406 | -9.88594
[11 empty] | 459.7828 | 732.9328 | 5145 | -9.221246 | 23.71 | 90.15208 | -9.847916
[11 empty] | 459.8841 | 733.0341 | 5146.5 | -9.252624 | 23.71 | 90.15208 | -9.847916
[11 empty] | 459.9853 | 733.1353 | 5148 | -9.257566 | 23.7 | 90.11406 | -9.88594
[11 empty] | 460.1923 | 733.3423 | 5149.5 | -9.139543 | 23.71 | 90.15208 | -9.847916
[11 empty] | 460.2935 | 733.4435 | 5151 | -9.262908 | 23.71 | 90.15208 | -9.847916
[11 empty] | 460.3948 | 733.5448 | 5152.5 | -9.266703 | 23.71 | 90.15208 | -9.847916
[11 empty] | 460.6125 | 733.7625 | 5154 | -9.268769 | 23.71 | 90.15208 | -9.847916
[11 empty] | 460.7138 | 733.8638 | 5155.5 | -9.152917 | 23.71 | 90.15208 | -9.847916
[11 empty] | 460.8288 | 733.9788 | 5157 | -9.155873 | 23.71 | 90.15208 | -9.847916
[11 empty] | 460.93 | 734.08 | 5158.5 | -9.278197 | 23.7 | 90.11406 | -9.88594
[11 empty] | 461.03125 | 734.18125 | 5160 | -9.162284 | 23.71 | 90.15208 | -9.847916
[11 empty] | 461.2199 | 734.3699 | 5161.5 | -9.166066 | 23.7 | 90.11406 | -9.88594
[11 empty] | 461.3211 | 734.4711 | 5163 | -9.16985 | 23.71 | 90.15208 | -9.847916
[11 empty] | 461.4361 | 734.5861 | 5164.5 | -9.079089 | 23.7 | 90.11406 | -9.88594
[11 empty] | 461.5374 | 734.6874 | 5166 | -9.174874 | 23.7 | 90.11406 | -9.88594
[11 empty] | 461.6386 | 734.7886 | 5167.5 | -9.085501 | 23.7 | 90.11406 | -9.88594
[11 empty] | 461.8272 | 734.9772 | 5169 | -9.181299 | 23.7 | 90.11406 | -9.88594
[11 empty] | 461.933 | 735.083 | 5170.5 | -9.304679 | 23.7 | 90.11406 | -9.88594
[11 empty] | 462.0481 | 735.1981 | 5172 | -9.187788 | 23.7 | 90.11406 | -9.88594
[11 empty] | 462.1493 | 735.2993 | 5173.5 | -9.31149 | 23.7 | 90.11406 | -9.88594
[11 empty] | 462.2797 | 735.4297 | 5175 | -9.195377 | 23.71 | 90.15208 | -9.847916
[11 empty] | 462.4821 | 735.6321 | 5176.5 | -9.196621 | 23.7 | 90.11406 | -9.88594
[11 empty] | 462.5833 | 735.7333 | 5178 | -9.202151 | 23.7 | 90.11406 | -9.88594
[11 empty] | 462.6845 | 735.8345 | 5179.5 | -9.296283 | 23.71 | 90.15208 | -9.847916
[11 empty] | 462.8732 | 736.0232 | 5181 | -9.30009 | 23.7 | 90.11406 | -9.88594
[11 empty] | 462.9744 | 736.1244 | 5182.5 | -9.211824 | 23.7 | 90.11406 | -9.88594
[11 empty] | 463.0894 | 736.2394 | 5184 | -9.214808 | 23.71 | 90.15208 | -9.847916
[11 empty] | 463.1906 | 736.3406 | 5185.5 | -9.217458 | 23.7 | 90.11406 | -9.88594
[11 empty] | 463.2919 | 736.4419 | 5187 | -9.221267 | 23.7 | 90.11406 | -9.88594
[11 empty] | 463.4806 | 736.6306 | 5188.5 | -9.104953 | 23.69 | 90.07604 | -9.923964
[11 empty] | 463.5864 | 736.7364 | 5190 | -9.108467 | 23.7 | 90.11406 | -9.88594
[11 empty] | 463.7014 | 736.8514 | 5191.5 | -9.109703 | 23.69 | 90.07604 | -9.923964
[11 empty] | 463.8026 | 736.9526 | 5193 | -9.113492 | 23.7 | 90.11406 | -9.88594
[11 empty] | 463.933 | 737.083 | 5194.5 | -9.117288 | 23.7 | 90.11406 | -9.88594
[11 empty] | 464.1216 | 737.2716 | 5196 | -9.121082 | 23.7 | 90.11406 | -9.88594
[11 empty] | 464.2366 | 737.3866 | 5197.5 | -9.122897 | 23.7 | 90.11406 | -9.88594
[11 empty] | 464.3379 | 737.4879 | 5199 | -9.126696 | 23.7 | 90.11406 | -9.88594
[11 empty] | 464.4391 | 737.5891 | 5200.5 | -9.130494 | 23.7 | 90.11406 | -9.88594
[11 empty] | 464.6415 | 737.7915 | 5202 | -9.133473 | 23.7 | 90.11406 | -9.88594
[11 empty] | 464.7427 | 737.8927 | 5203.5 | -9.257616 | 23.69 | 90.07604 | -9.923964
[11 empty] | 464.844 | 737.994 | 5205 | -9.261442 | 23.7 | 90.11406 | -9.88594
[11 empty] | 465.0326 | 738.1826 | 5206.5 | -9.263524 | 23.7 | 90.11406 | -9.88594
[11 empty] | 465.1339 | 738.2839 | 5208 | -9.267354 | 23.7 | 90.11406 | -9.88594
[11 empty] | 465.2534 | 738.4034 | 5209.5 | -9.270088 | 23.69 | 90.07604 | -9.923964
[11 empty] | 465.3547 | 738.5047 | 5211 | -9.273921 | 23.7 | 90.11406 | -9.88594
[11 empty] | 465.4559 | 738.6059 | 5212.5 | -9.276589 | 23.69 | 90.07604 | -9.923964
[11 empty] | 465.6737 | 738.8237 | 5214 | -9.280427 | 23.69 | 90.07604 | -9.923964
[11 empty] | 465.7749 | 738.9249 | 5215.5 | -9.284266 | 23.7 | 90.11406 | -9.88594
[11 empty] | 465.8761 | 739.0261 | 5217 | -9.288105 | 23.71 | 90.15208 | -9.847916
[11 empty] | 465.9911 | 739.1411 | 5218.5 | -9.289369 | 23.7 | 90.11406 | -9.88594
[11 empty] | 466.0924 | 739.2424 | 5220 | -9.293212 | 23.69 | 90.07604 | -9.923964
[11 empty] | 466.1936 | 739.3436 | 5221.5 | -9.297056 | 23.7 | 90.11406 | -9.88594
[11 empty] | 466.3822 | 739.5322 | 5223 | -9.299734 | 23.69 | 90.07604 | -9.923964
[11 empty] | 466.4973 | 739.6473 | 5224.5 | -9.302753 | 23.7 | 90.11406 | -9.88594
[11 empty] | 466.5985 | 739.7485 | 5226 | -9.306603 | 23.7 | 90.11406 | -9.88594
[11 empty] | 466.6997 | 739.8497 | 5227.5 | -9.218193 | 23.7 | 90.11406 | -9.88594
[11 empty] | 466.9067 | 740.0567 | 5229 | -9.220929 | 23.7 | 90.11406 | -9.88594
[11 empty] | 466.9942 | 740.1442 | 5230.5 | -9.225612 | 23.69 | 90.07604 | -9.923964
[11 empty] | 467.1092 | 740.2592 | 5232 | -9.22863 | 23.69 | 90.07604 | -9.923964
[11 empty] | 467.327 | 740.477 | 5233.5 | -9.353257 | 23.7 | 90.11406 | -9.88594
[11 empty] | 467.3408 | 740.4908 | 5235 | -9.357134 | 23.69 | 90.07604 | -9.923964
[11 empty] | 467.5294 | 740.6794 | 5236.5 | -9.359245 | 23.7 | 90.11406 | -9.88594
[11 empty] | 467.6307 | 740.7807 | 5238 | -9.363124 | 23.7 | 90.11406 | -9.88594
[11 empty] | 467.7457 | 740.8957 | 5239.5 | -9.458489 | 23.7 | 90.11406 | -9.88594
[11 empty] | 467.8469 | 740.9969 | 5241 | -9.462377 | 23.72 | 90.19011 | -9.809892
[11 empty] | 467.9482 | 741.0982 | 5242.5 | -9.465087 | 23.72 | 90.19011 | -9.809892
[11 empty] | 468.1368 | 741.2868 | 5244 | -9.468979 | 23.71 | 90.15208 | -9.847916
[11 empty] | 468.2518 | 741.4018 | 5245.5 | -9.472045 | 23.7 | 90.11406 | -9.88594
[11 empty] | 468.353 | 741.503 | 5247 | -9.47594 | 23.68 | 90.03801 | -9.961987
[11 empty] | 468.4589 | 741.6089 | 5248.5 | -9.385434 | 23.69 | 90.07604 | -9.923964
[11 empty] | 468.6475 | 741.7975 | 5250 | -9.360675 | 23.69 | 90.07604 | -9.923964
[11 empty] | 468.7487 | 741.8987 | 5251.5 | -9.364551 | 23.7 | 90.11406 | -9.88594
[11 empty] | 468.8929 | 742.0429 | 5253 | -9.275227 | 23.7 | 90.11406 | -9.88594
[11 empty] | 468.9941 | 742.1441 | 5254.5 | -9.370302 | 23.72 | 90.19011 | -9.809892
[11 empty] | 469.0953 | 742.2453 | 5256 | -9.282978 | 23.72 | 90.19011 | -9.809892
[11 empty] | 469.284 | 742.434 | 5257.5 | -9.379241 | 23.71 | 90.15208 | -9.847916
[11 empty] | 469.399 | 742.549 | 5259 | -9.381119 | 23.7 | 90.11406 | -9.88594
[11 empty] | 469.5002 | 742.6502 | 5260.5 | -9.385006 | 23.7 | 90.11406 | -9.88594
[11 empty] | 469.6014 | 742.7514 | 5262 | -9.388891 | 23.69 | 90.07604 | -9.923964
[11 empty] | 469.7901 | 742.9401 | 5263.5 | -9.39278 | 23.69 | 90.07604 | -9.923964
[11 empty] | 469.9051 | 743.0551 | 5265 | -9.395844 | 23.69 | 90.07604 | -9.923964
[11 empty] | 470.0063 | 743.1563 | 5266.5 | -9.399736 | 23.68 | 90.03801 | -9.961987
[11 empty] | 470.1122 | 743.2622 | 5268 | -9.403352 | 23.69 | 90.07604 | -9.923964
[11 empty] | 470.3008 | 743.4508 | 5269.5 | -9.405478 | 23.69 | 90.07604 | -9.923964
[11 empty] | 470.402 | 743.552 | 5271 | -9.409372 | 23.7 | 90.11406 | -9.88594
[11 empty] | 470.5324 | 743.6824 | 5272.5 | -9.413272 | 23.7 | 90.11406 | -9.88594
[11 empty] | 470.6336 | 743.7836 | 5274 | -9.417765 | 23.72 | 90.19011 | -9.809892
[11 empty] | 470.7486 | 743.8986 | 5275.5 | -9.420244 | 23.71 | 90.15208 | -9.847916
[11 empty] | 470.8499 | 743.9999 | 5277 | -9.424148 | 23.69 | 90.07604 | -9.923964
[11 empty] | 470.9511 | 744.1011 | 5278.5 | -9.428053 | 23.7 | 90.11406 | -9.88594
[11 empty] | 471.1397 | 744.2897 | 5280 | -9.43196 | 23.7 | 90.11406 | -9.88594
[11 empty] | 471.2548 | 744.4048 | 5281.5 | -9.433853 | 23.69 | 90.07604 | -9.923964
[11 empty] | 471.356 | 744.506 | 5283 | -9.437765 | 23.7 | 90.11406 | -9.88594
[11 empty] | 471.4572 | 744.6072 | 5284.5 | -9.441674 | 23.7 | 90.11406 | -9.88594
[11 empty] | 471.6458 | 744.7958 | 5286 | -9.44559 | 23.7 | 90.11406 | -9.88594
[11 empty] | 471.7471 | 744.8971 | 5287.5 | -9.449506 | 23.71 | 90.15208 | -9.847916
[11 empty] | 471.8529 | 745.0029 | 5289 | -9.451365 | 23.71 | 90.15208 | -9.847916
[11 empty] | 471.9679 | 745.1179 | 5290.5 | -9.454451 | 23.71 | 90.15208 | -9.847916
[11 empty] | 472.0691 | 745.2191 | 5292 | -9.458372 | 23.71 | 90.15208 | -9.847916
[11 empty] | 472.1995 | 745.3495 | 5293.5 | -9.369751 | 23.71 | 90.15208 | -9.847916
[11 empty] | 472.3882 | 745.5382 | 5295 | -9.251986 | 23.71 | 90.15208 | -9.847916
[11 empty] | 472.5032 | 745.6532 | 5296.5 | -9.37497 | 23.71 | 90.15208 | -9.847916
[11 empty] | 472.6044 | 745.7544 | 5298 | -9.378891 | 23.71 | 90.15208 | -9.847916
[11 empty] | 472.7056 | 745.8556 | 5299.5 | -9.261066 | 23.71 | 90.15208 | -9.847916
[11 empty] | 472.8943 | 746.0443 | 5301 | -9.264967 | 23.71 | 90.15208 | -9.847916
[11 empty] | 473.0093 | 746.1593 | 5302.5 | -9.266847 | 23.7 | 90.11406 | -9.88594
[11 empty] | 473.1105 | 746.2605 | 5304 | -9.270751 | 23.71 | 90.15208 | -9.847916
[11 empty] | 473.2117 | 746.3617 | 5305.5 | -9.394705 | 23.7 | 90.11406 | -9.88594
[11 empty] | 473.4004 | 746.5504 | 5307 | -9.276784 | 23.71 | 90.15208 | -9.847916
[11 empty] | 473.52 | 746.67 | 5308.5 | -9.279574 | 23.71 | 90.15208 | -9.847916
[11 empty] | 473.6212 | 746.7712 | 5310 | -9.283487 | 23.69 | 90.07604 | -9.923964
[11 empty] | 473.7224 | 746.8724 | 5311.5 | -9.378234 | 23.69 | 90.07604 | -9.923964
[11 empty] | 473.9402 | 747.0902 | 5313 | -9.289526 | 23.69 | 90.07604 | -9.923964
[11 empty] | 474.0552 | 747.2052 | 5314.5 | -9.416356 | 23.7 | 90.11406 | -9.88594
[11 empty] | 474.1565 | 747.3065 | 5316 | -9.511147 | 23.7 | 90.11406 | -9.88594
[11 empty] | 474.2577 | 747.4077 | 5317.5 | -9.515093 | 23.7 | 90.11406 | -9.88594
[11 empty] | 474.4601 | 747.6101 | 5319 | -9.517013 | 23.7 | 90.11406 | -9.88594
[11 empty] | 474.5614 | 747.7114 | 5320.5 | -9.522158 | 23.7 | 90.11406 | -9.88594
[11 empty] | 474.6626 | 747.8126 | 5322 | -9.52611 | 23.7 | 90.11406 | -9.88594
[11 empty] | 474.8512 | 748.0012 | 5323.5 | -9.528867 | 23.69 | 90.07604 | -9.923964
[11 empty] | 474.9525 | 748.1025 | 5325 | -9.532822 | 23.69 | 90.07604 | -9.923964
[11 empty] | 475.0721 | 748.2221 | 5326.5 | -9.535667 | 23.69 | 90.07604 | -9.923964
[11 empty] | 475.1733 | 748.3233 | 5328 | -9.539625 | 23.69 | 90.07604 | -9.923964
[11 empty] | 475.2745 | 748.4245 | 5329.5 | -9.543586 | 23.69 | 90.07604 | -9.923964
[11 empty] | 475.4923 | 748.6423 | 5331 | -9.547546 | 23.69 | 90.07604 | -9.923964
[11 empty] | 475.6073 | 748.7573 | 5332.5 | -9.548877 | 23.69 | 90.07604 | -9.923964
[11 empty] | 475.7086 | 748.8586 | 5334 | -9.552844 | 23.7 | 90.11406 | -9.88594
[11 empty] | 475.8098 | 748.9598 | 5335.5 | -9.556809 | 23.7 | 90.11406 | -9.88594
[11 empty] | 475.9984 | 749.1484 | 5337 | -9.560777 | 23.7 | 90.11406 | -9.88594
[11 empty] | 476.0996 | 749.2496 | 5338.5 | -9.562945 | 23.69 | 90.07604 | -9.923964
[11 empty] | 476.2009 | 749.3509 | 5340 | -9.566916 | 23.7 | 90.11406 | -9.88594
[11 empty] | 476.3159 | 749.4659 | 5341.5 | -9.570056 | 23.7 | 90.11406 | -9.88594
[11 empty] | 476.4171 | 749.5671 | 5343 | -9.451639 | 23.7 | 90.11406 | -9.88594
[11 empty] | 476.5183 | 749.6683 | 5344.5 | -9.455591 | 23.7 | 90.11406 | -9.88594
[11 empty] | 476.7254 | 749.8754 | 5346 | -9.458432 | 23.7 | 90.11406 | -9.88594
[11 empty] | 476.8266 | 749.9766 | 5347.5 | -9.462388 | 23.7 | 90.11406 | -9.88594
[11 empty] | 476.9278 | 750.0778 | 5349 | -9.466347 | 23.7 | 90.11406 | -9.88594
[11 empty] | 477.1594 | 750.3094 | 5350.5 | -9.46767 | 23.7 | 90.11406 | -9.88594
[11 empty] | 477.2606 | 750.4106 | 5352 | -9.471631 | 23.7 | 90.11406 | -9.88594
[11 empty] | 477.3618 | 750.5118 | 5353.5 | -9.475595 | 23.7 | 90.11406 | -9.88594
[11 empty] | 477.5505 | 750.7005 | 5355 | -9.479557 | 23.7 | 90.11406 | -9.88594
[11 empty] | 477.6655 | 750.8155 | 5356.5 | -9.482688 | 23.7 | 90.11406 | -9.88594
[11 empty] | 477.7668 | 750.9168 | 5358 | -9.486655 | 23.7 | 90.11406 | -9.88594
[11 empty] | 477.868 | 751.018 | 5359.5 | -9.490624 | 23.7 | 90.11406 | -9.88594
[11 empty] | 478.0566 | 751.2066 | 5361 | -9.493394 | 23.7 | 90.11406 | -9.88594
[11 empty] | 478.1717 | 751.3217 | 5362.5 | -9.496531 | 23.7 | 90.11406 | -9.88594
[11 empty] | 478.2729 | 751.4229 | 5364 | -9.500504 | 23.7 | 90.11406 | -9.88594
[11 empty] | 478.3787 | 751.5287 | 5365.5 | -9.502398 | 23.7 | 90.11406 | -9.88594
[11 empty] | 478.5674 | 751.7174 | 5367 | -9.506373 | 23.7 | 90.11406 | -9.88594
[11 empty] | 478.6686 | 751.8186 | 5368.5 | -9.510354 | 23.7 | 90.11406 | -9.88594
[11 empty] | 478.7989 | 751.9489 | 5370 | -9.514334 | 23.7 | 90.11406 | -9.88594
[11 empty] | 478.9139 | 752.0639 | 5371.5 | -9.515671 | 23.7 | 90.11406 | -9.88594
[11 empty] | 479.0152 | 752.1652 | 5373 | -9.519655 | 23.7 | 90.11406 | -9.88594
[11 empty] | 479.1164 | 752.2664 | 5374.5 | -9.400779 | 23.7 | 90.11406 | -9.88594
[11 empty] | 479.3188 | 752.4688 | 5376 | -9.526789 | 23.7 | 90.11406 | -9.88594
[11 empty] | 479.42 | 752.57 | 5377.5 | -9.407868 | 23.69 | 90.07604 | -9.923964
[11 empty] | 479.5213 | 752.6713 | 5379 | -9.411835 | 23.7 | 90.11406 | -9.88594
[11 empty] | 479.7099 | 752.8599 | 5380.5 | -9.415802 | 23.7 | 90.11406 | -9.88594
[11 empty] | 479.8112 | 752.9612 | 5382 | -9.419772 | 23.7 | 90.11406 | -9.88594
[11 empty] | 479.9261 | 753.0761 | 5383.5 | -9.32877 | 23.7 | 90.11406 | -9.88594
[11 empty] | 480.032 | 753.182 | 5385 | -9.332458 | 23.7 | 90.11406 | -9.88594
[11 empty] | 480.1332 | 753.2832 | 5386.5 | -9.429372 | 23.7 | 90.11406 | -9.88594
[11 empty] | 480.3219 | 753.4719 | 5388 | -9.433349 | 23.7 | 90.11406 | -9.88594
[11 empty] | 480.466 | 753.616 | 5389.5 | -9.434682 | 23.7 | 90.11406 | -9.88594
[11 empty] | 480.5534 | 753.7034 | 5391 | -9.4395 | 23.7 | 90.11406 | -9.88594
[11 empty] | 480.6685 | 753.8185 | 5392.5 | -9.349673 | 23.7 | 90.11406 | -9.88594
[11 empty] | 480.8571 | 754.0071 | 5394 | -9.353648 | 23.7 | 90.11406 | -9.88594
[11 empty] | 480.8847 | 754.0347 | 5395.5 | -9.446754 | 23.7 | 90.11406 | -9.88594
[11 empty] | 481.0733 | 754.2233 | 5397 | -9.451947 | 23.7 | 90.11406 | -9.88594
[11 empty] | 481.1746 | 754.3246 | 5398.5 | -9.454727 | 23.7 | 90.11406 | -9.88594
[11 empty] | 481.3632 | 754.5132 | 5400 | -9.458716 | 23.7 | 90.11406 | -9.88594
[11 empty] | 481.4783 | 754.6283 | 5401.5 | -9.461867 | 23.7 | 90.11406 | -9.88594
[11 empty] | 481.5795 | 754.7295 | 5403 | -9.464049 | 23.7 | 90.11406 | -9.88594
[11 empty] | 481.6853 | 754.8353 | 5404.5 | -9.469577 | 23.7 | 90.11406 | -9.88594
[11 empty] | 481.874 | 755.024 | 5406 | -9.471758 | 23.7 | 90.11406 | -9.88594
[11 empty] | 481.989 | 755.139 | 5407.5 | -9.474915 | 23.69 | 90.07604 | -9.923964
[11 empty] | 482.1193 | 755.2693 | 5409 | -9.478912 | 23.69 | 90.07604 | -9.923964
[11 empty] | 482.2206 | 755.3706 | 5410.5 | -9.482914 | 23.7 | 90.11406 | -9.88594
[11 empty] | 482.4092 | 755.5592 | 5412 | -9.486917 | 23.7 | 90.11406 | -9.88594
[11 empty] | 482.5242 | 755.6742 | 5413.5 | -9.36482 | 23.7 | 90.11406 | -9.88594
[11 empty] | 482.6255 | 755.7755 | 5415 | -9.3688 | 23.7 | 90.11406 | -9.88594
[11 empty] | 482.7267 | 755.8767 | 5416.5 | -9.372783 | 23.7 | 90.11406 | -9.88594
[11 empty] | 482.9153 | 756.0653 | 5418 | -9.376768 | 23.7 | 90.11406 | -9.88594
[11 empty] | 483.0165 | 756.1665 | 5419.5 | -9.378944 | 23.69 | 90.07604 | -9.923964
[11 empty] | 483.1178 | 756.2678 | 5421 | -9.384744 | 23.7 | 90.11406 | -9.88594
[11 empty] | 483.219 | 756.369 | 5422.5 | -9.386921 | 23.69 | 90.07604 | -9.923964
[11 empty] | 483.3386 | 756.4886 | 5424 | -9.296681 | 23.7 | 90.11406 | -9.88594
[11 empty] | 483.4398 | 756.5898 | 5425.5 | -9.393784 | 23.69 | 90.07604 | -9.923964
[11 empty] | 483.541 | 756.691 | 5427 | -9.397778 | 23.7 | 90.11406 | -9.88594
[11 empty] | 483.7726 | 756.9226 | 5428.5 | -9.399119 | 23.69 | 90.07604 | -9.923964
[11 empty] | 483.8739 | 757.0239 | 5430 | -9.30998 | 23.7 | 90.11406 | -9.88594
[11 empty] | 483.9751 | 757.1251 | 5431.5 | -9.313973 | 23.69 | 90.07604 | -9.923964
[11 empty] | 484.1775 | 757.3275 | 5433 | -9.315307 | 23.7 | 90.11406 | -9.88594
[11 empty] | 484.2787 | 757.4287 | 5434.5 | -9.32112 | 23.69 | 90.07604 | -9.923964
[11 empty] | 484.38 | 757.53 | 5436 | -9.325121 | 23.7 | 90.11406 | -9.88594
[11 empty] | 484.5686 | 757.7186 | 5437.5 | -9.451109 | 23.7 | 90.11406 | -9.88594
[11 empty] | 484.6698 | 757.8198 | 5439 | -9.548311 | 23.69 | 90.07604 | -9.923964
[11 empty] | 484.7849 | 757.9349 | 5440.5 | -9.551499 | 23.69 | 90.07604 | -9.923964
[11 empty] | 484.8861 | 758.0361 | 5442 | -9.555536 | 23.7 | 90.11406 | -9.88594
[11 empty] | 484.9919 | 758.1419 | 5443.5 | -9.557461 | 23.7 | 90.11406 | -9.88594
[11 empty] | 485.1943 | 758.3443 | 5445 | -9.560656 | 23.7 | 90.11406 | -9.88594
[11 empty] | 485.2956 | 758.4456 | 5446.5 | -9.471489 | 23.69 | 90.07604 | -9.923964
[11 empty] | 485.4259 | 758.5759 | 5448 | -9.568741 | 23.71 | 90.15208 | -9.847916
[11 empty] | 485.6284 | 758.7784 | 5449.5 | -9.477493 | 23.69 | 90.07604 | -9.923964
[11 empty] | 485.7158 | 758.8658 | 5451 | -9.574997 | 23.7 | 90.11406 | -9.88594
[11 empty] | 485.8308 | 758.9808 | 5452.5 | -9.5782 | 23.69 | 90.07604 | -9.923964
[11 empty] | 486.0195 | 759.1695 | 5454 | -9.582248 | 23.7 | 90.11406 | -9.88594
[11 empty] | 486.0333 | 759.1833 | 5455.5 | -9.460999 | 23.69 | 90.07604 | -9.923964
[11 empty] | 486.2357 | 759.3857 | 5457 | -9.464182 | 23.7 | 90.11406 | -9.88594
[11 empty] | 486.3369 | 759.4869 | 5458.5 | -9.46821 | 23.69 | 90.07604 | -9.923964
[11 empty] | 486.4382 | 759.5882 | 5460 | -9.472242 | 23.7 | 90.11406 | -9.88594
[11 empty] | 486.6268 | 759.7768 | 5461.5 | -9.475665 | 23.7 | 90.11406 | -9.88594
[11 empty] | 486.7326 | 759.8826 | 5463 | -9.479417 | 23.69 | 90.07604 | -9.923964
[11 empty] | 486.8477 | 759.9977 | 5464.5 | -9.389318 | 23.7 | 90.11406 | -9.88594
[11 empty] | 486.9489 | 760.0989 | 5466 | -9.393352 | 23.7 | 90.11406 | -9.88594
[11 empty] | 487.0793 | 760.2293 | 5467.5 | -9.396164 | 23.69 | 90.07604 | -9.923964
[11 empty] | 487.2679 | 760.4179 | 5469 | -9.494728 | 23.69 | 90.07604 | -9.923964
[11 empty] | 487.3829 | 760.5329 | 5470.5 | -9.496092 | 23.7 | 90.11406 | -9.88594
[11 empty] | 487.4841 | 760.6341 | 5472 | -9.500138 | 23.69 | 90.07604 | -9.923964
[11 empty] | 487.5854 | 760.7354 | 5473.5 | -9.504185 | 23.7 | 90.11406 | -9.88594
[11 empty] | 487.774 | 760.924 | 5475 | -9.632614 | 23.71 | 90.15208 | -9.847916
[11 empty] | 487.8752 | 761.0252 | 5476.5 | -9.635463 | 23.69 | 90.07604 | -9.923964
[11 empty] | 487.9764 | 761.1264 | 5478 | -9.639537 | 23.69 | 90.07604 | -9.923964
[11 empty] | 488.0915 | 761.2415 | 5479.5 | -9.642769 | 23.69 | 90.07604 | -9.923964
[11 empty] | 488.1789 | 761.3289 | 5481 | -9.647079 | 23.69 | 90.07604 | -9.923964
[11 empty] | 488.2939 | 761.4439 | 5482.5 | -9.650316 | 23.69 | 90.07604 | -9.923964
[11 empty] | 488.4826 | 761.6326 | 5484 | -9.653166 | 23.69 | 90.07604 | -9.923964
[11 empty] | 488.4964 | 761.6464 | 5485.5 | -9.657249 | 23.69 | 90.07604 | -9.923964
[11 empty] | 488.6988 | 761.8488 | 5487 | -9.660492 | 23.69 | 90.07604 | -9.923964
[11 empty] | 488.8 | 761.95 | 5488.5 | -9.662726 | 23.69 | 90.07604 | -9.923964
[11 empty] | 488.9012 | 762.0512 | 5490 | -9.66682 | 23.7 | 90.11406 | -9.88594
[11 empty] | 489.0899 | 762.2399 | 5491.5 | -9.672144 | 23.69 | 90.07604 | -9.923964
[11 empty] | 489.1911 | 762.3411 | 5493 | -9.550345 | 23.69 | 90.07604 | -9.923964
[11 empty] | 489.3062 | 762.4562 | 5494.5 | -9.584834 | 23.69 | 90.07604 | -9.923964
[11 empty] | 489.4073 | 762.5573 | 5496 | -9.46422 | 23.69 | 90.07604 | -9.923964
[11 empty] | 489.5086 | 762.6586 | 5497.5 | -9.468288 | 23.69 | 90.07604 | -9.923964
[11 empty] | 489.7018 | 762.8518 | 5499 | -9.471458 | 23.69 | 90.07604 | -9.923964
[11 empty] | 489.8169 | 762.9669 | 5500.5 | -9.473448 | 23.69 | 90.07604 | -9.923964
[11 empty] | 489.9181 | 763.0681 | 5502 | -9.477519 | 23.69 | 90.07604 | -9.923964
[11 empty] | 490.0484 | 763.1984 | 5503.5 | -9.481594 | 23.69 | 90.07604 | -9.923964
[11 empty] | 490.2371 | 763.3871 | 5505 | -9.579133 | 23.69 | 90.07604 | -9.923964
[11 empty] | 490.3383 | 763.4883 | 5506.5 | -9.487902 | 23.69 | 90.07604 | -9.923964
[11 empty] | 490.4395 | 763.5895 | 5508 | -9.491982 | 23.69 | 90.07604 | -9.923964
[11 empty] | 490.5408 | 763.6908 | 5509.5 | -9.620978 | 23.69 | 90.07604 | -9.923964
[11 empty] | 490.6558 | 763.8058 | 5511 | -9.499295 | 23.69 | 90.07604 | -9.923964
[11 empty] | 490.757 | 763.907 | 5512.5 | -9.503382 | 23.69 | 90.07604 | -9.923964
[11 empty] | 490.8582 | 764.0082 | 5514 | -9.505615 | 23.69 | 90.07604 | -9.923964
[11 empty] | 491.046875 | 764.196875 | 5515.5 | -9.509705 | 23.69 | 90.07604 | -9.923964
[11 empty] | 491.1619 | 764.3119 | 5517 | -9.512938 | 23.69 | 90.07604 | -9.923964
[11 empty] | 491.2631 | 764.4131 | 5518.5 | -9.61055 | 23.69 | 90.07604 | -9.923964
[11 empty] | 491.3643 | 764.5143 | 5520 | -9.614648 | 23.69 | 90.07604 | -9.923964
[11 empty] | 491.553 | 764.703 | 5521.5 | -9.618748 | 23.69 | 90.07604 | -9.923964
[11 empty] | 491.668 | 764.818 | 5523 | -9.52661 | 23.69 | 90.07604 | -9.923964
[11 empty] | 491.7692 | 764.9192 | 5524.5 | -9.655851 | 23.69 | 90.07604 | -9.923964
[11 empty] | 491.8705 | 765.0205 | 5526 | -9.53481 | 23.7 | 90.11406 | -9.88594
[11 empty] | 492.0591 | 765.2091 | 5527.5 | -9.664106 | 23.69 | 90.07604 | -9.923964
[11 empty] | 492.1603 | 765.3103 | 5529 | -9.543017 | 23.7 | 90.11406 | -9.88594
[11 empty] | 492.2754 | 765.4254 | 5530.5 | -9.546267 | 23.7 | 90.11406 | -9.88594
[11 empty] | 492.3766 | 765.5266 | 5532 | -9.550378 | 23.7 | 90.11406 | -9.88594
[11 empty] | 492.4824 | 765.6324 | 5533.5 | -9.552339 | 23.69 | 90.07604 | -9.923964
[11 empty] | 492.6711 | 765.8211 | 5535 | -9.558313 | 23.7 | 90.11406 | -9.88594
[11 empty] | 492.7723 | 765.9223 | 5536.5 | -9.560562 | 23.69 | 90.07604 | -9.923964
[11 empty] | 492.9026 | 766.0526 | 5538 | -9.564678 | 23.7 | 90.11406 | -9.88594
[11 empty] | 493.0038 | 766.1538 | 5539.5 | -9.566929 | 23.7 | 90.11406 | -9.88594
[11 empty] | 493.1189 | 766.2689 | 5541 | -9.570192 | 23.7 | 90.11406 | -9.88594
[11 empty] | 493.2201 | 766.3701 | 5542.5 | -9.574313 | 23.69 | 90.07604 | -9.923964
[11 empty] | 493.3213 | 766.4713 | 5544 | -9.578437 | 23.7 | 90.11406 | -9.88594
[11 empty] | 493.5238 | 766.6738 | 5545.5 | -9.579834 | 23.69 | 90.07604 | -9.923964
[11 empty] | 493.625 | 766.775 | 5547 | -9.458468 | 23.7 | 90.11406 | -9.88594
[11 empty] | 493.7262 | 766.8762 | 5548.5 | -9.464433 | 23.69 | 90.07604 | -9.923964
[11 empty] | 493.9149 | 767.0649 | 5550 | -9.466675 | 23.7 | 90.11406 | -9.88594
[11 empty] | 494.0161 | 767.1661 | 5551.5 | -9.690001 | 23.69 | 90.07604 | -9.923964
[11 empty] | 494.1311 | 767.2811 | 5553 | -9.599622 | 23.7 | 90.11406 | -9.88594
[11 empty] | 494.2323 | 767.3823 | 5554.5 | -9.695555 | 23.7 | 90.11406 | -9.88594
[11 empty] | 494.3335 | 767.4835 | 5556 | -9.701567 | 23.69 | 90.07604 | -9.923964
[11 empty] | 494.5222 | 767.6722 | 5557.5 | -9.57818 | 23.7 | 90.11406 | -9.88594
[11 empty] | 494.6234 | 767.7734 | 5559 | -9.5823 | 23.69 | 90.07604 | -9.923964
[11 empty] | 494.7384 | 767.8884 | 5560.5 | -9.491874 | 23.69 | 90.07604 | -9.923964
[11 empty] | 494.8397 | 767.9897 | 5562 | -9.495368 | 23.69 | 90.07604 | -9.923964
[11 empty] | 494.9409 | 768.0909 | 5563.5 | -9.499488 | 23.69 | 90.07604 | -9.923964
[11 empty] | 495.1295 | 768.2795 | 5565 | -9.597322 | 23.69 | 90.07604 | -9.923964
[11 empty] | 495.2307 | 768.3807 | 5566.5 | -9.506486 | 23.69 | 90.07604 | -9.923964
[11 empty] | 495.332 | 768.482 | 5568 | -9.603712 | 23.69 | 90.07604 | -9.923964
[11 empty] | 495.4516 | 768.6016 | 5569.5 | -9.511724 | 23.68 | 90.03801 | -9.961987
[11 empty] | 495.5528 | 768.7028 | 5571 | -9.51585 | 23.69 | 90.07604 | -9.923964
[11 empty] | 495.6541 | 768.8041 | 5572.5 | -9.51936 | 23.68 | 90.03801 | -9.961987
[11 empty] | 495.8857 | 769.0357 | 5574 | -9.616385 | 23.68 | 90.03801 | -9.961987
[11 empty] | 495.9868 | 769.1368 | 5575.5 | -9.526763 | 23.68 | 90.03801 | -9.961987
[11 empty] | 496.0881 | 769.2381 | 5577 | -9.624665 | 23.68 | 90.03801 | -9.961987
[11 empty] | 496.2767 | 769.4267 | 5578.5 | -9.628805 | 23.68 | 90.03801 | -9.961987
[11 empty] | 496.378 | 769.528 | 5580 | -9.539176 | 23.68 | 90.03801 | -9.961987
[11 empty] | 496.493 | 769.643 | 5581.5 | -9.542454 | 23.68 | 90.03801 | -9.961987
[11 empty] | 496.5942 | 769.7442 | 5583 | -9.546599 | 23.68 | 90.03801 | -9.961987
[11 empty] | 496.6954 | 769.8454 | 5584.5 | -9.548865 | 23.68 | 90.03801 | -9.961987
[11 empty] | 496.8841 | 770.0341 | 5586 | -9.553012 | 23.68 | 90.03801 | -9.961987
[11 empty] | 496.9991 | 770.1491 | 5587.5 | -9.556296 | 23.68 | 90.03801 | -9.961987
[11 empty] | 497.0865 | 770.2365 | 5589 | -9.561309 | 23.68 | 90.03801 | -9.961987
[11 empty] | 497.2015 | 770.3515 | 5590.5 | -9.56272 | 23.68 | 90.03801 | -9.961987
[11 empty] | 497.3902 | 770.5402 | 5592 | -9.56687 | 23.68 | 90.03801 | -9.961987
[11 empty] | 497.404 | 770.554 | 5593.5 | -9.571026 | 23.68 | 90.03801 | -9.961987
[11 empty] | 497.5926 | 770.7426 | 5595 | -9.668396 | 23.68 | 90.03801 | -9.961987
[11 empty] | 497.7076 | 770.8576 | 5596.5 | -9.670448 | 23.68 | 90.03801 | -9.961987
[11 empty] | 497.8089 | 770.9589 | 5598 | -9.674613 | 23.68 | 90.03801 | -9.961987
[11 empty] | 497.9101 | 771.0601 | 5599.5 | -9.678781 | 23.68 | 90.03801 | -9.961987
[11 empty] | 498.0987 | 771.2487 | 5601 | -9.68232 | 23.69 | 90.07604 | -9.923964
[11 empty] | 498.2137 | 771.3637 | 5602.5 | -9.465392 | 23.68 | 90.03801 | -9.961987
[11 empty] | 498.3196 | 771.4696 | 5604 | -9.689522 | 23.69 | 90.07604 | -9.923964
[11 empty] | 498.4208 | 771.5708 | 5605.5 | -9.473389 | 23.68 | 90.03801 | -9.961987
[11 empty] | 498.6094 | 771.7594 | 5607 | -9.569551 | 23.68 | 90.03801 | -9.961987
[11 empty] | 498.7536 | 771.9036 | 5608.5 | -9.572847 | 23.69 | 90.07604 | -9.923964
[11 empty] | 498.8548 | 772.0048 | 5610 | -9.576998 | 23.69 | 90.07604 | -9.923964
[11 empty] | 498.9561 | 772.1061 | 5611.5 | -9.581155 | 23.69 | 90.07604 | -9.923964
[11 empty] | 499.1447 | 772.2947 | 5613 | -9.585313 | 23.69 | 90.07604 | -9.923964
[11 empty] | 499.2597 | 772.4097 | 5614.5 | -9.586734 | 23.69 | 90.07604 | -9.923964
[11 empty] | 499.3609 | 772.5109 | 5616 | -9.592773 | 23.69 | 90.07604 | -9.923964
[11 empty] | 499.4622 | 772.6122 | 5617.5 | -9.595054 | 23.69 | 90.07604 | -9.923964
[11 empty] | 499.6508 | 772.8008 | 5619 | -9.599218 | 23.69 | 90.07604 | -9.923964
[11 empty] | 499.7658 | 772.9158 | 5620.5 | -9.60253 | 23.69 | 90.07604 | -9.923964
[11 empty] | 499.8671 | 773.0171 | 5622 | -9.606693 | 23.69 | 90.07604 | -9.923964
[11 empty] | 499.9683 | 773.1183 | 5623.5 | -9.51501 | 23.69 | 90.07604 | -9.923964
[11 empty] | 500.1569 | 773.3069 | 5625 | -9.614408 | 23.69 | 90.07604 | -9.923964
[11 empty] | 500.2719 | 773.4219 | 5626.5 | -9.522481 | 23.69 | 90.07604 | -9.923964
[11 empty] | 500.3732 | 773.5232 | 5628 | -9.52602 | 23.69 | 90.07604 | -9.923964
[11 empty] | 500.4744 | 773.6244 | 5629.5 | -9.530192 | 23.69 | 90.07604 | -9.923964
[11 empty] | 500.6768 | 773.8268 | 5631 | -9.5335 | 23.69 | 90.07604 | -9.923964
[11 empty] | 500.778 | 773.928 | 5632.5 | -9.537675 | 23.69 | 90.07604 | -9.923964
[11 empty] | 500.8793 | 774.0293 | 5634 | -9.541854 | 23.69 | 90.07604 | -9.923964
[11 empty] | 501.0818 | 774.2318 | 5635.5 | -9.545165 | 23.69 | 90.07604 | -9.923964
[11 empty] | 501.183 | 774.333 | 5637 | -9.547458 | 23.68 | 90.03801 | -9.961987
[11 empty] | 501.2888 | 774.4388 | 5638.5 | -9.553244 | 23.69 | 90.07604 | -9.923964
[11 empty] | 501.4774 | 774.6274 | 5640 | -9.555533 | 23.68 | 90.03801 | -9.961987
[11 empty] | 501.5924 | 774.7424 | 5641.5 | -9.652911 | 23.69 | 90.07604 | -9.923964
[11 empty] | 501.7228 | 774.8728 | 5643 | -9.657104 | 23.69 | 90.07604 | -9.923964
[11 empty] | 501.824 | 774.974 | 5644.5 | -9.661297 | 23.68 | 90.03801 | -9.961987
[11 empty] | 502.0127 | 775.1627 | 5646 | -9.664863 | 23.68 | 90.03801 | -9.961987
[11 empty] | 502.1277 | 775.2777 | 5647.5 | -9.666938 | 23.68 | 90.03801 | -9.961987
[11 empty] | 502.2289 | 775.3789 | 5649 | -9.672401 | 23.68 | 90.03801 | -9.961987
[11 empty] | 502.3301 | 775.4801 | 5650.5 | -9.581245 | 23.69 | 90.07604 | -9.923964
[11 empty] | 502.5188 | 775.6688 | 5652 | -9.584813 | 23.69 | 90.07604 | -9.923964
[11 empty] | 502.62 | 775.77 | 5653.5 | -9.681849 | 23.69 | 90.07604 | -9.923964
[11 empty] | 502.735 | 775.885 | 5655 | -9.686461 | 23.68 | 90.03801 | -9.961987
[11 empty] | 502.8362 | 775.9862 | 5656.5 | -9.688771 | 23.69 | 90.07604 | -9.923964
[11 empty] | 502.9375 | 776.0875 | 5658 | -9.692981 | 23.69 | 90.07604 | -9.923964
[11 empty] | 503.1261 | 776.2761 | 5659.5 | -9.601795 | 23.69 | 90.07604 | -9.923964
[11 empty] | 503.2411 | 776.3911 | 5661 | -9.700549 | 23.69 | 90.07604 | -9.923964
[11 empty] | 503.3424 | 776.4924 | 5662.5 | -9.608712 | 23.69 | 90.07604 | -9.923964
[11 empty] | 503.4436 | 776.5936 | 5664 | -9.485579 | 23.68 | 90.03801 | -9.961987
[11 empty] | 503.6323 | 776.7823 | 5665.5 | -9.619045 | 23.68 | 90.03801 | -9.961987
[11 empty] | 503.7473 | 776.8973 | 5667 | -9.49309 | 23.69 | 90.07604 | -9.923964
[11 empty] | 503.8485 | 776.9985 | 5668.5 | -9.497283 | 23.69 | 90.07604 | -9.923964
[11 empty] | 503.9497 | 777.0997 | 5670 | -9.501476 | 23.69 | 90.07604 | -9.923964
[11 empty] | 504.1384 | 777.2884 | 5671.5 | -9.505672 | 23.68 | 90.03801 | -9.961987
[11 empty] | 504.258 | 777.408 | 5673 | -9.508715 | 23.69 | 90.07604 | -9.923964
[11 empty] | 504.3592 | 777.5092 | 5674.5 | -9.511014 | 23.68 | 90.03801 | -9.961987
[11 empty] | 504.4604 | 777.6104 | 5676 | -9.51648 | 23.69 | 90.07604 | -9.923964
[11 empty] | 504.6782 | 777.8282 | 5677.5 | -9.519419 | 23.69 | 90.07604 | -9.923964
[11 empty] | 504.7794 | 777.9294 | 5679 | -9.522987 | 23.69 | 90.07604 | -9.923964
[11 empty] | 504.8807 | 778.0307 | 5680.5 | -9.527195 | 23.69 | 90.07604 | -9.923964
[11 empty] | 504.9819 | 778.1319 | 5682 | -9.531403 | 23.69 | 90.07604 | -9.923964
[11 empty] | 505.0969 | 778.2469 | 5683.5 | -9.533478 | 23.69 | 90.07604 | -9.923964
[11 empty] | 505.1981 | 778.3481 | 5685 | -9.538957 | 23.69 | 90.07604 | -9.923964
[11 empty] | 505.2993 | 778.4493 | 5686.5 | -9.635515 | 23.69 | 90.07604 | -9.923964
[11 empty] | 505.5018 | 778.6518 | 5688 | -9.544613 | 23.69 | 90.07604 | -9.923964
[11 empty] | 505.603 | 778.753 | 5689.5 | -9.548829 | 23.68 | 90.03802 | -9.96198
[11 empty] | 505.7042 | 778.8542 | 5691 | -9.553051 | 23.69 | 90.07604 | -9.923964
[11 empty] | 505.9067 | 779.0567 | 5692.5 | -9.554495 | 23.69 | 90.07604 | -9.923964
[11 empty] | 506.0079 | 779.1579 | 5694 | -9.558717 | 23.69 | 90.07604 | -9.923964
[11 empty] | 506.1091 | 779.2591 | 5695.5 | -9.564215 | 23.69 | 90.07604 | -9.923964
[11 empty] | 506.2978 | 779.4478 | 5697 | -9.567168 | 23.68 | 90.03802 | -9.96198
[11 empty] | 506.399 | 779.549 | 5698.5 | -9.572669 | 23.68 | 90.03802 | -9.96198
[11 empty] | 506.5002 | 779.6502 | 5700 | -9.5769 | 23.68 | 90.03802 | -9.96198
[11 empty] | 506.6152 | 779.7652 | 5701.5 | -9.57835 | 23.69 | 90.07604 | -9.923964
[11 empty] | 506.7165 | 779.8665 | 5703 | -9.582586 | 23.68 | 90.03802 | -9.96198
[11 empty] | 506.8177 | 779.9677 | 5704.5 | -9.586821 | 23.69 | 90.07604 | -9.923964
[11 empty] | 507.0063 | 780.1563 | 5706 | -9.719097 | 23.68 | 90.03801 | -9.961987
[11 empty] | 507.1259 | 780.2759 | 5707.5 | -9.59414 | 23.68 | 90.03801 | -9.961987
[11 empty] | 507.2272 | 780.3772 | 5709 | -9.597743 | 23.68 | 90.03801 | -9.961987
[11 empty] | 507.3284 | 780.4784 | 5710.5 | -9.601984 | 23.68 | 90.03801 | -9.961987
[11 empty] | 507.5462 | 780.6962 | 5712 | -9.606232 | 23.68 | 90.03801 | -9.961987
[11 empty] | 507.6612 | 780.8112 | 5713.5 | -9.607689 | 23.68 | 90.03801 | -9.961987
[11 empty] | 507.7624 | 780.9124 | 5715 | -9.611938 | 23.68 | 90.03801 | -9.961987
[11 empty] | 507.8636 | 781.0136 | 5716.5 | -9.616188 | 23.69 | 90.07604 | -9.923964
[11 empty] | 508.0661 | 781.2161 | 5718 | -9.619572 | 23.69 | 90.07604 | -9.923964
[11 empty] | 508.1673 | 781.3173 | 5719.5 | -9.621903 | 23.69 | 90.07604 | -9.923964
[11 empty] | 508.2686 | 781.4186 | 5721 | -9.626161 | 23.68 | 90.03801 | -9.961987
[11 empty] | 508.471 | 781.621 | 5722.5 | -9.630829 | 23.68 | 90.03801 | -9.961987
[11 empty] | 508.5722 | 781.7222 | 5724 | -9.633806 | 23.69 | 90.07604 | -9.923964
[11 empty] | 508.6735 | 781.8235 | 5725.5 | -9.637426 | 23.67 | 90 | -10
[11 empty] | 508.8621 | 782.0121 | 5727 | -9.641689 | 23.68 | 90.03802 | -9.96198
[11 empty] | 508.9633 | 782.1133 | 5728.5 | -9.645954 | 23.69 | 90.07604 | -9.923964
[11 empty] | 509.0645 | 782.2145 | 5730 | -9.650221 | 23.69 | 90.07604 | -9.923964
[11 empty] | 509.1796 | 782.3296 | 5731.5 | -9.653622 | 23.69 | 90.07604 | -9.923964
[11 empty] | 509.2808 | 782.4308 | 5733 | -9.657889 | 23.69 | 90.07604 | -9.923964
[11 empty] | 509.3958 | 782.5458 | 5734.5 | -9.659365 | 23.69 | 90.07604 | -9.923964
[11 empty] | 509.5706 | 782.7206 | 5736 | -9.664511 | 23.69 | 90.07604 | -9.923964
[11 empty] | 509.6857 | 782.8357 | 5737.5 | -9.667913 | 23.69 | 90.07604 | -9.923964
[11 empty] | 509.8743 | 783.0243 | 5739 | -9.672193 | 23.69 | 90.07604 | -9.923964
[11 empty] | 509.8881 | 783.0381 | 5740.5 | -9.674543 | 23.69 | 90.07604 | -9.923964
[11 empty] | 510.0814 | 783.2314 | 5742 | -9.678531 | 23.68 | 90.03802 | -9.96198
[11 empty] | 510.1964 | 783.3464 | 5743.5 | -9.681299 | 23.68 | 90.03802 | -9.96198
[11 empty] | 510.2976 | 783.4476 | 5745 | -9.556909 | 23.68 | 90.03802 | -9.96198
[11 empty] | 510.4279 | 783.5779 | 5746.5 | -9.559886 | 23.69 | 90.07604 | -9.923964
[11 empty] | 510.6166 | 783.7666 | 5748 | -9.563507 | 23.69 | 90.07604 | -9.923964
[11 empty] | 510.7178 | 783.8678 | 5749.5 | -9.567774 | 23.69 | 90.07604 | -9.923964
[11 empty] | 510.8329 | 783.9829 | 5751 | -9.571163 | 23.68 | 90.03802 | -9.96198
[11 empty] | 510.9341 | 784.0841 | 5752.5 | -9.575433 | 23.69 | 90.07604 | -9.923964
[11 empty] | 511.0353 | 784.1853 | 5754 | -9.44896 | 23.69 | 90.07604 | -9.923964
[11 empty] | 511.224 | 784.374 | 5755.5 | -9.6766 | 23.69 | 90.07604 | -9.923964
[11 empty] | 511.339 | 784.489 | 5757 | -9.551145 | 23.69 | 90.07604 | -9.923964
[11 empty] | 511.4402 | 784.5902 | 5758.5 | -9.555399 | 23.69 | 90.07604 | -9.923964
[11 empty] | 511.5414 | 784.6914 | 5760 | -9.559655 | 23.69 | 90.07604 | -9.923964
[11 empty] | 511.7301 | 784.8801 | 5761.5 | -9.563272 | 23.7 | 90.11406 | -9.88594
[11 empty] | 511.8313 | 784.9813 | 5763 | -9.567532 | 23.7 | 90.11406 | -9.88594
[11 empty] | 511.9463 | 785.0963 | 5764.5 | -9.475042 | 23.69 | 90.07604 | -9.923964
[11 empty] | 512.0338 | 785.1838 | 5766 | -9.479532 | 23.7 | 90.11406 | -9.88594
[11 empty] | 512.1487 | 785.2987 | 5767.5 | -9.482918 | 23.7 | 90.11406 | -9.88594
[11 empty] | 512.3374 | 785.4874 | 5769 | -9.487179 | 23.7 | 90.11406 | -9.88594
[11 empty] | 512.3512 | 785.5012 | 5770.5 | -9.491446 | 23.7 | 90.11406 | -9.88594
[11 empty] | 512.5399 | 785.6899 | 5772 | -9.495709 | 23.7 | 90.11406 | -9.88594
[11 empty] | 512.6411 | 785.7911 | 5773.5 | -9.49805 | 23.69 | 90.07604 | -9.923964
[11 empty] | 512.7561 | 785.9061 | 5775 | -9.372283 | 23.7 | 90.11406 | -9.88594
[11 empty] | 512.8619 | 786.0119 | 5776.5 | -9.376234 | 23.69 | 90.07604 | -9.923964
[11 empty] | 512.9769 | 786.1269 | 5778 | -9.379605 | 23.69 | 90.07604 | -9.923964
[11 empty] | 513.1656 | 786.3156 | 5779.5 | -9.381932 | 23.69 | 90.07604 | -9.923964
[11 empty] | 513.296 | 786.446 | 5781 | -9.387461 | 23.69 | 90.07604 | -9.923964
[11 empty] | 513.4846 | 786.6346 | 5782.5 | -9.391716 | 23.68 | 90.03802 | -9.96198
[11 empty] | 513.5996 | 786.7496 | 5784 | -9.393169 | 23.69 | 90.07604 | -9.923964
[11 empty] | 513.7009 | 786.8509 | 5785.5 | -9.397424 | 23.68 | 90.03802 | -9.96198
[11 empty] | 513.8021 | 786.9521 | 5787 | -9.403606 | 23.68 | 90.03802 | -9.96198
[11 empty] | 513.9907 | 787.1407 | 5788.5 | -9.276553 | 23.68 | 90.03802 | -9.96198
[11 empty] | 514.0919 | 787.2419 | 5790 | -9.282062 | 23.68 | 90.03802 | -9.96198
[11 empty] | 514.1932 | 787.3432 | 5791.5 | -9.285021 | 23.69 | 90.07604 | -9.923964
[11 empty] | 514.3082 | 787.4582 | 5793 | -9.287745 | 23.69 | 90.07604 | -9.923964
[11 empty] | 514.4094 | 787.5594 | 5794.5 | -9.291984 | 23.69 | 90.07604 | -9.923964
[11 empty] | 514.5106 | 787.6606 | 5796 | -9.296226 | 23.68 | 90.03802 | -9.96198
[11 empty] | 514.7131 | 787.8631 | 5797.5 | -9.394341 | 23.68 | 90.03802 | -9.96198
[11 empty] | 514.8143 | 787.9643 | 5799 | -9.303838 | 23.68 | 90.03802 | -9.96198
[11 empty] | 514.9155 | 788.0655 | 5800.5 | -9.400922 | 23.68 | 90.03802 | -9.96198
[11 empty] | 515.1041 | 788.2541 | 5802 | -9.310415 | 23.68 | 90.03802 | -9.96198
[11 empty] | 515.2054 | 788.3554 | 5803.5 | -9.314665 | 23.68 | 90.03802 | -9.96198
[11 empty] | 515.3204 | 788.4704 | 5805 | -9.188371 | 23.69 | 90.07604 | -9.923964
[11 empty] | 515.4216 | 788.5716 | 5806.5 | -9.192598 | 23.68 | 90.03802 | -9.96198
[11 empty] | 515.5228 | 788.6728 | 5808 | -9.196191 | 23.69 | 90.07604 | -9.923964
[11 empty] | 515.7115 | 788.8615 | 5809.5 | -9.200422 | 23.69 | 90.07604 | -9.923964
[11 empty] | 515.8265 | 788.9765 | 5811 | -9.201862 | 23.69 | 90.07604 | -9.923964
[11 empty] | 515.9277 | 789.0777 | 5812.5 | -9.300906 | 23.69 | 90.07604 | -9.923964
[11 empty] | 516.029 | 789.179 | 5814 | -9.210336 | 23.69 | 90.07604 | -9.923964
[11 empty] | 516.2177 | 789.3677 | 5815.5 | -9.309396 | 23.69 | 90.07604 | -9.923964
[11 empty] | 516.3326 | 789.4826 | 5817 | -9.217934 | 23.69 | 90.07604 | -9.923964
[11 empty] | 516.4338 | 789.5838 | 5818.5 | -9.22026 | 23.69 | 90.07604 | -9.923964
[11 empty] | 516.5351 | 789.6851 | 5820 | -9.320628 | 23.69 | 90.07604 | -9.923964
[11 empty] | 516.7238 | 789.8738 | 5821.5 | -9.323599 | 23.69 | 90.07604 | -9.923964
[11 empty] | 516.8387 | 789.9887 | 5823 | -9.326337 | 23.69 | 90.07604 | -9.923964
[11 empty] | 516.9399 | 790.0899 | 5824.5 | -9.330594 | 23.69 | 90.07604 | -9.923964
[11 empty] | 517.0412 | 790.1912 | 5826 | -9.33485 | 23.69 | 90.07604 | -9.923964
[11 empty] | 517.2299 | 790.3799 | 5827.5 | -9.337182 | 23.69 | 90.07604 | -9.923964
[11 empty] | 517.3448 | 790.4948 | 5829 | -9.340571 | 23.69 | 90.07604 | -9.923964
[11 empty] | 517.446 | 790.596 | 5830.5 | -9.344835 | 23.69 | 90.07604 | -9.923964
[11 empty] | 517.5473 | 790.6973 | 5832 | -9.3491 | 23.69 | 90.07604 | -9.923964
[11 empty] | 517.736 | 790.886 | 5833.5 | -9.351438 | 23.69 | 90.07604 | -9.923964
[11 empty] | 517.851 | 791.001 | 5835 | -9.224669 | 23.69 | 90.07604 | -9.923964
[11 empty] | 517.9521 | 791.1021 | 5836.5 | -9.453379 | 23.69 | 90.07604 | -9.923964
[11 empty] | 518.0534 | 791.2034 | 5838 | -9.36273 | 23.69 | 90.07604 | -9.923964
[11 empty] | 518.2559 | 791.4059 | 5839.5 | -9.366131 | 23.69 | 90.07604 | -9.923964
[11 empty] | 518.3433 | 791.4933 | 5841 | -9.371281 | 23.69 | 90.07604 | -9.923964
[11 empty] | 518.4583 | 791.6083 | 5842.5 | -9.374683 | 23.69 | 90.07604 | -9.923964
[11 empty] | 518.647 | 791.797 | 5844 | -9.378318 | 23.69 | 90.07604 | -9.923964
[11 empty] | 518.6608 | 791.8108 | 5845.5 | -9.382602 | 23.69 | 90.07604 | -9.923964
[11 empty] | 518.8494 | 791.9994 | 5847 | -9.386884 | 23.69 | 90.07604 | -9.923964
[11 empty] | 518.9644 | 792.1144 | 5848.5 | -9.388358 | 23.69 | 90.07604 | -9.923964
[11 empty] | 519.0657 | 792.2157 | 5850 | -9.394585 | 23.69 | 90.07604 | -9.923964
[11 empty] | 519.1669 | 792.3169 | 5851.5 | -9.396935 | 23.69 | 90.07604 | -9.923964
[11 empty] | 519.3555 | 792.5055 | 5853 | -9.401224 | 23.69 | 90.07604 | -9.923964
[11 empty] | 519.4613 | 792.6113 | 5854.5 | -9.404579 | 23.69 | 90.07604 | -9.923964
[11 empty] | 519.5626 | 792.7126 | 5856 | -9.539399 | 23.69 | 90.07604 | -9.923964
[11 empty] | 519.6776 | 792.8276 | 5857.5 | -9.540895 | 23.69 | 90.07604 | -9.923964
[11 empty] | 519.808 | 792.958 | 5859 | -9.547174 | 23.69 | 90.07604 | -9.923964
[11 empty] | 519.9092 | 793.0592 | 5860.5 | -9.549549 | 23.69 | 90.07604 | -9.923964
[11 empty] | 520.1116 | 793.2616 | 5862 | -9.553001 | 23.69 | 90.07604 | -9.923964
[11 empty] | 520.2128 | 793.3628 | 5863.5 | -9.556681 | 23.69 | 90.07604 | -9.923964
[11 empty] | 520.3141 | 793.4641 | 5865 | -9.561016 | 23.69 | 90.07604 | -9.923964
[11 empty] | 520.5165 | 793.6665 | 5866.5 | -9.562518 | 23.69 | 90.07604 | -9.923964
[11 empty] | 520.6177 | 793.7677 | 5868 | -9.566854 | 23.69 | 90.07604 | -9.923964
[11 empty] | 520.7051 | 793.8551 | 5869.5 | -9.574027 | 23.69 | 90.07604 | -9.923964
[11 empty] | 520.9076 | 794.0576 | 5871 | -9.575533 | 23.69 | 90.07604 | -9.923964
[11 empty] | 521.0226 | 794.1726 | 5872.5 | -9.578999 | 23.69 | 90.07604 | -9.923964
[11 empty] | 521.0226 | 794.1726 | 5874 | -9.583569 | 23.69 | 90.07604 | -9.923964
[11 empty] | 521.2112 | 794.3612 | 5875.5 | -9.587914 | 23.69 | 90.07604 | -9.923964
[11 empty] | 521.4137 | 794.5637 | 5877 | -9.591386 | 23.69 | 90.07604 | -9.923964
[11 empty] | 521.4275 | 794.5775 | 5878.5 | -9.595737 | 23.69 | 90.07604 | -9.923964