## PFOA adsorption 1
flow rate: 300 mL/min
Monolith length | 21 mm |  | 21 mm |  | 21 mm |  | 21 mm |  | 44 mm
Sintering temperature | 900oC |  | 1100oC |  | 700oC |  | 500oC |  | 500oC
Reaction Time/min | C/C0 | Standard Deviation | C/C0 | Standard Deviation | C/C0 | Standard Deviation | C/C0 | Standard Deviation | C/C0 | Standard Deviation
180 | 0.87911583 | 0.015410781 | 0.954498221 | 0.009111023 | 0.792833495 | 0.013603143 | 0.731657413 | 0.004889634 | 0.50871 | 0.02002
150 | 0.845495595 | 0.038006404 | 0.94959617 | 0.011477161 | 0.810423293 | 0.012562105 | 0.764361308 | 0.008414562 | 0.53204 | 0.00315
120 | 0.880717251 | 0.024451303 | 0.959340699 | 0.018146728 | 0.826675419 | 0.015513274 | 0.800579233 | 0.006191758 | 0.58238 | 0.01522
90 | 0.892246472 | 0.010391228 | 0.9648772 | 0.019002725 | 0.867758218 | 0.006235087 | 0.836058397 | 0.006788234 | 0.56262 | 0.02271
60 | 0.898340314 | 0.004419541 | 0.979360296 | 0.014974521 | 0.910044436 | 0.005561914 | 0.852957508 | 0.03303529 | 0.71701 | 0.00679
45 | 0.934278643 | 0.011586891 | 0.987167991 | 0.013362294 | 0.922728967 | 0.006922275 | 0.905243628 | 0.011683455
30 | 0.937985022 | 0.009221692 | 1.009988805 | 0.011673201 | 0.947776911 | 0.013706652 | 0.935669498 | 0.019090695 | 0.8217 | 0.03113
15 | 0.970961821 | 0.011842046 | 0.959479119 | 0.019205348 | 0.920127337 | 0.032322586 | 0.975277344 | 0.022920111 | 0.89101 | 0.02732
0 | 1 | 0 | 1 | 0 | 1 | 0 | 1 | 0 | 1 | 0

## Long experiment 1
flow rate: 300 mL/min
Monolith length | 21 mm |  | 21 mm
Sintering temperature | 500oC |  | 1100oC
Reaction Time/min | C/C0 | Standard Deviation | C/C0 | Standard Deviation
480 | 0.383262441 | 0.004609566 | 0.93102 | 0.01785
420 | 0.424840058 | 0.003201047 | 0.96216 | 0.0069
360 | 0.463847895 | 0.003239156 | 0.96423 | 0.01961
300 | 0.500207477 | 0.017097632 | 0.97879 | 0.01349
240 | 0.548311254 | 0.004297575 | 0.98548 | 0.01299
180 | 0.624685048 | 0.004263819 | 0.99842 | 0.00274
150 | 0.661996916 | 0.013452423 | 0.9893 | 0.00898
120 | 0.707973796 | 0.015657592 | 0.98176 | 0.0148
90 | 0.759737603 | 0.005379166 | 0.98609 | 0.00732
60 | 0.819429128 | 0.010986663 | 0.9886 | 0.00613
45 | 0.861207048 | 0.019995582 | 0.97782 | 0.01356
30 | 0.883831977 | 0.00795971 | 0.97478 | 0.00899
15 | 0.913548935 | 0.010160007 | 0.97217 | 0.01244
0 | 1 | 0 | 0.96573 | 0.01089

## PFOA adsorption 2
sintering tempearture: 500oC
Monolith length | 44 mm | 44 mm | 44 mm | 44 mm |  | 44 mm | 44 mm
Flow rate/(mL/min) | 100 | 300 | 700 | 500 |  | 500 | 500
| fresh | fresh | fresh | fresh |  | 1st pyrolysis | 2nd pyrolysis
Reaction Time/min | C/C0 | C/C0 | C/C0 | C/C0 | Standard Deviation | C/C0 | C/C0
180 | 0.61468 | 0.50871 | 0.47186 | 0.48309 | 0.00571 | 0.25247 | 0.30605
150 | 0.64261 | 0.53204 | 0.5079 | 0.51293 | 0.01136 | 0.28341 | 0.32608
120 | 0.69694 | 0.58238 | 0.54933 | 0.57045 | 0.00953 | 0.33553 | 0.37629
90 | 0.74272 | 0.56262 | 0.63243 | 0.61185 | 0.01651 | 0.39971 | 0.43243
60 | 0.79953 | 0.71701 | 0.69857 | 0.69131 | 0.01466 | 0.50147 | 0.54383
30 | 0.8888 | 0.8217 | 0.80903 | 0.79037 | 0.02124 | 0.68086 | 0.71108
15 | 0.93219 | 0.89101 | 0.90227 | 0.84791 | 0.00754 | 0.81631 | 0.81808
0 | 1 | 1 | 1 | 1 | 0 | 1 | 1

## Long experiment 2
flow rate: 500 mL/min
monolith length: 44 mm, 1st pyrolysis
sintering temperature: 500oC
Reaction Time/min | C/C0 | Standard Deviation | Adsorption capacity (mg/g)
360 | 0.22715 | 0.01148 | 0.15998
300 | 0.24581 | 0.01164 | 0.15612
240 | 0.264 | 0.01078 | 0.15235
180 | 0.30605 | 0.00468 | 0.14365
150 | 0.32608 | 0.00492 | 0.1395
120 | 0.37629 | 0.0078 | 0.12911
90 | 0.43243 | 0.00596 | 0.11749
60 | 0.54383 | 0.01159 | 0.09443
30 | 0.71108 | 0.00911 | 0.05981
15 | 0.81808 | 0.00367 | 0.03766
0 | 1 | 0 | 0