## N1s Scan B
Acquisition Parameters :
聀
[7 empty] | Total acquisition time | 27.2 secs
[7 empty] | k?p | 3
[7 empty] | Source Gun Type | Al K Alpha
轴 | Energy | Elements= | 181 |  |  |  | I? | 300 祄
[7 empty] | \! | Standard
C:\Users\86159\AppData\Local\Temp\VGD{DA63807D-2582-466A-ABAB-C27585487A6B}.vgd | [6 empty] | 愱! | CAE : Pass Energy 80.0 eV
[7 empty] | e | 0.100 eV
[7 empty] | Number of Energy Steps | 181
Binding Energy (E) |  |  |  | N1s | Backgnd. | Envelope | Residuals
eV |  | Counts / s (Residuals × 0.2) |  | Counts / s (Residuals × 0.2) | Counts / s (Residuals × 0.2) | Counts / s (Residuals × 0.2) | Counts / s (Residuals × 0.2)
410.98 |  | 13867.3 |  | 0 | 0 | 13867.3 | 0
410.88 |  | 13237.3 |  | 13716 | 13716 | 13716 | -478.744
410.78 |  | 14034.5 |  | 13715.1 | 13715.1 | 13715.1 | 319.345
410.68 |  | 13725 |  | 13694.9 | 13694.9 | 13694.9 | 30.0846
410.58 |  | 14116.4 |  | 13667.8 | 13667.8 | 13667.8 | 448.574
410.48 |  | 13791.8 |  | 13622.8 | 13622.8 | 13622.8 | 168.983
410.38 |  | 13414.1 |  | 13598.9 | 13598.9 | 13598.9 | -184.826
410.28 |  | 13461.9 |  | 13576.7 | 13576.7 | 13576.7 | -114.765
410.18 |  | 13585.3 |  | 13576.4 | 13576.4 | 13576.4 | 8.9535
410.08 |  | 13630.1 |  | 13572.8 | 13572.8 | 13572.8 | 57.3381
409.98 |  | 14224.7 |  | 13566.6 | 13566.6 | 13566.6 | 658.105
409.88 |  | 13737.6 |  | 13557.8 | 13557.8 | 13557.8 | 179.727
409.78 |  | 13768.8 |  | 13548.7 | 13548.7 | 13548.7 | 220.117
409.68 |  | 13587.6 |  | 13538.7 | 13538.7 | 13538.7 | 48.8988
409.58 |  | 13710.4 |  | 13531.8 | 13531.8 | 13531.8 | 178.598
409.48 |  | 13760.5 |  | 13526.9 | 13526.9 | 13526.9 | 233.616
409.38 |  | 13439 |  | 13523.9 | 13523.9 | 13523.9 | -84.889
409.28 |  | 13499.5 |  | 13519.7 | 13519.7 | 13519.7 | -20.206
409.18 |  | 13726.8 |  | 13514.1 | 13514.1 | 13514.1 | 212.727
409.08 |  | 13881.7 |  | 13511 | 13511 | 13511 | 370.67
408.98 |  | 13399.5 |  | 13502.5 | 13502.5 | 13502.5 | -103.032
408.88 |  | 14131.6 |  | 13492.8 | 13492.8 | 13492.8 | 638.799
408.78 |  | 13614.8 |  | 13484.5 | 13484.5 | 13484.5 | 130.294
408.68 |  | 13511.8 |  | 13478.7 | 13478.7 | 13478.7 | 33.1235
408.58 |  | 13506.5 |  | 13474 | 13474 | 13474 | 32.4863
408.48 |  | 13219.8 |  | 13472.3 | 13472.3 | 13472.3 | -252.536
408.38 |  | 13720 |  | 13466.5 | 13466.5 | 13466.5 | 253.48
408.28 |  | 14153.2 |  | 13460.4 | 13460.4 | 13460.4 | 692.816
408.18 |  | 13520.2 |  | 13454.5 | 13454.5 | 13454.5 | 65.7224
408.08 |  | 13453.6 |  | 13447.1 | 13447.1 | 13447.1 | 6.4393
407.98 |  | 13377.3 |  | 13438.3 | 13438.3 | 13438.3 | -60.9193
407.88 |  | 13893.5 |  | 13436.6 | 13436.6 | 13436.6 | 456.899
407.78 |  | 13157.1 |  | 13436.4 | 13436.4 | 13436.4 | -279.365
407.68 |  | 13301.7 |  | 13434.1 | 13434.1 | 13434.1 | -132.362
407.58 |  | 13931.9 |  | 13428.6 | 13428.6 | 13428.6 | 503.327
407.48 |  | 14059.2 |  | 13422.4 | 13422.4 | 13422.4 | 636.736
407.38 |  | 14000.2 |  | 13411 | 13411 | 13411 | 589.131
407.28 |  | 14301.6 |  | 13395.2 | 13395.2 | 13395.2 | 906.467
407.18 |  | 14245.5 |  | 13380.8 | 13380.8 | 13380.8 | 864.678
407.08 |  | 13515.9 |  | 13368.4 | 13368.4 | 13368.4 | 147.546
406.98 |  | 13570.7 |  | 13357.3 | 13357.3 | 13357.3 | 213.411
406.88 |  | 13629.8 |  | 13346.6 | 13346.6 | 13346.6 | 283.238
406.78 |  | 14183.8 |  | 13338.9 | 13338.9 | 13338.9 | 844.942
406.68 |  | 13515.3 |  | 13333.5 | 13333.5 | 13333.5 | 181.859
406.58 |  | 12976.5 |  | 13328.6 | 13328.6 | 13328.6 | -352.051
406.48 |  | 13425.9 |  | 13324.3 | 13324.3 | 13324.3 | 101.638
406.38 |  | 13470.8 |  | 13323.2 | 13323.2 | 13323.2 | 147.601
406.28 |  | 13456.9 |  | 13321.4 | 13321.4 | 13321.4 | 135.533
406.18 |  | 13669.7 |  | 13315.7 | 13315.7 | 13315.7 | 353.982
406.08 |  | 13810.6 |  | 13306.8 | 13306.8 | 13306.8 | 503.783
405.98 |  | 14136.1 |  | 13298.2 | 13298.2 | 13298.2 | 837.861
405.88 |  | 13364.3 |  | 13288.9 | 13288.9 | 13288.9 | 75.4854
405.78 |  | 13574.3 |  | 13281.1 | 13281.1 | 13281.1 | 293.22
405.68 |  | 13271.6 |  | 13274.8 | 13274.8 | 13274.8 | -3.2498
405.58 |  | 13449.5 |  | 13272.5 | 13272.5 | 13272.5 | 176.999
405.48 |  | 13240.9 |  | 13271 | 13271 | 13271 | -30.0609
405.38 |  | 13158.3 |  | 13272.7 | 13272.7 | 13272.7 | -114.371
405.28 |  | 13234.6 |  | 13274.4 | 13274.4 | 13274.4 | -39.8627
405.18 |  | 13613.4 |  | 13276.1 | 13276.1 | 13276.1 | 337.278
405.08 |  | 13731.9 |  | 13277.9 | 13277.9 | 13277.9 | 453.987
404.98 |  | 14033.1 |  | 13279.6 | 13279.6 | 13279.6 | 753.499
404.88 |  | 14317.3 |  | 13281.3 | 13281.3 | 13281.3 | 1035.98
404.78 |  | 13282.4 |  | 13283 | 13283 | 13283 | -0.59412
404.68 |  | 13424.6 |  | 13284.8 | 13284.8 | 13284.8 | 139.796
404.58 |  | 13538.5 |  | 13286.5 | 13286.5 | 13286.5 | 251.97
404.48 |  | 13599 |  | 13288.2 | 13288.2 | 13288.2 | 310.829
404.38 |  | 13447.7 |  | 13289.9 | 13289.9 | 13289.9 | 157.748
404.28 |  | 13634.4 |  | 13291.7 | 13291.7 | 13291.7 | 342.698
404.18 |  | 14116.1 |  | 13293.4 | 13293.4 | 13293.4 | 822.728
404.08 |  | 13983.4 |  | 13295.1 | 13295.1 | 13295.1 | 688.235
403.98 |  | 13493.3 |  | 13296.8 | 13296.8 | 13296.8 | 196.469
403.88 |  | 13724.8 |  | 13298.6 | 13298.6 | 13298.6 | 426.253
403.78 |  | 13156.6 |  | 13300.3 | 13300.3 | 13300.3 | -143.713
403.68 |  | 13617.6 |  | 13302.1 | 13302 | 13302.1 | 315.561
403.58 |  | 13830.5 |  | 13303.8 | 13303.7 | 13303.8 | 526.733
403.48 |  | 13653.3 |  | 13305.6 | 13305.5 | 13305.6 | 347.728
403.38 |  | 13993.3 |  | 13307.3 | 13307.2 | 13307.3 | 685.995
403.28 |  | 13814.5 |  | 13309.1 | 13308.9 | 13309.1 | 505.339
403.18 |  | 13343.3 |  | 13311 | 13310.6 | 13311 | 32.2936
403.08 |  | 14052.1 |  | 13312.9 | 13312.4 | 13312.9 | 739.199
402.98 |  | 14006.9 |  | 13315 | 13314.1 | 13315 | 691.913
402.88 |  | 13503 |  | 13317.1 | 13315.8 | 13317.1 | 185.853
402.78 |  | 13852.4 |  | 13319.5 | 13317.5 | 13319.5 | 532.84
402.68 |  | 13696.8 |  | 13322.2 | 13319.3 | 13322.2 | 374.583
402.58 |  | 13870.8 |  | 13325.4 | 13321 | 13325.4 | 545.422
402.48 |  | 14434.7 |  | 13329.1 | 13322.7 | 13329.1 | 1105.58
402.38 |  | 14312.5 |  | 13333.7 | 13324.4 | 13333.7 | 978.868
402.28 |  | 14097 |  | 13339.3 | 13326.2 | 13339.3 | 757.722
402.18 |  | 13609 |  | 13346.4 | 13327.9 | 13346.4 | 262.545
402.08 |  | 13865 |  | 13355.5 | 13329.6 | 13355.5 | 509.476
401.98 |  | 13944.8 |  | 13367.1 | 13331.3 | 13367.1 | 577.704
401.88 |  | 14387.1 |  | 13381.8 | 13333.1 | 13381.8 | 1005.28
401.78 |  | 13958.8 |  | 13400.6 | 13334.8 | 13400.6 | 558.285
401.68 |  | 14210.6 |  | 13424.2 | 13336.5 | 13424.2 | 786.407
401.58 |  | 14300.3 |  | 13453.8 | 13338.2 | 13453.8 | 846.447
401.48 |  | 13867.6 |  | 13490.5 | 13340 | 13490.5 | 377.111
401.38 |  | 13654.1 |  | 13535.3 | 13341.7 | 13535.3 | 118.808
401.28 |  | 13840.1 |  | 13589.5 | 13343.4 | 13589.5 | 250.606
401.18 |  | 13645.3 |  | 13653.9 | 13345.1 | 13653.9 | -8.586
401.08 |  | 14037.7 |  | 13729.3 | 13346.9 | 13729.3 | 308.406
400.98 |  | 14724.8 |  | 13815.9 | 13348.6 | 13815.9 | 908.848
400.88 |  | 13995.7 |  | 13913.6 | 13350.3 | 13913.6 | 82.1396
400.78 |  | 14451.4 |  | 14021.2 | 13352 | 14021.2 | 430.188
400.68 |  | 14523.8 |  | 14137 | 13353.8 | 14137 | 386.844
400.58 |  | 14694 |  | 14258 | 13355.5 | 14258 | 435.961
400.48 |  | 14275.6 |  | 14380.5 | 13357.2 | 14380.5 | -104.895
400.38 |  | 14585.8 |  | 14499.6 | 13358.9 | 14499.6 | 86.2369
400.28 |  | 14546.7 |  | 14610.1 | 13360.7 | 14610.1 | -63.4241
400.18 |  | 14951.2 |  | 14706.4 | 13362.4 | 14706.4 | 244.806
400.08 |  | 15030 |  | 14783 | 13364.1 | 14783 | 246.96
399.98 |  | 14652.8 |  | 14835.5 | 13365.8 | 14835.5 | -182.712
399.88 |  | 14806.2 |  | 14860.6 | 13367.6 | 14860.6 | -54.3955
399.78 |  | 15153.2 |  | 14856.7 | 13369.3 | 14856.7 | 296.534
399.68 |  | 14612.1 |  | 14824.2 | 13371 | 14824.2 | -212.119
399.58 |  | 14642.5 |  | 14765.4 | 13372.7 | 14765.4 | -122.855
399.48 |  | 14794.5 |  | 14684 | 13374.5 | 14684 | 110.466
399.38 |  | 14789.4 |  | 14585.1 | 13376.2 | 14585.1 | 204.342
399.28 |  | 14801.1 |  | 14474 | 13377.9 | 14474 | 327.02
399.18 |  | 14164.5 |  | 14356.5 | 13379.6 | 14356.5 | -191.95
399.08 |  | 13818.3 |  | 14237.5 | 13381.4 | 14237.5 | -419.241
398.98 |  | 14158.7 |  | 14121.6 | 13383.1 | 14121.6 | 37.1443
398.88 |  | 13732.9 |  | 14012.1 | 13384.8 | 14012.1 | -279.18
398.78 |  | 14009.7 |  | 13911.6 | 13386.5 | 13911.6 | 98.0803
398.68 |  | 14090.3 |  | 13821.5 | 13388.3 | 13821.5 | 268.802
398.58 |  | 14083.9 |  | 13742.7 | 13390 | 13742.7 | 341.251
398.48 |  | 14166.8 |  | 13675 | 13391.7 | 13675 | 491.726
398.38 |  | 13799.1 |  | 13618.1 | 13393.4 | 13618.1 | 180.992
398.28 |  | 13950.8 |  | 13571.1 | 13395.2 | 13571.1 | 379.696
398.18 |  | 13633.5 |  | 13533 | 13396.9 | 13533 | 100.451
398.08 |  | 13578.4 |  | 13502.7 | 13398.6 | 13502.7 | 75.706
397.98 |  | 13862 |  | 13478.9 | 13400.3 | 13478.9 | 383.047
397.88 |  | 13958.4 |  | 13460.8 | 13402.1 | 13460.8 | 497.665
397.78 |  | 13811.6 |  | 13447.1 | 13403.8 | 13447.1 | 364.437
397.68 |  | 13649.8 |  | 13437.1 | 13405.5 | 13437.1 | 212.695
397.58 |  | 13656.7 |  | 13430.1 | 13407.2 | 13430.1 | 226.599
397.48 |  | 13515.5 |  | 13425.2 | 13409 | 13425.2 | 90.2945
397.38 |  | 13814.6 |  | 13422.2 | 13410.7 | 13422.2 | 392.41
397.28 |  | 13619.2 |  | 13420.4 | 13412.4 | 13420.4 | 198.794
397.18 |  | 13746.3 |  | 13419.7 | 13414.1 | 13419.7 | 326.631
397.08 |  | 13494.9 |  | 13419.6 | 13415.9 | 13419.6 | 75.2662
396.98 |  | 13811.5 |  | 13420.1 | 13417.6 | 13420.1 | 391.347
396.88 |  | 14264.2 |  | 13421 | 13419.3 | 13421 | 843.23
396.78 |  | 13819.9 |  | 13422.2 | 13421 | 13422.2 | 397.761
396.68 |  | 13874.8 |  | 13423.5 | 13422.8 | 13423.5 | 451.325
396.58 |  | 13359.7 |  | 13425 | 13424.5 | 13425 | -65.2324
396.48 |  | 13339.2 |  | 13426.5 | 13426.2 | 13426.5 | -87.3707
396.38 |  | 13647.3 |  | 13428.1 | 13427.9 | 13428.1 | 219.157
396.28 |  | 13870.2 |  | 13429.8 | 13429.7 | 13429.8 | 440.428
396.18 |  | 13594.1 |  | 13431.5 | 13431.4 | 13431.5 | 162.594
396.08 |  | 13527.4 |  | 13433.2 | 13433.1 | 13433.2 | 94.2457
395.98 |  | 13278.3 |  | 13434.9 | 13434.8 | 13434.9 | -156.592
395.88 |  | 13378.5 |  | 13436.6 | 13436.6 | 13436.6 | -58.1057
395.78 |  | 14075.9 |  | 13438.3 | 13438.3 | 13438.3 | 637.619
395.68 |  | 13726 |  | 13440 | 13440 | 13440 | 285.988
395.58 |  | 13735.5 |  | 13441.8 | 13441.7 | 13441.8 | 293.776
395.48 |  | 13448.7 |  | 13443.5 | 13443.5 | 13443.5 | 5.2448
395.38 |  | 13616.8 |  | 13445.2 | 13445.2 | 13445.2 | 171.557
395.28 |  | 13696.1 |  | 13446.9 | 13446.9 | 13446.9 | 249.148
395.18 |  | 13491.1 |  | 13448.6 | 13448.6 | 13448.6 | 42.4991
395.08 |  | 13538.5 |  | 13450.4 | 13450.4 | 13450.4 | 88.143
394.98 |  | 13148.4 |  | 13452.1 | 13452.1 | 13452.1 | -303.69
394.88 |  | 13440.1 |  | 13473 | 13473 | 13473 | -32.8351
394.78 |  | 13642.3 |  | 13493.8 | 13493.8 | 13493.8 | 148.472
394.68 |  | 13725 |  | 13514.7 | 13514.7 | 13514.7 | 210.28
394.58 |  | 13522.8 |  | 13535.5 | 13535.5 | 13535.5 | -12.7718
394.48 |  | 13787.5 |  | 13556.4 | 13556.4 | 13556.4 | 231.066
394.38 |  | 13268.3 |  | 13577.3 | 13577.3 | 13577.3 | -309.019
394.28 |  | 13694.8 |  | 13598.1 | 13598.1 | 13598.1 | 96.6354
394.18 |  | 13796.2 |  | 13619 | 13619 | 13619 | 177.245
394.08 |  | 13891.2 |  | 13639.9 | 13639.9 | 13639.9 | 251.341
393.98 |  | 13651.2 |  | 13660.7 | 13660.7 | 13660.7 | -9.542
393.88 |  | 13539.7 |  | 13681.6 | 13681.6 | 13681.6 | -141.876
393.78 |  | 13899.9 |  | 13702.4 | 13702.4 | 13702.4 | 197.415
393.68 |  | 13586.8 |  | 13723.3 | 13723.3 | 13723.3 | -136.477
393.58 |  | 13927.5 |  | 13744.2 | 13744.2 | 13744.2 | 183.344
393.48 |  | 13892.3 |  | 13765 | 13765 | 13765 | 127.28
393.38 |  | 13572.9 |  | 13785.9 | 13785.9 | 13785.9 | -213.008
393.28 |  | 14232 |  | 13806.8 | 13806.8 | 13806.8 | 425.227
393.18 |  | 14027.2 |  | 13827.6 | 13827.6 | 13827.6 | 199.563
393.08 |  | 13625.6 |  | 13848.5 | 13848.5 | 13848.5 | -222.863
392.98 |  | 13509.1 |  | 0 | 0 | 13509.1 | -3.3348e-11

## Titles B
11:47:13 Monday, July 24, 2023
C:\Users\86159\Desktop\XPS(1)\木胶粉 G70 内部\拟合.xls
Data Grid
数据文件 : | 标题 | 文件名 | 评论
| O1s Scan | C:\...\VGD{138751EE-E348-4BA5-AF8A-984D0F00F698}.vgd
| N1s Scan | C:\...\VGD{DA63807D-2582-466A-ABAB-C27585487A6B}.vgd
| C1s Scan | C:\...\VGD{174EBC3E-A4E6-48EB-8F13-85C81D82C775}.vgd
| O1s Scan | C:\...\1.DATA\O1s Scan.VGD
| N1s Scan | C:\...\1.DATA\N1s Scan.VGD
| C1s Scan | C:\...\1.DATA\C1s Sc

## O1s Scan A
Acquisition Parameters :
聀
[7 empty] | Total acquisition time | 30.2 secs
[7 empty] | k?p | 3
[7 empty] | Source Gun Type | Al K Alpha
轴 | Energy | Elements= | 201 |  |  |  | I? | 300 祄
[7 empty] | \! | Standard
C:\Users\86159\AppData\Local\Temp\VGD{138751EE-E348-4BA5-AF8A-984D0F00F698}.vgd | [6 empty] | 愱! | CAE : Pass Energy 80.0 eV
[7 empty] | e | 0.100 eV
[7 empty] | Number of Energy Steps | 201
Binding Energy (E) |  |  |  | O1s | Backgnd. | Envelope | Residuals
eV |  | Counts / s (Residuals × 2) |  | Counts / s (Residuals × 2) | Counts / s (Residuals × 2) | Counts / s (Residuals × 2) | Counts / s (Residuals × 2)
545.98 |  | 18123.5 |  | 0 | 0 | 18290.3 | -166.818
545.88 |  | 17817.2 |  | 18385.6 | 18218.7 | 18385.6 | -568.387
545.78 |  | 18376.2 |  | 18340.3 | 18173.5 | 18340.3 | 35.9045
545.68 |  | 18558.1 |  | 18259 | 18092.2 | 18259 | 299.045
545.58 |  | 18188 |  | 18156.9 | 17990.1 | 18156.9 | 31.1362
545.48 |  | 17954.4 |  | 18013.6 | 17846.8 | 18013.6 | -59.1727
545.38 |  | 17562.8 |  | 17876.8 | 17709.9 | 17876.8 | -313.933
545.28 |  | 17795.6 |  | 17801.2 | 17634.4 | 17801.2 | -5.6528
545.18 |  | 17776.5 |  | 17736.4 | 17569.6 | 17736.4 | 40.1487
545.08 |  | 17816.8 |  | 17697.7 | 17530.9 | 17697.7 | 119.086
544.98 |  | 17418.1 |  | 17651.8 | 17485 | 17651.8 | -233.682
544.88 |  | 17424.5 |  | 17627.1 | 17460.3 | 17627.1 | -202.69
544.78 |  | 17252.2 |  | 17585.4 | 17418.6 | 17585.4 | -333.28
544.68 |  | 17795.4 |  | 17526.9 | 17360.1 | 17526.9 | 268.538
544.58 |  | 17754.7 |  | 17432.2 | 17265.4 | 17432.2 | 322.446
544.48 |  | 17255.8 |  | 17379.6 | 17212.8 | 17379.6 | -123.827
544.38 |  | 16593.9 |  | 17251.6 | 17084.7 | 17251.6 | -657.645
544.28 |  | 17317.5 |  | 17158.4 | 16991.6 | 17158.4 | 159.098
544.18 |  | 16963.9 |  | 17136.2 | 16969.4 | 17136.2 | -172.306
544.08 |  | 16906.6 |  | 17108.1 | 16941.3 | 17108.1 | -201.502
543.98 |  | 17157 |  | 17014.2 | 16847.3 | 17014.2 | 142.879
543.88 |  | 16699.8 |  | 17011.9 | 16845.1 | 17011.9 | -312.178
543.78 |  | 16509.4 |  | 16942.6 | 16775.8 | 16942.6 | -433.22
543.68 |  | 17194 |  | 16923 | 16756.2 | 16923 | 271.037
543.58 |  | 16387.6 |  | 16918 | 16751.2 | 16918 | -530.487
543.48 |  | 16990.1 |  | 16890.7 | 16723.8 | 16890.7 | 99.4794
543.38 |  | 17066.1 |  | 16812.7 | 16645.9 | 16812.7 | 253.395
543.28 |  | 17347.9 |  | 16734.9 | 16568.1 | 16734.9 | 612.996
543.18 |  | 16796.6 |  | 16637.7 | 16470.9 | 16637.7 | 158.955
543.08 |  | 16392.3 |  | 16539.3 | 16372.5 | 16539.3 | -147.034
542.98 |  | 16551.4 |  | 16448.5 | 16281.7 | 16448.5 | 102.873
542.88 |  | 16458.4 |  | 16395.3 | 16228.5 | 16395.3 | 63.0441
542.78 |  | 16169.7 |  | 16356.6 | 16189.8 | 16356.6 | -186.899
542.68 |  | 16251.7 |  | 16317.6 | 16150.8 | 16317.6 | -65.9345
542.58 |  | 16209.2 |  | 16271.2 | 16104.4 | 16271.2 | -62.055
542.48 |  | 16518.2 |  | 16240.1 | 16073.3 | 16240.1 | 278.125
542.38 |  | 15938.6 |  | 16217 | 16050.2 | 16217 | -278.4
542.28 |  | 15865.9 |  | 16192.4 | 16025.6 | 16192.4 | -326.492
542.18 |  | 16177.6 |  | 16161.8 | 15995 | 16161.8 | 15.7314
542.08 |  | 16222 |  | 16158.2 | 15991.4 | 16158.2 | 63.7793
541.98 |  | 15771.1 |  | 16144.8 | 15978 | 16144.8 | -373.754
541.88 |  | 16116.8 |  | 16120.3 | 15953.5 | 16120.3 | -3.5094
541.78 |  | 16035.3 |  | 16095.9 | 15929.1 | 16095.9 | -60.5953
541.68 |  | 16023.9 |  | 16066.9 | 15900 | 16066.9 | -42.9597
541.58 |  | 16181.9 |  | 16016 | 15849.2 | 16016 | 165.848
541.48 |  | 16132.2 |  | 15962.6 | 15795.8 | 15962.6 | 169.587
541.38 |  | 15921.9 |  | 15914.3 | 15747.5 | 15914.3 | 7.5793
541.28 |  | 15644.2 |  | 15860.4 | 15693.6 | 15860.4 | -216.257
541.18 |  | 15917.4 |  | 15803.7 | 15636.9 | 15803.7 | 113.714
541.08 |  | 15988.8 |  | 15758.4 | 15591.5 | 15758.4 | 230.408
540.98 |  | 15581.8 |  | 15714.1 | 15547.3 | 15714.1 | -132.254
540.88 |  | 15672.7 |  | 15672.8 | 15505.9 | 15672.8 | -0.098721
540.78 |  | 15357.8 |  | 15623 | 15456.2 | 15623 | -265.208
540.68 |  | 15922.6 |  | 15575.4 | 15408.5 | 15575.4 | 347.194
540.58 |  | 15709.8 |  | 15528 | 15361.1 | 15528 | 181.808
540.48 |  | 15359.6 |  | 15480.8 | 15314 | 15480.8 | -121.161
540.38 |  | 15458 |  | 15424.2 | 15257.3 | 15424.2 | 33.8741
540.28 |  | 15387.3 |  | 15390.1 | 15223.3 | 15390.1 | -2.7877
540.18 |  | 15135.7 |  | 15372.1 | 15205.2 | 15372.1 | -236.328
540.08 |  | 15176.8 |  | 15357.7 | 15190.9 | 15357.7 | -180.929
539.98 |  | 15194.5 |  | 15349.6 | 15182.8 | 15349.6 | -155.048
539.88 |  | 15247.1 |  | 15345.4 | 15178.6 | 15345.4 | -98.3455
539.78 |  | 15258.3 |  | 15343.6 | 15176.8 | 15343.6 | -85.2822
539.68 |  | 15016.2 |  | 15329.5 | 15162.7 | 15329.5 | -313.349
539.58 |  | 15200.5 |  | 15276.1 | 15109.3 | 15276.1 | -75.5889
539.48 |  | 15270.3 |  | 15250.8 | 15083.9 | 15250.8 | 19.5641
539.38 |  | 14889.8 |  | 15242.9 | 15076 | 15242.9 | -353.12
539.28 |  | 15042.8 |  | 15239.4 | 15072.6 | 15239.4 | -196.666
539.18 |  | 14976.8 |  | 15218.3 | 15051.4 | 15218.3 | -241.52
539.08 |  | 15298.2 |  | 15195.4 | 15028.5 | 15195.4 | 102.873
538.98 |  | 15151 |  | 15153.1 | 14986.2 | 15153.1 | -2.1195
538.88 |  | 14905.6 |  | 15099.8 | 14932.9 | 15099.8 | -194.206
538.78 |  | 14909.4 |  | 14999.9 | 14832.9 | 14999.9 | -90.4934
538.68 |  | 15113.3 |  | 14944 | 14776.9 | 14944 | 169.287
538.58 |  | 14493.6 |  | 14933.5 | 14766.3 | 14933.5 | -439.883
538.48 |  | 14524.8 |  | 14920.8 | 14753.4 | 14920.8 | -396.035
538.38 |  | 14872.5 |  | 14898.5 | 14731 | 14898.5 | -26.0829
538.28 |  | 14933.9 |  | 14897.6 | 14729.8 | 14897.6 | 36.2428
538.18 |  | 14830.2 |  | 14873.2 | 14705 | 14873.2 | -42.9256
538.08 |  | 14815.7 |  | 14830.1 | 14661.5 | 14830.1 | -14.3189
537.98 |  | 14674.1 |  | 14814.3 | 14645.2 | 14814.3 | -140.211
537.88 |  | 14277.6 |  | 14803.8 | 14634.1 | 14803.8 | -526.202
537.78 |  | 14784.9 |  | 14804.7 | 14634.1 | 14804.7 | -19.8018
537.68 |  | 14617.9 |  | 14805.9 | 14634 | 14805.9 | -187.939
537.58 |  | 14878.7 |  | 14807.3 | 14634 | 14807.3 | 71.3953
537.48 |  | 15169.6 |  | 14809.1 | 14633.9 | 14809.1 | 360.435
537.38 |  | 14606.9 |  | 14811.5 | 14633.9 | 14811.5 | -204.577
537.28 |  | 14654 |  | 14814.5 | 14633.8 | 14814.5 | -160.475
537.18 |  | 14628.2 |  | 14818.3 | 14633.8 | 14818.3 | -190.13
537.08 |  | 14796.9 |  | 14823.1 | 14633.8 | 14823.1 | -26.1562
536.98 |  | 14862.5 |  | 14829.1 | 14633.7 | 14829.1 | 33.4563
536.88 |  | 15490.9 |  | 14836.5 | 14633.6 | 14836.5 | 654.359
536.78 |  | 14879.7 |  | 14845.8 | 14633.4 | 14845.8 | 33.8877
536.68 |  | 15124.7 |  | 14857.3 | 14633.3 | 14857.3 | 267.399
536.58 |  | 15488.9 |  | 14871.5 | 14633.1 | 14871.5 | 617.412
536.48 |  | 15120.1 |  | 14889.1 | 14632.9 | 14889.1 | 231.036
536.38 |  | 15046.8 |  | 14910.6 | 14632.7 | 14910.6 | 136.181
536.28 |  | 15220.1 |  | 14937 | 14632.6 | 14937 | 283.101
536.18 |  | 15161.2 |  | 14969.2 | 14632.4 | 14969.2 | 192.011
536.08 |  | 15170.2 |  | 15008.4 | 14632.2 | 15008.4 | 161.801
535.98 |  | 15301.8 |  | 15055.8 | 14632 | 15055.8 | 245.962
535.88 |  | 15589.1 |  | 15113 | 14631.8 | 15113 | 476.047
535.78 |  | 15858.7 |  | 15181.9 | 14631.5 | 15181.9 | 676.735
535.68 |  | 14996.7 |  | 15264.6 | 14631.3 | 15264.6 | -267.897
535.58 |  | 15630.1 |  | 15363.5 | 14631 | 15363.5 | 266.624
535.48 |  | 15824.3 |  | 15481.5 | 14630.7 | 15481.5 | 342.818
535.38 |  | 15404.5 |  | 15621.8 | 14630.4 | 15621.8 | -217.256
535.28 |  | 15738.3 |  | 15788.2 | 14630.1 | 15788.2 | -49.867
535.18 |  | 15776.4 |  | 15985 | 14629.7 | 15985 | -208.613
535.08 |  | 16347.1 |  | 16217.1 | 14629.3 | 16217.1 | 130.018
534.98 |  | 16137.7 |  | 16490.1 | 14628.8 | 16490.1 | -352.395
534.88 |  | 16679.6 |  | 16810.3 | 14628.3 | 16810.3 | -130.772
534.78 |  | 17150.6 |  | 17185.2 | 14627.6 | 17185.2 | -34.591
534.68 |  | 17117.4 |  | 17622.8 | 14626.9 | 17622.8 | -505.412
534.58 |  | 17828.1 |  | 18132.4 | 14626 | 18132.4 | -304.26
534.48 |  | 18630.3 |  | 18724.4 | 14624.9 | 18724.4 | -94.1178
534.38 |  | 19303.4 |  | 19410.4 | 14623.7 | 19410.4 | -106.951
534.28 |  | 20025 |  | 20203.2 | 14622.2 | 20203.2 | -178.205
534.18 |  | 21623.4 |  | 21117.1 | 14620.4 | 21117.1 | 506.309
534.08 |  | 23165.5 |  | 22167.3 | 14618.2 | 22167.3 | 998.262
533.98 |  | 24236.3 |  | 23370.2 | 14615.6 | 23370.2 | 866.13
533.88 |  | 26068.3 |  | 24742.9 | 14612.5 | 24742.9 | 1325.38
533.78 |  | 27505.6 |  | 26302.5 | 14609 | 26302.5 | 1203.05
533.68 |  | 28749.6 |  | 28065.1 | 14605 | 28065.1 | 684.578
533.58 |  | 31623.5 |  | 30043.8 | 14600.3 | 30043.8 | 1579.66
533.48 |  | 33891.1 |  | 32247.2 | 14595.1 | 32247.2 | 1643.92
533.38 |  | 35865.7 |  | 34675.6 | 14589.2 | 34675.6 | 1190.1
533.28 |  | 37502.2 |  | 37316.7 | 14582.7 | 37316.7 | 185.507
533.18 |  | 40099 |  | 40140.9 | 14575.5 | 40140.9 | -41.9347
533.08 |  | 42411.6 |  | 43095.4 | 14567.5 | 43095.4 | -683.844
532.98 |  | 44773.1 |  | 46099.1 | 14558.9 | 46099.1 | -1326
532.88 |  | 47532.5 |  | 49039.7 | 14549.5 | 49039.7 | -1507.18
532.78 |  | 50046.5 |  | 51775.7 | 14539.4 | 51775.7 | -1729.19
532.68 |  | 51717.4 |  | 54144.8 | 14528.6 | 54144.8 | -2427.42
532.58 |  | 52865.3 |  | 55981.2 | 14517.2 | 55981.2 | -3115.91
532.48 |  | 55462.9 |  | 57138.9 | 14505.1 | 57138.9 | -1675.97
532.38 |  | 57858.2 |  | 57517.6 | 14492.5 | 57517.6 | 340.546
532.28 |  | 57631.5 |  | 57080.9 | 14479.6 | 57080.9 | 550.571
532.18 |  | 57260.3 |  | 55865.3 | 14466.5 | 55865.3 | 1394.97
532.08 |  | 56065.9 |  | 53974 | 14453.5 | 53974 | 2091.87
531.98 |  | 53657.1 |  | 51555.1 | 14440.9 | 51555.1 | 2102.03
531.88 |  | 51385.1 |  | 48775.5 | 14428.9 | 48775.5 | 2609.64
531.78 |  | 49078.4 |  | 45797.8 | 14417.5 | 45797.8 | 3280.61
531.68 |  | 45290.9 |  | 42763.4 | 14407.2 | 42763.4 | 2527.48
531.58 |  | 40365.4 |  | 39783.9 | 14397.8 | 39783.9 | 581.497
531.48 |  | 37091.8 |  | 36939.4 | 14389.6 | 36939.4 | 152.435
531.38 |  | 33873.7 |  | 34282 | 14382.4 | 34282 | -408.356
531.28 |  | 30821 |  | 31840.8 | 14376.4 | 31840.8 | -1019.75
531.18 |  | 27715.6 |  | 29627.1 | 14371.2 | 29627.1 | -1911.48
531.08 |  | 25729.1 |  | 27640.2 | 14366.9 | 27640.2 | -1911.07
530.98 |  | 23995 |  | 25871.2 | 14363.2 | 25871.2 | -1876.16
530.88 |  | 22606.5 |  | 24306.3 | 14360.1 | 24306.3 | -1699.81
530.78 |  | 21861.2 |  | 22929.4 | 14357.4 | 22929.4 | -1068.14
530.68 |  | 21055.9 |  | 21723 | 14355.1 | 21723 | -667.11
530.58 |  | 20107.8 |  | 20670 | 14353 | 20670 | -562.166
530.48 |  | 19202.3 |  | 19753.9 | 14351.3 | 19753.9 | -551.638
530.38 |  | 18472 |  | 18959.3 | 14349.7 | 18959.3 | -487.305
530.28 |  | 17814.3 |  | 18271.9 | 14348.4 | 18271.9 | -457.591
530.18 |  | 17160.1 |  | 17678.8 | 14347.3 | 17678.8 | -518.667
530.08 |  | 17302.6 |  | 17168.3 | 14346.3 | 17168.3 | 134.313
529.98 |  | 17335.8 |  | 16729.9 | 14345.4 | 16729.9 | 605.888
529.88 |  | 16615.2 |  | 16354.4 | 14344.6 | 16354.4 | 260.817
529.78 |  | 16423.4 |  | 16033.5 | 14343.8 | 16033.5 | 389.949
529.68 |  | 16489.6 |  | 15759.9 | 14343.1 | 15759.9 | 729.624
529.58 |  | 16228.9 |  | 15527.4 | 14342.5 | 15527.4 | 701.548
529.48 |  | 16036.5 |  | 15330.2 | 14341.9 | 15330.2 | 706.332
529.38 |  | 15770.6 |  | 15163.3 | 14341.4 | 15163.3 | 607.232
529.28 |  | 15897.6 |  | 15022.6 | 14340.9 | 15022.6 | 874.969
529.18 |  | 15607.5 |  | 14904.2 | 14340.5 | 14904.2 | 703.29
529.08 |  | 15071.8 |  | 14805 | 14340.1 | 14805 | 266.794
528.98 |  | 14879 |  | 14722 | 14339.8 | 14722 | 156.995
528.88 |  | 14993.4 |  | 14652.9 | 14339.6 | 14652.9 | 340.556
528.78 |  | 14897.5 |  | 14595.4 | 14339.4 | 14595.4 | 302.13
528.68 |  | 14416.7 |  | 14547.8 | 14339.3 | 14547.8 | -131.111
528.58 |  | 14868.8 |  | 14508.5 | 14339.2 | 14508.5 | 360.371
528.48 |  | 14603.1 |  | 14476.1 | 14339.1 | 14476.1 | 126.94
528.38 |  | 14486.9 |  | 14449.6 | 14339 | 14449.6 | 37.3482
528.28 |  | 14405.6 |  | 14427.8 | 14338.9 | 14427.8 | -22.2472
528.18 |  | 14779.2 |  | 14410.1 | 14338.8 | 14410.1 | 369.126
528.08 |  | 14802.8 |  | 14395.6 | 14338.7 | 14395.6 | 407.161
527.98 |  | 14895.8 |  | 14383.9 | 14338.6 | 14383.9 | 511.925
527.88 |  | 14689.2 |  | 14374.4 | 14338.5 | 14374.4 | 314.772
527.78 |  | 14667.5 |  | 14366.8 | 14338.3 | 14366.8 | 300.692
527.68 |  | 14669.2 |  | 14360.6 | 14338.2 | 14360.6 | 308.599
527.58 |  | 14755.1 |  | 14355.7 | 14338.1 | 14355.7 | 399.388
527.48 |  | 14468.7 |  | 14351.8 | 14338 | 14351.8 | 116.882
527.38 |  | 14464.5 |  | 14348.7 | 14338 | 14348.7 | 115.836
527.28 |  | 14549.2 |  | 14346.3 | 14337.9 | 14346.3 | 202.965
527.18 |  | 14221.2 |  | 14344.3 | 14337.9 | 14344.3 | -123.164
527.08 |  | 14477.3 |  | 14342.8 | 14337.9 | 14342.8 | 134.426
526.98 |  | 14358.7 |  | 14341.7 | 14337.8 | 14341.7 | 17.0729
526.88 |  | 14496.6 |  | 14340.8 | 14337.8 | 14340.8 | 155.841
526.78 |  | 14499.7 |  | 14340 | 14337.8 | 14340 | 159.719
526.68 |  | 14893.7 |  | 14339.4 | 14337.7 | 14339.4 | 554.291
526.58 |  | 14243.9 |  | 14339 | 14337.7 | 14339 | -95.0057
526.48 |  | 14238.1 |  | 14338.6 | 14337.6 | 14338.6 | -100.481
526.38 |  | 14445.6 |  | 14338.3 | 14337.6 | 14338.3 | 107.305
526.28 |  | 14205.8 |  | 14338.2 | 14337.6 | 14338.2 | -132.352
526.18 |  | 14346.7 |  | 14338 | 14337.6 | 14338 | 8.66
526.08 |  | 14439.8 |  | 14337.9 | 14337.6 | 14337.9 | 101.906
525.98 |  | 14358.1 |  | 0 | 0 | 14358.4 | -0.22404

## Titles A
11:47:03 Monday, July 24, 2023
C:\Users\86159\Desktop\XPS(1)\木胶粉 G70 内部\拟合.xls
Data Grid
数据文件 : | 标题 | 文件名 | 评论
| O1s Scan | C:\...\VGD{138751EE-E348-4BA5-AF8A-984D0F00F698}.vgd
| N1s Scan | C:\...\VGD{DA63807D-2582-466A-ABAB-C27585487A6B}.vgd
| C1s Scan | C:\...\VGD{174EBC3E-A4E6-48EB-8F13-85C81D82C775}.vgd
| O1s Scan | C:\...\1.DATA\O1s Scan.VGD
| N1s Scan | C:\...\1.DATA\N1s Scan.VGD
| C1s Scan | C:\...\1.DATA\C1s Sc

## C1s Scan
Acquisition Parameters :
聀
[7 empty] | Total acquisition time | 9.6 secs
[7 empty] | k?p | 1
[7 empty] | Source Gun Type | Al K Alpha
轴 | Energy | Elements= | 191 |  |  |  | I? | 300 祄
[7 empty] | \! | Standard
C:\Users\86159\AppData\Local\Temp\VGD{174EBC3E-A4E6-48EB-8F13-85C81D82C775}.vgd | [6 empty] | 愱! | CAE : Pass Energy 80.0 eV
[7 empty] | e | 0.100 eV
[7 empty] | Number of Energy Steps | 191
Binding Energy (E) |  |  |  | C1s | Backgnd. | Envelope | Residuals
eV |  | Counts / s (Residuals × 2) |  | Counts / s (Residuals × 2) | Counts / s (Residuals × 2) | Counts / s (Residuals × 2) | Counts / s (Residuals × 2)
298.98 |  | 11934.1 |  | 0 | 0 | 11941.3 | -7.1578
298.88 |  | 11456.1 |  | 11844.8 | 11837.2 | 11844.8 | -388.703
298.78 |  | 12174.2 |  | 11742 | 11733.9 | 11742 | 432.289
298.68 |  | 11784.4 |  | 11620.7 | 11612.2 | 11620.7 | 163.733
298.58 |  | 11520.8 |  | 11534.9 | 11525.8 | 11534.9 | -14.0067
298.48 |  | 11125.3 |  | 11467.3 | 11457.7 | 11467.3 | -341.982
298.38 |  | 11024.3 |  | 11434.4 | 11424.3 | 11434.4 | -410.181
298.28 |  | 11833.6 |  | 11293.5 | 11282.7 | 11293.5 | 540.127
298.18 |  | 11617.4 |  | 11287.7 | 11276.3 | 11287.7 | 329.766
298.08 |  | 10813.1 |  | 11216.9 | 11204.9 | 11216.9 | -403.872
297.98 |  | 11472.1 |  | 11114.2 | 11101.4 | 11114.2 | 357.912
297.88 |  | 10861.5 |  | 11017.6 | 11004 | 11017.6 | -156.088
297.78 |  | 11279.4 |  | 10935.9 | 10921.5 | 10935.9 | 343.54
297.68 |  | 11044 |  | 10811.6 | 10796.3 | 10811.6 | 232.406
297.58 |  | 10721.5 |  | 10806.8 | 10790.6 | 10806.8 | -85.2559
297.48 |  | 10075 |  | 10775.1 | 10758 | 10775.1 | -700.121
297.38 |  | 11436 |  | 10742.6 | 10724.5 | 10742.6 | 693.337
297.28 |  | 11091.8 |  | 10707.9 | 10688.7 | 10707.9 | 383.844
297.18 |  | 10880.4 |  | 10655.3 | 10634.9 | 10655.3 | 225.076
297.08 |  | 10937.4 |  | 10577.2 | 10555.5 | 10577.2 | 360.16
296.98 |  | 10405.5 |  | 10485 | 10462 | 10485 | -79.4319
296.88 |  | 11384.4 |  | 10386.6 | 10362.3 | 10386.6 | 997.748
296.78 |  | 10789 |  | 10279.2 | 10253.5 | 10279.2 | 509.804
296.68 |  | 10634.3 |  | 10186.6 | 10159.3 | 10186.6 | 447.726
296.58 |  | 10069.1 |  | 10092.9 | 10064 | 10092.9 | -23.8509
296.48 |  | 9997.86 |  | 10033.6 | 10002.9 | 10033.6 | -35.7683
296.38 |  | 10097.5 |  | 9983 | 9950.45 | 9983 | 114.498
296.28 |  | 10283.4 |  | 9940.45 | 9905.94 | 9940.45 | 342.914
296.18 |  | 10181.8 |  | 9889.21 | 9852.63 | 9889.21 | 292.639
296.08 |  | 10070.6 |  | 9844.87 | 9806.1 | 9844.87 | 225.702
295.98 |  | 9579.89 |  | 9791.68 | 9750.59 | 9791.68 | -211.788
295.88 |  | 10104.6 |  | 9742.09 | 9698.53 | 9742.09 | 362.539
295.78 |  | 9950.39 |  | 9700.26 | 9654.08 | 9700.26 | 250.135
295.68 |  | 9764.76 |  | 9664.67 | 9615.73 | 9664.67 | 100.094
295.58 |  | 9727.21 |  | 9629.37 | 9577.49 | 9629.37 | 97.8335
295.48 |  | 9414.66 |  | 9596.45 | 9541.46 | 9596.45 | -181.785
295.38 |  | 9893.49 |  | 9579.35 | 9521.06 | 9579.35 | 314.135
295.28 |  | 8907.16 |  | 9581.33 | 9519.54 | 9581.33 | -674.17
295.18 |  | 9662.8 |  | 9560.14 | 9494.64 | 9560.14 | 102.666
295.08 |  | 9824.39 |  | 9513.79 | 9444.36 | 9513.79 | 310.606
294.98 |  | 9420.34 |  | 9511.3 | 9437.71 | 9511.3 | -90.9642
294.88 |  | 9407.13 |  | 9424.57 | 9346.57 | 9424.57 | -17.4387
294.78 |  | 9349.02 |  | 9348.77 | 9266.09 | 9348.77 | 0.24368
294.68 |  | 9148.49 |  | 9297.46 | 9209.82 | 9297.46 | -148.973
294.58 |  | 9265.75 |  | 9219.46 | 9126.56 | 9219.46 | 46.2842
294.48 |  | 9282.13 |  | 9141.32 | 9042.85 | 9141.32 | 140.805
294.38 |  | 8996.88 |  | 9083.3 | 8978.92 | 9083.3 | -86.4229
294.28 |  | 8822.46 |  | 9007.66 | 8897.02 | 9007.66 | -185.197
294.18 |  | 8960.39 |  | 8978.56 | 8861.29 | 8978.56 | -18.1715
294.08 |  | 8620.44 |  | 8983.4 | 8859.09 | 8983.4 | -362.955
293.98 |  | 8906.26 |  | 8981.95 | 8850.18 | 8981.95 | -75.6815
293.88 |  | 9016.59 |  | 8978.39 | 8838.72 | 8978.39 | 38.2033
293.78 |  | 8774.21 |  | 8965.63 | 8817.58 | 8965.63 | -191.424
293.68 |  | 8952 |  | 8905.25 | 8748.32 | 8905.25 | 46.7476
293.58 |  | 8879.77 |  | 8877.76 | 8711.42 | 8877.76 | 2.0076
293.48 |  | 8346.46 |  | 8867.34 | 8691.01 | 8867.34 | -520.876
293.38 |  | 8720.32 |  | 8852.14 | 8665.24 | 8852.14 | -131.818
293.28 |  | 8722.96 |  | 8844.56 | 8646.45 | 8844.56 | -121.603
293.18 |  | 8787.74 |  | 8850.5 | 8640.51 | 8850.5 | -62.7592
293.08 |  | 8654.77 |  | 8795.26 | 8572.67 | 8795.26 | -140.492
292.98 |  | 8872.66 |  | 8730.06 | 8494.12 | 8730.06 | 142.59
292.88 |  | 8464.69 |  | 8645.86 | 8395.76 | 8645.86 | -181.174
292.78 |  | 8516.88 |  | 8567.49 | 8302.39 | 8567.49 | -50.6069
292.68 |  | 8260.29 |  | 8495.59 | 8214.59 | 8495.59 | -235.304
292.58 |  | 8158.09 |  | 8427.45 | 8129.59 | 8427.45 | -269.359
292.48 |  | 8446.92 |  | 8413.78 | 8098.05 | 8413.78 | 33.1372
292.38 |  | 7559.4 |  | 8432.46 | 8097.79 | 8432.46 | -873.054
292.28 |  | 8065.55 |  | 8449.94 | 8095.19 | 8449.94 | -384.391
292.18 |  | 8565.7 |  | 8465.76 | 8089.73 | 8465.76 | 99.9413
292.08 |  | 8526.06 |  | 8483.38 | 8084.79 | 8483.38 | 42.6836
291.98 |  | 8348.39 |  | 8496.3 | 8073.81 | 8496.3 | -147.91
291.88 |  | 8340.92 |  | 8509.98 | 8062.14 | 8509.98 | -169.052
291.78 |  | 8104.78 |  | 8525.93 | 8051.22 | 8525.93 | -421.152
291.68 |  | 8409.54 |  | 8545.59 | 8042.41 | 8545.59 | -136.046
291.58 |  | 8194.77 |  | 8569.28 | 8035.92 | 8569.28 | -374.505
291.48 |  | 7996.69 |  | 8597.6 | 8032.24 | 8597.6 | -600.908
291.38 |  | 7933.33 |  | 8627.76 | 8028.49 | 8627.76 | -694.434
291.28 |  | 8096.25 |  | 8658.93 | 8023.7 | 8658.93 | -562.68
291.18 |  | 8528.45 |  | 8689.04 | 8015.71 | 8689.04 | -160.588
291.08 |  | 8599.99 |  | 8715.92 | 8002.21 | 8715.92 | -115.934
290.98 |  | 8694.81 |  | 8745.74 | 7989.21 | 8745.74 | -50.926
290.88 |  | 7804.56 |  | 8779.63 | 7977.72 | 8779.63 | -975.067
290.78 |  | 7835.88 |  | 8817.15 | 7967.13 | 8817.15 | -981.268
290.68 |  | 8356.34 |  | 8860.13 | 7959.12 | 8860.13 | -503.782
290.58 |  | 8208.95 |  | 8913.14 | 7958.08 | 8913.14 | -704.192
290.48 |  | 7727.39 |  | 8970.31 | 7957.96 | 8970.31 | -1242.92
290.38 |  | 7661.84 |  | 9030.74 | 7957.66 | 9030.74 | -1368.89
290.28 |  | 8596.4 |  | 9094.82 | 7957.37 | 9094.82 | -498.414
290.18 |  | 8290.31 |  | 9162.7 | 7957.02 | 9162.7 | -872.388
290.08 |  | 8464.82 |  | 9234.5 | 7956.49 | 9234.5 | -769.68
289.98 |  | 8461.69 |  | 9310.34 | 7955.66 | 9310.34 | -848.652
289.88 |  | 8908.15 |  | 9390.68 | 7954.74 | 9390.68 | -482.532
289.78 |  | 9016.24 |  | 9475.74 | 7953.65 | 9475.74 | -459.495
289.68 |  | 8943.94 |  | 9565.9 | 7952.5 | 9565.9 | -621.958
289.58 |  | 8742 |  | 9661.35 | 7951.15 | 9661.35 | -919.355
289.48 |  | 9268.25 |  | 9762.43 | 7949.61 | 9762.43 | -494.172
289.38 |  | 9687.35 |  | 9869.34 | 7947.74 | 9869.34 | -181.988
289.28 |  | 10399.9 |  | 9982.65 | 7945.74 | 9982.65 | 417.209
289.18 |  | 9499.99 |  | 10102.6 | 7943.44 | 10102.6 | -602.622
289.08 |  | 9971.4 |  | 10229.6 | 7940.79 | 10229.6 | -258.21
288.98 |  | 10692.1 |  | 10364 | 7937.71 | 10364 | 328.086
288.88 |  | 11504.6 |  | 10506.5 | 7934.47 | 10506.5 | 998.045
288.78 |  | 11061.4 |  | 10657.6 | 7930.89 | 10657.6 | 403.791
288.68 |  | 10869.2 |  | 10817.8 | 7926.94 | 10817.8 | 51.3933
288.58 |  | 11531.8 |  | 10987.7 | 7922.68 | 10987.7 | 544.072
288.48 |  | 11923 |  | 11168.3 | 7918.39 | 11168.3 | 754.657
288.38 |  | 11665.2 |  | 11360.2 | 7913.72 | 11360.2 | 305.021
288.28 |  | 12586.1 |  | 11564.1 | 7908.79 | 11564.1 | 1022.01
288.18 |  | 11958.1 |  | 11781.3 | 7903.74 | 11781.3 | 176.709
288.08 |  | 11983 |  | 12012.8 | 7898.46 | 12012.8 | -29.7795
287.98 |  | 12910.6 |  | 12259.9 | 7893.08 | 12259.9 | 650.702
287.88 |  | 12010.1 |  | 12524.3 | 7887.76 | 12524.3 | -514.271
287.78 |  | 12307.7 |  | 12807.5 | 7882.26 | 12807.5 | -499.704
287.68 |  | 12714.6 |  | 13111.1 | 7876.36 | 13111.1 | -396.428
287.58 |  | 13614.4 |  | 13437.6 | 7870.15 | 13437.6 | 176.734
287.48 |  | 14199.8 |  | 13789.6 | 7863.3 | 13789.6 | 410.229
287.38 |  | 14605 |  | 14170.2 | 7855.81 | 14170.2 | 434.793
287.28 |  | 14983.6 |  | 14583.1 | 7847.34 | 14583.1 | 400.49
287.18 |  | 16772.4 |  | 15033 | 7837.99 | 15033 | 1739.44
287.08 |  | 17272.2 |  | 15525.4 | 7827.74 | 15525.4 | 1746.87
286.98 |  | 17890.2 |  | 16066.6 | 7816.25 | 16066.6 | 1823.64
286.88 |  | 19786.7 |  | 16664.5 | 7803.55 | 16664.5 | 3122.18
286.78 |  | 19943.4 |  | 17328.6 | 7789.77 | 17328.6 | 2614.78
286.68 |  | 21229.5 |  | 18070.3 | 7775.05 | 18070.3 | 3159.22
286.58 |  | 21143.7 |  | 18902.8 | 7759.52 | 18902.8 | 2240.87
286.48 |  | 21251.9 |  | 19842.3 | 7743.31 | 19842.3 | 1409.58
286.38 |  | 22512.4 |  | 20907.7 | 7726.71 | 20907.7 | 1604.66
286.28 |  | 21484.7 |  | 22121.8 | 7709.84 | 22121.8 | -637.142
286.18 |  | 22341.4 |  | 23511.2 | 7692.5 | 23511.2 | -1169.75
286.08 |  | 22985.6 |  | 25107.6 | 7674.46 | 25107.6 | -2122.06
285.98 |  | 24089.2 |  | 26949.6 | 7655.85 | 26949.6 | -2860.45
285.88 |  | 24822 |  | 29081.8 | 7635.87 | 29081.8 | -4259.76
285.78 |  | 27152.1 |  | 31557 | 7613.65 | 31557 | -4404.82
285.68 |  | 31592.1 |  | 34436.1 | 7588.35 | 34436.1 | -2844.08
285.58 |  | 35768.6 |  | 37786.7 | 7558.66 | 37786.7 | -2018.09
285.48 |  | 42308.7 |  | 41677.8 | 7523.67 | 41677.8 | 630.845
285.38 |  | 46882.8 |  | 46166.5 | 7482.03 | 46166.5 | 716.338
285.28 |  | 54772.4 |  | 51271.6 | 7433.66 | 51271.6 | 3500.79
285.18 |  | 59591.2 |  | 56923.3 | 7377.9 | 56923.3 | 2667.93
285.08 |  | 66411.2 |  | 62887.6 | 7314.98 | 62887.6 | 3523.65
284.98 |  | 71992.4 |  | 68683 | 7245.46 | 68683 | 3309.43
284.88 |  | 74223.3 |  | 73558.8 | 7170.77 | 73558.8 | 664.572
284.78 |  | 76052.6 |  | 76650.8 | 7092.16 | 76650.8 | -598.216
284.68 |  | 75618 |  | 77333 | 7012.34 | 77333 | -1715.03
284.58 |  | 71157.4 |  | 74477.1 | 6933.76 | 74477.1 | -3319.64
284.48 |  | 66396.6 |  | 68309.3 | 6858.96 | 68309.3 | -1912.72
284.38 |  | 58087.7 |  | 60279.3 | 6789.73 | 60279.3 | -2191.58
284.28 |  | 52375.1 |  | 51794.7 | 6727.31 | 51794.7 | 580.41
284.18 |  | 46855.5 |  | 43809.8 | 6672.62 | 43809.8 | 3045.66
284.08 |  | 38513.9 |  | 36793.3 | 6625.98 | 36793.3 | 1720.56
283.98 |  | 32491.5 |  | 30874.4 | 6586.81 | 30874.4 | 1617.07
283.88 |  | 26659.4 |  | 26000.3 | 6554.71 | 26000.3 | 659.175
283.78 |  | 22584 |  | 22042.1 | 6529.37 | 22042.1 | 541.841
283.68 |  | 18435.7 |  | 18852.7 | 6509.46 | 18852.7 | -416.959
283.58 |  | 15718.6 |  | 16294 | 6494.27 | 16294 | -575.37
283.48 |  | 12625.7 |  | 14246.3 | 6482.62 | 14246.3 | -1620.69
283.38 |  | 11792.6 |  | 12610.4 | 6473.87 | 12610.4 | -817.813
283.28 |  | 10439.7 |  | 11305.1 | 6467.1 | 11305.1 | -865.344
283.18 |  | 10057.2 |  | 10264.8 | 6461.72 | 10264.8 | -207.61
283.08 |  | 9926.18 |  | 9437.11 | 6457.19 | 9437.11 | 489.075
282.98 |  | 9012.07 |  | 8779.93 | 6453.43 | 8779.93 | 232.148
282.88 |  | 8576.68 |  | 8259.28 | 6450.06 | 8259.28 | 317.4
282.78 |  | 8754.14 |  | 7848.03 | 6447.06 | 7848.03 | 906.114
282.68 |  | 8531.48 |  | 7524.37 | 6444.46 | 7524.37 | 1007.11
282.58 |  | 8211.18 |  | 7270.57 | 6442.15 | 7270.57 | 940.607
282.48 |  | 7779.74 |  | 7072.34 | 6440.07 | 7072.34 | 707.402
282.38 |  | 7643.9 |  | 6918.3 | 6438.29 | 6918.3 | 725.595
282.28 |  | 7456.28 |  | 6799.16 | 6436.76 | 6799.16 | 657.122
282.18 |  | 7515.7 |  | 6707.53 | 6435.48 | 6707.53 | 808.167
282.08 |  | 7118.91 |  | 6637.22 | 6434.2 | 6637.22 | 481.684
281.98 |  | 7798.92 |  | 6583.64 | 6433.05 | 6583.64 | 1215.27
281.88 |  | 7071.41 |  | 6542.92 | 6431.91 | 6542.92 | 528.495
281.78 |  | 7445.89 |  | 6512.02 | 6430.71 | 6512.02 | 933.875
281.68 |  | 7742.58 |  | 6488.61 | 6429.44 | 6488.61 | 1253.97
281.58 |  | 7406.16 |  | 6471.21 | 6428.43 | 6471.21 | 934.944
281.48 |  | 6669.73 |  | 6458.19 | 6427.47 | 6458.19 | 211.544
281.38 |  | 6918.37 |  | 6448.42 | 6426.5 | 6448.42 | 469.954
281.28 |  | 7415.3 |  | 6441.15 | 6425.62 | 6441.15 | 974.151
281.18 |  | 7407.05 |  | 6435.6 | 6424.68 | 6435.6 | 971.446
281.08 |  | 7656.06 |  | 6431.14 | 6423.51 | 6431.14 | 1224.92
280.98 |  | 7618.07 |  | 6427.72 | 6422.43 | 6427.72 | 1190.36
280.88 |  | 6552.18 |  | 6425.21 | 6421.57 | 6425.21 | 126.963
280.78 |  | 6453.43 |  | 6423.4 | 6420.91 | 6423.4 | 30.0242
280.68 |  | 6576.97 |  | 6422.07 | 6420.39 | 6422.07 | 154.899
280.58 |  | 7116.87 |  | 6421.33 | 6420.19 | 6421.33 | 695.539
280.48 |  | 6200.29 |  | 6420.82 | 6420.06 | 6420.82 | -220.529
280.38 |  | 6317.13 |  | 6420.37 | 6419.86 | 6420.37 | -103.241
280.28 |  | 6712.1 |  | 6420.03 | 6419.7 | 6420.03 | 292.073
280.18 |  | 6449.27 |  | 6549.41 | 6549.19 | 6549.41 | -100.145
280.08 |  | 6574.03 |  | 6678.83 | 6678.69 | 6678.83 | -104.804
279.98 |  | 6979.37 |  | 0 | 0 | 6979.46 | -0.090776

## Titles
11:46:51 Monday, July 24, 2023
C:\Users\86159\Desktop\XPS(1)\木胶粉 G70 内部\拟合.xls
Data Grid
数据文件 : | 标题 | 文件名 | 评论
| O1s Scan | C:\...\VGD{138751EE-E348-4BA5-AF8A-984D0F00F698}.vgd
| N1s Scan | C:\...\VGD{DA63807D-2582-466A-ABAB-C27585487A6B}.vgd
| C1s Scan | C:\...\VGD{174EBC3E-A4E6-48EB-8F13-85C81D82C775}.vgd
| O1s Scan | C:\...\1.DATA\O1s Scan.VGD
| N1s Scan | C:\...\1.DATA\N1s Scan.VGD
| C1s Scan | C:\...\1.DATA\C1s Sc