## N1s Scan A
Acquisition Parameters :
聀
[7 empty] | Total acquisition time | 27.2 secs
[7 empty] | k?p | 3
[7 empty] | Source Gun Type | Al K Alpha
轴 | Energy | Elements= | 181 |  |  |  | I? | 300 祄
[7 empty] | \! | Standard
C:\Users\86159\AppData\Local\Temp\VGD{78461045-9F1C-470A-9D06-45B6C4FC9C04}.vgd | [6 empty] | 愱! | CAE : Pass Energy 80.0 eV
[7 empty] | e | 0.100 eV
[7 empty] | Number of Energy Steps | 181
Binding Energy (E) |  |  |  | N1s | Backgnd. | Envelope | Residuals
eV |  | Counts / s (Residuals × 0.5) |  | Counts / s (Residuals × 0.5) | Counts / s (Residuals × 0.5) | Counts / s (Residuals × 0.5) | Counts / s (Residuals × 0.5)
411.08 |  | 27855.5 |  | 0 | 0 | 27855.5 | 0
410.98 |  | 27283.1 |  | 27870 | 27870 | 27870 | -586.946
410.88 |  | 27873.4 |  | 27870 | 27870 | 27870 | 3.3765
410.78 |  | 28468.2 |  | 27869.9 | 27869.9 | 27869.9 | 598.274
410.68 |  | 27920.9 |  | 27869.7 | 27869.7 | 27869.7 | 51.2391
410.58 |  | 28105.6 |  | 27868.4 | 27868.4 | 27868.4 | 237.219
410.48 |  | 28762.6 |  | 27866.8 | 27866.8 | 27866.8 | 895.774
410.38 |  | 28160.5 |  | 27865.6 | 27865.6 | 27865.6 | 294.874
410.28 |  | 27974.4 |  | 27864.3 | 27864.3 | 27864.3 | 110.05
410.18 |  | 28034.1 |  | 27862.9 | 27862.9 | 27862.9 | 171.198
410.08 |  | 28316.4 |  | 27861.7 | 27861.7 | 27861.7 | 454.732
409.98 |  | 28450 |  | 27860.6 | 27860.6 | 27860.6 | 589.338
409.88 |  | 27923.9 |  | 27859.2 | 27859.2 | 27859.2 | 64.7508
409.78 |  | 28515.6 |  | 27857.7 | 27857.7 | 27857.7 | 657.841
409.68 |  | 28027.9 |  | 27856.5 | 27856.5 | 27856.5 | 171.353
409.58 |  | 27952.5 |  | 27855.3 | 27855.3 | 27855.3 | 97.2455
409.48 |  | 28521.4 |  | 27854 | 27854 | 27854 | 667.482
409.38 |  | 28033 |  | 27853.1 | 27853.1 | 27853.1 | 179.945
409.28 |  | 27893.7 |  | 27851.9 | 27851.9 | 27851.9 | 41.8038
409.18 |  | 28399.2 |  | 27850.5 | 27850.5 | 27850.5 | 548.658
409.08 |  | 28279.6 |  | 27849.4 | 27849.4 | 27849.4 | 430.226
408.98 |  | 28197.9 |  | 27848.2 | 27848.2 | 27848.2 | 349.76
408.88 |  | 28081.3 |  | 27846.8 | 27846.8 | 27846.8 | 234.553
408.78 |  | 28175.2 |  | 27845.3 | 27845.3 | 27845.3 | 329.932
408.68 |  | 28461.6 |  | 27843.5 | 27843.5 | 27843.5 | 618.114
408.58 |  | 28688.4 |  | 27841.3 | 27841.3 | 27841.3 | 847.109
408.48 |  | 28831.4 |  | 27838.7 | 27838.7 | 27838.7 | 992.771
408.38 |  | 28564.9 |  | 27835.7 | 27835.7 | 27835.7 | 729.197
408.28 |  | 28587.2 |  | 27833.6 | 27833.6 | 27833.6 | 753.677
408.18 |  | 27382.3 |  | 27831.5 | 27831.5 | 27831.5 | -449.252
408.08 |  | 28543.3 |  | 27829.9 | 27829.9 | 27829.9 | 713.391
407.98 |  | 28203.7 |  | 27828.9 | 27828.9 | 27828.9 | 374.838
407.88 |  | 27830.8 |  | 27828.4 | 27828.4 | 27828.4 | 2.3865
407.78 |  | 27908.9 |  | 27827.3 | 27827.3 | 27827.3 | 81.5799
407.68 |  | 28077.1 |  | 27826.7 | 27826.7 | 27826.7 | 250.461
407.58 |  | 27987.7 |  | 27828.2 | 27828.2 | 27828.2 | 159.502
407.48 |  | 27328.8 |  | 27829.8 | 27829.8 | 27829.8 | -501.037
407.38 |  | 28015.9 |  | 27831.4 | 27831.4 | 27831.4 | 184.5
407.28 |  | 28277.2 |  | 27833 | 27833 | 27833 | 444.177
407.18 |  | 28179.3 |  | 27834.6 | 27834.6 | 27834.6 | 344.773
407.08 |  | 28304.6 |  | 27836.2 | 27836.2 | 27836.2 | 468.473
406.98 |  | 27993.9 |  | 27837.7 | 27837.7 | 27837.7 | 156.194
406.88 |  | 28023.3 |  | 27839.3 | 27839.3 | 27839.3 | 183.964
406.78 |  | 28294.5 |  | 27840.9 | 27840.9 | 27840.9 | 453.612
406.68 |  | 28162.9 |  | 27842.5 | 27842.5 | 27842.5 | 320.427
406.58 |  | 28130.4 |  | 27844.1 | 27844.1 | 27844.1 | 286.375
406.48 |  | 28186.4 |  | 27845.7 | 27845.7 | 27845.7 | 340.739
406.38 |  | 28084.8 |  | 27847.2 | 27847.2 | 27847.2 | 237.53
406.28 |  | 28611.4 |  | 27848.8 | 27848.8 | 27848.8 | 762.538
406.18 |  | 27758.3 |  | 27850.4 | 27850.4 | 27850.4 | -92.1397
406.08 |  | 27895.6 |  | 27852 | 27852 | 27852 | 43.5704
405.98 |  | 27686.4 |  | 27853.6 | 27853.6 | 27853.6 | -167.152
405.88 |  | 27739.8 |  | 27855.2 | 27855.2 | 27855.2 | -115.329
405.78 |  | 28479 |  | 27856.7 | 27856.7 | 27856.7 | 622.253
405.68 |  | 27971.3 |  | 27858.3 | 27858.3 | 27858.3 | 113.001
405.58 |  | 27980.4 |  | 27859.9 | 27859.9 | 27859.9 | 120.452
405.48 |  | 27364.9 |  | 27861.5 | 27861.5 | 27861.5 | -496.625
405.38 |  | 28444.9 |  | 27863.1 | 27863.1 | 27863.1 | 581.86
405.28 |  | 27966.1 |  | 27864.7 | 27864.7 | 27864.7 | 101.427
405.18 |  | 28187.6 |  | 27866.2 | 27866.2 | 27866.2 | 321.363
405.08 |  | 28398.1 |  | 27867.8 | 27867.8 | 27867.8 | 530.236
404.98 |  | 28623.2 |  | 27869.4 | 27869.4 | 27869.4 | 753.814
404.88 |  | 28421.2 |  | 27871 | 27871 | 27871 | 550.241
404.78 |  | 28309.7 |  | 27872.6 | 27872.6 | 27872.6 | 437.107
404.68 |  | 28115.5 |  | 27874.2 | 27874.2 | 27874.2 | 241.32
404.58 |  | 28042.5 |  | 27875.7 | 27875.7 | 27875.7 | 166.763
404.48 |  | 28728.4 |  | 27877.3 | 27877.3 | 27877.3 | 851.105
404.38 |  | 28601.2 |  | 27878.9 | 27878.9 | 27878.9 | 722.333
404.28 |  | 28476 |  | 27880.5 | 27880.5 | 27880.5 | 595.543
404.18 |  | 28933.8 |  | 27882.1 | 27882.1 | 27882.1 | 1051.75
404.08 |  | 28037.4 |  | 27883.7 | 27883.7 | 27883.7 | 153.731
403.98 |  | 28059.6 |  | 27885.2 | 27885.2 | 27885.2 | 174.367
403.88 |  | 28302.6 |  | 27886.8 | 27886.8 | 27886.8 | 415.734
403.78 |  | 28486 |  | 27888.4 | 27888.4 | 27888.4 | 597.598
403.68 |  | 28333 |  | 27890 | 27890 | 27890 | 443.002
403.58 |  | 27653.7 |  | 27891.6 | 27891.6 | 27891.6 | -237.865
403.48 |  | 28375.7 |  | 27893.2 | 27893.2 | 27893.2 | 482.498
403.38 |  | 28636.5 |  | 27894.7 | 27894.7 | 27894.7 | 741.77
403.28 |  | 29289.5 |  | 27896.3 | 27896.3 | 27896.3 | 1393.16
403.18 |  | 28828.1 |  | 27897.9 | 27897.9 | 27897.9 | 930.203
403.08 |  | 28570 |  | 27899.5 | 27899.5 | 27899.5 | 670.466
402.98 |  | 28586.6 |  | 27901.1 | 27901.1 | 27901.1 | 685.521
402.88 |  | 28625 |  | 27902.7 | 27902.7 | 27902.7 | 722.348
402.78 |  | 28499.4 |  | 27904.3 | 27904.2 | 27904.3 | 595.103
402.68 |  | 28988 |  | 27906 | 27905.8 | 27906 | 1082.05
402.58 |  | 28780.3 |  | 27907.7 | 27907.4 | 27907.7 | 872.548
402.48 |  | 28119 |  | 27909.6 | 27909 | 27909.6 | 209.425
402.38 |  | 28664.6 |  | 27911.7 | 27910.6 | 27911.7 | 752.823
402.28 |  | 29234.5 |  | 27914.3 | 27912.2 | 27914.3 | 1320.21
402.18 |  | 28760.7 |  | 27917.6 | 27913.7 | 27917.6 | 843.094
402.08 |  | 28930.6 |  | 27922.1 | 27915.3 | 27922.1 | 1008.59
401.98 |  | 28600.2 |  | 27928.5 | 27916.9 | 27928.5 | 671.663
401.88 |  | 28863.9 |  | 27938 | 27918.5 | 27938 | 925.906
401.78 |  | 28275.5 |  | 27952.3 | 27920.1 | 27952.3 | 323.261
401.68 |  | 28005.3 |  | 27973.6 | 27921.7 | 27973.6 | 31.6994
401.58 |  | 28840.6 |  | 28005.1 | 27923.2 | 28005.1 | 835.501
401.48 |  | 28565.2 |  | 28051.1 | 27924.8 | 28051.1 | 514.126
401.38 |  | 28428.3 |  | 28116.9 | 27926.4 | 28116.9 | 311.415
401.28 |  | 29372.5 |  | 28208.8 | 27928 | 28208.8 | 1163.73
401.18 |  | 29049.2 |  | 28334 | 27929.6 | 28334 | 715.135
401.08 |  | 29098.5 |  | 28500 | 27931.2 | 28500 | 598.558
400.98 |  | 29007.1 |  | 28713.2 | 27932.7 | 28713.2 | 293.957
400.88 |  | 29156.2 |  | 28978 | 27934.3 | 28978 | 178.156
400.78 |  | 29368.2 |  | 29294.7 | 27935.9 | 29294.7 | 73.473
400.68 |  | 29775.5 |  | 29657.3 | 27937.5 | 29657.3 | 118.217
400.58 |  | 30684.1 |  | 30051.7 | 27939.1 | 30051.7 | 632.338
400.48 |  | 30568.2 |  | 30455.2 | 27940.7 | 30455.2 | 112.968
400.38 |  | 30967.5 |  | 30836.9 | 27942.2 | 30836.9 | 130.632
400.28 |  | 31279.8 |  | 31161 | 27943.8 | 31161 | 118.793
400.18 |  | 31458.9 |  | 31392.5 | 27945.4 | 31392.5 | 66.3914
400.08 |  | 31664.5 |  | 31504.1 | 27947 | 31504.1 | 160.376
399.98 |  | 31523.8 |  | 31481.7 | 27948.6 | 31481.7 | 42.1655
399.88 |  | 31389.2 |  | 31328.4 | 27950.2 | 31328.4 | 60.7778
399.78 |  | 30631.3 |  | 31063.6 | 27951.7 | 31063.6 | -432.327
399.68 |  | 31232 |  | 30718.1 | 27953.3 | 30718.1 | 513.903
399.58 |  | 31078.7 |  | 30328 | 27954.9 | 30328 | 750.716
399.48 |  | 30272.1 |  | 29927.7 | 27956.5 | 29927.7 | 344.474
399.38 |  | 30373.5 |  | 29545.5 | 27958.1 | 29545.5 | 827.966
399.28 |  | 29527.6 |  | 29201.2 | 27959.7 | 29201.2 | 326.401
399.18 |  | 29410.2 |  | 28905.7 | 27961.2 | 28905.7 | 504.436
399.08 |  | 29238.3 |  | 28662.6 | 27962.8 | 28662.6 | 575.717
398.98 |  | 29590 |  | 28469.9 | 27964.4 | 28469.9 | 1120.05
398.88 |  | 29928.6 |  | 28322.4 | 27966 | 28322.4 | 1606.17
398.78 |  | 28630.1 |  | 28213 | 27967.6 | 28213 | 417.133
398.68 |  | 28515.9 |  | 28134.3 | 27969.2 | 28134.3 | 381.637
398.58 |  | 28950 |  | 28079.3 | 27970.7 | 28079.3 | 870.65
398.48 |  | 29034.4 |  | 28042.2 | 27972.3 | 28042.2 | 992.21
398.38 |  | 28408.8 |  | 28017.8 | 27973.9 | 28017.8 | 390.99
398.28 |  | 28421.3 |  | 28002.5 | 27975.5 | 28002.5 | 418.823
398.18 |  | 29016.9 |  | 27993.3 | 27977.1 | 27993.3 | 1023.57
398.08 |  | 29019.6 |  | 27988.2 | 27978.7 | 27988.2 | 1031.35
397.98 |  | 28786.3 |  | 27985.8 | 27980.2 | 27985.8 | 800.516
397.88 |  | 28740.2 |  | 27984.9 | 27981.8 | 27984.9 | 755.23
397.78 |  | 28754 |  | 27985.1 | 27983.4 | 27985.1 | 768.832
397.68 |  | 28694.9 |  | 27985.9 | 27985 | 27985.9 | 708.939
397.58 |  | 28440.4 |  | 27987.1 | 27986.6 | 27987.1 | 453.313
397.48 |  | 28529.2 |  | 27988.4 | 27988.2 | 27988.4 | 540.815
397.38 |  | 28895.1 |  | 27989.9 | 27989.7 | 27989.9 | 905.24
397.28 |  | 28617.3 |  | 27991.4 | 27991.3 | 27991.4 | 625.917
397.18 |  | 28303.7 |  | 27992.9 | 27992.9 | 27992.9 | 310.791
397.08 |  | 28002.7 |  | 27994.5 | 27994.5 | 27994.5 | 8.169
396.98 |  | 28443.3 |  | 27996.1 | 27996.1 | 27996.1 | 447.217
396.88 |  | 27964.3 |  | 27997.7 | 27997.7 | 27997.7 | -33.3703
396.78 |  | 28712 |  | 27999.2 | 27999.2 | 27999.2 | 712.808
396.68 |  | 28710 |  | 28000.8 | 28000.8 | 28000.8 | 709.229
396.58 |  | 28118.2 |  | 28002.4 | 28002.4 | 28002.4 | 115.782
396.48 |  | 28625.1 |  | 28004 | 28004 | 28004 | 621.068
396.38 |  | 28378.8 |  | 28005.6 | 28005.6 | 28005.6 | 373.274
396.28 |  | 28317.7 |  | 28007.2 | 28007.2 | 28007.2 | 310.543
396.18 |  | 28519.5 |  | 28008.7 | 28008.7 | 28008.7 | 510.734
396.08 |  | 28305 |  | 28010.3 | 28010.3 | 28010.3 | 294.709
395.98 |  | 29016.7 |  | 28011.9 | 28011.9 | 28011.9 | 1004.81
395.88 |  | 28926.2 |  | 28013.5 | 28013.5 | 28013.5 | 912.749
395.78 |  | 28899.5 |  | 28015.1 | 28015.1 | 28015.1 | 884.432
395.68 |  | 28865.5 |  | 28016.7 | 28016.7 | 28016.7 | 848.825
395.58 |  | 28662.4 |  | 28018.2 | 28018.2 | 28018.2 | 644.212
395.48 |  | 28171.7 |  | 28019.8 | 28019.8 | 28019.8 | 151.852
395.38 |  | 27914.5 |  | 28021.4 | 28021.4 | 28021.4 | -106.944
395.28 |  | 28100.6 |  | 28023 | 28023 | 28023 | 77.5844
395.18 |  | 28438.5 |  | 28024.6 | 28024.6 | 28024.6 | 413.961
395.08 |  | 27992.8 |  | 28026.2 | 28026.2 | 28026.2 | -33.3577
394.98 |  | 27890.4 |  | 28027.7 | 28027.7 | 28027.7 | -137.377
394.88 |  | 28095.9 |  | 28029.3 | 28029.3 | 28029.3 | 66.579
394.78 |  | 28337.2 |  | 28030.9 | 28030.9 | 28030.9 | 306.303
394.68 |  | 28398.7 |  | 28032.5 | 28032.5 | 28032.5 | 366.208
394.58 |  | 28327.8 |  | 28034.1 | 28034.1 | 28034.1 | 293.743
394.48 |  | 28268 |  | 28035.7 | 28035.7 | 28035.7 | 232.346
394.38 |  | 28044.2 |  | 28037.2 | 28037.2 | 28037.2 | 6.9777
394.28 |  | 28134.9 |  | 28038.8 | 28038.8 | 28038.8 | 96.0999
394.18 |  | 28020 |  | 28040.4 | 28040.4 | 28040.4 | -20.4409
394.08 |  | 28401.1 |  | 28042 | 28042 | 28042 | 359.116
393.98 |  | 27669.1 |  | 28043.6 | 28043.6 | 28043.6 | -374.505
393.88 |  | 28352.3 |  | 28064.2 | 28064.2 | 28064.2 | 288.1
393.78 |  | 27775.5 |  | 28084.7 | 28084.7 | 28084.7 | -309.279
393.68 |  | 28235 |  | 28105.3 | 28105.3 | 28105.3 | 129.648
393.58 |  | 28866.7 |  | 28125.9 | 28125.9 | 28125.9 | 740.756
393.48 |  | 28482.3 |  | 28146.5 | 28146.5 | 28146.5 | 335.793
393.38 |  | 27761.9 |  | 28167.1 | 28167.1 | 28167.1 | -405.162
393.28 |  | 28383.6 |  | 28187.7 | 28187.7 | 28187.7 | 195.969
393.18 |  | 28325.4 |  | 28208.3 | 28208.3 | 28208.3 | 117.178
393.08 |  | 28362 |  | 0 | 0 | 28362 | 0

## Titles A
21:48:10 Tuesday, August 22, 2023
C:\Users\86159\Desktop\XPS(1)\木胶粉 G70 表面\1.DATA\拟合\C.xls
Data Grid
数据文件 : | 标题 | 文件名 | 评论
| O1s Scan | C:\...\VGD{E5D6A05C-BE09-4F3B-A418-2F3B8E697F8F}.vgd
| N1s Scan | C:\...\VGD{78461045-9F1C-470A-9D06-45B6C4FC9C04}.vgd
| C1s Scan | C:\...\VGD{9F5F8927-1CD7-4646-9C8D-8E9E8350D8AD}.vgd
| O1s Scan | C:\...\1.DATA\O1s Scan.VGD
| N1s Scan | C:\...\1.DATA\N1s Scan.VGD
| C1s Scan | C:\...\1.DATA\C1s Sc

## C1s Scan
Acquisition Parameters :
聀
[7 empty] | Total acquisition time | 9.6 secs
[7 empty] | k?p | 1
[7 empty] | Source Gun Type | Al K Alpha
轴 | Energy | Elements= | 191 |  |  |  | I? | 300 祄
[7 empty] | \! | Standard
C:\Users\86159\AppData\Local\Temp\VGD{9F5F8927-1CD7-4646-9C8D-8E9E8350D8AD}.vgd | [6 empty] | 愱! | CAE : Pass Energy 80.0 eV
[7 empty] | e | 0.100 eV
[7 empty] | Number of Energy Steps | 191
Binding Energy (E) |  |  |  | C1s | Backgnd. | Envelope | Residuals
eV |  | Counts / s (Residuals × 2) |  | Counts / s (Residuals × 2) | Counts / s (Residuals × 2) | Counts / s (Residuals × 2) | Counts / s (Residuals × 2)
299.08 |  | 24071 |  | 0 | 0 | 24086.1 | -15.1126
298.98 |  | 23985.9 |  | 23856.1 | 23840 | 23856.1 | 129.78
298.88 |  | 23906.1 |  | 23546 | 23528.9 | 23546 | 360.13
298.78 |  | 23397.3 |  | 23407.9 | 23389.8 | 23407.9 | -10.622
298.68 |  | 22826.6 |  | 23094.2 | 23075 | 23094.2 | -267.58
298.58 |  | 22833.4 |  | 22829.6 | 22809.3 | 22829.6 | 3.7772
298.48 |  | 22411.7 |  | 22316.2 | 22294.6 | 22316.2 | 95.5153
298.38 |  | 22577.6 |  | 22054.8 | 22032 | 22054.8 | 522.789
298.28 |  | 20823.7 |  | 21891.3 | 21867 | 21891.3 | -1067.6
298.18 |  | 21513.5 |  | 21882 | 21856.2 | 21882 | -368.493
298.08 |  | 22008.6 |  | 21587 | 21559.6 | 21587 | 421.667
297.98 |  | 22395.9 |  | 21587 | 21558.1 | 21587 | 808.819
297.88 |  | 21056.6 |  | 21552.8 | 21522 | 21552.8 | -496.232
297.78 |  | 20913.5 |  | 21525.7 | 21493 | 21525.7 | -612.192
297.68 |  | 21317.3 |  | 21514.3 | 21479.7 | 21514.3 | -196.958
297.58 |  | 21782 |  | 21490.3 | 21453.6 | 21490.3 | 291.674
297.48 |  | 22402.1 |  | 21411.7 | 21372.7 | 21411.7 | 990.419
297.38 |  | 21665.5 |  | 21276.9 | 21235.5 | 21276.9 | 388.629
297.28 |  | 21331.8 |  | 21106 | 21062.1 | 21106 | 225.837
297.18 |  | 21195.1 |  | 21017.9 | 20971.3 | 21017.9 | 177.197
297.08 |  | 19608.7 |  | 20889.3 | 20839.9 | 20889.3 | -1280.56
296.98 |  | 22512.7 |  | 20773.7 | 20721.3 | 20773.7 | 1739.03
296.88 |  | 20756.2 |  | 20676.3 | 20620.7 | 20676.3 | 79.8993
296.78 |  | 20381.1 |  | 20574.5 | 20515.5 | 20574.5 | -193.385
296.68 |  | 20666.7 |  | 20380.4 | 20317.8 | 20380.4 | 286.335
296.58 |  | 20481.9 |  | 20247.3 | 20180.9 | 20247.3 | 234.632
296.48 |  | 20579.7 |  | 20113.3 | 20042.8 | 20113.3 | 466.398
296.38 |  | 20052.8 |  | 19920.9 | 19846.1 | 19920.9 | 131.91
296.28 |  | 20611.5 |  | 19721.8 | 19642.5 | 19721.8 | 889.733
296.18 |  | 19867.1 |  | 19549.5 | 19465.3 | 19549.5 | 317.676
296.08 |  | 19140.6 |  | 19403 | 19313.7 | 19403 | -262.329
295.98 |  | 19376 |  | 19260.4 | 19165.7 | 19260.4 | 115.558
295.88 |  | 19317.3 |  | 19143.3 | 19042.8 | 19143.3 | 174.033
295.78 |  | 19564.1 |  | 19021.3 | 18914.7 | 19021.3 | 542.786
295.68 |  | 19419.1 |  | 18891.8 | 18778.6 | 18891.8 | 527.301
295.58 |  | 18742 |  | 18791.8 | 18671.8 | 18791.8 | -49.7797
295.48 |  | 18371.2 |  | 18753.2 | 18625.8 | 18753.2 | -382.011
295.38 |  | 17925.7 |  | 18744.7 | 18609.6 | 18744.7 | -819.027
295.28 |  | 18912.9 |  | 18741.5 | 18598.1 | 18741.5 | 171.398
295.18 |  | 19096.2 |  | 18710.7 | 18558.6 | 18710.7 | 385.527
295.08 |  | 19075.7 |  | 18652.5 | 18491.1 | 18652.5 | 423.201
294.98 |  | 18567.6 |  | 18519.3 | 18348.1 | 18519.3 | 48.3444
294.88 |  | 18896.7 |  | 18341.9 | 18160.2 | 18341.9 | 554.797
294.78 |  | 18999.5 |  | 18181.4 | 17988.6 | 18181.4 | 818.101
294.68 |  | 17857.3 |  | 18013.7 | 17809.2 | 18013.7 | -156.419
294.58 |  | 18370.9 |  | 17843.9 | 17626.9 | 17843.9 | 527.029
294.48 |  | 17752 |  | 17630.1 | 17399.9 | 17630.1 | 121.921
294.38 |  | 18880.9 |  | 17472 | 17227.8 | 17472 | 1408.9
294.28 |  | 16949.9 |  | 17328.4 | 17069.3 | 17328.4 | -378.487
294.18 |  | 16833.2 |  | 17240.6 | 16965.6 | 17240.6 | -407.367
294.08 |  | 16645.5 |  | 17136.1 | 16844.4 | 17136.1 | -490.677
293.98 |  | 17631.4 |  | 17117.8 | 16808.2 | 17117.8 | 513.664
293.88 |  | 16768.7 |  | 17107.1 | 16778.7 | 17107.1 | -338.333
293.78 |  | 16670.1 |  | 17111.1 | 16762.7 | 17111.1 | -440.984
293.68 |  | 16451.5 |  | 17116.2 | 16746.5 | 17116.2 | -664.69
293.58 |  | 16580.5 |  | 17134.2 | 16741.9 | 17134.2 | -553.727
293.48 |  | 17261.9 |  | 17127.8 | 16711.6 | 17127.8 | 134.137
293.38 |  | 17247.1 |  | 17088.9 | 16647.3 | 17088.9 | 158.197
293.28 |  | 17218.5 |  | 17042.8 | 16574.3 | 17042.8 | 175.635
293.18 |  | 16314.6 |  | 16987.6 | 16490.6 | 16987.6 | -672.997
293.08 |  | 16456.8 |  | 16931.1 | 16403.7 | 16931.1 | -474.307
292.98 |  | 16934 |  | 16904.2 | 16344.7 | 16904.2 | 29.8004
292.88 |  | 16242.4 |  | 16919.4 | 16325.8 | 16919.4 | -676.991
292.78 |  | 16061 |  | 16911.2 | 16281.3 | 16911.2 | -850.146
292.68 |  | 16746.7 |  | 16901.7 | 16233.4 | 16901.7 | -154.984
292.58 |  | 16306 |  | 16903 | 16193.9 | 16903 | -596.937
292.48 |  | 16516.3 |  | 16907.8 | 16155.5 | 16907.8 | -391.49
292.38 |  | 16019.3 |  | 16907.4 | 16109.2 | 16907.4 | -888.052
292.28 |  | 16040.6 |  | 16916.8 | 16070 | 16916.8 | -876.232
292.18 |  | 16374.5 |  | 16920.7 | 16022.1 | 16920.7 | -546.185
292.08 |  | 16307.8 |  | 16920.6 | 15967.3 | 16920.6 | -612.799
291.98 |  | 16453.9 |  | 16934.2 | 15922.8 | 16934.2 | -480.371
291.88 |  | 15562.3 |  | 16971.2 | 15898 | 16971.2 | -1408.94
291.78 |  | 15423.8 |  | 17029.5 | 15890.9 | 17029.5 | -1605.68
291.68 |  | 15891.5 |  | 17098.6 | 15890.5 | 17098.6 | -1207.13
291.58 |  | 16122.9 |  | 17171.9 | 15890.2 | 17171.9 | -1049.01
291.48 |  | 16580.4 |  | 17249.6 | 15889.7 | 17249.6 | -669.267
291.38 |  | 15985.7 |  | 17331.9 | 15889 | 17331.9 | -1346.2
291.28 |  | 16178.3 |  | 17419.2 | 15888.4 | 17419.2 | -1240.95
291.18 |  | 15777.4 |  | 17511.9 | 15887.6 | 17511.9 | -1734.54
291.08 |  | 16378.8 |  | 17610.1 | 15886.8 | 17610.1 | -1231.35
290.98 |  | 17000.7 |  | 17714.4 | 15885.9 | 17714.4 | -713.693
290.88 |  | 15953.1 |  | 17824.9 | 15884.9 | 17824.9 | -1871.76
290.78 |  | 16950.5 |  | 17942 | 15883.7 | 17942 | -991.493
290.68 |  | 16411.5 |  | 18066.4 | 15882.5 | 18066.4 | -1654.93
290.58 |  | 16112.6 |  | 18198.4 | 15881.4 | 18198.4 | -2085.85
290.48 |  | 17094.9 |  | 18338.3 | 15879.9 | 18338.3 | -1243.48
290.38 |  | 16818.3 |  | 18487 | 15878.7 | 18487 | -1668.71
290.28 |  | 16422.1 |  | 18644.7 | 15877.3 | 18644.7 | -2222.68
290.18 |  | 16704.3 |  | 18812.1 | 15875.9 | 18812.1 | -2107.8
290.08 |  | 16436.7 |  | 18989.6 | 15874.3 | 18989.6 | -2552.88
289.98 |  | 17556.2 |  | 19177.9 | 15872.6 | 19177.9 | -1621.67
289.88 |  | 17451.5 |  | 19377.3 | 15870.4 | 19377.3 | -1925.75
289.78 |  | 18135.8 |  | 19588.8 | 15867.9 | 19588.8 | -1452.99
289.68 |  | 17613.8 |  | 19812.6 | 15864.8 | 19812.6 | -2198.78
289.58 |  | 19001.5 |  | 20050 | 15861.4 | 20050 | -1048.48
289.48 |  | 18393.7 |  | 20301.4 | 15857.2 | 20301.4 | -1907.77
289.38 |  | 20224.9 |  | 20567.8 | 15852.5 | 20567.8 | -342.899
289.28 |  | 20359.1 |  | 20849.9 | 15846.9 | 20849.9 | -490.828
289.18 |  | 20886.4 |  | 21148.9 | 15840.6 | 21148.9 | -262.505
289.08 |  | 21601.1 |  | 21465.8 | 15833.5 | 21465.8 | 135.356
288.98 |  | 21406.2 |  | 21802 | 15825.8 | 21802 | -395.713
288.88 |  | 22268.9 |  | 22158.5 | 15817.3 | 22158.5 | 110.425
288.78 |  | 23201.6 |  | 22536.8 | 15808.1 | 22536.8 | 664.741
288.68 |  | 23436.4 |  | 22938.4 | 15798.2 | 22938.4 | 497.966
288.58 |  | 24247.6 |  | 23364.7 | 15787.5 | 23364.7 | 882.969
288.48 |  | 24464.1 |  | 23817.9 | 15776.5 | 23817.9 | 646.205
288.38 |  | 23526.7 |  | 24299.6 | 15764.8 | 24299.6 | -772.86
288.28 |  | 25473.6 |  | 24811.7 | 15752.2 | 24811.7 | 661.904
288.18 |  | 26830.7 |  | 25356.8 | 15738.9 | 25356.8 | 1473.89
288.08 |  | 26601.8 |  | 25937.6 | 15725.1 | 25937.6 | 664.236
287.98 |  | 26405.1 |  | 26556.5 | 15710.3 | 26556.5 | -151.45
287.88 |  | 27124 |  | 27217.3 | 15694.7 | 27217.3 | -93.2935
287.78 |  | 28373.1 |  | 27924 | 15678.7 | 27924 | 449.13
287.68 |  | 28172.5 |  | 28680.6 | 15662 | 28680.6 | -508.147
287.58 |  | 29538.7 |  | 29491.8 | 15643.8 | 29491.8 | 46.9225
287.48 |  | 31465.7 |  | 30363.1 | 15623.9 | 30363.1 | 1102.61
287.38 |  | 33564.2 |  | 31301.5 | 15602.4 | 31301.5 | 2262.66
287.28 |  | 34143 |  | 32314.5 | 15578.7 | 32314.5 | 1828.51
287.18 |  | 36598.3 |  | 33411 | 15552.1 | 33411 | 3187.28
287.08 |  | 39961.7 |  | 34602.1 | 15522.6 | 34602.1 | 5359.58
286.98 |  | 42189.8 |  | 35900.4 | 15489.6 | 35900.4 | 6289.35
286.88 |  | 46353.9 |  | 37320.7 | 15452.4 | 37320.7 | 9033.15
286.78 |  | 49710.9 |  | 38881.7 | 15411.6 | 38881.7 | 10829.2
286.68 |  | 50126.9 |  | 40605.5 | 15367.7 | 40605.5 | 9521.44
286.58 |  | 51262.6 |  | 42517.9 | 15321.1 | 42517.9 | 8744.66
286.48 |  | 51858.8 |  | 44650.3 | 15273.1 | 44650.3 | 7208.52
286.38 |  | 51304.1 |  | 47039.9 | 15225.4 | 47039.9 | 4264.27
286.28 |  | 48505.3 |  | 49729 | 15178.2 | 49729 | -1223.73
286.18 |  | 48173.9 |  | 52767.9 | 15131 | 52767.9 | -4593.97
286.08 |  | 50558.8 |  | 56216.6 | 15084.2 | 56216.6 | -5657.78
285.98 |  | 50748.7 |  | 60146.3 | 15036.6 | 60146.3 | -9397.59
285.88 |  | 53561.6 |  | 64640.7 | 14986.1 | 64640.7 | -11079.1
285.78 |  | 59544.1 |  | 69800.7 | 14930.5 | 69800.7 | -10256.5
285.68 |  | 66436 |  | 75744.6 | 14867.9 | 75744.6 | -9308.61
285.58 |  | 76889.4 |  | 82607.2 | 14795 | 82607.2 | -5717.74
285.48 |  | 88774.6 |  | 90533 | 14709.1 | 90533 | -1758.34
285.38 |  | 101691 |  | 99654.6 | 14607.5 | 99654.6 | 2036.4
285.28 |  | 117494 |  | 110043 | 14488.8 | 110043 | 7450.77
285.18 |  | 129842 |  | 121609 | 14351.7 | 121609 | 8233.48
285.08 |  | 144869 |  | 133930 | 14197.1 | 133930 | 10938.8
284.98 |  | 153891 |  | 146044 | 14026.8 | 146044 | 7847.48
284.88 |  | 159103 |  | 156334 | 13844.3 | 156334 | 2768.3
284.78 |  | 162295 |  | 162864 | 13653.6 | 162864 | -569.391
284.68 |  | 159392 |  | 164219 | 13461.5 | 164219 | -4827.24
284.58 |  | 149379 |  | 157231 | 13274.2 | 157231 | -7851.34
284.48 |  | 135199 |  | 142489 | 13097 | 142489 | -7289.72
284.38 |  | 120691 |  | 123841 | 12933.9 | 123841 | -3150.48
284.28 |  | 108747 |  | 104757 | 12788.5 | 104757 | 3990.08
284.18 |  | 92239.4 |  | 87342.6 | 12662.3 | 87342.6 | 4896.81
284.08 |  | 77495 |  | 72456.4 | 12555.5 | 72456.4 | 5038.65
283.98 |  | 62510.2 |  | 60189.3 | 12466.8 | 60189.3 | 2320.93
283.88 |  | 52446.4 |  | 50281.3 | 12395.9 | 50281.3 | 2165.06
283.78 |  | 41790.9 |  | 42360 | 12340.4 | 42360 | -569.091
283.68 |  | 34642.1 |  | 36057.1 | 12297.7 | 36057.1 | -1415.01
283.58 |  | 29368.6 |  | 31050.2 | 12264.5 | 31050.2 | -1681.6
283.48 |  | 26871.4 |  | 27075.2 | 12239.4 | 27075.2 | -203.82
283.38 |  | 22468.8 |  | 23918.9 | 12220 | 23918.9 | -1450.06
283.28 |  | 20012.4 |  | 21412.5 | 12204.9 | 21412.5 | -1400.15
283.18 |  | 18524.6 |  | 19422.8 | 12193 | 19422.8 | -898.229
283.08 |  | 17460.8 |  | 17844.8 | 12183.8 | 17844.8 | -384.004
282.98 |  | 16962.9 |  | 16594.6 | 12176.1 | 16594.6 | 368.367
282.88 |  | 16629.4 |  | 15605.7 | 12169.4 | 15605.7 | 1023.74
282.78 |  | 16225.7 |  | 14825.3 | 12163.4 | 14825.3 | 1400.36
282.68 |  | 15913.8 |  | 14211 | 12157.8 | 14211 | 1702.79
282.58 |  | 15898.3 |  | 13729.2 | 12152.8 | 13729.2 | 2169.04
282.48 |  | 14680.4 |  | 13352.8 | 12148.3 | 13352.8 | 1327.59
282.38 |  | 14931.1 |  | 13059.8 | 12144.2 | 13059.8 | 1871.26
282.28 |  | 14541.1 |  | 12832.7 | 12140.4 | 12832.7 | 1708.39
282.18 |  | 14886.4 |  | 12657.5 | 12137 | 12657.5 | 2228.8
282.08 |  | 14315 |  | 12523.1 | 12133.9 | 12523.1 | 1791.97
281.98 |  | 13540 |  | 12420.6 | 12131.3 | 12420.6 | 1119.47
281.88 |  | 12999.6 |  | 12342.7 | 12129 | 12342.7 | 656.884
281.78 |  | 13422.2 |  | 12283.9 | 12127 | 12283.9 | 1138.31
281.68 |  | 13903.7 |  | 12239.8 | 12125.3 | 12239.8 | 1663.99
281.58 |  | 12985.8 |  | 12206.6 | 12123.7 | 12206.6 | 779.16
281.48 |  | 13497.5 |  | 12181.9 | 12122.2 | 12181.9 | 1315.63
281.38 |  | 12300.9 |  | 12163.6 | 12120.9 | 12163.6 | 137.33
281.28 |  | 12811.1 |  | 12150.2 | 12119.9 | 12150.2 | 660.864
281.18 |  | 12630.6 |  | 12140.5 | 12119.1 | 12140.5 | 490.069
281.08 |  | 12382.6 |  | 12133.4 | 12118.4 | 12133.4 | 249.245
280.98 |  | 13057.3 |  | 12128 | 12117.6 | 12128 | 929.259
280.88 |  | 12672.7 |  | 12124.1 | 12116.9 | 12124.1 | 548.618
280.78 |  | 12499.7 |  | 12121.2 | 12116.3 | 12121.2 | 378.441
280.68 |  | 12172.9 |  | 12119 | 12115.7 | 12119 | 53.8765
280.58 |  | 12527.7 |  | 12117.4 | 12115.1 | 12117.4 | 410.298
280.48 |  | 12786.9 |  | 12116.1 | 12114.5 | 12116.1 | 670.788
280.38 |  | 12684.8 |  | 12115.2 | 12114.1 | 12115.2 | 569.649
280.28 |  | 11863.7 |  | 12114.3 | 12113.7 | 12114.3 | -250.67
280.18 |  | 11230.3 |  | 12113.7 | 12113.2 | 12113.7 | -883.368
280.08 |  | 12674.1 |  | 0 | 0 | 12674.4 | -0.28772

## Titles
21:47:54 Tuesday, August 22, 2023
C:\Users\86159\Desktop\XPS(1)\木胶粉 G70 表面\1.DATA\拟合\C.xls
Data Grid
数据文件 : | 标题 | 文件名 | 评论
| O1s Scan | C:\...\VGD{E5D6A05C-BE09-4F3B-A418-2F3B8E697F8F}.vgd
| N1s Scan | C:\...\VGD{78461045-9F1C-470A-9D06-45B6C4FC9C04}.vgd
| C1s Scan | C:\...\VGD{9F5F8927-1CD7-4646-9C8D-8E9E8350D8AD}.vgd
| O1s Scan | C:\...\1.DATA\O1s Scan.VGD
| N1s Scan | C:\...\1.DATA\N1s Scan.VGD
| C1s Scan | C:\...\1.DATA\C1s Sc

## O1s Scan B
Acquisition Parameters :
聀
[7 empty] | Total acquisition time | 30.2 secs
[7 empty] | k?p | 3
[7 empty] | Source Gun Type | Al K Alpha
轴 | Energy | Elements= | 201 |  |  |  | I? | 300 祄
[7 empty] | \! | Standard
C:\Users\86159\AppData\Local\Temp\VGD{E5D6A05C-BE09-4F3B-A418-2F3B8E697F8F}.vgd | [6 empty] | 愱! | CAE : Pass Energy 80.0 eV
[7 empty] | e | 0.100 eV
[7 empty] | Number of Energy Steps | 201
Binding Energy (E) |  |  |  | O1s | Backgnd. | Envelope | Residuals
eV |  | Counts / s (Residuals × 2) |  | Counts / s (Residuals × 2) | Counts / s (Residuals × 2) | Counts / s (Residuals × 2) | Counts / s (Residuals × 2)
546.08 |  | 37597.9 |  | 0 | 0 | 37962.7 | -364.866
545.98 |  | 37351.4 |  | 37580.1 | 37215.2 | 37580.1 | -228.685
545.88 |  | 37468.6 |  | 37317.4 | 36952.5 | 37317.4 | 151.264
545.78 |  | 36443 |  | 37063.3 | 36698.4 | 37063.3 | -620.316
545.68 |  | 36546.9 |  | 36736.2 | 36371.3 | 36736.2 | -189.214
545.58 |  | 35682.2 |  | 36363.6 | 35998.7 | 36363.6 | -681.346
545.48 |  | 35715.7 |  | 36355.9 | 35991 | 36355.9 | -640.175
545.38 |  | 35605.7 |  | 36257 | 35892.1 | 36257 | -651.301
545.28 |  | 36404.5 |  | 36246.6 | 35881.7 | 36246.6 | 157.87
545.18 |  | 36052.5 |  | 36202.1 | 35837.2 | 36202.1 | -149.618
545.08 |  | 35706.8 |  | 36095.2 | 35730.3 | 36095.2 | -388.394
544.98 |  | 35698.3 |  | 35892.9 | 35528.1 | 35892.9 | -194.639
544.88 |  | 35487.2 |  | 35694.7 | 35329.8 | 35694.7 | -207.466
544.78 |  | 35425.2 |  | 35531.3 | 35166.4 | 35531.3 | -106.113
544.68 |  | 34987.9 |  | 35473 | 35108.1 | 35473 | -485.064
544.58 |  | 34479.5 |  | 35417.4 | 35052.5 | 35417.4 | -937.814
544.48 |  | 35160.7 |  | 35343 | 34978.1 | 35343 | -182.268
544.38 |  | 35209.1 |  | 35326.8 | 34961.9 | 35326.8 | -117.725
544.28 |  | 35053.2 |  | 35262.3 | 34897.5 | 35262.3 | -209.075
544.18 |  | 34909.3 |  | 35043.1 | 34678.3 | 35043.1 | -133.853
544.08 |  | 34324.6 |  | 34800.4 | 34435.5 | 34800.4 | -475.802
543.98 |  | 34092.8 |  | 34544.1 | 34179.3 | 34544.1 | -451.282
543.88 |  | 34054.6 |  | 34405.7 | 34040.8 | 34405.7 | -351.052
543.78 |  | 33651.3 |  | 34344 | 33979.2 | 34344 | -692.735
543.68 |  | 34103.5 |  | 34199.4 | 33834.5 | 34199.4 | -95.8778
543.58 |  | 34161.7 |  | 34149.9 | 33785 | 34149.9 | 11.7834
543.48 |  | 33201.6 |  | 34142.2 | 33777.4 | 34142.2 | -940.664
543.38 |  | 33807 |  | 34033.3 | 33668.4 | 34033.3 | -226.243
543.28 |  | 33941.9 |  | 33907.4 | 33542.5 | 33907.4 | 34.5364
543.18 |  | 33627.9 |  | 33873.6 | 33508.7 | 33873.6 | -245.656
543.08 |  | 33198.8 |  | 33723.3 | 33358.4 | 33723.3 | -524.498
542.98 |  | 33440.1 |  | 33675.2 | 33310.3 | 33675.2 | -235.117
542.88 |  | 32739 |  | 33661.8 | 33297 | 33661.8 | -922.866
542.78 |  | 33545.8 |  | 33594.8 | 33229.9 | 33594.8 | -48.982
542.68 |  | 33843.2 |  | 33475.3 | 33110.4 | 33475.3 | 367.884
542.58 |  | 33161.5 |  | 33360.8 | 32995.9 | 33360.8 | -199.233
542.48 |  | 32744.1 |  | 33218.6 | 32853.7 | 33218.6 | -474.414
542.38 |  | 32289.1 |  | 33016.3 | 32651.4 | 33016.3 | -727.187
542.28 |  | 33229.9 |  | 32854.3 | 32489.5 | 32854.3 | 375.542
542.18 |  | 32557.9 |  | 32666.9 | 32302 | 32666.9 | -109.022
542.08 |  | 32547.1 |  | 32501.7 | 32136.8 | 32501.7 | 45.3719
541.98 |  | 31706.3 |  | 32307 | 31942.1 | 32307 | -600.665
541.88 |  | 31767.7 |  | 32197.1 | 31832.2 | 32197.1 | -429.346
541.78 |  | 31786.3 |  | 32136.5 | 31771.6 | 32136.5 | -350.153
541.68 |  | 31742.3 |  | 32125.5 | 31760.6 | 32125.5 | -383.144
541.58 |  | 31855.3 |  | 32041.6 | 31676.8 | 32041.6 | -186.294
541.48 |  | 32954.5 |  | 31932.2 | 31567.3 | 31932.2 | 1022.3
541.38 |  | 31799.4 |  | 31801.5 | 31436.6 | 31801.5 | -2.1015
541.28 |  | 31628.6 |  | 31635.2 | 31270.4 | 31635.2 | -6.6071
541.18 |  | 31784.4 |  | 31465.8 | 31100.9 | 31465.8 | 318.62
541.08 |  | 31131.9 |  | 31366.5 | 31001.6 | 31366.5 | -234.517
540.98 |  | 30794.1 |  | 31280.7 | 30915.8 | 31280.7 | -486.567
540.88 |  | 31012.9 |  | 31195.8 | 30831 | 31195.8 | -182.974
540.78 |  | 31138.5 |  | 31094.6 | 30729.7 | 31094.6 | 43.8783
540.68 |  | 31631.4 |  | 30963.5 | 30598.7 | 30963.5 | 667.9
540.58 |  | 31179.2 |  | 30833.3 | 30468.4 | 30833.3 | 345.862
540.48 |  | 30132.4 |  | 30700.5 | 30335.7 | 30700.5 | -568.133
540.38 |  | 30427.8 |  | 30564 | 30199.1 | 30564 | -136.164
540.28 |  | 30577.8 |  | 30443.7 | 30078.9 | 30443.7 | 134.092
540.18 |  | 30673.5 |  | 30349.2 | 29984.4 | 30349.2 | 324.279
540.08 |  | 30108.8 |  | 30249.5 | 29884.6 | 30249.5 | -140.708
539.98 |  | 29776.1 |  | 30159.9 | 29795 | 30159.9 | -383.829
539.88 |  | 29756.1 |  | 30053.7 | 29688.8 | 30053.7 | -297.555
539.78 |  | 30477.7 |  | 29964.9 | 29600 | 29964.9 | 512.803
539.68 |  | 29854.3 |  | 29904.8 | 29540 | 29904.8 | -50.5042
539.58 |  | 29142.8 |  | 29848 | 29483.1 | 29848 | -705.138
539.48 |  | 29426.4 |  | 29789.6 | 29424.8 | 29789.6 | -363.257
539.38 |  | 29515.7 |  | 29755.1 | 29390.2 | 29755.1 | -239.36
539.28 |  | 29740.6 |  | 29741.6 | 29376.8 | 29741.6 | -1.0047
539.18 |  | 29262.9 |  | 29699.2 | 29334.4 | 29699.2 | -436.367
539.08 |  | 29612.9 |  | 29662.2 | 29297.4 | 29662.2 | -49.3032
538.98 |  | 29113.9 |  | 29603.3 | 29238.4 | 29603.3 | -489.419
538.88 |  | 29763.8 |  | 29553.5 | 29188.6 | 29553.5 | 210.307
538.78 |  | 29302.7 |  | 29537 | 29172.1 | 29537 | -234.367
538.68 |  | 28392.4 |  | 29518.5 | 29153.7 | 29518.5 | -1126.11
538.58 |  | 29565 |  | 29505.1 | 29140.2 | 29505.1 | 59.943
538.48 |  | 28921.8 |  | 29496 | 29131.1 | 29496 | -574.158
538.38 |  | 29604.4 |  | 29485.1 | 29120.2 | 29485.1 | 119.242
538.28 |  | 29281.1 |  | 29437.4 | 29072.5 | 29437.4 | -156.272
538.18 |  | 29051 |  | 29423.2 | 29058.2 | 29423.2 | -372.172
538.08 |  | 28711.8 |  | 29379.1 | 29014 | 29379.1 | -667.307
537.98 |  | 29442.8 |  | 29363.2 | 28998.1 | 29363.2 | 79.5937
537.88 |  | 28878.2 |  | 29363.3 | 28998 | 29363.3 | -485.182
537.78 |  | 28906.5 |  | 29363.5 | 28998 | 29363.5 | -456.961
537.68 |  | 29654.9 |  | 29363.7 | 28998 | 29363.7 | 291.188
537.58 |  | 28704.1 |  | 29364.1 | 28997.9 | 29364.1 | -660.03
537.48 |  | 29080.8 |  | 29364.7 | 28997.9 | 29364.7 | -283.907
537.38 |  | 28933.3 |  | 29365.6 | 28997.9 | 29365.6 | -432.289
537.28 |  | 29228.6 |  | 29366.8 | 28997.8 | 29366.8 | -138.16
537.18 |  | 29382.6 |  | 29368.5 | 28997.8 | 29368.5 | 14.0324
537.08 |  | 28880.1 |  | 29370.9 | 28997.7 | 29370.9 | -490.8
536.98 |  | 30063.7 |  | 29374.3 | 28997.6 | 29374.3 | 689.366
536.88 |  | 29316.3 |  | 29379 | 28997.4 | 29379 | -62.6505
536.78 |  | 29429.8 |  | 29385.5 | 28997.3 | 29385.5 | 44.364
536.68 |  | 29721 |  | 29394.4 | 28997.1 | 29394.4 | 326.646
536.58 |  | 29574.7 |  | 29406.5 | 28997 | 29406.5 | 168.166
536.48 |  | 29624.3 |  | 29423.1 | 28996.8 | 29423.1 | 201.255
536.38 |  | 29177.1 |  | 29445.3 | 28996.6 | 29445.3 | -268.139
536.28 |  | 30048.9 |  | 29475 | 28996.4 | 29475 | 573.933
536.18 |  | 30119.5 |  | 29514.3 | 28996.1 | 29514.3 | 605.183
536.08 |  | 30572.3 |  | 29566.3 | 28995.8 | 29566.3 | 1006.03
535.98 |  | 30755.7 |  | 29634.3 | 28995.4 | 29634.3 | 1121.39
535.88 |  | 30413.2 |  | 29723 | 28995 | 29723 | 690.122
535.78 |  | 30567.1 |  | 29837.9 | 28994.5 | 29837.9 | 729.174
535.68 |  | 30900.7 |  | 29985.7 | 28994 | 29985.7 | 915.028
535.58 |  | 31809.6 |  | 30174.7 | 28993.4 | 30174.7 | 1634.86
535.48 |  | 31096.4 |  | 30414.9 | 28992.8 | 30414.9 | 681.487
535.38 |  | 32069.5 |  | 30718.3 | 28992.1 | 30718.3 | 1351.19
535.28 |  | 32264.7 |  | 31099.1 | 28991.3 | 31099.1 | 1165.56
535.18 |  | 31771.3 |  | 31574.3 | 28990.5 | 31574.3 | 197.002
535.08 |  | 32157 |  | 32163.3 | 28989.5 | 32163.3 | -6.3175
534.98 |  | 33233.1 |  | 32889 | 28988.4 | 32889 | 344.129
534.88 |  | 35066.5 |  | 33777.3 | 28987.2 | 33777.3 | 1289.24
534.78 |  | 35460 |  | 34857.7 | 28985.6 | 34857.7 | 602.338
534.68 |  | 36832.6 |  | 36163.2 | 28983.7 | 36163.2 | 669.359
534.58 |  | 38243.6 |  | 37730.3 | 28981.5 | 37730.3 | 513.312
534.48 |  | 40507 |  | 39598.6 | 28978.8 | 39598.6 | 908.42
534.38 |  | 42511.2 |  | 41810 | 28975.5 | 41810 | 701.176
534.28 |  | 45113.9 |  | 44408.2 | 28971.6 | 44408.2 | 705.697
534.18 |  | 48601 |  | 47436.8 | 28967 | 47436.8 | 1164.15
534.08 |  | 52116.6 |  | 50937.5 | 28961.4 | 50937.5 | 1179.13
533.98 |  | 57104.6 |  | 54947.2 | 28954.8 | 54947.2 | 2157.4
533.88 |  | 61775 |  | 59494.5 | 28946.9 | 59494.5 | 2280.5
533.78 |  | 67272.5 |  | 64595.2 | 28937.8 | 64595.2 | 2677.36
533.68 |  | 72720.7 |  | 70246.3 | 28927 | 70246.3 | 2474.35
533.58 |  | 79928.6 |  | 76420.5 | 28914.8 | 76420.5 | 3508.05
533.48 |  | 85057.5 |  | 83058.7 | 28901 | 83058.7 | 1998.8
533.38 |  | 89289.3 |  | 90063.3 | 28885.6 | 90063.3 | -773.977
533.28 |  | 95899.7 |  | 97293.2 | 28868.6 | 97293.2 | -1393.51
533.18 |  | 102631 |  | 104561 | 28850 | 104561 | -1930.23
533.08 |  | 107895 |  | 111634 | 28829.9 | 111634 | -3739.29
532.98 |  | 111641 |  | 118243 | 28808.3 | 118243 | -6602.85
532.88 |  | 117559 |  | 124098 | 28785.2 | 124098 | -6538.64
532.78 |  | 122836 |  | 128908 | 28760.7 | 128908 | -6071.3
532.68 |  | 127160 |  | 132410 | 28735 | 132410 | -5249.61
532.58 |  | 131635 |  | 134400 | 28707.9 | 134400 | -2765.47
532.48 |  | 134275 |  | 134757 | 28679.9 | 134757 | -481.433
532.38 |  | 135006 |  | 133451 | 28651.2 | 133451 | 1554.13
532.28 |  | 134450 |  | 130562 | 28622.2 | 130562 | 3888.6
532.18 |  | 133728 |  | 126258 | 28593.4 | 126258 | 7470.6
532.08 |  | 128354 |  | 120781 | 28565.2 | 120781 | 7573.37
531.98 |  | 122309 |  | 114412 | 28538.2 | 114412 | 7897.12
531.88 |  | 112971 |  | 107448 | 28512.8 | 107448 | 5523.06
531.78 |  | 105011 |  | 100171 | 28489.5 | 100171 | 4839.23
531.68 |  | 96140.4 |  | 92834.1 | 28468.5 | 92834.1 | 3306.28
531.58 |  | 85763.2 |  | 85645.7 | 28450 | 85645.7 | 117.459
531.48 |  | 77583.9 |  | 78769.3 | 28433.9 | 78769.3 | -1185.46
531.38 |  | 69761 |  | 72322.3 | 28420.1 | 72322.3 | -2561.3
531.28 |  | 63332.6 |  | 66380.6 | 28408.4 | 66380.6 | -3048.01
531.18 |  | 58221.9 |  | 60985.6 | 28398.4 | 60985.6 | -2763.63
531.08 |  | 52878 |  | 56150.1 | 28390.1 | 56150.1 | -3272.11
530.98 |  | 48621.7 |  | 51866 | 28383.1 | 51866 | -3244.22
530.88 |  | 45095.5 |  | 48109.5 | 28377.3 | 48109.5 | -3013.96
530.78 |  | 42518.3 |  | 44846.6 | 28372.5 | 44846.6 | -2328.31
530.68 |  | 40230.7 |  | 42036.9 | 28368.5 | 42036.9 | -1806.25
530.58 |  | 38384.2 |  | 39637.1 | 28365.1 | 39637.1 | -1252.84
530.48 |  | 36447.1 |  | 37602.8 | 28362.3 | 37602.8 | -1155.68
530.38 |  | 35176.8 |  | 35890.9 | 28360 | 35890.9 | -714.101
530.28 |  | 33988 |  | 34460.3 | 28358 | 34460.3 | -472.3
530.18 |  | 32505.7 |  | 33272.8 | 28356.5 | 33272.8 | -767.148
530.08 |  | 31825.2 |  | 32293.6 | 28355.2 | 32293.6 | -468.325
529.98 |  | 32404.7 |  | 31491.1 | 28354 | 31491.1 | 913.544
529.88 |  | 31816.8 |  | 30837.7 | 28353 | 30837.7 | 979.03
529.78 |  | 31041.4 |  | 30309 | 28352.1 | 30309 | 732.402
529.68 |  | 31816.2 |  | 29883.6 | 28351.2 | 29883.6 | 1932.51
529.58 |  | 30490.1 |  | 29543.7 | 28350.5 | 29543.7 | 946.354
529.48 |  | 29947.9 |  | 29273.7 | 28349.8 | 29273.7 | 674.224
529.38 |  | 29674.2 |  | 29060.5 | 28349.3 | 29060.5 | 613.633
529.28 |  | 29344.7 |  | 28893.3 | 28348.9 | 28893.3 | 451.351
529.18 |  | 29080.2 |  | 28762.9 | 28348.6 | 28762.9 | 317.246
529.08 |  | 29387.9 |  | 28661.8 | 28348.4 | 28661.8 | 726.106
528.98 |  | 29174.4 |  | 28583.9 | 28348.1 | 28583.9 | 590.548
528.88 |  | 29463.9 |  | 28524.2 | 28347.8 | 28524.2 | 939.695
528.78 |  | 29441.4 |  | 28478.7 | 28347.6 | 28478.7 | 962.783
528.68 |  | 29094 |  | 28444.2 | 28347.3 | 28444.2 | 649.783
528.58 |  | 29010.4 |  | 28418.3 | 28347.1 | 28418.3 | 592.111
528.48 |  | 28427.8 |  | 28399 | 28347 | 28399 | 28.8751
528.38 |  | 28338.9 |  | 28384.6 | 28346.9 | 28384.6 | -45.7085
528.28 |  | 28898.3 |  | 28374 | 28346.8 | 28374 | 524.312
528.18 |  | 29050 |  | 28366.2 | 28346.7 | 28366.2 | 683.744
528.08 |  | 28706.6 |  | 28360.5 | 28346.6 | 28360.5 | 346.119
527.98 |  | 28156.5 |  | 28356.4 | 28346.5 | 28356.4 | -199.826
527.88 |  | 28854 |  | 28353.4 | 28346.4 | 28353.4 | 500.63
527.78 |  | 27850.8 |  | 28351.3 | 28346.4 | 28351.3 | -500.488
527.68 |  | 28407.3 |  | 28355.1 | 28351.7 | 28355.1 | 52.204
527.58 |  | 28463.5 |  | 28359.3 | 28356.9 | 28359.3 | 104.172
527.48 |  | 29040.7 |  | 28363.8 | 28362.2 | 28363.8 | 676.938
527.38 |  | 28666.7 |  | 28368.6 | 28367.5 | 28368.6 | 298.144
527.28 |  | 29214.6 |  | 28373.5 | 28372.7 | 28373.5 | 841.117
527.18 |  | 28687.8 |  | 28378.5 | 28378 | 28378.5 | 309.347
527.08 |  | 28123.9 |  | 28383.6 | 28383.3 | 28383.6 | -259.685
526.98 |  | 28937.7 |  | 28388.7 | 28388.5 | 28388.7 | 548.979
526.88 |  | 28976.8 |  | 28393.9 | 28393.8 | 28393.9 | 582.837
526.78 |  | 28133.8 |  | 28399.1 | 28399 | 28399.1 | -265.339
526.68 |  | 28377.2 |  | 28404.4 | 28404.3 | 28404.4 | -27.1806
526.58 |  | 29049.2 |  | 28409.6 | 28409.6 | 28409.6 | 639.592
526.48 |  | 28725.3 |  | 28414.9 | 28414.8 | 28414.9 | 310.478
526.38 |  | 28533.4 |  | 28420.1 | 28420.1 | 28420.1 | 113.329
526.28 |  | 28597.6 |  | 28425.4 | 28425.4 | 28425.4 | 172.193
526.18 |  | 28011.9 |  | 28430.6 | 28430.6 | 28430.6 | -418.762
526.08 |  | 28579.6 |  | 0 | 0 | 28579.6 | -0.0043955

## Titles B
21:48:31 Tuesday, August 22, 2023
C:\Users\86159\Desktop\XPS(1)\木胶粉 G70 表面\1.DATA\拟合\C.xls
Data Grid
数据文件 : | 标题 | 文件名 | 评论
| O1s Scan | C:\...\VGD{E5D6A05C-BE09-4F3B-A418-2F3B8E697F8F}.vgd
| N1s Scan | C:\...\VGD{78461045-9F1C-470A-9D06-45B6C4FC9C04}.vgd
| C1s Scan | C:\...\VGD{9F5F8927-1CD7-4646-9C8D-8E9E8350D8AD}.vgd
| O1s Scan | C:\...\1.DATA\O1s Scan.VGD
| N1s Scan | C:\...\1.DATA\N1s Scan.VGD
| C1s Scan | C:\...\1.DATA\C1s Sc