## N1s Scan B
Acquisition Parameters :
聀
[7 empty] | Total acquisition time | 27.2 secs
[7 empty] | k?p | 3
[7 empty] | Source Gun Type | Al K Alpha
轴 | Energy | Elements= | 181 |  |  |  | I? | 300 祄
[7 empty] | \! | Standard
C:\Users\86159\AppData\Local\Temp\VGD{595323E3-CE28-4649-8C5B-56A1580641A3}.vgd | [6 empty] | 愱! | CAE : Pass Energy 80.0 eV
[7 empty] | e | 0.100 eV
[7 empty] | Number of Energy Steps | 181
轴 | Energy | Elements= | 181
C:\XPS\Data\a-cesgo\20230817-4597\A2.DATA\N1s Scan.VGD
Binding Energy (E) |  |  |  | N1s | N1s Scan A | Backgnd. | Envelope | Residuals
eV |  | Counts / s (Residuals × 1) |  | Counts / s (Residuals × 1) | Counts / s (Residuals × 1) | Counts / s (Residuals × 1) | Counts / s (Residuals × 1) | Counts / s (Residuals × 1)
410.08 |  | 22873.7 |  | 0 | 0 | 0 | 22873.7 | 0
409.98 |  | 22286.2 |  | 22474.2 | 22474.2 | 22474.2 | 22474.2 | -187.92
409.88 |  | 22107.6 |  | 22292.4 | 22292.4 | 22292.4 | 22292.4 | -184.738
409.78 |  | 22629.1 |  | 22291.8 | 22291.8 | 22291.8 | 22291.8 | 337.303
409.68 |  | 22146.5 |  | 22287.9 | 22287.9 | 22287.9 | 22287.9 | -141.381
409.58 |  | 22602.2 |  | 22282 | 22282 | 22282 | 22282 | 320.195
409.48 |  | 22457.5 |  | 22271.7 | 22271.7 | 22271.7 | 22271.7 | 185.864
409.38 |  | 22513.1 |  | 22257.7 | 22257.7 | 22257.7 | 22257.7 | 255.362
409.28 |  | 22921.2 |  | 22238.9 | 22238.9 | 22238.9 | 22238.9 | 682.359
409.18 |  | 22566.2 |  | 22220.8 | 22220.8 | 22220.8 | 22220.8 | 345.428
409.08 |  | 22433.8 |  | 22204.1 | 22204.1 | 22204.1 | 22204.1 | 229.667
408.98 |  | 22229.2 |  | 22190.1 | 22190.1 | 22190.1 | 22190.1 | 39.1407
408.88 |  | 22180 |  | 22184 | 22184 | 22184 | 22184 | -3.9853
408.78 |  | 22079.7 |  | 22169.3 | 22169.3 | 22169.3 | 22169.3 | -89.6432
408.68 |  | 23369.9 |  | 22154.4 | 22154.4 | 22154.4 | 22154.4 | 1215.46
408.58 |  | 22389.7 |  | 22140.9 | 22140.9 | 22140.9 | 22140.9 | 248.765
408.48 |  | 22018.6 |  | 22124 | 22124 | 22124 | 22124 | -105.312
408.38 |  | 22458.9 |  | 22107.6 | 22107.6 | 22107.6 | 22107.6 | 351.307
408.28 |  | 21943.1 |  | 22103.9 | 22103.9 | 22103.9 | 22103.9 | -160.778
408.18 |  | 22051.9 |  | 22100 | 22100 | 22100 | 22100 | -48.0859
408.08 |  | 22394.6 |  | 22092.1 | 22092.1 | 22092.1 | 22092.1 | 302.461
407.98 |  | 22389.3 |  | 22086.9 | 22086.9 | 22086.9 | 22086.9 | 302.443
407.88 |  | 22159.4 |  | 22081.5 | 22081.5 | 22081.5 | 22081.5 | 77.8688
407.78 |  | 21934.8 |  | 22073.1 | 22073.1 | 22073.1 | 22073.1 | -138.295
407.68 |  | 22317.8 |  | 22067.3 | 22067.3 | 22067.3 | 22067.3 | 250.485
407.58 |  | 22103.4 |  | 22056.7 | 22056.7 | 22056.7 | 22056.7 | 46.7682
407.48 |  | 22838.5 |  | 22044.3 | 22044.3 | 22044.3 | 22044.3 | 794.217
407.38 |  | 22278.8 |  | 22035.7 | 22035.7 | 22035.7 | 22035.7 | 243.103
407.28 |  | 21514.1 |  | 22028.5 | 22028.5 | 22028.5 | 22028.5 | -514.45
407.18 |  | 22133 |  | 22022.8 | 22022.8 | 22022.8 | 22022.8 | 110.167
407.08 |  | 21937.6 |  | 22022.8 | 22022.8 | 22022.8 | 22022.8 | -85.2387
406.98 |  | 22250.6 |  | 22022.8 | 22022.8 | 22022.8 | 22022.8 | 227.845
406.88 |  | 22590.3 |  | 22022.6 | 22022.6 | 22022.6 | 22022.6 | 567.616
406.78 |  | 22319.5 |  | 22022.5 | 22022.5 | 22022.5 | 22022.5 | 297.04
406.68 |  | 22367.3 |  | 22022.4 | 22022.4 | 22022.4 | 22022.4 | 344.929
406.58 |  | 21978.8 |  | 22022.3 | 22022.3 | 22022.3 | 22022.3 | -43.4235
406.48 |  | 21971.3 |  | 22022.1 | 22022.1 | 22022.1 | 22022.1 | -50.8368
406.38 |  | 22636.5 |  | 22022 | 22022 | 22022 | 22022 | 614.448
406.28 |  | 22342.5 |  | 22021.9 | 22021.9 | 22021.9 | 22021.9 | 320.681
406.18 |  | 22620.2 |  | 22021.7 | 22021.7 | 22021.7 | 22021.7 | 598.534
406.08 |  | 22171.8 |  | 22021.5 | 22021.5 | 22021.5 | 22021.5 | 150.301
405.98 |  | 22419.9 |  | 22021.3 | 22021.3 | 22021.3 | 22021.3 | 398.652
405.88 |  | 22797.6 |  | 22021.1 | 22021.1 | 22021.1 | 22021.1 | 776.532
405.78 |  | 22082.4 |  | 22020.9 | 22020.9 | 22020.9 | 22020.9 | 61.5032
405.68 |  | 22053.5 |  | 22020.7 | 22020.7 | 22020.7 | 22020.7 | 32.7493
405.58 |  | 22701.6 |  | 22020.5 | 22020.5 | 22020.5 | 22020.5 | 681.09
405.48 |  | 22720.3 |  | 22020.3 | 22020.3 | 22020.3 | 22020.3 | 699.941
405.38 |  | 22220.7 |  | 22020.2 | 22020.1 | 22020.1 | 22020.2 | 200.501
405.28 |  | 22367.1 |  | 22020 | 22019.9 | 22019.9 | 22020 | 347.14
405.18 |  | 22129.4 |  | 22019.9 | 22019.8 | 22019.8 | 22019.9 | 109.518
405.08 |  | 22024.3 |  | 22019.9 | 22019.7 | 22019.7 | 22019.9 | 4.4011
404.98 |  | 22103.2 |  | 22020 | 22019.6 | 22019.6 | 22020 | 83.1381
404.88 |  | 21883.8 |  | 22020.3 | 22019.6 | 22019.6 | 22020.3 | -136.41
404.78 |  | 22375.8 |  | 22020.6 | 22019.6 | 22019.6 | 22020.6 | 355.204
404.68 |  | 21975.1 |  | 22021.3 | 22019.5 | 22019.5 | 22021.3 | -46.2071
404.58 |  | 22133.6 |  | 22022.2 | 22019.4 | 22019.4 | 22022.2 | 111.361
404.48 |  | 22561.5 |  | 22023.7 | 22019.3 | 22019.3 | 22023.7 | 537.809
404.38 |  | 22547.7 |  | 22026 | 22019.1 | 22019.1 | 22026 | 521.72
404.28 |  | 22468.9 |  | 22029.5 | 22019 | 22019 | 22029.5 | 439.382
404.18 |  | 21937.9 |  | 22034.8 | 22018.8 | 22018.8 | 22034.8 | -96.966
404.08 |  | 22391 |  | 22042.7 | 22018.6 | 22018.6 | 22042.7 | 348.276
403.98 |  | 22807.8 |  | 22054.2 | 22018.4 | 22018.4 | 22054.2 | 753.512
403.88 |  | 22245.8 |  | 22070.9 | 22018.2 | 22018.2 | 22070.9 | 174.897
403.78 |  | 22228.1 |  | 22094.3 | 22018 | 22018 | 22094.3 | 133.817
403.68 |  | 22389.5 |  | 22127.1 | 22017.8 | 22017.8 | 22127.1 | 262.43
403.58 |  | 22621.5 |  | 22172.3 | 22017.6 | 22017.6 | 22172.3 | 449.226
403.48 |  | 22525 |  | 22233.6 | 22017.4 | 22017.4 | 22233.6 | 291.354
403.38 |  | 22181.2 |  | 22315.6 | 22017.1 | 22017.1 | 22315.6 | -134.432
403.28 |  | 23225.2 |  | 22423.9 | 22016.8 | 22016.8 | 22423.9 | 801.291
403.18 |  | 22624.3 |  | 22564.7 | 22016.5 | 22016.5 | 22564.7 | 59.5763
403.08 |  | 23155.9 |  | 22745 | 22015.9 | 22015.9 | 22745 | 410.988
402.98 |  | 24007 |  | 22972.2 | 22015.2 | 22015.2 | 22972.2 | 1034.84
402.88 |  | 24144.5 |  | 23254.2 | 22014.4 | 22014.4 | 23254.2 | 890.254
402.78 |  | 23935.9 |  | 23598.2 | 22013.5 | 22013.5 | 23598.2 | 337.696
402.68 |  | 24695 |  | 24010.2 | 22012.3 | 22012.3 | 24010.2 | 684.867
402.58 |  | 24893.4 |  | 24494.2 | 22011 | 22011 | 24494.2 | 399.276
402.48 |  | 25400.1 |  | 25050.8 | 22009.5 | 22009.5 | 25050.8 | 349.288
402.38 |  | 25794.2 |  | 25676.2 | 22007.8 | 22007.8 | 25676.2 | 117.999
402.28 |  | 26578.1 |  | 26361 | 22005.9 | 22005.8 | 26361.1 | 217.061
402.18 |  | 26990.2 |  | 27089.3 | 22003.7 | 22003.6 | 27089.4 | -99.2504
402.08 |  | 27630.5 |  | 27838.2 | 22001.3 | 22001 | 27838.4 | -207.924
401.98 |  | 28600.5 |  | 28578.2 | 21998.5 | 21998.1 | 28578.6 | 21.8263
401.88 |  | 29574.5 |  | 29274.7 | 21995.7 | 21994.8 | 29275.5 | 298.999
401.78 |  | 29927.4 |  | 29890.1 | 21992.7 | 21991.2 | 29891.6 | 35.8453
401.68 |  | 30832.7 |  | 30387.5 | 21989.9 | 21987.2 | 30390.2 | 442.513
401.58 |  | 30745.2 |  | 30734.5 | 21987.8 | 21983.1 | 30739.3 | 5.8503
401.48 |  | 30497.1 |  | 30907.2 | 21987 | 21978.8 | 30915.4 | -418.317
401.38 |  | 30627.4 |  | 30892.9 | 21988.3 | 21974.4 | 30906.9 | -279.469
401.28 |  | 31066 |  | 30692.6 | 21993 | 21970 | 30715.6 | 350.365
401.18 |  | 30539.9 |  | 30320.1 | 22002.9 | 21965.7 | 30357.2 | 182.643
401.08 |  | 30249.3 |  | 29800.6 | 22020.4 | 21961.6 | 29859.4 | 389.913
400.98 |  | 28584.4 |  | 29167.4 | 22048.7 | 21957.7 | 29258.5 | -674.125
400.88 |  | 28817 |  | 28457.8 | 22092 | 21954 | 28595.8 | 221.243
400.78 |  | 28161.5 |  | 27709 | 22155.1 | 21950.6 | 27913.5 | 247.95
400.68 |  | 27929.4 |  | 26955.5 | 22244 | 21947.6 | 27251.9 | 677.578
400.58 |  | 26959.9 |  | 26225.7 | 22364.7 | 21944.7 | 26645.6 | 314.222
400.48 |  | 26299.1 |  | 25542 | 22523.3 | 21942.2 | 26123.1 | 176.047
400.38 |  | 25501.2 |  | 24919.4 | 22724.5 | 21939.9 | 25704.1 | -202.875
400.28 |  | 26426 |  | 24366.7 | 22970.7 | 21937.8 | 25399.7 | 1026.31
400.18 |  | 25726.5 |  | 23887.1 | 23259.9 | 21935.8 | 25211.3 | 515.241
400.08 |  | 25378.3 |  | 23479.5 | 23584.3 | 21933.9 | 25129.8 | 248.478
399.98 |  | 25323.9 |  | 23139.5 | 23928.9 | 21932.1 | 25136.3 | 187.567
399.88 |  | 25151.2 |  | 22861 | 24271.6 | 21930.4 | 25202.3 | -51.1004
399.78 |  | 25702 |  | 22636.7 | 24584.4 | 21928.7 | 25292.5 | 409.517
399.68 |  | 25070 |  | 22458.7 | 24836.8 | 21927 | 25368.6 | -298.599
399.58 |  | 25101.2 |  | 22319.6 | 25000.9 | 21925.3 | 25395.2 | -293.991
399.48 |  | 25345.6 |  | 22212.5 | 25056.9 | 21923.7 | 25345.6 | 0
399.38 |  | 24532.9 |  | 22131.1 | 24997.8 | 21922.2 | 25206.6 | -673.686
399.28 |  | 24504.2 |  | 22070 | 24830.6 | 21920.8 | 24979.9 | -475.615
399.18 |  | 24467.2 |  | 22024.8 | 24575.2 | 21919.5 | 24680.6 | -213.368
399.08 |  | 24086.5 |  | 21991.8 | 24259.6 | 21918.3 | 24333 | -246.518
398.98 |  | 23166.1 |  | 21967.9 | 23914.1 | 21917.4 | 23964.7 | -798.595
398.88 |  | 23259.7 |  | 21950.9 | 23566.8 | 21916.5 | 23601.2 | -341.499
398.78 |  | 23462.1 |  | 21938.9 | 23239.9 | 21915.7 | 23263 | 199.101
398.68 |  | 22858.5 |  | 21930.5 | 22948.1 | 21915.1 | 22963.5 | -104.956
398.58 |  | 22894.2 |  | 21924.7 | 22699.3 | 21914.6 | 22709.4 | 184.863
398.48 |  | 22377.6 |  | 21920.7 | 22495.2 | 21914.1 | 22501.7 | -124.126
398.38 |  | 22932.1 |  | 21917.8 | 22333.6 | 21913.6 | 22337.8 | 594.37
398.28 |  | 23342.9 |  | 21915.8 | 22209.6 | 21913.1 | 22212.2 | 1130.74
398.18 |  | 22979 |  | 21914.3 | 22117.1 | 21912.6 | 22118.8 | 860.167
398.08 |  | 22869.2 |  | 21913.2 | 22050.1 | 21912.1 | 22051.1 | 818.121
397.98 |  | 22589.1 |  | 21912.3 | 22002.7 | 21911.7 | 22003.4 | 585.703
397.88 |  | 22136.8 |  | 21911.8 | 21970.2 | 21911.4 | 21970.6 | 166.279
397.78 |  | 21929.9 |  | 21911.4 | 21948.3 | 21911.2 | 21948.6 | -18.6904
397.68 |  | 22282.1 |  | 21911.2 | 21934 | 21911 | 21934.1 | 347.937
397.58 |  | 22132.8 |  | 21911 | 21924.8 | 21910.9 | 21924.9 | 207.902
397.48 |  | 22222.1 |  | 21910.9 | 21919.1 | 21910.8 | 21919.1 | 302.98
397.38 |  | 21619.7 |  | 21910.7 | 21915.5 | 21910.7 | 21915.5 | -295.845
397.28 |  | 22585.8 |  | 21910.6 | 21913.3 | 21910.6 | 21913.3 | 672.445
397.18 |  | 22137.9 |  | 21910.5 | 21912 | 21910.5 | 21912 | 225.867
397.08 |  | 22108.9 |  | 21910.4 | 21911.2 | 21910.4 | 21911.2 | 197.671
396.98 |  | 22435.7 |  | 21910.2 | 21910.6 | 21910.2 | 21910.6 | 525.116
396.88 |  | 22152.2 |  | 21910 | 21910.2 | 21910 | 21910.2 | 241.973
396.78 |  | 22359.1 |  | 21909.8 | 21909.9 | 21909.8 | 21909.9 | 449.151
396.68 |  | 22526.8 |  | 21909.6 | 21909.6 | 21909.6 | 21909.6 | 617.192
396.58 |  | 22485.1 |  | 21909.3 | 21909.3 | 21909.3 | 21909.3 | 575.747
396.48 |  | 22783 |  | 21909 | 21909 | 21909 | 21909 | 873.969
396.38 |  | 22236.9 |  | 21908.8 | 21908.8 | 21908.8 | 21908.8 | 328.134
396.28 |  | 21880.7 |  | 21908.6 | 21908.6 | 21908.6 | 21908.6 | -27.8237
396.18 |  | 22343.6 |  | 21908.3 | 21908.3 | 21908.3 | 21908.3 | 435.282
396.08 |  | 22875.5 |  | 21908.1 | 21908.1 | 21908.1 | 21908.1 | 967.362
395.98 |  | 22196 |  | 21907.9 | 21907.9 | 21907.9 | 21907.9 | 288.083
395.88 |  | 22498.4 |  | 21907.6 | 21907.6 | 21907.6 | 21907.6 | 590.805
395.78 |  | 22307.7 |  | 21907.4 | 21907.4 | 21907.4 | 21907.4 | 400.327
395.68 |  | 22105.9 |  | 21907.2 | 21907.2 | 21907.2 | 21907.2 | 198.728
395.58 |  | 22152.2 |  | 21907 | 21907 | 21907 | 21907 | 245.139
395.48 |  | 22009.2 |  | 21907 | 21907 | 21907 | 21907 | 102.25
395.38 |  | 21713.2 |  | 21906.9 | 21906.9 | 21906.9 | 21906.9 | -193.715
395.28 |  | 21823.8 |  | 21906.9 | 21906.9 | 21906.9 | 21906.9 | -83.1494
395.18 |  | 21970.3 |  | 21913.6 | 21913.6 | 21913.6 | 21913.6 | 56.6971
395.08 |  | 22018.1 |  | 21920.3 | 21920.3 | 21920.3 | 21920.3 | 97.7441
394.98 |  | 22267.2 |  | 21927 | 21927 | 21927 | 21927 | 340.189
394.88 |  | 22322.9 |  | 21933.7 | 21933.7 | 21933.7 | 21933.7 | 389.138
394.78 |  | 22015.1 |  | 21940.5 | 21940.5 | 21940.5 | 21940.5 | 74.6848
394.68 |  | 22561.3 |  | 21947.2 | 21947.2 | 21947.2 | 21947.2 | 614.188
394.58 |  | 22225.3 |  | 21953.9 | 21953.9 | 21953.9 | 21953.9 | 271.443
394.48 |  | 22286.2 |  | 21960.6 | 21960.6 | 21960.6 | 21960.6 | 325.598
394.38 |  | 21848 |  | 21967.3 | 21967.3 | 21967.3 | 21967.3 | -119.307
394.28 |  | 22641.5 |  | 21974 | 21974 | 21974 | 21974 | 667.476
394.18 |  | 22686.6 |  | 21980.7 | 21980.7 | 21980.7 | 21980.7 | 705.946
394.08 |  | 22516.4 |  | 21987.4 | 21987.4 | 21987.4 | 21987.4 | 528.982
393.98 |  | 22449.2 |  | 21994.1 | 21994.1 | 21994.1 | 21994.1 | 455.062
393.88 |  | 22482.6 |  | 22000.8 | 22000.8 | 22000.8 | 22000.8 | 481.817
393.78 |  | 22322.5 |  | 22007.5 | 22007.5 | 22007.5 | 22007.5 | 314.984
393.68 |  | 21791.1 |  | 22014.2 | 22014.2 | 22014.2 | 22014.2 | -223.11
393.58 |  | 21944.1 |  | 22020.9 | 22020.9 | 22020.9 | 22020.9 | -76.8274
393.48 |  | 21808.7 |  | 22027.6 | 22027.6 | 22027.6 | 22027.6 | -218.947
393.38 |  | 22333.1 |  | 22036.6 | 22036.6 | 22036.6 | 22036.6 | 296.531
393.28 |  | 22261.2 |  | 22045.5 | 22045.5 | 22045.5 | 22045.5 | 215.717
393.18 |  | 22069 |  | 22054.4 | 22054.4 | 22054.4 | 22054.4 | 14.616
393.08 |  | 22245.7 |  | 22063.3 | 22063.3 | 22063.3 | 22063.3 | 182.424
392.98 |  | 22340.7 |  | 22072.2 | 22072.2 | 22072.2 | 22072.2 | 268.505
392.88 |  | 21918.7 |  | 22081.1 | 22081.1 | 22081.1 | 22081.1 | -162.456
392.78 |  | 22031.2 |  | 22090.1 | 22090.1 | 22090.1 | 22090.1 | -58.87
392.68 |  | 22477.6 |  | 22099 | 22099 | 22099 | 22099 | 378.59
392.58 |  | 22706.3 |  | 22107.9 | 22107.9 | 22107.9 | 22107.9 | 598.382
392.48 |  | 22430.3 |  | 22116.8 | 22116.8 | 22116.8 | 22116.8 | 313.481
392.38 |  | 22313.3 |  | 22125.7 | 22125.7 | 22125.7 | 22125.7 | 187.543
392.28 |  | 22270.1 |  | 22134.7 | 22134.7 | 22134.7 | 22134.7 | 135.428
392.18 |  | 22128.4 |  | 22143.6 | 22143.6 | 22143.6 | 22143.6 | -15.2115
392.08 |  | 21862.6 |  | 0 | 0 | 0 | 21862.6 | 0

## Titles B
11:19:40 Tuesday, July 25, 2023
C:\Users\86159\Desktop\XPS(1)\木胶粉 NCS\nei\拟合.xls
Data Grid
数据文件 : | 标题 | 文件名 | 评论
| O1s Scan | C:\...\VGD{E0963CAB-72E9-4B33-96EC-B5C317E68948}.vgd
| N1s Scan | C:\...\VGD{595323E3-CE28-4649-8C5B-56A1580641A3}.vgd
| C1s Scan | C:\...\VGD{6E7DFD62-0A14-4FA1-8BC5-463E718FAFF5}.vgd
| O1s Scan | C:\...\木胶粉 NCS\nei\O1s Scan.VGD
| N1s Scan | C:\...\木胶粉 NCS\nei\N1s Scan.VGD
| C1s Scan | C:\...\木胶粉 NCS\n

## O1s Scan A
Acquisition Parameters :
聀
[7 empty] | Total acquisition time | 20.1 secs
[7 empty] | k?p | 2
[7 empty] | Source Gun Type | Al K Alpha
轴 | Energy | Elements= | 201 |  |  |  | I? | 300 祄
[7 empty] | \! | Standard
C:\Users\86159\AppData\Local\Temp\VGD{E0963CAB-72E9-4B33-96EC-B5C317E68948}.vgd | [6 empty] | 愱! | CAE : Pass Energy 80.0 eV
[7 empty] | e | 0.100 eV
[7 empty] | Number of Energy Steps | 201
Binding Energy (E) |  |  |  | O1s | Backgnd. | Envelope | Residuals
eV |  | Counts / s (Residuals × 1) |  | Counts / s (Residuals × 1) | Counts / s (Residuals × 1) | Counts / s (Residuals × 1) | Counts / s (Residuals × 1)
545.88 |  | 36026.4 |  | 0 | 0 | 36904.7 | -878.3
545.78 |  | 34512.6 |  | 35678.3 | 34800 | 35678.3 | -1165.69
545.68 |  | 34328.3 |  | 35667.2 | 34788.9 | 35667.2 | -1338.84
545.58 |  | 34332.7 |  | 35655.6 | 34777.3 | 35655.6 | -1322.89
545.48 |  | 34613 |  | 35640.1 | 34761.8 | 35640.1 | -1027.08
545.38 |  | 35012.5 |  | 35615.9 | 34737.6 | 35615.9 | -603.384
545.28 |  | 34713.9 |  | 35557.8 | 34679.5 | 35557.8 | -843.942
545.18 |  | 34774.1 |  | 35461.6 | 34583.3 | 35461.6 | -687.562
545.08 |  | 34096.3 |  | 35282.6 | 34404.3 | 35282.6 | -1186.36
544.98 |  | 34307.7 |  | 35047.8 | 34169.5 | 35047.8 | -740.108
544.88 |  | 34188.6 |  | 34823.3 | 33945 | 34823.3 | -634.674
544.78 |  | 33559.7 |  | 34657.9 | 33779.6 | 34657.9 | -1098.2
544.68 |  | 33561.6 |  | 34462.5 | 33584.2 | 34462.5 | -900.94
544.58 |  | 33298.1 |  | 34297.7 | 33419.4 | 34297.7 | -999.575
544.48 |  | 33278.3 |  | 34173.6 | 33295.3 | 34173.6 | -895.345
544.38 |  | 33231.8 |  | 33982.3 | 33104 | 33982.3 | -750.428
544.28 |  | 33131.5 |  | 33846.9 | 32968.6 | 33846.9 | -715.37
544.18 |  | 32607.4 |  | 33787.7 | 32909.4 | 33787.7 | -1180.32
544.08 |  | 32552.8 |  | 33693.2 | 32814.9 | 33693.2 | -1140.35
543.98 |  | 33101.6 |  | 33629.8 | 32751.5 | 33629.8 | -528.168
543.88 |  | 32680.9 |  | 33580.6 | 32702.3 | 33580.6 | -899.695
543.78 |  | 32814.7 |  | 33554.7 | 32676.4 | 33554.7 | -740.041
543.68 |  | 32361.6 |  | 33502.4 | 32624.1 | 33502.4 | -1140.83
543.58 |  | 32452.4 |  | 33414.8 | 32536.5 | 33414.8 | -962.404
543.48 |  | 32915.7 |  | 33254.2 | 32375.9 | 33254.2 | -338.498
543.38 |  | 32641.6 |  | 33050 | 32171.7 | 33050 | -408.409
543.28 |  | 32199.5 |  | 32814.9 | 31936.6 | 32814.9 | -615.371
543.18 |  | 31440.4 |  | 32525.3 | 31647 | 32525.3 | -1084.81
543.08 |  | 31608.3 |  | 32209.8 | 31331.5 | 32209.8 | -601.595
542.98 |  | 31611.7 |  | 31895.9 | 31017.6 | 31895.9 | -284.216
542.88 |  | 31007.2 |  | 31606.9 | 30728.6 | 31606.9 | -599.645
542.78 |  | 30372.1 |  | 31271 | 30392.7 | 31271 | -898.872
542.68 |  | 30363.3 |  | 30906.8 | 30028.5 | 30906.8 | -543.571
542.58 |  | 30236.8 |  | 30564.8 | 29686.5 | 30564.8 | -327.964
542.48 |  | 29741 |  | 30246 | 29367.7 | 30246 | -505.057
542.38 |  | 29263.9 |  | 29926 | 29047.7 | 29926 | -662.093
542.28 |  | 28998.4 |  | 29657 | 28778.7 | 29657 | -658.639
542.18 |  | 28584 |  | 29450 | 28571.7 | 29450 | -866.023
542.08 |  | 28606.5 |  | 29290 | 28411.7 | 29290 | -683.497
541.98 |  | 28518 |  | 29207.4 | 28329.1 | 29207.4 | -689.381
541.88 |  | 27976.4 |  | 29103.3 | 28225 | 29103.3 | -1126.91
541.78 |  | 27960.5 |  | 28952.4 | 28074.1 | 28952.4 | -991.831
541.68 |  | 28063.6 |  | 28736.5 | 27858.2 | 28736.5 | -672.971
541.58 |  | 27851.8 |  | 28617.1 | 27738.8 | 28617.1 | -765.32
541.48 |  | 27438.9 |  | 28459.1 | 27580.8 | 28459.1 | -1020.17
541.38 |  | 27379.4 |  | 28298 | 27419.7 | 28298 | -918.614
541.28 |  | 27170.1 |  | 28152.5 | 27274.2 | 28152.5 | -982.402
541.18 |  | 27258.5 |  | 28022 | 27143.7 | 28022 | -763.488
541.08 |  | 27123.9 |  | 27828.1 | 26949.8 | 27828.1 | -704.227
540.98 |  | 26786.6 |  | 27578.2 | 26699.9 | 27578.2 | -791.613
540.88 |  | 26410.1 |  | 27290.8 | 26412.5 | 27290.8 | -880.73
540.78 |  | 25920.6 |  | 27096.4 | 26218.1 | 27096.4 | -1175.81
540.68 |  | 25821.3 |  | 27042.4 | 26164.1 | 27042.4 | -1221.1
540.58 |  | 26151.8 |  | 27032.7 | 26154.4 | 27032.7 | -880.862
540.48 |  | 26516.6 |  | 26994 | 26115.7 | 26994 | -477.363
540.38 |  | 26558.1 |  | 26892.2 | 26013.9 | 26892.2 | -334.113
540.28 |  | 26279.5 |  | 26732.2 | 25853.9 | 26732.2 | -452.665
540.18 |  | 25873.6 |  | 26564.2 | 25685.9 | 26564.2 | -690.59
540.08 |  | 25462.7 |  | 26396.4 | 25518.1 | 26396.4 | -933.7
539.98 |  | 25736.7 |  | 26255.5 | 25377.2 | 26255.5 | -518.81
539.88 |  | 25525 |  | 26157.9 | 25279.6 | 26157.9 | -632.94
539.78 |  | 25206.4 |  | 26082.6 | 25204.3 | 26082.6 | -876.278
539.68 |  | 25201.2 |  | 26015.6 | 25137.3 | 26015.6 | -814.362
539.58 |  | 25029.7 |  | 25969.9 | 25091.6 | 25969.9 | -940.186
539.48 |  | 25203.1 |  | 25957.7 | 25079.4 | 25957.7 | -754.61
539.38 |  | 24927.6 |  | 25933.2 | 25054.9 | 25933.2 | -1005.6
539.28 |  | 25245.9 |  | 25913.5 | 25035.2 | 25913.5 | -667.634
539.18 |  | 24985.5 |  | 25864.4 | 24986.1 | 25864.4 | -878.949
539.08 |  | 25181 |  | 25797.7 | 24919.4 | 25797.7 | -616.654
538.98 |  | 25118.9 |  | 25713.3 | 24835 | 25713.3 | -594.42
538.88 |  | 24783.5 |  | 25650.3 | 24772 | 25650.3 | -866.782
538.78 |  | 24646.3 |  | 25598 | 24719.7 | 25598 | -951.759
538.68 |  | 24599.6 |  | 25567.7 | 24689.4 | 25567.7 | -968.114
538.58 |  | 24735 |  | 25567.7 | 24689.3 | 25567.7 | -832.701
538.48 |  | 24682.5 |  | 25567.6 | 24689.3 | 25567.6 | -885.175
538.38 |  | 24937.7 |  | 25567.6 | 24689.2 | 25567.6 | -629.958
538.28 |  | 25058.2 |  | 25567.6 | 24689.1 | 25567.6 | -509.366
538.18 |  | 25511.2 |  | 25567.5 | 24689 | 25567.5 | -56.3023
538.08 |  | 25415.6 |  | 25567.4 | 24688.8 | 25567.4 | -151.773
537.98 |  | 25704.8 |  | 25567.3 | 24688.5 | 25567.3 | 137.517
537.88 |  | 25314 |  | 25567.3 | 24688.3 | 25567.3 | -253.311
537.78 |  | 25434.9 |  | 25567.5 | 24688 | 25567.5 | -132.634
537.68 |  | 25407.9 |  | 25567.9 | 24687.7 | 25567.9 | -159.967
537.58 |  | 25991.4 |  | 25568.5 | 24687.4 | 25568.5 | 422.897
537.48 |  | 25940.2 |  | 25569.6 | 24687.1 | 25569.6 | 370.643
537.38 |  | 26395.8 |  | 25571.3 | 24686.7 | 25571.3 | 824.507
537.28 |  | 26233.2 |  | 25573.9 | 24686.2 | 25573.9 | 659.384
537.18 |  | 26140.3 |  | 25577.8 | 24685.7 | 25577.8 | 562.429
537.08 |  | 26335.7 |  | 25583.7 | 24685.2 | 25583.7 | 751.986
536.98 |  | 26645.9 |  | 25592.4 | 24684.7 | 25592.4 | 1053.45
536.88 |  | 26343.7 |  | 25605 | 24684.2 | 25605 | 738.756
536.78 |  | 26517.8 |  | 25622.8 | 24683.6 | 25622.8 | 894.97
536.68 |  | 27250.8 |  | 25647.9 | 24682.9 | 25647.9 | 1602.91
536.58 |  | 27531 |  | 25683 | 24682.2 | 25683 | 1848
536.48 |  | 27155.3 |  | 25731.6 | 24681.5 | 25731.6 | 1423.69
536.38 |  | 27833.3 |  | 25798.2 | 24680.6 | 25798.2 | 2035.04
536.28 |  | 27900.9 |  | 25889 | 24679.7 | 25889 | 2011.92
536.18 |  | 28116 |  | 26011.4 | 24678.7 | 26011.4 | 2104.6
536.08 |  | 29117.3 |  | 26175.3 | 24677.5 | 26175.3 | 2942
535.98 |  | 29477.9 |  | 26392.9 | 24676.4 | 26392.9 | 3084.96
535.88 |  | 28606.6 |  | 26679.7 | 24675.1 | 26679.7 | 1926.95
535.78 |  | 29850.4 |  | 27054.3 | 24673.6 | 27054.3 | 2796.02
535.68 |  | 30600.7 |  | 27540.1 | 24672 | 27540.1 | 3060.54
535.58 |  | 31219 |  | 28164.8 | 24670.3 | 28164.8 | 3054.18
535.48 |  | 32378.4 |  | 28961.5 | 24668.3 | 28961.5 | 3416.81
535.38 |  | 33293.4 |  | 29969.5 | 24666 | 29969.5 | 3323.85
535.28 |  | 34569.4 |  | 31234.3 | 24663.4 | 31234.3 | 3335.08
535.18 |  | 36347.9 |  | 32807.9 | 24660.3 | 32807.9 | 3540.04
535.08 |  | 38140.8 |  | 34749.1 | 24656.8 | 34749.1 | 3391.76
534.98 |  | 40680.8 |  | 37122.9 | 24652.7 | 37122.9 | 3557.9
534.88 |  | 43727.4 |  | 39999.9 | 24647.8 | 39999.9 | 3727.49
534.78 |  | 47327 |  | 43454.8 | 24642.1 | 43454.8 | 3872.11
534.68 |  | 51107.9 |  | 47564.4 | 24635.3 | 47564.4 | 3543.5
534.58 |  | 55841.1 |  | 52404.4 | 24627.3 | 52404.4 | 3436.74
534.48 |  | 61862 |  | 58046 | 24617.8 | 58046 | 3816.01
534.38 |  | 68598 |  | 64551.1 | 24606.6 | 64551.1 | 4046.87
534.28 |  | 75943.3 |  | 71966.1 | 24593.5 | 71966.1 | 3977.16
534.18 |  | 84336.7 |  | 80315.5 | 24578.2 | 80315.5 | 4021.19
534.08 |  | 93312.8 |  | 89594.5 | 24560.5 | 89594.5 | 3718.28
533.98 |  | 103521 |  | 99761.8 | 24540.2 | 99761.8 | 3759.4
533.88 |  | 111972 |  | 110732 | 24517.3 | 110732 | 1240.54
533.78 |  | 120520 |  | 122368 | 24491.7 | 122368 | -1847.21
533.68 |  | 131352 |  | 134479 | 24463.2 | 134479 | -3126.51
533.58 |  | 141474 |  | 146818 | 24432 | 146818 | -5344.86
533.48 |  | 150858 |  | 159087 | 24397.8 | 159087 | -8228.79
533.38 |  | 160830 |  | 170939 | 24360.8 | 170939 | -10108.9
533.28 |  | 171090 |  | 182000 | 24320.8 | 182000 | -10910.1
533.18 |  | 180603 |  | 191882 | 24278.1 | 191882 | -11279.3
533.08 |  | 188003 |  | 200209 | 24232.8 | 200209 | -12205.9
532.98 |  | 194422 |  | 206642 | 24185.2 | 206642 | -12220.5
532.88 |  | 201505 |  | 210906 | 24135.3 | 210906 | -9400.77
532.78 |  | 208826 |  | 212811 | 24083.6 | 212811 | -3985.54
532.68 |  | 212159 |  | 212267 | 24030.3 | 212267 | -108.736
532.58 |  | 213817 |  | 209289 | 23976 | 209289 | 4528
532.48 |  | 211631 |  | 204006 | 23921.3 | 204006 | 7625.06
532.38 |  | 209010 |  | 196648 | 23866.9 | 196648 | 12362.3
532.28 |  | 202669 |  | 187520 | 23813.6 | 187520 | 15149.3
532.18 |  | 193284 |  | 176981 | 23762.2 | 176981 | 16303.4
532.08 |  | 181736 |  | 165417 | 23713.2 | 165417 | 16318.4
531.98 |  | 168737 |  | 153218 | 23667.5 | 153218 | 15518.9
531.88 |  | 153402 |  | 140750 | 23625.7 | 140750 | 12652.8
531.78 |  | 136174 |  | 128342 | 23588.1 | 128342 | 7831.12
531.68 |  | 120537 |  | 116277 | 23555 | 116277 | 4259.62
531.58 |  | 105867 |  | 104780 | 23526.2 | 104780 | 1087.23
531.48 |  | 93462.5 |  | 94019.6 | 23501.7 | 94019.6 | -557.054
531.38 |  | 80179.2 |  | 84112.1 | 23481.2 | 84112.1 | -3932.9
531.28 |  | 68468.7 |  | 75124.5 | 23464.2 | 75124.5 | -6655.77
531.18 |  | 60100.3 |  | 67082.3 | 23450.3 | 67082.3 | -6982.05
531.08 |  | 52841.1 |  | 59977 | 23439.1 | 59977 | -7135.92
530.98 |  | 46263.5 |  | 53773.7 | 23430.2 | 53773.7 | -7510.13
530.88 |  | 41588.3 |  | 48418 | 23423.1 | 48418 | -6829.66
530.78 |  | 37728.2 |  | 43843 | 23417.5 | 43843 | -6114.8
530.68 |  | 34940.9 |  | 39974.2 | 23413 | 39974.2 | -5033.22
530.58 |  | 33178.1 |  | 36734.1 | 23409.4 | 36734.1 | -3556.05
530.48 |  | 31500 |  | 34046 | 23406.5 | 34046 | -2545.99
530.38 |  | 29653.5 |  | 31835.8 | 23404.1 | 31835.8 | -2182.26
530.28 |  | 28920.1 |  | 30034.5 | 23402 | 30034.5 | -1114.36
530.18 |  | 29222.5 |  | 28579 | 23400.2 | 28579 | 643.556
530.08 |  | 28142.5 |  | 27412.7 | 23398.7 | 27412.7 | 729.801
529.98 |  | 27391.5 |  | 26486 | 23397.3 | 26486 | 905.521
529.88 |  | 26461.3 |  | 25755.5 | 23396.1 | 25755.5 | 705.739
529.78 |  | 26443.7 |  | 25184.4 | 23395.1 | 25184.4 | 1259.33
529.68 |  | 26500.1 |  | 24741.3 | 23394.1 | 24741.3 | 1758.74
529.58 |  | 25874.9 |  | 24400.4 | 23393.3 | 24400.4 | 1474.54
529.48 |  | 25422.2 |  | 24140 | 23392.6 | 24140 | 1282.23
529.38 |  | 25013.7 |  | 23942.6 | 23391.9 | 23942.6 | 1071.11
529.28 |  | 25598.3 |  | 23794.2 | 23391.3 | 23794.2 | 1804.16
529.18 |  | 25354.9 |  | 23683.4 | 23390.8 | 23683.4 | 1671.52
529.08 |  | 24858.5 |  | 23601.3 | 23390.3 | 23601.3 | 1257.25
528.98 |  | 24534.8 |  | 23540.9 | 23389.9 | 23540.9 | 993.902
528.88 |  | 23904.6 |  | 23496.9 | 23389.6 | 23496.9 | 407.684
528.78 |  | 23481.1 |  | 23465.1 | 23389.3 | 23465.1 | 16.0492
528.68 |  | 24156.2 |  | 23442.2 | 23389.2 | 23442.2 | 714.011
528.58 |  | 24109.1 |  | 23425.9 | 23389 | 23425.9 | 683.202
528.48 |  | 23702 |  | 23414.3 | 23388.8 | 23414.3 | 287.698
528.38 |  | 24359 |  | 23406.1 | 23388.6 | 23406.1 | 952.882
528.28 |  | 24175.5 |  | 23400.4 | 23388.5 | 23400.4 | 775.147
528.18 |  | 23157.2 |  | 23396.4 | 23388.4 | 23396.4 | -239.233
528.08 |  | 22970.4 |  | 23393.7 | 23388.3 | 23393.7 | -423.313
527.98 |  | 23712.3 |  | 23391.9 | 23388.3 | 23391.9 | 320.446
527.88 |  | 23865 |  | 23390.6 | 23388.2 | 23390.6 | 474.39
527.78 |  | 23682.4 |  | 23389.8 | 23388.2 | 23389.8 | 292.697
527.68 |  | 23458.4 |  | 23389.1 | 23388.1 | 23389.1 | 69.3076
527.58 |  | 23467 |  | 23388.7 | 23388.1 | 23388.7 | 78.2573
527.48 |  | 23664.1 |  | 23388.4 | 23388 | 23388.4 | 275.736
527.38 |  | 24070.2 |  | 23388.2 | 23387.9 | 23388.2 | 682.031
527.28 |  | 23561.9 |  | 23388 | 23387.8 | 23388 | 173.947
527.18 |  | 23802.9 |  | 23387.8 | 23387.7 | 23387.8 | 415.125
527.08 |  | 23684.5 |  | 23387.7 | 23387.6 | 23387.7 | 296.874
526.98 |  | 23326.7 |  | 23387.6 | 23387.5 | 23387.6 | -60.9213
526.88 |  | 23541.7 |  | 23387.5 | 23387.5 | 23387.5 | 154.149
526.78 |  | 23496.1 |  | 23387.5 | 23387.5 | 23387.5 | 108.584
526.68 |  | 23483 |  | 23387.4 | 23387.4 | 23387.4 | 95.5285
526.58 |  | 23669.1 |  | 23387.4 | 23387.4 | 23387.4 | 281.665
526.48 |  | 23435 |  | 23387.4 | 23387.4 | 23387.4 | 47.5993
526.38 |  | 22979.1 |  | 23409.1 | 23409.1 | 23409.1 | -429.94
526.28 |  | 23370.8 |  | 23430.8 | 23430.8 | 23430.8 | -59.9961
526.18 |  | 23800.3 |  | 23452.4 | 23452.4 | 23452.4 | 347.862
526.08 |  | 23659.6 |  | 23476.3 | 23476.3 | 23476.3 | 183.289
525.98 |  | 23115.8 |  | 23500.1 | 23500.1 | 23500.1 | -384.33
525.88 |  | 23424.9 |  | 0 | 0 | 23424.9 | -0.00012679

## Titles A
11:19:29 Tuesday, July 25, 2023
C:\Users\86159\Desktop\XPS(1)\木胶粉 NCS\nei\拟合.xls
Data Grid
数据文件 : | 标题 | 文件名 | 评论
| O1s Scan | C:\...\VGD{E0963CAB-72E9-4B33-96EC-B5C317E68948}.vgd
| N1s Scan | C:\...\VGD{595323E3-CE28-4649-8C5B-56A1580641A3}.vgd
| C1s Scan | C:\...\VGD{6E7DFD62-0A14-4FA1-8BC5-463E718FAFF5}.vgd
| O1s Scan | C:\...\木胶粉 NCS\nei\O1s Scan.VGD
| N1s Scan | C:\...\木胶粉 NCS\nei\N1s Scan.VGD
| C1s Scan | C:\...\木胶粉 NCS\n

## C1s Scan
Acquisition Parameters :
聀
[7 empty] | Total acquisition time | 9.6 secs
[7 empty] | k?p | 1
[7 empty] | Source Gun Type | Al K Alpha
轴 | Energy | Elements= | 191 |  |  |  | I? | 300 祄
[7 empty] | \! | Standard
C:\Users\86159\AppData\Local\Temp\VGD{6E7DFD62-0A14-4FA1-8BC5-463E718FAFF5}.vgd | [6 empty] | 愱! | CAE : Pass Energy 80.0 eV
[7 empty] | e | 0.100 eV
[7 empty] | Number of Energy Steps | 191
轴 | Energy | Elements= | 191
C:\XPS\Data\a-cesgo\20230817-4597\A2.DATA\C1s Scan.VGD
Binding Energy (E) |  |  |  | C1s | C1s Scan A | Backgnd. | Envelope | Residuals
eV |  | Counts / s (Residuals × 5) |  | Counts / s (Residuals × 5) | Counts / s (Residuals × 5) | Counts / s (Residuals × 5) | Counts / s (Residuals × 5) | Counts / s (Residuals × 5)
298.08 |  | 14895.4 |  | 0 | 0 | 0 | 15073.3 | -177.975
297.98 |  | 14735.2 |  | 15099.3 | 15160.4 | 15040.6 | 15219.1 | -483.814
297.88 |  | 15481 |  | 15084.2 | 15145.8 | 15025.5 | 15204.5 | 276.559
297.78 |  | 15050.8 |  | 15057.8 | 15120 | 14999.2 | 15178.6 | -127.787
297.68 |  | 15205.8 |  | 15048.3 | 15111 | 14989.6 | 15169.7 | 36.1362
297.58 |  | 14523.5 |  | 15015.1 | 15078.4 | 14956.5 | 15137.1 | -613.586
297.48 |  | 15191.3 |  | 14936.9 | 15000.9 | 14878.3 | 15059.6 | 131.77
297.38 |  | 16360.8 |  | 14848.4 | 14913.1 | 14789.8 | 14971.7 | 1389.02
297.28 |  | 14901.9 |  | 14770.2 | 14835.7 | 14711.6 | 14894.3 | 7.5397
297.18 |  | 14512.8 |  | 14666.8 | 14733.1 | 14608.2 | 14791.7 | -278.88
297.08 |  | 14749.5 |  | 14550.8 | 14617.8 | 14492.1 | 14676.5 | 72.9983
296.98 |  | 15016.9 |  | 14475.6 | 14543.6 | 14417 | 14602.2 | 414.678
296.88 |  | 14834.8 |  | 14377.3 | 14446.2 | 14318.6 | 14504.8 | 329.906
296.78 |  | 15118.3 |  | 14283.7 | 14353.6 | 14225.1 | 14412.3 | 706.017
296.68 |  | 13964.7 |  | 14203.9 | 14274.9 | 14145.3 | 14333.6 | -368.888
296.58 |  | 14010.6 |  | 14152.6 | 14224.8 | 14093.9 | 14283.4 | -272.813
296.48 |  | 13985.4 |  | 14125.2 | 14198.7 | 14066.6 | 14257.3 | -271.924
296.38 |  | 14034.4 |  | 14120.8 | 14195.6 | 14062.2 | 14254.2 | -219.781
296.28 |  | 14337.9 |  | 14102.4 | 14178.5 | 14043.7 | 14237.2 | 100.729
296.18 |  | 14594.6 |  | 14071.6 | 14149.2 | 14012.9 | 14207.9 | 386.757
296.08 |  | 14497.2 |  | 14022.4 | 14101.6 | 13963.7 | 14160.3 | 336.94
295.98 |  | 14722.7 |  | 13966.9 | 14047.8 | 13908.3 | 14106.5 | 616.21
295.88 |  | 14084 |  | 13891.2 | 13973.9 | 13832.5 | 14032.6 | 51.4722
295.78 |  | 15070.2 |  | 13810.3 | 13895 | 13751.7 | 13953.6 | 1116.63
295.68 |  | 14481.9 |  | 13727.6 | 13814.3 | 13668.9 | 13872.9 | 608.944
295.58 |  | 14198.9 |  | 13636.4 | 13725.3 | 13577.8 | 13783.9 | 414.935
295.48 |  | 14753.6 |  | 13534.4 | 13625.6 | 13475.8 | 13684.2 | 1069.38
295.38 |  | 14205.4 |  | 13458.8 | 13552.4 | 13400.2 | 13611.1 | 594.287
295.28 |  | 13265.8 |  | 13399.4 | 13495.7 | 13340.8 | 13554.3 | -288.522
295.18 |  | 13305.1 |  | 13347.2 | 13446.3 | 13288.6 | 13504.9 | -199.842
295.08 |  | 13546.3 |  | 13318 | 13420 | 13259.4 | 13478.7 | 67.6891
294.98 |  | 13334.2 |  | 13311 | 13416.1 | 13252.4 | 13474.8 | -140.539
294.88 |  | 12918.6 |  | 13294.6 | 13403 | 13235.9 | 13461.6 | -543.034
294.78 |  | 13673.6 |  | 13267.4 | 13379.3 | 13208.7 | 13438 | 235.682
294.68 |  | 13737.7 |  | 13228 | 13343.7 | 13169.3 | 13402.3 | 335.387
294.58 |  | 14009.8 |  | 13177.9 | 13297.5 | 13119.2 | 13356.2 | 653.586
294.48 |  | 13674.3 |  | 13112.4 | 13236.3 | 13053.8 | 13295 | 379.36
294.38 |  | 13450.7 |  | 13042 | 13170.4 | 12983.4 | 13229 | 221.734
294.28 |  | 13623 |  | 12967 | 13100.1 | 12908.3 | 13158.7 | 464.31
294.18 |  | 13653.1 |  | 12898.8 | 13036.9 | 12840.1 | 13095.6 | 557.479
294.08 |  | 13327.9 |  | 12836.3 | 12979.8 | 12777.7 | 13038.5 | 289.402
293.98 |  | 13085.3 |  | 12765 | 12914.2 | 12706.3 | 12972.8 | 112.471
293.88 |  | 13626.3 |  | 12705.6 | 12860.8 | 12647 | 12919.5 | 706.868
293.78 |  | 12712.4 |  | 12663 | 12824.5 | 12604.3 | 12883.2 | -170.83
293.68 |  | 12556.5 |  | 12625.1 | 12793.4 | 12566.5 | 12852.1 | -295.592
293.58 |  | 12905.8 |  | 12600.8 | 12776.4 | 12542.2 | 12835 | 70.7469
293.48 |  | 12238.5 |  | 12600.4 | 12783.5 | 12541.7 | 12842.1 | -603.602
293.38 |  | 12321.8 |  | 12600.3 | 12791.5 | 12541.7 | 12850.2 | -528.403
293.28 |  | 12686.1 |  | 12600 | 12799.7 | 12541.3 | 12858.4 | -172.284
293.18 |  | 12811.7 |  | 12598.4 | 12807.3 | 12539.8 | 12865.9 | -54.1589
293.08 |  | 13720.2 |  | 12595.2 | 12813.6 | 12536.5 | 12872.3 | 847.953
292.98 |  | 13451.4 |  | 12590.9 | 12819.6 | 12532.3 | 12878.2 | 573.215
292.88 |  | 13046 |  | 12586.4 | 12825.9 | 12527.8 | 12884.6 | 161.485
292.78 |  | 12799.4 |  | 12582 | 12833 | 12523.4 | 12891.7 | -92.2433
292.68 |  | 12723.4 |  | 12579.9 | 12843 | 12521.2 | 12901.6 | -178.21
292.58 |  | 12146.3 |  | 12578.3 | 12854.3 | 12519.6 | 12913 | -766.703
292.48 |  | 13017.1 |  | 12577 | 12866.8 | 12518.4 | 12925.5 | 91.6065
292.38 |  | 12771.5 |  | 12575.5 | 12879.8 | 12516.8 | 12938.5 | -166.977
292.28 |  | 13028.2 |  | 12574.4 | 12894.2 | 12515.8 | 12952.8 | 75.3769
292.18 |  | 12370.8 |  | 12572.1 | 12908.3 | 12513.5 | 12966.9 | -596.17
292.08 |  | 13004.4 |  | 12569.8 | 12923.4 | 12511.1 | 12982 | 22.3451
291.98 |  | 13044.6 |  | 12567.9 | 12940 | 12509.3 | 12998.6 | 45.9979
291.88 |  | 12430.7 |  | 12566.3 | 12958 | 12507.7 | 13016.7 | -585.931
291.78 |  | 12819.1 |  | 12563.4 | 12975.9 | 12504.7 | 13034.6 | -215.498
291.68 |  | 13336.7 |  | 12561 | 12995.8 | 12502.4 | 13054.4 | 282.288
291.58 |  | 12555.6 |  | 12559.5 | 13017.8 | 12500.8 | 13076.5 | -520.898
291.48 |  | 12465 |  | 12558.3 | 13041.7 | 12499.6 | 13100.3 | -635.358
291.38 |  | 12192.8 |  | 12557.3 | 13067.4 | 12498.6 | 13126 | -933.189
291.28 |  | 12638.4 |  | 12557.1 | 13095.6 | 12498.4 | 13154.3 | -515.884
291.18 |  | 12770.4 |  | 12556.5 | 13125.3 | 12497.8 | 13183.9 | -413.554
291.08 |  | 12855.6 |  | 12554.2 | 13155.3 | 12495.6 | 13213.9 | -358.31
290.98 |  | 13632.7 |  | 12550.7 | 13186.1 | 12492.1 | 13244.8 | 387.908
290.88 |  | 13072 |  | 12547.2 | 13219.3 | 12488.6 | 13278 | -206.001
290.78 |  | 12597 |  | 12544.8 | 13256.1 | 12486.2 | 13314.7 | -717.733
290.68 |  | 12013.8 |  | 12543.6 | 13296.6 | 12484.9 | 13355.3 | -1341.47
290.58 |  | 12017.2 |  | 12543.3 | 13341 | 12484.6 | 13399.7 | -1382.41
290.48 |  | 12924 |  | 12543.1 | 13388.6 | 12484.4 | 13447.3 | -523.25
290.38 |  | 12871.1 |  | 12542.7 | 13439.4 | 12484 | 13498 | -626.901
290.28 |  | 13423.2 |  | 12542.1 | 13493.6 | 12483.4 | 13552.2 | -129.037
290.18 |  | 12831.9 |  | 12541.3 | 13551.5 | 12482.6 | 13610.2 | -778.299
290.08 |  | 12745.2 |  | 12540.5 | 13613.9 | 12481.9 | 13672.5 | -927.294
289.98 |  | 12707.5 |  | 12539.7 | 13680.8 | 12481 | 13739.4 | -1031.93
289.88 |  | 13228.2 |  | 12538.9 | 13752.8 | 12480.2 | 13811.5 | -583.293
289.78 |  | 13232 |  | 12537.8 | 13830.2 | 12479.1 | 13888.8 | -656.818
289.68 |  | 13949.4 |  | 12536.5 | 13913.5 | 12477.9 | 13972.1 | -22.6945
289.58 |  | 13337.4 |  | 12535 | 14003.1 | 12476.3 | 14061.8 | -724.407
289.48 |  | 13960.7 |  | 12533.3 | 14100 | 12474.6 | 14158.6 | -197.984
289.38 |  | 13807.2 |  | 12531.4 | 14204.8 | 12472.8 | 14263.5 | -456.281
289.28 |  | 13700.5 |  | 12529.4 | 14318.4 | 12470.7 | 14377 | -676.516
289.18 |  | 14648 |  | 12526.7 | 14441.2 | 12468.1 | 14499.8 | 148.163
289.08 |  | 15768.9 |  | 12523.7 | 14574.5 | 12465 | 14633.2 | 1135.67
288.98 |  | 15414.4 |  | 12520.1 | 14719.5 | 12461.5 | 14778.1 | 636.31
288.88 |  | 15912.6 |  | 12515.7 | 14877.1 | 12457.1 | 14935.7 | 976.808
288.78 |  | 16627.8 |  | 12510.8 | 15049.2 | 12452.2 | 15107.9 | 1519.96
288.68 |  | 16817.8 |  | 12505.7 | 15238 | 12447 | 15296.6 | 1521.24
288.58 |  | 16673.1 |  | 12500.4 | 15445.5 | 12441.8 | 15504.1 | 1168.98
288.48 |  | 15833.3 |  | 12495 | 15674.1 | 12436.4 | 15732.7 | 100.528
288.38 |  | 16264 |  | 12489.6 | 15926.6 | 12430.9 | 15985.3 | 278.753
288.28 |  | 16836.4 |  | 12484 | 16206 | 12425.3 | 16264.6 | 571.759
288.18 |  | 17560.3 |  | 12478 | 16515.7 | 12419.4 | 16574.4 | 985.956
288.08 |  | 17807.5 |  | 12471.4 | 16859.7 | 12412.8 | 16918.3 | 889.184
287.98 |  | 18370.7 |  | 12464.2 | 17242.8 | 12405.6 | 17301.5 | 1069.23
287.88 |  | 18476.2 |  | 12456.8 | 17671.1 | 12398.1 | 17729.8 | 746.378
287.78 |  | 18010.6 |  | 12448.8 | 18151 | 12390.2 | 18209.7 | -199.133
287.68 |  | 19313.4 |  | 12440.1 | 18690 | 12381.5 | 18748.7 | 564.718
287.58 |  | 20674.9 |  | 12430.7 | 19297.2 | 12372 | 19355.8 | 1319.12
287.48 |  | 21115.3 |  | 12420.4 | 19982.8 | 12361.8 | 20041.5 | 1073.86
287.38 |  | 21583.8 |  | 12409.2 | 20758.9 | 12350.5 | 20817.6 | 766.182
287.28 |  | 21856.4 |  | 12397 | 21639.5 | 12338.3 | 21698.2 | 158.228
287.18 |  | 23012.7 |  | 12383.8 | 22640.4 | 12325.1 | 22699.1 | 313.58
287.08 |  | 24320.1 |  | 12369.7 | 23779.3 | 12311 | 23838.1 | 482.018
286.98 |  | 24817.2 |  | 12354.5 | 25075.1 | 12295.6 | 25133.9 | -316.757
286.88 |  | 26063.8 |  | 12338.1 | 26547.2 | 12279 | 26606.4 | -542.551
286.78 |  | 26846.3 |  | 12320.7 | 28214.5 | 12261.1 | 28274.1 | -1427.8
286.68 |  | 27972.2 |  | 12302 | 30091 | 12241.4 | 30151.5 | -2179.3
286.58 |  | 30759.2 |  | 12281.7 | 32182.3 | 12219.4 | 32244.6 | -1485.47
286.48 |  | 34090.7 |  | 12260.3 | 34479.2 | 12194.6 | 34544.8 | -454.16
286.38 |  | 36280.1 |  | 12238.1 | 36947.8 | 12166.5 | 37019.5 | -739.312
286.28 |  | 39964 |  | 12216.9 | 39519.8 | 12134.6 | 39602 | 361.925
286.18 |  | 42381.3 |  | 12199.9 | 42079.6 | 12099.1 | 42180.5 | 200.776
286.08 |  | 44504.5 |  | 12192.7 | 44452 | 12060.3 | 44584.5 | -80.0452
285.98 |  | 46745.9 |  | 12203.3 | 46390.1 | 12018 | 46575.4 | 170.448
285.88 |  | 49264.7 |  | 12244.8 | 47593 | 11973.3 | 47864.6 | 1400.14
285.78 |  | 49603 |  | 12336.3 | 47896.4 | 11926.8 | 48305.9 | 1297.09
285.68 |  | 48563.7 |  | 12504.8 | 47520.6 | 11879.6 | 48145.7 | 417.931
285.58 |  | 47340.4 |  | 12787.8 | 46339 | 11832.5 | 47294.3 | 46.1259
285.48 |  | 46070.3 |  | 13236 | 44492.4 | 11786.7 | 45941.7 | 128.573
285.38 |  | 44335.9 |  | 13914.5 | 42184.9 | 11742.4 | 44357 | -21.0861
285.28 |  | 42996.5 |  | 14905.3 | 39628.5 | 11700.1 | 42833.7 | 162.844
285.18 |  | 41081.9 |  | 16306 | 37005.2 | 11659.6 | 41651.6 | -569.77
285.08 |  | 40114.9 |  | 18227.8 | 34449.1 | 11620.7 | 41056.2 | -941.243
284.98 |  | 39621.9 |  | 20786 | 32044.9 | 11582.2 | 41248.7 | -1626.84
284.88 |  | 42315.3 |  | 24088.7 | 29838.2 | 11543.7 | 42383.2 | -67.9345
284.78 |  | 43101.3 |  | 28214.3 | 27844.3 | 11503.6 | 44555 | -1453.72
284.68 |  | 47293.9 |  | 33184.4 | 26059.9 | 11460.1 | 47784.3 | -490.429
284.58 |  | 52992 |  | 38931.9 | 24471.2 | 11411.7 | 51991.4 | 1000.62
284.48 |  | 58123.5 |  | 45268.7 | 23059.8 | 11357.7 | 56970.8 | 1152.79
284.38 |  | 63745.6 |  | 51863.5 | 21805 | 11297.1 | 62371.4 | 1374.25
284.28 |  | 68410.1 |  | 58244.6 | 20687.6 | 11229.9 | 67702.3 | 707.744
284.18 |  | 72800.3 |  | 63838.6 | 19690.2 | 11156.8 | 72372.1 | 428.242
284.08 |  | 75176.8 |  | 68050.2 | 18797.4 | 11078.7 | 75768.9 | -592.167
283.98 |  | 77055.1 |  | 70374.3 | 17996.5 | 10997.5 | 77373.4 | -318.292
283.88 |  | 75803.2 |  | 70507.6 | 17276.5 | 10914.7 | 76869.4 | -1066.17
283.78 |  | 73643.4 |  | 68422.5 | 16628.8 | 10832.7 | 74218.6 | -575.15
283.68 |  | 69854 |  | 64376.6 | 16045.9 | 10753.4 | 69669.2 | 184.822
283.58 |  | 64135.8 |  | 58849.2 | 15522.3 | 10679.2 | 63692.3 | 443.531
283.48 |  | 56752.3 |  | 52430.2 | 15052.3 | 10611.5 | 56871 | -118.708
283.38 |  | 50600.8 |  | 45707.9 | 14631.5 | 10551.9 | 49787.5 | 813.254
283.28 |  | 42247.8 |  | 39178.8 | 14255.6 | 10500.9 | 42933.5 | -685.676
283.18 |  | 35833.8 |  | 33201.7 | 13919.9 | 10458.4 | 36663.3 | -829.412
283.08 |  | 31498.4 |  | 27989.7 | 13619.9 | 10423.6 | 31186 | 312.376
282.98 |  | 26622.4 |  | 23629 | 13351.9 | 10396 | 26584.9 | 37.5371
282.88 |  | 22525.7 |  | 20109.1 | 13111.5 | 10374.1 | 22846.5 | -320.794
282.78 |  | 19950.9 |  | 17357.3 | 12895 | 10356.7 | 19895.7 | 55.1397
282.68 |  | 18674 |  | 15268.1 | 12699.9 | 10343.1 | 17624.8 | 1049.16
282.58 |  | 16370.2 |  | 13724.1 | 12523.3 | 10332.7 | 15914.8 | 455.395
282.48 |  | 14489.7 |  | 12611.5 | 12362.9 | 10324.4 | 14649.9 | -160.203
282.38 |  | 14030.7 |  | 11828.8 | 12216.6 | 10317.9 | 13727.5 | 303.227
282.28 |  | 13201.6 |  | 11290.9 | 12083.3 | 10313 | 13061.2 | 140.421
282.18 |  | 12371.1 |  | 10929.3 | 11960.9 | 10309 | 12581.2 | -210.125
282.08 |  | 13084.2 |  | 10691.1 | 11848.3 | 10305.5 | 12233.8 | 850.327
281.98 |  | 12415 |  | 10537.5 | 11744.5 | 10302.5 | 11979.4 | 435.617
281.88 |  | 11766.6 |  | 10440.1 | 11648.5 | 10299.8 | 11788.7 | -22.109
281.78 |  | 12479.8 |  | 10379.3 | 11559.4 | 10297.2 | 11641.5 | 838.278
281.68 |  | 11968.7 |  | 10341.9 | 11476.9 | 10294.8 | 11524 | 444.668
281.58 |  | 11773 |  | 10319.2 | 11400.3 | 10292.7 | 11426.8 | 346.227
281.48 |  | 11786.2 |  | 10305.3 | 11329.2 | 10290.8 | 11343.8 | 442.447
281.38 |  | 10970.4 |  | 10297.1 | 11263.3 | 10289.2 | 11271.2 | -300.817
281.28 |  | 10805.2 |  | 10292 | 11201.9 | 10287.8 | 11206 | -400.833
281.18 |  | 11620.8 |  | 10288.5 | 11144.5 | 10286.3 | 11146.6 | 474.175
281.08 |  | 11950.8 |  | 10286.3 | 11091.1 | 10285.2 | 11092.2 | 858.597
280.98 |  | 10635.5 |  | 10284.6 | 11041.2 | 10284.1 | 11041.8 | -406.245
280.88 |  | 10688.7 |  | 10283.1 | 10994.4 | 10282.8 | 10994.7 | -305.93
280.78 |  | 11296.5 |  | 10281.8 | 10950.7 | 10281.7 | 10950.8 | 345.717
280.68 |  | 11136.6 |  | 10281 | 10910 | 10280.9 | 10910 | 226.603
280.58 |  | 10689.5 |  | 10280.3 | 10871.9 | 10280.2 | 10871.9 | -182.451
280.48 |  | 10198.2 |  | 10279.6 | 10836.2 | 10279.6 | 10836.2 | -638.029
280.38 |  | 10502 |  | 10279.3 | 10803.1 | 10279.3 | 10803.1 | -301.063
280.28 |  | 9971.4 |  | 10290.9 | 10783.8 | 10290.9 | 10783.8 | -812.404
280.18 |  | 10035.6 |  | 10313.9 | 10777.9 | 10313.9 | 10777.9 | -742.256
280.08 |  | 10747.3 |  | 10337 | 10773.7 | 10337 | 10773.7 | -26.3696
279.98 |  | 10706 |  | 10360 | 10771.2 | 10360 | 10771.2 | -65.1837
279.88 |  | 10556.5 |  | 10383 | 10770.2 | 10383 | 10770.2 | -213.66
279.78 |  | 11086.1 |  | 10406 | 10770.6 | 10406 | 10770.6 | 315.485
279.68 |  | 10794.6 |  | 10429 | 10772.4 | 10429 | 10772.4 | 22.2477
279.58 |  | 10689.8 |  | 10452.1 | 10775.4 | 10452.1 | 10775.4 | -85.6251
279.48 |  | 10652.5 |  | 10475.1 | 10779.6 | 10475.1 | 10779.6 | -127.106
279.38 |  | 10657.5 |  | 10498.1 | 10784.9 | 10498.1 | 10784.9 | -127.409
279.28 |  | 10969.1 |  | 10521.1 | 10791.2 | 10521.1 | 10791.2 | 177.868
279.18 |  | 10189.7 |  | 10544.2 | 10798.5 | 10544.2 | 10798.5 | -608.852
279.08 |  | 10360.4 |  | 0 | 0 | 0 | 10600 | -239.541

## Titles
11:19:19 Tuesday, July 25, 2023
C:\Users\86159\Desktop\XPS(1)\木胶粉 NCS\nei\拟合.xls
Data Grid
数据文件 : | 标题 | 文件名 | 评论
| O1s Scan | C:\...\VGD{E0963CAB-72E9-4B33-96EC-B5C317E68948}.vgd
| N1s Scan | C:\...\VGD{595323E3-CE28-4649-8C5B-56A1580641A3}.vgd
| C1s Scan | C:\...\VGD{6E7DFD62-0A14-4FA1-8BC5-463E718FAFF5}.vgd
| O1s Scan | C:\...\木胶粉 NCS\nei\O1s Scan.VGD
| N1s Scan | C:\...\木胶粉 NCS\nei\N1s Scan.VGD
| C1s Scan | C:\...\木胶粉 NCS\n