## O1s Scan A
Acquisition Parameters :
聀
[7 empty] | Total acquisition time | 20.1 secs
[7 empty] | k?p | 2
[7 empty] | Source Gun Type | Al K Alpha
轴 | Energy | Elements= | 201 |  |  |  | I? | 300 祄
[7 empty] | \! | Standard
C:\Users\86159\AppData\Local\Temp\VGD{7000072F-4DC3-480C-9C84-5595A12588D9}.vgd | [6 empty] | 愱! | CAE : Pass Energy 80.0 eV
[7 empty] | e | 0.100 eV
[7 empty] | Number of Energy Steps | 201
Binding Energy (E) |  |  |  | O1s | Backgnd. | Envelope | Residuals
eV |  | Counts / s (Residuals × 5) |  | Counts / s (Residuals × 5) | Counts / s (Residuals × 5) | Counts / s (Residuals × 5) | Counts / s (Residuals × 5)
546.08 |  | 33133.9 |  | 0 | 0 | 33223.3 | -89.4539
545.98 |  | 33742.9 |  | 33489.2 | 33399.7 | 33489.2 | 253.731
545.88 |  | 33727.5 |  | 33297.7 | 33208.2 | 33297.7 | 429.83
545.78 |  | 32994.6 |  | 32933 | 32843.5 | 32933 | 61.6399
545.68 |  | 33312.4 |  | 32419.1 | 32329.6 | 32419.1 | 893.277
545.58 |  | 32851.1 |  | 32084.7 | 31995.2 | 32084.7 | 766.443
545.48 |  | 31846.3 |  | 31942 | 31852.5 | 31942 | -95.6368
545.38 |  | 31628.6 |  | 31805.2 | 31715.7 | 31805.2 | -176.593
545.28 |  | 32479.3 |  | 31701.4 | 31611.8 | 31701.4 | 777.986
545.18 |  | 32289.5 |  | 31644.6 | 31555.1 | 31644.6 | 644.942
545.08 |  | 31623.1 |  | 31599.3 | 31509.8 | 31599.3 | 23.788
544.98 |  | 31186.8 |  | 31552.6 | 31463 | 31552.6 | -365.755
544.88 |  | 31406.6 |  | 31515.1 | 31425.6 | 31515.1 | -108.502
544.78 |  | 31856.2 |  | 31472 | 31382.4 | 31472 | 384.16
544.68 |  | 32227.7 |  | 31405.7 | 31316.1 | 31405.7 | 821.921
544.58 |  | 32169.8 |  | 31296.5 | 31206.8 | 31296.5 | 873.362
544.48 |  | 31830.4 |  | 31163.7 | 31074 | 31163.7 | 666.703
544.38 |  | 31272.7 |  | 31037.1 | 30947.4 | 31037.1 | 235.666
544.28 |  | 31148.9 |  | 30931.7 | 30841.9 | 30931.7 | 217.197
544.18 |  | 31234.4 |  | 30861.3 | 30771.5 | 30861.3 | 373.102
544.08 |  | 30674.2 |  | 30807.2 | 30717.4 | 30807.2 | -132.977
543.98 |  | 30722.4 |  | 30743.4 | 30653.5 | 30743.4 | -20.987
543.88 |  | 30951.5 |  | 30660.3 | 30570.3 | 30660.3 | 291.235
543.78 |  | 31071.5 |  | 30572 | 30482 | 30572 | 499.542
543.68 |  | 30678 |  | 30476.3 | 30386.2 | 30476.3 | 201.732
543.58 |  | 30171 |  | 30375.6 | 30285.4 | 30375.6 | -204.592
543.48 |  | 30132 |  | 30272.3 | 30182 | 30272.3 | -140.285
543.38 |  | 30267.3 |  | 30170.7 | 30080.4 | 30170.7 | 96.579
543.28 |  | 30243.6 |  | 30072.6 | 29982.2 | 30072.6 | 171.045
543.18 |  | 29656.6 |  | 29911.7 | 29821.1 | 29911.7 | -255.102
543.08 |  | 29911.3 |  | 29667.7 | 29577.1 | 29667.7 | 243.558
542.98 |  | 29978.4 |  | 29406.6 | 29315.7 | 29406.6 | 571.84
542.88 |  | 29131.1 |  | 29184.4 | 29093.4 | 29184.4 | -53.2251
542.78 |  | 28515.4 |  | 28880 | 28788.8 | 28880 | -364.608
542.68 |  | 28520.1 |  | 28540.7 | 28449.3 | 28540.7 | -20.6213
542.58 |  | 28406 |  | 28383.3 | 28291.7 | 28383.3 | 22.6368
542.48 |  | 27978.9 |  | 28316.7 | 28224.8 | 28316.7 | -337.8
542.38 |  | 28038.1 |  | 28195.6 | 28103.4 | 28195.6 | -157.427
542.28 |  | 28180.8 |  | 28046.9 | 27954.4 | 28046.9 | 133.869
542.18 |  | 27913.2 |  | 27954.2 | 27861.3 | 27954.2 | -41.0592
542.08 |  | 27661.1 |  | 27764.2 | 27670.9 | 27764.2 | -103.088
541.98 |  | 27513.5 |  | 27579.2 | 27485.4 | 27579.2 | -65.7128
541.88 |  | 27085.9 |  | 27368.8 | 27274.5 | 27368.8 | -282.905
541.78 |  | 27253.6 |  | 27082.3 | 26987.5 | 27082.3 | 171.262
541.68 |  | 26858.5 |  | 27053.6 | 26958.1 | 27053.6 | -195.106
541.58 |  | 26226 |  | 27006.8 | 26910.6 | 27006.8 | -780.831
541.48 |  | 27366.7 |  | 26802 | 26705 | 26802 | 564.698
541.38 |  | 26848.4 |  | 26705.6 | 26607.7 | 26705.6 | 142.796
541.28 |  | 26225.2 |  | 26549.5 | 26450.6 | 26549.5 | -324.274
541.18 |  | 26372.2 |  | 26158.3 | 26058.3 | 26158.3 | 213.859
541.08 |  | 25440.6 |  | 25838.5 | 25737.2 | 25838.5 | -397.912
540.98 |  | 25405 |  | 25676.4 | 25573.7 | 25676.4 | -271.37
540.88 |  | 25242.9 |  | 25390.7 | 25286.5 | 25390.7 | -147.785
540.78 |  | 25407.9 |  | 25281.9 | 25175.9 | 25281.9 | 125.971
540.68 |  | 24935.9 |  | 25156 | 25048 | 25156 | -220.03
540.58 |  | 24887.6 |  | 25069.4 | 24959.2 | 25069.4 | -181.752
540.48 |  | 24765.6 |  | 24923.4 | 24810.8 | 24923.4 | -157.871
540.38 |  | 24799.1 |  | 24917.8 | 24802.5 | 24917.8 | -118.7
540.28 |  | 24665.8 |  | 24872.3 | 24753.9 | 24872.3 | -206.565
540.18 |  | 25077.3 |  | 24786.1 | 24664.3 | 24786.1 | 291.186
540.08 |  | 24866.7 |  | 24722.3 | 24596.6 | 24722.3 | 144.396
539.98 |  | 24197.9 |  | 24694.4 | 24564.4 | 24694.4 | -496.48
539.88 |  | 24213.8 |  | 24613.2 | 24478.4 | 24613.2 | -399.425
539.78 |  | 24733.1 |  | 24494 | 24353.8 | 24494 | 239.109
539.68 |  | 24846.1 |  | 24417.9 | 24271.7 | 24417.9 | 428.274
539.58 |  | 24002.2 |  | 24349.6 | 24196.7 | 24349.6 | -347.382
539.48 |  | 23710.4 |  | 24210.6 | 24050.3 | 24210.6 | -500.235
539.38 |  | 24243.1 |  | 24079.3 | 23910.5 | 24079.3 | 163.861
539.28 |  | 24054.1 |  | 24037.4 | 23859.2 | 24037.4 | 16.7834
539.18 |  | 23730.7 |  | 24014.9 | 23826.3 | 24014.9 | -284.141
539.08 |  | 23661.9 |  | 23986.8 | 23786.5 | 23986.8 | -324.904
538.98 |  | 23601.7 |  | 23962.5 | 23749.1 | 23962.5 | -360.84
538.88 |  | 24067 |  | 23977.2 | 23749 | 23977.2 | 89.8638
538.78 |  | 23684.1 |  | 23993.4 | 23748.9 | 23993.4 | -309.299
538.68 |  | 24280.9 |  | 24011.6 | 23748.7 | 24011.6 | 269.349
538.58 |  | 24708.5 |  | 24031.8 | 23748.5 | 24031.8 | 676.674
538.48 |  | 24123.8 |  | 24054.5 | 23748.2 | 24054.5 | 69.3462
538.38 |  | 24093.9 |  | 24079.9 | 23748 | 24079.9 | 14.0202
538.28 |  | 23773.3 |  | 24108.3 | 23747.7 | 24108.3 | -334.992
538.18 |  | 23997.6 |  | 24140.2 | 23747.6 | 24140.2 | -142.587
538.08 |  | 23958.6 |  | 24175.8 | 23747.4 | 24175.8 | -217.198
537.98 |  | 24184 |  | 24215.7 | 23747.2 | 24215.7 | -31.7783
537.88 |  | 24072.8 |  | 24260.3 | 23747 | 24260.3 | -187.512
537.78 |  | 24121.2 |  | 24310.2 | 23746.8 | 24310.2 | -189.053
537.68 |  | 24323.3 |  | 24366 | 23746.5 | 24366 | -42.6387
537.58 |  | 24399.8 |  | 24428.3 | 23746.2 | 24428.3 | -28.4519
537.48 |  | 25210.8 |  | 24497.9 | 23745.7 | 24497.9 | 712.865
537.38 |  | 25057 |  | 24575.8 | 23745.2 | 24575.8 | 481.229
537.28 |  | 25191.3 |  | 24662.9 | 23744.6 | 24662.9 | 528.352
537.18 |  | 24687.6 |  | 24760.4 | 23743.9 | 24760.4 | -72.8301
537.08 |  | 25083.3 |  | 24869.6 | 23743.2 | 24869.6 | 213.718
536.98 |  | 25704.7 |  | 24991.8 | 23742.5 | 24991.8 | 712.83
536.88 |  | 25571.4 |  | 25128.8 | 23741.7 | 25128.8 | 442.605
536.78 |  | 26008.2 |  | 25282.3 | 23740.7 | 25282.3 | 725.923
536.68 |  | 26167.3 |  | 25454.5 | 23739.7 | 25454.5 | 712.82
536.58 |  | 25690.7 |  | 25648 | 23738.6 | 25648 | 42.7148
536.48 |  | 26447.3 |  | 25865.6 | 23737.5 | 25865.6 | 581.773
536.38 |  | 26358.5 |  | 26110.8 | 23736.4 | 26110.8 | 247.684
536.28 |  | 25905.2 |  | 26387.7 | 23735.2 | 26387.7 | -482.525
536.18 |  | 26165.2 |  | 26701 | 23734 | 26701 | -535.788
536.08 |  | 26643 |  | 27056.6 | 23732.7 | 27056.6 | -413.587
535.98 |  | 26967.7 |  | 27461.5 | 23731.4 | 27461.5 | -493.707
535.88 |  | 27458.8 |  | 27924 | 23729.8 | 27924 | -465.144
535.78 |  | 28238.5 |  | 28454.6 | 23728 | 28454.6 | -216.107
535.68 |  | 28489.5 |  | 29066 | 23726 | 29066 | -576.499
535.58 |  | 29101.9 |  | 29773.8 | 23723.7 | 29773.8 | -671.834
535.48 |  | 29710.6 |  | 30596.8 | 23721.2 | 30596.8 | -886.216
535.38 |  | 30170.3 |  | 31558.1 | 23718.4 | 31558.1 | -1387.8
535.28 |  | 31091.6 |  | 32685.1 | 23715.2 | 32685.1 | -1593.52
535.18 |  | 32613.1 |  | 34011 | 23711.6 | 34011 | -1397.88
535.08 |  | 34450.2 |  | 35574.6 | 23707.3 | 35574.6 | -1124.43
534.98 |  | 36935.7 |  | 37421.6 | 23702.2 | 37421.6 | -485.957
534.88 |  | 39074.3 |  | 39604.5 | 23696.1 | 39604.5 | -530.212
534.78 |  | 42038.9 |  | 42182.6 | 23688.9 | 42182.6 | -143.736
534.68 |  | 44512.5 |  | 45221.7 | 23680.4 | 45221.7 | -709.25
534.58 |  | 48429.3 |  | 48792.4 | 23670.4 | 48792.4 | -363.043
534.48 |  | 54019.8 |  | 52968.1 | 23658.5 | 52968.1 | 1051.78
534.38 |  | 59916.5 |  | 57822 | 23644.5 | 57822 | 2094.47
534.28 |  | 64922.9 |  | 63422.2 | 23628.1 | 63422.2 | 1500.71
534.18 |  | 71147.7 |  | 69825.6 | 23608.9 | 69825.6 | 1322.15
534.08 |  | 79179.5 |  | 77070.5 | 23586.6 | 77070.5 | 2109.07
533.98 |  | 87562 |  | 85167.3 | 23560.8 | 85167.3 | 2394.7
533.88 |  | 98224.9 |  | 94089.1 | 23531.3 | 94089.1 | 4135.83
533.78 |  | 106560 |  | 103761 | 23497.7 | 103761 | 2798.58
533.68 |  | 115455 |  | 114052 | 23459.9 | 114052 | 1402.77
533.58 |  | 124880 |  | 124767 | 23418 | 124767 | 113.31
533.48 |  | 134047 |  | 135646 | 23371.7 | 135646 | -1598.97
533.38 |  | 145147 |  | 146369 | 23321.1 | 146369 | -1222.5
533.28 |  | 153932 |  | 156572 | 23266.3 | 156572 | -2639.96
533.18 |  | 161274 |  | 165870 | 23207.4 | 165870 | -4595.96
533.08 |  | 170226 |  | 173897 | 23144.7 | 173897 | -3670.81
532.98 |  | 175922 |  | 180356 | 23078.7 | 180356 | -4433.94
532.88 |  | 181019 |  | 185068 | 23009.8 | 185068 | -4049.5
532.78 |  | 185504 |  | 188028 | 22938.4 | 188028 | -2523.97
532.68 |  | 188269 |  | 189450 | 22865.3 | 189450 | -1180.55
532.58 |  | 188654 |  | 189791 | 22790.8 | 189791 | -1137.46
532.48 |  | 190354 |  | 189287 | 22715.8 | 189287 | 1066.55
532.38 |  | 187212 |  | 186310 | 22641 | 186310 | 902.556
532.28 |  | 182378 |  | 180780 | 22567.3 | 180780 | 1597.9
532.18 |  | 176730 |  | 172997 | 22495.3 | 172997 | 3732.8
532.08 |  | 167937 |  | 163365 | 22426.5 | 163365 | 4572.2
531.98 |  | 156579 |  | 152349 | 22361.4 | 152349 | 4229.77
531.88 |  | 145384 |  | 140439 | 22300.8 | 140439 | 4945.81
531.78 |  | 131695 |  | 128104 | 22245.6 | 128104 | 3590.76
531.68 |  | 118271 |  | 115771 | 22196 | 115771 | 2500.21
531.58 |  | 105536 |  | 103798 | 22152.3 | 103798 | 1737.41
531.48 |  | 91325.7 |  | 92467.8 | 22114.5 | 92467.8 | -1142.05
531.38 |  | 80118.7 |  | 81981.9 | 22082.2 | 81981.9 | -1863.19
531.28 |  | 70752.1 |  | 72469.5 | 22055.1 | 72469.5 | -1717.47
531.18 |  | 61367.7 |  | 63994.8 | 22032.7 | 63994.8 | -2627.13
531.08 |  | 53147 |  | 56567.6 | 22014.2 | 56567.6 | -3420.63
530.98 |  | 47704.4 |  | 50156.7 | 21999.2 | 50156.7 | -2452.23
530.88 |  | 42885.8 |  | 44700.8 | 21987 | 44700.8 | -1815
530.78 |  | 38955.6 |  | 40118.9 | 21977.2 | 40118.9 | -1163.3
530.68 |  | 35396.8 |  | 36319.3 | 21969.3 | 36319.3 | -922.486
530.58 |  | 32288.9 |  | 33205.8 | 21962.9 | 33205.8 | -916.938
530.48 |  | 30584.6 |  | 30683.9 | 21957.7 | 30683.9 | -99.3477
530.38 |  | 29502.6 |  | 28663.8 | 21953.5 | 28663.8 | 838.771
530.28 |  | 27845.2 |  | 27062.9 | 21950.1 | 27062.9 | 782.251
530.18 |  | 27024.2 |  | 25807.5 | 21947.2 | 25807.5 | 1216.67
530.08 |  | 26806.2 |  | 24833 | 21944.7 | 24833 | 1973.2
529.98 |  | 26474.3 |  | 24084.2 | 21942.5 | 24084.2 | 2390.12
529.88 |  | 25596.3 |  | 23514.4 | 21940.6 | 23514.4 | 2081.95
529.78 |  | 25254.8 |  | 23085 | 21938.8 | 23085 | 2169.78
529.68 |  | 24831.7 |  | 22764.7 | 21937.3 | 22764.7 | 2067.08
529.58 |  | 24503.5 |  | 22527.8 | 21935.9 | 22527.8 | 1975.67
529.48 |  | 24369.9 |  | 22354.4 | 21934.7 | 22354.4 | 2015.5
529.38 |  | 23970.1 |  | 22228.6 | 21933.7 | 22228.6 | 1741.55
529.28 |  | 23659.5 |  | 22138.2 | 21932.7 | 22138.2 | 1521.31
529.18 |  | 23276.4 |  | 22073.7 | 21931.9 | 22073.7 | 1202.74
529.08 |  | 23638.2 |  | 22028.2 | 21931.2 | 22028.2 | 1609.99
528.98 |  | 22707.7 |  | 21996.4 | 21930.6 | 21996.4 | 711.353
528.88 |  | 23049.1 |  | 21974.3 | 21930.1 | 21974.3 | 1074.77
528.78 |  | 22152.9 |  | 21959.2 | 21929.7 | 21959.2 | 193.718
528.68 |  | 22565.4 |  | 21948.8 | 21929.4 | 21948.8 | 616.606
528.58 |  | 23144.2 |  | 21941.7 | 21929 | 21941.7 | 1202.48
528.48 |  | 23110.2 |  | 21936.8 | 21928.6 | 21936.8 | 1173.36
528.38 |  | 22741.4 |  | 21933.5 | 21928.2 | 21933.5 | 807.9
528.28 |  | 22359 |  | 21931.3 | 21927.9 | 21931.3 | 427.772
528.18 |  | 21765.4 |  | 21929.8 | 21927.7 | 21929.8 | -164.432
528.08 |  | 21913 |  | 21929 | 21927.6 | 21929 | -15.958
527.98 |  | 21737.8 |  | 21928.4 | 21927.6 | 21928.4 | -190.607
527.88 |  | 22028.5 |  | 21947 | 21946.5 | 21947 | 81.458
527.78 |  | 22193.4 |  | 21965.7 | 21965.4 | 21965.7 | 227.695
527.68 |  | 22446.9 |  | 21984.4 | 21984.3 | 21984.4 | 462.469
527.58 |  | 22745.7 |  | 22003.3 | 22003.1 | 22003.3 | 742.474
527.48 |  | 22795.8 |  | 22022.1 | 22022 | 22022.1 | 773.722
527.38 |  | 22418.4 |  | 22040.9 | 22040.9 | 22040.9 | 377.441
527.28 |  | 22230.1 |  | 22059.8 | 22059.8 | 22059.8 | 170.256
527.18 |  | 22813 |  | 22078.7 | 22078.7 | 22078.7 | 734.318
527.08 |  | 22409.4 |  | 22097.6 | 22097.6 | 22097.6 | 311.872
526.98 |  | 22462.2 |  | 22116.4 | 22116.4 | 22116.4 | 345.721
526.88 |  | 22030.2 |  | 22135.3 | 22135.3 | 22135.3 | -105.086
526.78 |  | 22307.5 |  | 22154.2 | 22154.2 | 22154.2 | 153.268
526.68 |  | 21790.7 |  | 22173.1 | 22173.1 | 22173.1 | -382.353
526.58 |  | 22417.9 |  | 22198.2 | 22198.2 | 22198.2 | 219.728
526.48 |  | 22319.1 |  | 22223.2 | 22223.2 | 22223.2 | 95.8528
526.38 |  | 22432.9 |  | 22248.3 | 22248.3 | 22248.3 | 184.581
526.28 |  | 22588.4 |  | 22273.4 | 22273.4 | 22273.4 | 315.006
526.18 |  | 22135 |  | 22298.5 | 22298.5 | 22298.5 | -163.47
526.08 |  | 22037.6 |  | 0 | 0 | 22037.6 | -1.5879e-05

## Titles A
11:15:02 Tuesday, July 25, 2023
C:\Users\86159\Desktop\XPS(1)\木胶粉 NCS\biao\拟合.xls
Data Grid
数据文件 : | 标题 | 文件名 | 评论
| O1s Scan | C:\...\VGD{7000072F-4DC3-480C-9C84-5595A12588D9}.vgd
| N1s Scan | C:\...\VGD{F4C848CF-4D91-4733-A6D9-61786651A7A2}.vgd
| C1s Scan | C:\...\VGD{D0FA8C5C-20E0-4F50-A60F-4CF97947624D}.vgd
| O1s Scan | C:\...\A1.DATA\O1s Scan.VGD
| N1s Scan | C:\...\A1.DATA\N1s Scan.VGD
| C1s Scan | C:\...\A1.DATA\C1s Sc

## C1s Scan
Acquisition Parameters :
聀
[7 empty] | Total acquisition time | 9.6 secs
[7 empty] | k?p | 1
[7 empty] | Source Gun Type | Al K Alpha
轴 | Energy | Elements= | 191 |  |  |  | I? | 300 祄
[7 empty] | \! | Standard
C:\Users\86159\AppData\Local\Temp\VGD{D0FA8C5C-20E0-4F50-A60F-4CF97947624D}.vgd | [6 empty] | 愱! | CAE : Pass Energy 80.0 eV
[7 empty] | e | 0.100 eV
[7 empty] | Number of Energy Steps | 191
轴 | Energy | Elements= | 191
C:\Users\86159\AppData\Local\Temp\VGD{2336DB0B-0157-4E4C-8AC4-87F89DB1EADD}.vgd
轴 | Energy | Elements= | 191
C:\Users\86159\AppData\Local\Temp\VGD{0276BA3B-8CE2-459C-8915-A149FB39C15D}.vgd
Binding Energy (E) |  |  |  | C1s | C1s Scan A | Backgnd. | Envelope | Residuals
eV |  | Counts / s (Residuals × 2) |  | Counts / s (Residuals × 2) | Counts / s (Residuals × 2) | Counts / s (Residuals × 2) | Counts / s (Residuals × 2) | Counts / s (Residuals × 2)
299.08 |  | 15279.5 |  | 0 | 0 | 0 | 15313.4 | -33.8087
298.98 |  | 14904.3 |  | 14832 | 14866.1 | 14832 | 14866.1 | 38.2328
298.88 |  | 14829.5 |  | 14827.1 | 14861.6 | 14827.1 | 14861.6 | -32.0189
298.78 |  | 14314.5 |  | 14776 | 14810.8 | 14776 | 14810.8 | -496.369
298.68 |  | 15883.7 |  | 14706.7 | 14741.9 | 14706.7 | 14741.9 | 1141.78
298.58 |  | 15077.8 |  | 14657.6 | 14693.3 | 14657.6 | 14693.3 | 384.469
298.48 |  | 14250.1 |  | 14612.4 | 14648.5 | 14612.4 | 14648.5 | -398.367
298.38 |  | 14543.1 |  | 14520.7 | 14557.3 | 14520.7 | 14557.3 | -14.1697
298.28 |  | 14938.4 |  | 14476.6 | 14513.8 | 14476.6 | 14513.8 | 424.58
298.18 |  | 14669.7 |  | 14431 | 14468.7 | 14431 | 14468.7 | 200.964
298.08 |  | 14912 |  | 14396.2 | 14434.5 | 14396.2 | 14434.5 | 477.532
297.98 |  | 13855.6 |  | 14356.5 | 14395.5 | 14356.5 | 14395.5 | -539.905
297.88 |  | 14462.9 |  | 14307.8 | 14347.5 | 14307.8 | 14347.5 | 115.441
297.78 |  | 14913.1 |  | 14248.6 | 14289 | 14248.6 | 14289 | 624.025
297.68 |  | 14637.8 |  | 14197.3 | 14238.6 | 14197.3 | 14238.6 | 399.28
297.58 |  | 14513.5 |  | 14113.4 | 14155.5 | 14113.4 | 14155.5 | 358.045
297.48 |  | 14210.5 |  | 14027.2 | 14070.2 | 14027.2 | 14070.2 | 140.28
297.38 |  | 14164.3 |  | 13985.1 | 14029.1 | 13985.1 | 14029.1 | 135.194
297.28 |  | 13782.1 |  | 13961.7 | 14006.8 | 13961.7 | 14006.8 | -224.61
297.18 |  | 14052.5 |  | 13946.1 | 13992.3 | 13946.1 | 13992.3 | 60.1553
297.08 |  | 14132.2 |  | 13937.9 | 13985.3 | 13937.9 | 13985.3 | 146.872
296.98 |  | 13713 |  | 13927.9 | 13976.7 | 13927.9 | 13976.7 | -263.688
296.88 |  | 14179 |  | 13898.3 | 13948.4 | 13898.3 | 13948.4 | 230.593
296.78 |  | 14386 |  | 13867.9 | 13919.6 | 13867.9 | 13919.6 | 466.456
296.68 |  | 13889.6 |  | 13825.7 | 13878.9 | 13825.7 | 13878.9 | 10.7394
296.58 |  | 14168.4 |  | 13749.3 | 13804.2 | 13749.3 | 13804.2 | 364.146
296.48 |  | 14093.7 |  | 13681.7 | 13738.5 | 13681.7 | 13738.5 | 355.232
296.38 |  | 13676.1 |  | 13620.1 | 13678.8 | 13620.1 | 13678.8 | -2.6708
296.28 |  | 13968 |  | 13553.2 | 13613.9 | 13553.2 | 13613.9 | 354.021
296.18 |  | 13696.8 |  | 13499.6 | 13562.5 | 13499.6 | 13562.5 | 134.249
296.08 |  | 13627.1 |  | 13455.1 | 13520.3 | 13455.1 | 13520.3 | 106.761
295.98 |  | 13675.9 |  | 13423.2 | 13491 | 13423.2 | 13491 | 184.917
295.88 |  | 13226.7 |  | 13394.3 | 13464.8 | 13394.3 | 13464.8 | -238.044
295.78 |  | 13723.5 |  | 13379.5 | 13452.8 | 13379.5 | 13452.8 | 270.694
295.68 |  | 13107 |  | 13366.5 | 13442.8 | 13366.5 | 13442.8 | -335.792
295.58 |  | 13410.9 |  | 13358 | 13437.6 | 13358 | 13437.6 | -26.7186
295.48 |  | 13135.5 |  | 13333 | 13416 | 13333 | 13416 | -280.552
295.38 |  | 13970.6 |  | 13314.8 | 13401.5 | 13314.8 | 13401.5 | 569.173
295.28 |  | 13343 |  | 13284.7 | 13375.3 | 13284.7 | 13375.3 | -32.3357
295.18 |  | 13304.4 |  | 13243.3 | 13338.1 | 13243.3 | 13338.1 | -33.7024
295.08 |  | 13413.6 |  | 13189.8 | 13289 | 13189.8 | 13289 | 124.586
294.98 |  | 13115.4 |  | 13157.1 | 13261.1 | 13157.1 | 13261.1 | -145.688
294.88 |  | 13321.3 |  | 13122 | 13231 | 13122 | 13231 | 90.3134
294.78 |  | 13184.7 |  | 13063.2 | 13177.5 | 13063.2 | 13177.5 | 7.1788
294.68 |  | 13519.7 |  | 13021.6 | 13141.6 | 13021.6 | 13141.6 | 378.007
294.58 |  | 12820.9 |  | 12986.7 | 13112.8 | 12986.7 | 13112.8 | -291.926
294.48 |  | 12775.9 |  | 12967.3 | 13099.8 | 12967.3 | 13099.8 | -323.919
294.38 |  | 12835.8 |  | 12942.9 | 13082.2 | 12942.9 | 13082.2 | -246.39
294.28 |  | 13154 |  | 12933.2 | 13079.8 | 12933.2 | 13079.8 | 74.2378
294.18 |  | 12891.6 |  | 12929.1 | 13083.5 | 12929.1 | 13083.5 | -191.897
294.08 |  | 12337.4 |  | 12920.4 | 13083 | 12920.4 | 13083 | -745.607
293.98 |  | 13066.1 |  | 12881.6 | 13053 | 12881.6 | 13053 | 13.1472
293.88 |  | 13567.3 |  | 12824.9 | 13005.6 | 12824.9 | 13005.6 | 561.689
293.78 |  | 13271.4 |  | 12782.3 | 12972.9 | 12782.3 | 12972.9 | 298.5
293.68 |  | 12383.1 |  | 12730.7 | 12931.8 | 12730.7 | 12931.8 | -548.69
293.58 |  | 12300.9 |  | 12662.8 | 12875.1 | 12662.8 | 12875.1 | -574.155
293.48 |  | 13135.3 |  | 12626 | 12850.2 | 12626 | 12850.2 | 285.13
293.38 |  | 12745.1 |  | 12604.4 | 12841.3 | 12604.4 | 12841.3 | -96.2175
293.28 |  | 12851.6 |  | 12575.5 | 12825.8 | 12575.5 | 12825.8 | 25.7708
293.18 |  | 12425.6 |  | 12543.6 | 12808.3 | 12543.6 | 12808.3 | -382.735
293.08 |  | 12243.8 |  | 12543.5 | 12823.5 | 12543.5 | 12823.5 | -579.628
292.98 |  | 12451.9 |  | 12542.3 | 12838.4 | 12542.3 | 12838.4 | -386.488
292.88 |  | 13152.2 |  | 12541.5 | 12854.9 | 12541.5 | 12854.9 | 297.212
292.78 |  | 12661.4 |  | 12538.8 | 12870.5 | 12538.8 | 12870.5 | -209.111
292.68 |  | 13105.4 |  | 12533.2 | 12884.5 | 12533.2 | 12884.5 | 220.951
292.58 |  | 13163.8 |  | 12525.9 | 12898 | 12525.9 | 12898 | 265.84
292.48 |  | 12990.1 |  | 12519.7 | 12914 | 12519.7 | 12914 | 76.0805
292.38 |  | 12752.2 |  | 12514.2 | 12932.1 | 12514.2 | 12932.1 | -179.908
292.28 |  | 12389.4 |  | 12508.8 | 12951.8 | 12508.8 | 12951.8 | -562.42
292.18 |  | 13077 |  | 12505.3 | 12975.2 | 12505.3 | 12975.2 | 101.771
292.08 |  | 12478.7 |  | 12502.4 | 13000.9 | 12502.4 | 13000.9 | -522.224
291.98 |  | 12782.4 |  | 12499.4 | 13028.4 | 12499.4 | 13028.4 | -246.04
291.88 |  | 12792.8 |  | 12494.7 | 13056.3 | 12494.7 | 13056.3 | -263.544
291.78 |  | 12924.9 |  | 12493.7 | 13090.1 | 12493.7 | 13090.1 | -165.225
291.68 |  | 11823.6 |  | 12492.5 | 13126.1 | 12492.5 | 13126.1 | -1302.43
291.58 |  | 12544.3 |  | 12490.8 | 13164.2 | 12490.8 | 13164.2 | -619.871
291.48 |  | 12919.1 |  | 12489.2 | 13205.1 | 12489.2 | 13205.1 | -286.046
291.38 |  | 12773.3 |  | 12489 | 13250.4 | 12489 | 13250.4 | -477.095
291.28 |  | 12385.7 |  | 12488.3 | 13298.5 | 12488.3 | 13298.5 | -912.743
291.18 |  | 13284.2 |  | 12487.8 | 13350.2 | 12487.8 | 13350.2 | -65.9836
291.08 |  | 12158.3 |  | 12487.2 | 13405.6 | 12487.2 | 13405.6 | -1247.35
290.98 |  | 13078.8 |  | 12486.5 | 13465.2 | 12486.5 | 13465.2 | -386.355
290.88 |  | 12903.5 |  | 12485.5 | 13528.9 | 12485.5 | 13528.9 | -625.31
290.78 |  | 13594.9 |  | 12484.7 | 13597.6 | 12484.7 | 13597.6 | -2.6537
290.68 |  | 12767.8 |  | 12483.8 | 13671.5 | 12483.8 | 13671.5 | -903.783
290.58 |  | 12406.4 |  | 12482.5 | 13751 | 12482.5 | 13751 | -1344.59
290.48 |  | 14243 |  | 12480.8 | 13836.4 | 12480.8 | 13836.4 | 406.549
290.38 |  | 14296.1 |  | 12479.1 | 13928.8 | 12479.1 | 13928.8 | 367.259
290.28 |  | 13801.2 |  | 12477 | 14028.5 | 12477 | 14028.5 | -227.275
290.18 |  | 14079.7 |  | 12474.2 | 14136 | 12474.2 | 14136 | -56.2165
290.08 |  | 14655.5 |  | 12471.1 | 14252.5 | 12471.1 | 14252.5 | 402.993
289.98 |  | 15182.7 |  | 12467.8 | 14379.2 | 12467.8 | 14379.2 | 803.485
289.88 |  | 15016.3 |  | 12463.9 | 14516.7 | 12463.9 | 14516.7 | 499.535
289.78 |  | 15693.5 |  | 12459.6 | 14666.6 | 12459.6 | 14666.6 | 1026.89
289.68 |  | 15641.7 |  | 12454.8 | 14830.1 | 12454.8 | 14830.1 | 811.543
289.58 |  | 16293.6 |  | 12449.7 | 15009.2 | 12449.7 | 15009.2 | 1284.43
289.48 |  | 16072.8 |  | 12444.1 | 15205.5 | 12444.1 | 15205.5 | 867.316
289.38 |  | 16717.6 |  | 12438.3 | 15421.4 | 12438.3 | 15421.4 | 1296.22
289.28 |  | 16607.5 |  | 12432.1 | 15659.3 | 12432.1 | 15659.3 | 948.145
289.18 |  | 16764.7 |  | 12425.8 | 15922.4 | 12425.7 | 15922.4 | 842.381
289.08 |  | 16629.2 |  | 12419.4 | 16213.9 | 12419.4 | 16213.9 | 415.243
288.98 |  | 16314.5 |  | 12412.6 | 16537.5 | 12412.6 | 16537.5 | -223.074
288.88 |  | 17826.3 |  | 12405.7 | 16897.8 | 12405.7 | 16897.8 | 928.43
288.78 |  | 17363 |  | 12398.4 | 17299.9 | 12398.4 | 17299.9 | 63.1738
288.68 |  | 17908.5 |  | 12390.5 | 17749.5 | 12390.5 | 17749.5 | 158.94
288.58 |  | 18615.2 |  | 12381.7 | 18253.5 | 12381.6 | 18253.6 | 361.612
288.48 |  | 19332.7 |  | 12372.5 | 18820.8 | 12372.5 | 18820.8 | 511.896
288.38 |  | 18942.7 |  | 12362.6 | 19460.5 | 12362.5 | 19460.6 | -517.857
288.28 |  | 20077.7 |  | 12351.4 | 20183.5 | 12351.3 | 20183.6 | -105.968
288.18 |  | 22106.4 |  | 12339.1 | 21003 | 12339 | 21003.1 | 1103.24
288.08 |  | 22590.6 |  | 12325.4 | 21933.8 | 12325.2 | 21934 | 656.605
287.98 |  | 23796.9 |  | 12310.1 | 22992.6 | 12309.7 | 22993 | 803.971
287.88 |  | 24958.1 |  | 12293 | 24198.6 | 12292.5 | 24199.2 | 758.931
287.78 |  | 25910.9 |  | 12274.8 | 25572.9 | 12273.9 | 25573.7 | 337.145
287.68 |  | 26483.4 |  | 12254.8 | 27136 | 12253.4 | 27137.4 | -654.013
287.58 |  | 29003.9 |  | 12233.5 | 28908.2 | 12231.3 | 28910.5 | 93.4399
287.48 |  | 29531.3 |  | 12211.1 | 30904.8 | 12207.3 | 30908.6 | -1377.32
287.38 |  | 30803.8 |  | 12187.2 | 33130.9 | 12180.8 | 33137.3 | -2333.53
287.28 |  | 34651.5 |  | 12161.8 | 35574.2 | 12150.9 | 35585.2 | -933.721
287.18 |  | 37822.7 |  | 12136.3 | 38196.4 | 12117.6 | 38215 | -392.245
287.08 |  | 40070.6 |  | 12112.2 | 40918.8 | 12080.6 | 40950.4 | -879.79
286.98 |  | 42424.2 |  | 12091.7 | 43610 | 12038.6 | 43663.1 | -1238.93
286.88 |  | 47518 |  | 12080.7 | 46073.7 | 11992.2 | 46162.2 | 1355.82
286.78 |  | 49434.9 |  | 12087.6 | 48036 | 11941.8 | 48181.8 | 1253.04
286.68 |  | 50879.9 |  | 12125.5 | 49172 | 11888.6 | 49408.9 | 1470.97
286.58 |  | 49863.6 |  | 12212.3 | 49373 | 11833 | 49752.3 | 111.24
286.48 |  | 49916.5 |  | 12374.7 | 48828.5 | 11776.9 | 49426.4 | 490.128
286.38 |  | 49268.4 |  | 12648.4 | 47438.5 | 11721.4 | 48365.5 | 902.924
286.28 |  | 46889.8 |  | 13080.4 | 45375.5 | 11667.5 | 46788.4 | 101.382
286.18 |  | 45464.1 |  | 13731.7 | 42865.1 | 11615.7 | 44981.2 | 482.927
286.08 |  | 42214.4 |  | 14678.2 | 40132.1 | 11566.3 | 43244 | -1029.54
285.98 |  | 41455.6 |  | 16010.8 | 37363.2 | 11519.8 | 41854.3 | -398.676
285.88 |  | 39379.9 |  | 17831.7 | 34691 | 11475.4 | 41047.3 | -1667.33
285.78 |  | 39349.5 |  | 20247.1 | 32196.3 | 11432.2 | 41011.2 | -1661.77
285.68 |  | 41409.3 |  | 23353.6 | 29918.3 | 11388.2 | 41883.7 | -474.329
285.58 |  | 44520.5 |  | 27218 | 27868.5 | 11342.6 | 43743.9 | 776.583
285.48 |  | 47083.5 |  | 31845.8 | 26039.8 | 11293.5 | 46592 | 491.452
285.38 |  | 50524.6 |  | 37143.9 | 24415.4 | 11239.6 | 50319.7 | 204.873
285.28 |  | 55901.9 |  | 42884.3 | 22974.8 | 11180.2 | 54678.9 | 1223.04
285.18 |  | 59489.3 |  | 48677.7 | 21696.9 | 11115.3 | 59259.2 | 230.144
285.08 |  | 63061.7 |  | 53985.6 | 20560.3 | 11044.2 | 63501.6 | -439.978
284.98 |  | 67957.9 |  | 58203.1 | 19547 | 10967.8 | 66782.3 | 1175.54
284.88 |  | 68285.2 |  | 60837.4 | 18641.3 | 10887.3 | 68591.4 | -306.238
284.78 |  | 69437.8 |  | 61802.9 | 17830.4 | 10804.9 | 68828.4 | 609.387
284.68 |  | 65617.6 |  | 61670.8 | 17102.4 | 10721.6 | 68051.6 | -2433.98
284.58 |  | 65538.8 |  | 59965.1 | 16448.4 | 10639.7 | 65773.8 | -235.017
284.48 |  | 62770.2 |  | 56592.8 | 15860.5 | 10560.9 | 61892.4 | 877.787
284.38 |  | 57744.1 |  | 51951.1 | 15332.4 | 10487.1 | 56796.4 | 947.764
284.28 |  | 51602.8 |  | 46533.5 | 14858.5 | 10419.7 | 50972.3 | 630.552
284.18 |  | 43903.3 |  | 40835.5 | 14434.1 | 10360.1 | 44909.5 | -1006.2
284.08 |  | 38614.3 |  | 35278.2 | 14054.8 | 10309 | 39023.9 | -409.58
283.98 |  | 33451.6 |  | 30168.2 | 13716.1 | 10266.4 | 33617.9 | -166.341
283.88 |  | 28857.7 |  | 25690.7 | 13413.5 | 10231.5 | 28872.7 | -15.0079
283.78 |  | 25051.1 |  | 21923.7 | 13142.5 | 10203.2 | 24863 | 188.105
283.68 |  | 21478.2 |  | 18864.5 | 12899.4 | 10180.6 | 21583.4 | -105.188
283.58 |  | 18823.8 |  | 16456.6 | 12680.7 | 10162.6 | 18974.8 | -150.912
283.48 |  | 17753.9 |  | 14614.8 | 12483.7 | 10148.8 | 16949.8 | 804.112
283.38 |  | 14779 |  | 13242.3 | 12305.6 | 10138.1 | 15409.9 | -630.863
283.28 |  | 14250 |  | 12244 | 12143.6 | 10129.4 | 14258.2 | -8.2514
283.18 |  | 14423.4 |  | 11534.6 | 11996 | 10122.5 | 13408.1 | 1015.29
283.08 |  | 12988.2 |  | 11041.6 | 11861.1 | 10116.9 | 12785.8 | 202.377
282.98 |  | 13111.7 |  | 10705.8 | 11737.1 | 10112 | 12330.9 | 780.751
282.88 |  | 12611.9 |  | 10481.7 | 11623.1 | 10107.7 | 11997.1 | 614.759
282.78 |  | 11875.1 |  | 10335.4 | 11518.4 | 10104.3 | 11749.4 | 125.614
282.68 |  | 11455.9 |  | 10241.4 | 11421.8 | 10101.4 | 11561.8 | -105.832
282.58 |  | 11478.2 |  | 10182.1 | 11332.7 | 10099 | 11415.9 | 62.3484
282.48 |  | 11323 |  | 10145.3 | 11250.1 | 10096.8 | 11298.6 | 24.3771
282.38 |  | 11722.8 |  | 10122.4 | 11173.4 | 10094.7 | 11201.1 | 521.615
282.28 |  | 11786.9 |  | 10108 | 11102 | 10092.5 | 11117.6 | 669.359
282.18 |  | 11468.5 |  | 10099.1 | 11035.7 | 10090.6 | 11044.3 | 424.199
282.08 |  | 10652.9 |  | 10093.5 | 10974.1 | 10088.9 | 10978.7 | -325.775
281.98 |  | 10588.3 |  | 10090 | 10916.9 | 10087.5 | 10919.4 | -331.01
281.88 |  | 10548.4 |  | 10087.7 | 10863.8 | 10086.5 | 10865.1 | -316.68
281.78 |  | 10855.2 |  | 10086.2 | 10814.3 | 10085.5 | 10815 | 40.2723
281.68 |  | 10938.8 |  | 10084.9 | 10768 | 10084.6 | 10768.4 | 170.406
281.58 |  | 10781 |  | 10083.8 | 10724.8 | 10083.6 | 10724.9 | 56.1147
281.48 |  | 10442.4 |  | 10082.8 | 10684.3 | 10082.7 | 10684.3 | -241.978
281.38 |  | 10446.7 |  | 10082 | 10646.4 | 10081.9 | 10646.4 | -199.69
281.28 |  | 10621 |  | 10081.4 | 10611.2 | 10081.4 | 10611.3 | 9.7087
281.18 |  | 9785.18 |  | 10081.2 | 10578.6 | 10081.2 | 10578.6 | -793.377
281.08 |  | 9868 |  | 10081 | 10548 | 10081 | 10548 | -679.957
280.98 |  | 10301.9 |  | 10080.8 | 10519.2 | 10080.8 | 10519.2 | -217.306
280.88 |  | 10690 |  | 10080.7 | 10492.4 | 10080.7 | 10492.4 | 197.584
280.78 |  | 10000.1 |  | 10080.7 | 10467.3 | 10080.7 | 10467.3 | -467.211
280.68 |  | 9618.48 |  | 10080.6 | 10443.7 | 10080.6 | 10443.7 | -825.207
280.58 |  | 10014.6 |  | 10080.5 | 10421.5 | 10080.5 | 10421.5 | -406.914
280.48 |  | 10545.6 |  | 10150.6 | 10470.9 | 10150.6 | 10470.9 | 74.7173
280.38 |  | 10223.7 |  | 10220.7 | 10521.5 | 10220.7 | 10521.5 | -297.836
280.28 |  | 10154.6 |  | 10290.9 | 10573.4 | 10290.9 | 10573.4 | -418.764
280.18 |  | 10709.4 |  | 10361 | 10626.3 | 10361 | 10626.3 | 83.064
280.08 |  | 10356.4 |  | 0 | 0 | 0 | 10605.6 | -249.122

## N1s Scan B
Acquisition Parameters :
聀
[7 empty] | Total acquisition time | 27.2 secs
[7 empty] | k?p | 3
[7 empty] | Source Gun Type | Al K Alpha
轴 | Energy | Elements= | 181 |  |  |  | I? | 300 祄
[7 empty] | \! | Standard
C:\Users\86159\AppData\Local\Temp\VGD{F4C848CF-4D91-4733-A6D9-61786651A7A2}.vgd | [6 empty] | 愱! | CAE : Pass Energy 80.0 eV
[7 empty] | e | 0.100 eV
[7 empty] | Number of Energy Steps | 181
轴 | Energy | Elements= | 181
C:\Users\86159\AppData\Local\Temp\VGD{78E48EBF-1268-442F-824A-8397D62F9DD6}.vgd
轴 | Energy | Elements= | 181
C:\Users\86159\AppData\Local\Temp\VGD{78E48EBF-1268-442F-824A-8397D62F9DD6}.vgd
Binding Energy (E) |  |  |  | N1s | N1s Scan A | Backgnd. | Envelope | Residuals
eV |  | Counts / s (Residuals × 1) |  | Counts / s (Residuals × 1) | Counts / s (Residuals × 1) | Counts / s (Residuals × 1) | Counts / s (Residuals × 1) | Counts / s (Residuals × 1)
411.08 |  | 22077.8 |  | 0 | 0 | 0 | 22077.8 | 0
410.98 |  | 21782.1 |  | 22030.7 | 22030.7 | 22030.7 | 22030.7 | -248.603
410.88 |  | 21919.1 |  | 22024.8 | 22024.8 | 22024.8 | 22024.8 | -105.727
410.78 |  | 22343.6 |  | 21962.3 | 21962.3 | 21962.3 | 21962.3 | 381.337
410.68 |  | 22053.1 |  | 21960 | 21960 | 21960 | 21960 | 93.1763
410.58 |  | 21713.6 |  | 21909.7 | 21909.7 | 21909.7 | 21909.7 | -196.113
410.48 |  | 22106.4 |  | 21829.3 | 21829.3 | 21829.3 | 21829.3 | 277.09
410.38 |  | 21903.2 |  | 21828.4 | 21828.4 | 21828.4 | 21828.4 | 74.8556
410.28 |  | 21370 |  | 21826.9 | 21826.9 | 21826.9 | 21826.9 | -456.877
410.18 |  | 22077.4 |  | 21813.9 | 21813.9 | 21813.9 | 21813.9 | 263.546
410.08 |  | 22539.8 |  | 21797.3 | 21797.3 | 21797.3 | 21797.3 | 742.567
409.98 |  | 22300.7 |  | 21766.8 | 21766.8 | 21766.8 | 21766.8 | 533.827
409.88 |  | 22832.6 |  | 21728.3 | 21728.3 | 21728.3 | 21728.3 | 1104.33
409.78 |  | 21820.8 |  | 21688.3 | 21688.3 | 21688.3 | 21688.3 | 132.462
409.68 |  | 22006.3 |  | 21649 | 21649 | 21649 | 21649 | 357.293
409.58 |  | 22305.9 |  | 21616.9 | 21616.9 | 21616.9 | 21616.9 | 689.012
409.48 |  | 21587 |  | 21598.3 | 21598.3 | 21598.3 | 21598.3 | -11.2967
409.38 |  | 21696.5 |  | 21580.3 | 21580.3 | 21580.3 | 21580.3 | 116.145
409.28 |  | 21688.7 |  | 21561.1 | 21561.1 | 21561.1 | 21561.1 | 127.604
409.18 |  | 22017.3 |  | 21555 | 21555 | 21555 | 21555 | 462.339
409.08 |  | 21257.5 |  | 21547.5 | 21547.5 | 21547.5 | 21547.5 | -289.962
408.98 |  | 21659.9 |  | 21545.2 | 21545.2 | 21545.2 | 21545.2 | 114.766
408.88 |  | 21282.8 |  | 21544 | 21544 | 21544 | 21544 | -261.198
408.78 |  | 21589.4 |  | 21544 | 21544 | 21544 | 21544 | 45.392
408.68 |  | 21930.5 |  | 21543 | 21543 | 21543 | 21543 | 387.501
408.58 |  | 21768.3 |  | 21542.1 | 21542.1 | 21542.1 | 21542.1 | 226.142
408.48 |  | 21632.3 |  | 21539.3 | 21539.3 | 21539.3 | 21539.3 | 93.0679
408.38 |  | 22372.3 |  | 21534.7 | 21534.7 | 21534.7 | 21534.7 | 837.642
408.28 |  | 22535.9 |  | 21530.2 | 21530.2 | 21530.2 | 21530.2 | 1005.73
408.18 |  | 21869.4 |  | 21524.9 | 21524.9 | 21524.9 | 21524.9 | 344.437
408.08 |  | 22164.8 |  | 21519.5 | 21519.5 | 21519.5 | 21519.5 | 645.298
407.98 |  | 21726.6 |  | 21515.1 | 21515.1 | 21515.1 | 21515.1 | 211.432
407.88 |  | 21713.9 |  | 21511.5 | 21511.5 | 21511.5 | 21511.5 | 202.371
407.78 |  | 22137 |  | 21507.9 | 21507.9 | 21507.9 | 21507.9 | 629.084
407.68 |  | 21805.1 |  | 21504.9 | 21504.9 | 21504.9 | 21504.9 | 300.122
407.58 |  | 21807.5 |  | 21500.7 | 21500.7 | 21500.7 | 21500.7 | 306.794
407.48 |  | 22414 |  | 21496 | 21496 | 21496 | 21496 | 918.061
407.38 |  | 22000.6 |  | 21491.9 | 21491.9 | 21491.9 | 21491.9 | 508.789
407.28 |  | 21746 |  | 21487.5 | 21487.5 | 21487.5 | 21487.5 | 258.549
407.18 |  | 21947.2 |  | 21482.8 | 21482.8 | 21482.8 | 21482.8 | 464.383
407.08 |  | 21950.2 |  | 21479.8 | 21479.8 | 21479.8 | 21479.8 | 470.386
406.98 |  | 21431.7 |  | 21477.3 | 21477.3 | 21477.3 | 21477.3 | -45.5956
406.88 |  | 21742.5 |  | 21474.7 | 21474.7 | 21474.7 | 21474.7 | 267.705
406.78 |  | 21722.5 |  | 21473.2 | 21473.2 | 21473.2 | 21473.2 | 249.36
406.68 |  | 21403.3 |  | 21472 | 21472 | 21472 | 21472 | -68.6823
406.58 |  | 21737.9 |  | 21469.8 | 21469.8 | 21469.8 | 21469.8 | 268.098
406.48 |  | 21978.2 |  | 21467.2 | 21467.2 | 21467.2 | 21467.2 | 511.072
406.38 |  | 21983.5 |  | 21464.9 | 21464.9 | 21464.9 | 21464.9 | 518.53
406.28 |  | 21486.9 |  | 21463 | 21463 | 21463 | 21463 | 23.889
406.18 |  | 21221.8 |  | 21462.1 | 21462.1 | 21462.1 | 21462.1 | -240.318
406.08 |  | 21168.5 |  | 21462.2 | 21462.1 | 21462.1 | 21462.2 | -293.703
405.98 |  | 21449.6 |  | 21462.3 | 21462.1 | 21462.1 | 21462.3 | -12.6337
405.88 |  | 21991.7 |  | 21462.4 | 21462.1 | 21462.1 | 21462.4 | 529.335
405.78 |  | 21607.6 |  | 21462.6 | 21462.2 | 21462.2 | 21462.6 | 145.048
405.68 |  | 21574.1 |  | 21462.9 | 21462.2 | 21462.2 | 21462.9 | 111.164
405.58 |  | 21597.3 |  | 21463.4 | 21462.2 | 21462.2 | 21463.4 | 133.894
405.48 |  | 21474.7 |  | 21464.1 | 21462.3 | 21462.3 | 21464.1 | 10.6316
405.38 |  | 21670.3 |  | 21465.1 | 21462.3 | 21462.3 | 21465.1 | 205.216
405.28 |  | 21834.3 |  | 21466.7 | 21462.3 | 21462.3 | 21466.7 | 367.533
405.18 |  | 21767.1 |  | 21469.1 | 21462.4 | 21462.4 | 21469.1 | 297.995
405.08 |  | 21642.4 |  | 21472.7 | 21462.4 | 21462.4 | 21472.7 | 169.631
404.98 |  | 21715 |  | 21478 | 21462.4 | 21462.4 | 21478 | 237.021
404.88 |  | 22206.5 |  | 21485.6 | 21462.5 | 21462.5 | 21485.6 | 720.901
404.78 |  | 22189.9 |  | 21496.5 | 21462.5 | 21462.5 | 21496.5 | 693.399
404.68 |  | 21489.7 |  | 21511.9 | 21462.5 | 21462.5 | 21511.9 | -22.2534
404.58 |  | 21908.7 |  | 21533.4 | 21462.5 | 21462.5 | 21533.4 | 375.259
404.48 |  | 21790.8 |  | 21563.2 | 21462.6 | 21462.6 | 21563.2 | 227.686
404.38 |  | 21782.1 |  | 21603.6 | 21462.6 | 21462.6 | 21603.6 | 178.449
404.28 |  | 22117.9 |  | 21658 | 21462.6 | 21462.6 | 21658 | 459.888
404.18 |  | 21755.2 |  | 21730 | 21462.7 | 21462.7 | 21730 | 25.1601
404.08 |  | 22327 |  | 21824.2 | 21462.7 | 21462.7 | 21824.2 | 502.855
403.98 |  | 21782.9 |  | 21945.5 | 21462.7 | 21462.7 | 21945.5 | -162.596
403.88 |  | 22424.2 |  | 22099.6 | 21462.8 | 21462.8 | 22099.6 | 324.59
403.78 |  | 22289 |  | 22292.2 | 21462.8 | 21462.8 | 22292.2 | -3.2077
403.68 |  | 22493.3 |  | 22529.2 | 21462.8 | 21462.8 | 22529.2 | -35.8983
403.58 |  | 22847.3 |  | 22816 | 21462.9 | 21462.9 | 22816 | 31.3732
403.48 |  | 23554.4 |  | 23156.6 | 21462.9 | 21462.9 | 23156.6 | 397.837
403.38 |  | 23705.2 |  | 23553.4 | 21462.9 | 21462.9 | 23553.4 | 151.755
403.28 |  | 24700.4 |  | 24006.2 | 21462.9 | 21462.9 | 24006.2 | 694.284
403.18 |  | 24818.4 |  | 24510.7 | 21463 | 21463 | 24510.7 | 307.711
403.08 |  | 24612.4 |  | 25058.6 | 21463 | 21463 | 25058.6 | -446.274
402.98 |  | 25013.8 |  | 25636.4 | 21463 | 21463 | 25636.4 | -622.602
402.88 |  | 26280.4 |  | 26225.4 | 21463.1 | 21463.1 | 26225.4 | 55.0224
402.78 |  | 26649.1 |  | 26801.9 | 21463.1 | 21463.1 | 26801.9 | -152.853
402.68 |  | 26833.1 |  | 27338.9 | 21463.1 | 21463.1 | 27338.9 | -505.864
402.58 |  | 27482.7 |  | 27807.6 | 21463.2 | 21463.2 | 27807.6 | -324.974
402.48 |  | 28274.8 |  | 28180.1 | 21463.2 | 21463.2 | 28180.2 | 94.6575
402.38 |  | 28460 |  | 28432.7 | 21463.3 | 21463.2 | 28432.8 | 27.1843
402.28 |  | 29343.4 |  | 28548.2 | 21463.5 | 21463.3 | 28548.4 | 795.027
402.18 |  | 29179.1 |  | 28518.7 | 21463.8 | 21463.3 | 28519.1 | 659.914
402.08 |  | 28072 |  | 28346.2 | 21464.3 | 21463.3 | 28347.2 | -275.199
401.98 |  | 27294.4 |  | 28042.5 | 21465.4 | 21463.3 | 28044.6 | -750.189
401.88 |  | 27379.9 |  | 27627.9 | 21467.5 | 21463.4 | 27632.1 | -252.197
401.78 |  | 27262.9 |  | 27128.1 | 21471.5 | 21463.4 | 27136.2 | 126.72
401.68 |  | 26635.2 |  | 26571.7 | 21478.6 | 21463.4 | 26586.9 | 48.3251
401.58 |  | 26346.2 |  | 25987.1 | 21491 | 21463.5 | 26014.6 | 331.591
401.48 |  | 26143 |  | 25400.2 | 21511.8 | 21463.5 | 25448.5 | 694.516
401.38 |  | 25656.7 |  | 24832.6 | 21545.8 | 21463.5 | 24914.8 | 741.85
401.28 |  | 25851.2 |  | 24301 | 21599 | 21463.6 | 24436.5 | 1414.8
401.18 |  | 25245.9 |  | 23816.7 | 21679.4 | 21463.6 | 24032.6 | 1213.35
401.08 |  | 24966.2 |  | 23386.5 | 21795.9 | 21463.6 | 23718.8 | 1247.46
400.98 |  | 24608.7 |  | 23012.6 | 21957.4 | 21463.7 | 23506.4 | 1102.39
400.88 |  | 24577.4 |  | 22694.3 | 22170.8 | 21463.7 | 23401.4 | 1176.07
400.78 |  | 24596.6 |  | 22428.4 | 22437.6 | 21463.7 | 23402.2 | 1194.41
400.68 |  | 24222.1 |  | 22210.1 | 22750.6 | 21463.7 | 23496.9 | 725.23
400.58 |  | 23577.3 |  | 22033.8 | 23090.5 | 21463.8 | 23660.5 | -83.1926
400.48 |  | 23823 |  | 21893.8 | 23424.8 | 21463.8 | 23854.8 | -31.7609
400.38 |  | 24005.8 |  | 21784.2 | 23711.2 | 21463.8 | 24031.5 | -25.689
400.28 |  | 23648 |  | 21699.6 | 23905.8 | 21463.9 | 24141.5 | -493.49
400.18 |  | 24146.3 |  | 21635.3 | 23974.9 | 21463.9 | 24146.3 | 0
400.08 |  | 23734.5 |  | 21587.1 | 23905.8 | 21463.9 | 24029 | -294.486
399.98 |  | 23185.4 |  | 21551.4 | 23711.3 | 21464 | 23798.7 | -613.346
399.88 |  | 23124.7 |  | 21525.3 | 23425 | 21464 | 23486.3 | -361.544
399.78 |  | 23000.3 |  | 21506.5 | 23090.7 | 21464 | 23133.2 | -132.89
399.68 |  | 22843.6 |  | 21493.2 | 22750.9 | 21464.1 | 22780 | 63.6028
399.58 |  | 22547 |  | 21483.8 | 22437.9 | 21464.1 | 22457.7 | 89.3626
399.48 |  | 22308.7 |  | 21477.3 | 22171.2 | 21464.1 | 22184.4 | 124.31
399.38 |  | 22382.9 |  | 21472.9 | 21957.9 | 21464.1 | 21966.6 | 416.306
399.28 |  | 22208.6 |  | 21469.9 | 21796.5 | 21464.2 | 21802.2 | 406.398
399.18 |  | 21892.2 |  | 21467.9 | 21680 | 21464.2 | 21683.7 | 208.502
399.08 |  | 21899.8 |  | 21466.6 | 21599.7 | 21464.2 | 21602.1 | 297.701
398.98 |  | 21987.4 |  | 21465.8 | 21546.5 | 21464.3 | 21548 | 439.412
398.88 |  | 21875.3 |  | 21465.2 | 21512.6 | 21464.3 | 21513.5 | 361.752
398.78 |  | 22520.1 |  | 21464.9 | 21491.8 | 21464.3 | 21492.4 | 1027.73
398.68 |  | 22097.1 |  | 21464.7 | 21479.5 | 21464.4 | 21479.8 | 617.221
398.58 |  | 21711.4 |  | 21464.6 | 21472.5 | 21464.4 | 21472.7 | 238.699
398.48 |  | 21943.6 |  | 21464.5 | 21468.6 | 21464.4 | 21468.7 | 474.834
398.38 |  | 21630.7 |  | 21464.5 | 21466.5 | 21464.5 | 21466.6 | 164.117
398.28 |  | 21509.7 |  | 21464.5 | 21465.5 | 21464.5 | 21465.5 | 44.1336
398.18 |  | 21230.8 |  | 21464.5 | 21465 | 21464.5 | 21465 | -234.196
398.08 |  | 21792.1 |  | 21464.6 | 21464.8 | 21464.5 | 21464.8 | 327.276
397.98 |  | 22220.2 |  | 21464.6 | 21464.7 | 21464.6 | 21464.7 | 755.478
397.88 |  | 21783.3 |  | 21464.6 | 21464.6 | 21464.6 | 21464.7 | 318.643
397.78 |  | 22169.2 |  | 21464.6 | 21464.7 | 21464.6 | 21464.7 | 704.534
397.68 |  | 21740.8 |  | 21464.7 | 21464.7 | 21464.7 | 21464.7 | 276.104
397.58 |  | 21376.7 |  | 21464.7 | 21464.7 | 21464.7 | 21464.7 | -87.9758
397.48 |  | 21125.3 |  | 21464.7 | 21464.7 | 21464.7 | 21464.7 | -339.459
397.38 |  | 21262.8 |  | 21469.2 | 21469.2 | 21469.2 | 21469.2 | -206.348
397.28 |  | 21818 |  | 21473.6 | 21473.6 | 21473.6 | 21473.6 | 344.406
397.18 |  | 21888.2 |  | 21478.1 | 21478.1 | 21478.1 | 21478.1 | 410.11
397.08 |  | 22421.9 |  | 21482.5 | 21482.5 | 21482.5 | 21482.5 | 939.34
396.98 |  | 22052 |  | 21487 | 21487 | 21487 | 21487 | 565.049
396.88 |  | 21610.8 |  | 21491.4 | 21491.4 | 21491.4 | 21491.4 | 119.405
396.78 |  | 21579.8 |  | 21495.9 | 21495.9 | 21495.9 | 21495.9 | 83.8658
396.68 |  | 21185.1 |  | 21500.3 | 21500.3 | 21500.3 | 21500.3 | -315.191
396.58 |  | 21623.4 |  | 21504.8 | 21504.8 | 21504.8 | 21504.8 | 118.63
396.48 |  | 21702.2 |  | 21509.2 | 21509.2 | 21509.2 | 21509.2 | 192.987
396.38 |  | 21984.7 |  | 21513.7 | 21513.7 | 21513.7 | 21513.7 | 471.015
396.28 |  | 21824.8 |  | 21518.1 | 21518.1 | 21518.1 | 21518.1 | 306.703
396.18 |  | 21677.5 |  | 21522.6 | 21522.6 | 21522.6 | 21522.6 | 154.918
396.08 |  | 21554 |  | 21527 | 21527 | 21527 | 21527 | 26.9747
395.98 |  | 21862.7 |  | 21531.5 | 21531.5 | 21531.5 | 21531.5 | 331.246
395.88 |  | 21781 |  | 21535.9 | 21535.9 | 21535.9 | 21535.9 | 245.06
395.78 |  | 21969.7 |  | 21540.4 | 21540.4 | 21540.4 | 21540.4 | 429.311
395.68 |  | 21848.7 |  | 21544.8 | 21544.8 | 21544.8 | 21544.8 | 303.818
395.58 |  | 21849.8 |  | 21549.3 | 21549.3 | 21549.3 | 21549.3 | 300.546
395.48 |  | 21537.7 |  | 21553.7 | 21553.7 | 21553.7 | 21553.7 | -16.0006
395.38 |  | 21611.8 |  | 21558.2 | 21558.2 | 21558.2 | 21558.2 | 53.5538
395.28 |  | 21535 |  | 21562.6 | 21562.6 | 21562.6 | 21562.6 | -27.6452
395.18 |  | 21808.5 |  | 21567.1 | 21567.1 | 21567.1 | 21567.1 | 241.364
395.08 |  | 21978 |  | 21571.5 | 21571.5 | 21571.5 | 21571.5 | 406.415
394.98 |  | 21732.8 |  | 21576 | 21576 | 21576 | 21576 | 156.817
394.88 |  | 21709.5 |  | 21580.5 | 21580.5 | 21580.5 | 21580.5 | 129.054
394.78 |  | 21966 |  | 21584.9 | 21584.9 | 21584.9 | 21584.9 | 381.066
394.68 |  | 22128.4 |  | 21589.4 | 21589.4 | 21589.4 | 21589.4 | 539.019
394.58 |  | 21657.1 |  | 21593.8 | 21593.8 | 21593.8 | 21593.8 | 63.3218
394.48 |  | 21810.6 |  | 21598.3 | 21598.3 | 21598.3 | 21598.3 | 212.364
394.38 |  | 21724.2 |  | 21602.7 | 21602.7 | 21602.7 | 21602.7 | 121.474
394.28 |  | 21726 |  | 21607.2 | 21607.2 | 21607.2 | 21607.2 | 118.825
394.18 |  | 21801.4 |  | 21611.6 | 21611.6 | 21611.6 | 21611.6 | 189.754
394.08 |  | 21637 |  | 21616.1 | 21616.1 | 21616.1 | 21616.1 | 20.9672
393.98 |  | 21961.9 |  | 21620.5 | 21620.5 | 21620.5 | 21620.5 | 341.381
393.88 |  | 22005.8 |  | 21625 | 21625 | 21625 | 21625 | 380.855
393.78 |  | 21222.7 |  | 21629.4 | 21629.4 | 21629.4 | 21629.4 | -406.668
393.68 |  | 21591.9 |  | 21663.5 | 21663.5 | 21663.5 | 21663.5 | -71.5968
393.58 |  | 21364.7 |  | 21759.1 | 21759.1 | 21759.1 | 21759.1 | -394.459
393.48 |  | 22132.5 |  | 21854.7 | 21854.7 | 21854.7 | 21854.7 | 277.764
393.38 |  | 22598.5 |  | 21950.3 | 21950.3 | 21950.3 | 21950.3 | 648.169
393.28 |  | 22129.9 |  | 22045.9 | 22045.9 | 22045.9 | 22045.9 | 83.9382
393.18 |  | 21675.7 |  | 22141.5 | 22141.5 | 22141.5 | 22141.5 | -465.824
393.08 |  | 22162 |  | 0 | 0 | 0 | 22162 | 0

## Titles B
11:15:19 Tuesday, July 25, 2023
C:\Users\86159\Desktop\XPS(1)\木胶粉 NCS\biao\拟合.xls
Data Grid
数据文件 : | 标题 | 文件名 | 评论
| O1s Scan | C:\...\VGD{7000072F-4DC3-480C-9C84-5595A12588D9}.vgd
| N1s Scan | C:\...\VGD{F4C848CF-4D91-4733-A6D9-61786651A7A2}.vgd
| C1s Scan | C:\...\VGD{D0FA8C5C-20E0-4F50-A60F-4CF97947624D}.vgd
| O1s Scan | C:\...\A1.DATA\O1s Scan.VGD
| N1s Scan | C:\...\A1.DATA\N1s Scan.VGD
| C1s Scan | C:\...\A1.DATA\C1s Sc

## Titles
11:14:47 Tuesday, July 25, 2023
C:\Users\86159\Desktop\XPS(1)\木胶粉 NCS\biao\拟合.xls
Data Grid
数据文件 : | 标题 | 文件名 | 评论
| O1s Scan | C:\...\VGD{7000072F-4DC3-480C-9C84-5595A12588D9}.vgd
| N1s Scan | C:\...\VGD{F4C848CF-4D91-4733-A6D9-61786651A7A2}.vgd
| C1s Scan | C:\...\VGD{D0FA8C5C-20E0-4F50-A60F-4CF97947624D}.vgd
| O1s Scan | C:\...\A1.DATA\O1s Scan.VGD
| N1s Scan | C:\...\A1.DATA\N1s Scan.VGD
| C1s Scan | C:\...\A1.DATA\C1s Sc