## Sheet1
InN fraction calculated from EDX measurements
| Distance along [0001](nm) | 0 | 2 | 4 | 6 | 8 | 10 | 12 | 14 | 16 | 18 | 20 | 22 | 24 | 26 | 28 | 30 | 32 | 34 | 36 | 38 | 40 | 42 | 44 | 46 | 48 | 50 | 52 | 54 | 56 | 58 | 60 | 62 | 64 | 66 | 68 | 70 | 72 | 74 | 76 | 78 | 80 | 82 | 84 | 86 | 88 | 90 | 92 | 94 | 96 | 98
Distance along [1-100](nm)
22 |  | 0.02942261 | 0.03010199 | 0.02783598 | 0.03426309 | 0.03324984 | 0.02729155 | 0.03006472 | 0.03285385 | 0.03042239 | 0.03036377 | 0.04185241 | 0.03378979 | 0.02818241 | 0.02331406 | 0.03299088 | 0.03964588 | 0.02981934 | 0.03436941 | 0.03302672 | 0.03169537 | 0.02961001 | 0.0248805 | 0.03247642 | 0.04068356 | 0.03724945 | 0.0285773 | 0.03486986 | 0.03304288 | 0.03629344 | 0.0345275 | 0.03539322 | 0.03853317 | 0.03857071 | 0.03558365 | 0.03350137 | 0.0371928 | 0.04072964 | 0.0360102 | 0.03551355 | 0.03081668 | 0.02742383 | 0.02618245 | 0.02764294 | 0.029627 | 0.03073559 | 0.03170057 | 0.03170603 | 0.03173645 | 0.03185704 | 0.03224693
20 |  | 0.0485943 | 0.04815198 | 0.04554369 | 0.0456058 | 0.04971442 | 0.05054059 | 0.05204186 | 0.05129054 | 0.05033797 | 0.05269781 | 0.05240296 | 0.05087207 | 0.05442271 | 0.05487858 | 0.05564029 | 0.05454483 | 0.0542406 | 0.05632658 | 0.05779985 | 0.06053223 | 0.05476777 | 0.06195372 | 0.05674478 | 0.06086013 | 0.05912269 | 0.05992072 | 0.05915116 | 0.06006169 | 0.06106704 | 0.05906246 | 0.0619864 | 0.06339211 | 0.06322706 | 0.06491352 | 0.06286058 | 0.06495271 | 0.06398565 | 0.06401441 | 0.06566852 | 0.06457295 | 0.06370862 | 0.06504704 | 0.06404882 | 0.06399656 | 0.06264986 | 0.06200241 | 0.06443819 | 0.06390954 | 0.06386577 | 0.06314621
18 |  | 0.1232302 | 0.1258211 | 0.1272505 | 0.127398 | 0.1281181 | 0.1298791 | 0.1289402 | 0.1275072 | 0.1262895 | 0.1242921 | 0.126791 | 0.1274278 | 0.1287904 | 0.1276683 | 0.1297231 | 0.1317989 | 0.1280831 | 0.1290058 | 0.1276253 | 0.1326232 | 0.1354912 | 0.1318947 | 0.1286626 | 0.1302199 | 0.1303204 | 0.1330886 | 0.1321201 | 0.1287272 | 0.132904 | 0.1345519 | 0.1344204 | 0.1357322 | 0.1392223 | 0.1350785 | 0.1351661 | 0.1374062 | 0.1349089 | 0.1349207 | 0.133526 | 0.1344182 | 0.134381 | 0.1326198 | 0.134427 | 0.1315619 | 0.1345552 | 0.1292769 | 0.1339988 | 0.1331024 | 0.1269783 | 0.1309515
16 |  | 0.1960401 | 0.1908383 | 0.1893592 | 0.1901472 | 0.1940028 | 0.1902665 | 0.1934777 | 0.1901184 | 0.1900366 | 0.1909852 | 0.1900807 | 0.1954833 | 0.1951296 | 0.1959357 | 0.1933757 | 0.1955457 | 0.1906391 | 0.1938988 | 0.1984138 | 0.1931539 | 0.1887218 | 0.1932439 | 0.1903874 | 0.1881539 | 0.1949689 | 0.1906484 | 0.1945837 | 0.195947 | 0.1935858 | 0.1913476 | 0.1928179 | 0.1911584 | 0.1924171 | 0.1945084 | 0.2003006 | 0.1985161 | 0.1984064 | 0.1993273 | 0.198259 | 0.2013818 | 0.2022491 | 0.2000147 | 0.2019845 | 0.1983321 | 0.1993398 | 0.2006447 | 0.2012065 | 0.197814 | 0.1958802 | 0.1936912
14 |  | 0.2072612 | 0.2097481 | 0.2034193 | 0.2066087 | 0.2061347 | 0.2080943 | 0.2057785 | 0.1989674 | 0.2030005 | 0.2039917 | 0.2013859 | 0.2035368 | 0.2057234 | 0.2067699 | 0.2098724 | 0.2057636 | 0.2041431 | 0.2017929 | 0.2083424 | 0.2060117 | 0.2069623 | 0.2083285 | 0.2056225 | 0.2079849 | 0.2048166 | 0.2083074 | 0.2076637 | 0.2052976 | 0.2093342 | 0.2071917 | 0.2066166 | 0.2052543 | 0.2088872 | 0.2153715 | 0.2120918 | 0.212807 | 0.2111077 | 0.2118573 | 0.2159553 | 0.2145503 | 0.2116901 | 0.2113159 | 0.2082527 | 0.2151082 | 0.2080656 | 0.2179806 | 0.2145863 | 0.2121142 | 0.2077158 | 0.208876
12 |  | 0.2147068 | 0.21544 | 0.2095337 | 0.2094649 | 0.2127301 | 0.2156138 | 0.216064 | 0.2094853 | 0.2123817 | 0.2102315 | 0.2123216 | 0.2122354 | 0.21404 | 0.2086466 | 0.2160978 | 0.2151815 | 0.2095045 | 0.2111382 | 0.2131421 | 0.2129955 | 0.2103901 | 0.2095159 | 0.2158842 | 0.2130421 | 0.2137068 | 0.2130055 | 0.2109318 | 0.2111461 | 0.2116979 | 0.2060429 | 0.2121801 | 0.2114076 | 0.2107351 | 0.2118997 | 0.2146605 | 0.216474 | 0.2139559 | 0.2164852 | 0.218551 | 0.2174831 | 0.2137969 | 0.2104623 | 0.2128977 | 0.2182824 | 0.2153909 | 0.2174902 | 0.218291 | 0.2178518 | 0.215537 | 0.2115984
10 |  | 0.2131519 | 0.2127865 | 0.211882 | 0.2122758 | 0.2099006 | 0.212002 | 0.2163398 | 0.2120474 | 0.207965 | 0.2134125 | 0.2099246 | 0.2116546 | 0.2142474 | 0.2102659 | 0.2161612 | 0.2114877 | 0.2150381 | 0.2099903 | 0.2107023 | 0.2121447 | 0.2096331 | 0.2121771 | 0.2124539 | 0.2156716 | 0.2124569171 | 0.2077418 | 0.2097393 | 0.2091201 | 0.2101205 | 0.2077512 | 0.2107302 | 0.2105235 | 0.2094433 | 0.2133354 | 0.2113496 | 0.2128318 | 0.2124833 | 0.2133223 | 0.2142327 | 0.2166703 | 0.2106025 | 0.2111612 | 0.2133977 | 0.2140546 | 0.2112828 | 0.2105412 | 0.2103154 | 0.2141157 | 0.2100481 | 0.2152107
8 |  | 0.2003557 | 0.1964789 | 0.1974168 | 0.1931915 | 0.197273 | 0.1906652 | 0.1950749 | 0.1949499 | 0.1909857 | 0.1944014 | 0.1938107 | 0.1936989 | 0.1965551 | 0.1951897 | 0.1940493 | 0.1951291 | 0.1969678 | 0.1940083 | 0.1942277 | 0.1926025 | 0.1974814 | 0.1955437 | 0.191751 | 0.1938832 | 0.1913366 | 0.1916294 | 0.1908361 | 0.1952026 | 0.1935758 | 0.1965316 | 0.1954127 | 0.1923247 | 0.1931245 | 0.1933192 | 0.1950784 | 0.1937952 | 0.1927842 | 0.1925599 | 0.1941746 | 0.1926726 | 0.1889404 | 0.1912305 | 0.1954075 | 0.1942685 | 0.1911509 | 0.1917286 | 0.1911713 | 0.1884929 | 0.1961954 | 0.1969114
6 |  | 0.09604892 | 0.09812834 | 0.09555528 | 0.09595853 | 0.09674751 | 0.09948522 | 0.1013178 | 0.09860323 | 0.09658584 | 0.0966513 | 0.09525362 | 0.09878649 | 0.09496757 | 0.09488203 | 0.09799096 | 0.09615304 | 0.09640855 | 0.09491212 | 0.09533821 | 0.09605678 | 0.09812931 | 0.09822978 | 0.09969772 | 0.1000361 | 0.09877929 | 0.1007133 | 0.1011379 | 0.1036673 | 0.1016454 | 0.1062848 | 0.1043493 | 0.1059772 | 0.1035732 | 0.1039383 | 0.1054555 | 0.1049778 | 0.1078755 | 0.1084643 | 0.1092791 | 0.1079424 | 0.1069692 | 0.1090467 | 0.1097241 | 0.1136222 | 0.1085241 | 0.1087933 | 0.1101734 | 0.1133853 | 0.1111434 | 0.1157333
4 |  | 0.05526816 | 0.05407314 | 0.05320589 | 0.05457639 | 0.05606427 | 0.05628271 | 0.05637246 | 0.05487172 | 0.05554852 | 0.05326122 | 0.05316232 | 0.05230287 | 0.05160331 | 0.0512298 | 0.052126 | 0.05214774 | 0.05339012 | 0.05371717 | 0.05213798 | 0.05135039 | 0.05247191 | 0.05418324 | 0.0525787 | 0.05206933 | 0.05348173 | 0.05501069 | 0.05672355 | 0.05717769 | 0.05851882 | 0.057454 | 0.05801336 | 0.06085254 | 0.06013063 | 0.06358842 | 0.06307711 | 0.06354464 | 0.06297615 | 0.06443217 | 0.06245125 | 0.06414479 | 0.06307353 | 0.06452803 | 0.06679984 | 0.06853241 | 0.06717782 | 0.06766602 | 0.06899684 | 0.07031806 | 0.07099604 | 0.07033348
2 |  | 0.03998822 | 0.03909244 | 0.04108655 | 0.03886281 | 0.03761517 | 0.03844356 | 0.04061237 | 0.03929296 | 0.03916632 | 0.03939834 | 0.04000565 | 0.03940582 | 0.03998111 | 0.04047124 | 0.03996615 | 0.03801973 | 0.0378061 | 0.0387428 | 0.03959648 | 0.03919171 | 0.03973579 | 0.03873663 | 0.03812324 | 0.03908152 | 0.04115819 | 0.04119989 | 0.0411945 | 0.0425757 | 0.04241177 | 0.04617438 | 0.04382687 | 0.0462792 | 0.0453283 | 0.04696686 | 0.04813992 | 0.04759657 | 0.04899095 | 0.05017042 | 0.05082337 | 0.05478063 | 0.05101854 | 0.05343072 | 0.05308863 | 0.05358522 | 0.05569343 | 0.05776246 | 0.05654265 | 0.0578456 | 0.05879953 | 0.0577903
0 |  | 0.03514718 | 0.03507866 | 0.03490206 | 0.03501246 | 0.03500827 | 0.03491917 | 0.03533048 | 0.03507954 | 0.03499626 | 0.03516864 | 0.03511221 | 0.03513712 | 0.03506829 | 0.03503907 | 0.03501995 | 0.03519973 | 0.03515099 | 0.03520056 | 0.03520056 | 0.03520056 | 0.0351307 | 0.03515923 | 0.03520056 | 0.03520056 | 0.03516583 | 0.03518099 | 0.03520056 | 0.03520056 | 0.03522732 | 0.03878729 | 0.03706739 | 0.03730296 | 0.03825485 | 0.03744576 | 0.04021806 | 0.04048826 | 0.04097882 | 0.04127564 | 0.04146195 | 0.04326839 | 0.04363067 | 0.04446977 | 0.04514769 | 0.04426348 | 0.04734519 | 0.04732229 | 0.05032429 | 0.05050141 | 0.04941117 | 0.04893926