## Sheet1
InN fraction calculated from EDX measurements
| Distance along [0001](nm) | 0 | 2 | 4 | 6 | 8 | 10 | 12 | 14 | 16 | 18 | 20 | 22 | 24 | 26 | 28 | 30 | 32 | 34 | 36 | 38 | 40 | 42 | 44 | 46 | 48 | 50 | 52 | 54 | 56 | 58 | 60 | 62 | 64 | 66 | 68 | 70 | 72 | 74 | 76 | 78 | 80 | 82 | 84 | 86 | 88 | 90 | 92 | 94 | 96 | 98
Distance along [1-100](nm)
32 |  | 0.02508085 | 0.02602521 | 0.02596163 | 0.02928564 | 0.02613741 | 0.02902827 | 0.02737492 | 0.02691837 | 0.02700453 | 0.02693245 | 0.02725071 | 0.02697234 | 0.027326 | 0.02739133 | 0.02737784 | 0.0284388 | 0.02987872 | 0.02718283 | 0.02731415 | 0.02713007 | 0.02727731 | 0.02735037 | 0.02729496 | 0.02742492 | 0.02749455 | 0.02726713 | 0.02740046 | 0.02730843 | 0.02708501 | 0.02717845 | 0.02707923 | 0.02731232 | 0.02722139 | 0.02747119 | 0.03053835 | 0.0298185 | 0.02892796 | 0.02790499 | 0.02966387 | 0.02982748 | 0.0290867 | 0.02526598 | 0.02692024 | 0.02737096 | 0.02468003 | 0.03069845 | 0.02368928 | 0.02110357 | 0.02017107 | 0.02377379
30 |  | 0.02731409 | 0.02721791 | 0.02765104 | 0.02779688 | 0.02784386 | 0.0280889 | 0.02818668 | 0.02832053 | 0.02843689 | 0.02853354 | 0.02871553 | 0.02873471 | 0.02870334 | 0.02872061 | 0.02859311 | 0.02855024 | 0.02849212 | 0.0286404 | 0.02873192 | 0.02868851 | 0.02864702 | 0.02855595 | 0.02862474 | 0.02868099 | 0.02871338 | 0.02865377 | 0.02856891 | 0.02862556 | 0.0287459 | 0.02870899 | 0.02874465 | 0.02868545 | 0.02879318 | 0.02875209 | 0.02849857 | 0.02859445 | 0.02862509 | 0.02851947 | 0.02852166 | 0.02830551 | 0.02824288 | 0.03002304 | 0.02821866 | 0.02816435 | 0.03157196 | 0.02976812 | 0.02814224 | 0.02809303 | 0.0279179 | 0.03289533
28 |  | 0.02928961 | 0.0292682 | 0.02904738 | 0.02908105 | 0.02935457 | 0.02931446 | 0.02933254 | 0.02949211 | 0.02948289 | 0.02968994 | 0.02982867 | 0.02971977 | 0.02978049 | 0.02970287 | 0.02983401 | 0.02994408 | 0.02988642 | 0.02967774 | 0.02957759 | 0.02957419 | 0.02955935 | 0.02979803 | 0.02980501 | 0.02977227 | 0.03056758 | 0.02979607 | 0.02988603 | 0.02984839 | 0.02989745 | 0.02988275 | 0.02992276 | 0.02988499 | 0.02996569 | 0.02989737 | 0.02984375 | 0.02993239 | 0.02972116 | 0.02964801 | 0.02963912 | 0.02966283 | 0.02961941 | 0.02966552 | 0.02971835 | 0.02978953 | 0.0297977 | 0.02977268 | 0.02977541 | 0.02960694 | 0.02960454 | 0.02959079
26 |  | 0.02977889 | 0.02968577 | 0.0295992 | 0.0297348 | 0.02984721 | 0.02989784 | 0.02988743 | 0.02980678 | 0.02982262 | 0.02973073 | 0.02988348 | 0.02991238 | 0.02985291 | 0.02992875 | 0.03001682 | 0.03011217 | 0.030014 | 0.02992294 | 0.02984075 | 0.02989396 | 0.02996944 | 0.03000737 | 0.03005532 | 0.03000415 | 0.03068207 | 0.03418215 | 0.02983789 | 0.03112663 | 0.02991467 | 0.02996171 | 0.02998559 | 0.03049665 | 0.03073624 | 0.03317063 | 0.03268332 | 0.03215792 | 0.03005079 | 0.02991058 | 0.03004166 | 0.02988437 | 0.02981853 | 0.02992689 | 0.02996056 | 0.02999042 | 0.02998407 | 0.03003087 | 0.02994151 | 0.02994985 | 0.03000873 | 0.02995183
24 |  | 0.02998244 | 0.02999845 | 0.0299768 | 0.0299967 | 0.03000814 | 0.03007936 | 0.03013996 | 0.03011743 | 0.03002659 | 0.030009 | 0.03002798 | 0.03010256 | 0.03009368 | 0.03012931 | 0.0300988 | 0.03011494 | 0.03007679 | 0.03004005 | 0.03000921 | 0.03000216 | 0.03012313 | 0.03013413 | 0.03002198 | 0.03008549 | 0.0300955 | 0.03024757 | 0.03040567 | 0.02991917 | 0.02998844 | 0.0300075 | 0.03763386 | 0.04533037 | 0.04989113 | 0.04714684 | 0.04608867 | 0.04177747 | 0.04014755 | 0.03831368 | 0.03742765 | 0.03327912 | 0.03093347 | 0.03003248 | 0.03007043 | 0.03001811 | 0.03002347 | 0.03010757 | 0.03011281 | 0.03003423 | 0.03003169 | 0.02999366
22 |  | 0.04152026 | 0.03399848 | 0.04116034 | 0.04327842 | 0.04011077 | 0.03412021 | 0.03036279 | 0.03196594 | 0.03247872 | 0.0335555 | 0.03876017 | 0.04715527 | 0.05658456 | 0.05681144 | 0.05130485 | 0.04539531 | 0.04566815 | 0.04340808 | 0.03942609 | 0.03885727 | 0.03135299 | 0.03161312 | 0.03064967 | 0.03514111 | 0.03391751 | 0.03553691 | 0.03774348 | 0.03803464 | 0.04253249 | 0.05220929 | 0.06123987 | 0.06340424 | 0.06973277 | 0.06940369 | 0.07070812 | 0.06894166 | 0.06685983 | 0.0646248 | 0.06331143 | 0.05501576 | 0.05206143 | 0.04817876 | 0.04439985 | 0.03881103 | 0.03473069 | 0.03509586 | 0.03074743 | 0.03223618 | 0.03022558 | 0.030214
20 |  | 0.06017719 | 0.06396384 | 0.07680212 | 0.07847387 | 0.07223101 | 0.06401378 | 0.05519169 | 0.04624424 | 0.04736913 | 0.05863709 | 0.07619791 | 0.0880014 | 0.08593009 | 0.07823307 | 0.07256411 | 0.07293554 | 0.0827085 | 0.0863846 | 0.07634197 | 0.06500002 | 0.05805102 | 0.0563998 | 0.05689345 | 0.06229408 | 0.06366299 | 0.07145785 | 0.07547289 | 0.07960329 | 0.0806279 | 0.08024233 | 0.0839911 | 0.08551355 | 0.09012062 | 0.09751023 | 0.1016323 | 0.1007233 | 0.1012883 | 0.09444823 | 0.09039911 | 0.08965392 | 0.08823445 | 0.09345171 | 0.08896307 | 0.08736497 | 0.09996782 | 0.09315399 | 0.07573468 | 0.06346731 | 0.05377042 | 0.04382302
18 |  | 0.1236364 | 0.1383336 | 0.1552796 | 0.1601738 | 0.1491134 | 0.1341202 | 0.1127097 | 0.1017259 | 0.1156889 | 0.1450416 | 0.1657374 | 0.1695085 | 0.1531741 | 0.1363783 | 0.1278765 | 0.1414712 | 0.1518615 | 0.1551574 | 0.1555086 | 0.1511818 | 0.1423539 | 0.1402619 | 0.1435323 | 0.1343602 | 0.1459514 | 0.1584709 | 0.1650414 | 0.170649 | 0.1649066 | 0.1549393 | 0.1394897 | 0.1395381 | 0.1441746 | 0.1623898 | 0.1661388 | 0.1752073 | 0.1817613 | 0.1753887 | 0.1602329 | 0.153516 | 0.1480764 | 0.1466857 | 0.1452435 | 0.1457672 | 0.1631791 | 0.1626423 | 0.1434812 | 0.1386853 | 0.1248416 | 0.1111134
16 |  | 0.1726433 | 0.1867367 | 0.1956289 | 0.2015376 | 0.2006345 | 0.1915905 | 0.1796312 | 0.1707072 | 0.1678859 | 0.1790587 | 0.2032121 | 0.2097972 | 0.2027591 | 0.189646 | 0.1818767 | 0.1899919 | 0.1923234 | 0.1901588 | 0.179147 | 0.1802624 | 0.1839905 | 0.1783333 | 0.1788365 | 0.1763617 | 0.1796157 | 0.1856201 | 0.1863176 | 0.1999176 | 0.2065509 | 0.2005094 | 0.1916737 | 0.1836377 | 0.1767807 | 0.1801913 | 0.1863542 | 0.191755 | 0.1919997 | 0.1891526 | 0.1952566 | 0.2069919 | 0.1929981 | 0.1870319 | 0.178096 | 0.1820282 | 0.1913218 | 0.1919527 | 0.1834048 | 0.1735037 | 0.1686557 | 0.1561309
14 |  | 0.170777 | 0.178956 | 0.1852508 | 0.1936287 | 0.1954117 | 0.1992376 | 0.1979382 | 0.1879387 | 0.1811837 | 0.1775737 | 0.1932169 | 0.1972964 | 0.2146469 | 0.2101807 | 0.2000032 | 0.1882301 | 0.1827265 | 0.1882626 | 0.1853753 | 0.1775719 | 0.1804506 | 0.1836497 | 0.1832847 | 0.1852223 | 0.1907122 | 0.1966886 | 0.185879 | 0.1841085 | 0.1986848 | 0.2026855 | 0.2020077 | 0.2035836 | 0.199212 | 0.1788432 | 0.1756333 | 0.1778157 | 0.1905176 | 0.191505 | 0.1897223 | 0.1946957 | 0.1941086 | 0.1949626 | 0.1908118 | 0.1854028 | 0.1841576 | 0.2011743 | 0.2018438 | 0.2029613 | 0.1947056 | 0.1770094
12 |  | 0.2024732 | 0.1865536 | 0.1744652 | 0.1831569 | 0.1858348 | 0.1888987 | 0.1905684 | 0.1936905 | 0.1899555 | 0.1895144 | 0.1899972 | 0.1854828 | 0.1829865 | 0.1956391 | 0.2095984 | 0.2142604 | 0.2076599 | 0.1851403 | 0.1760789 | 0.1765738 | 0.1872199 | 0.184107 | 0.179691 | 0.1852186 | 0.1912447 | 0.1996513 | 0.2013188 | 0.1953633 | 0.1935567 | 0.1961017 | 0.1950966 | 0.2021498 | 0.1951786 | 0.1949212 | 0.1858306 | 0.1801744 | 0.1756009 | 0.1780286 | 0.1875769 | 0.1926615 | 0.1906503 | 0.1875396 | 0.1865904 | 0.1867268 | 0.1872813 | 0.1898076 | 0.1948988 | 0.2054881 | 0.2102927 | 0.2004929
10 |  | 0.2014749 | 0.2061033 | 0.194862 | 0.1841314 | 0.1783251 | 0.1815044 | 0.1819643 | 0.1865267 | 0.1807014 | 0.1913515 | 0.1942548 | 0.1930942 | 0.1881504 | 0.1859712 | 0.1882681 | 0.1974636 | 0.2037664 | 0.2037093 | 0.1927507 | 0.1812615 | 0.177837 | 0.1848034 | 0.1917505 | 0.1877593 | 0.1852634 | 0.1958595 | 0.1999042 | 0.1939201 | 0.1936845 | 0.1878492 | 0.1927986 | 0.1978811 | 0.1986114 | 0.1952935 | 0.1918107 | 0.1885587 | 0.1856432 | 0.179359 | 0.1745146 | 0.184933 | 0.1903849 | 0.1889239 | 0.1887345 | 0.1870332 | 0.1914973 | 0.1903116 | 0.1911694 | 0.1971626 | 0.196746 | 0.2009202
8 |  | 0.1965241 | 0.1972227 | 0.2023069 | 0.1973955 | 0.1810137 | 0.1806554 | 0.1843788 | 0.1799069 | 0.1779028 | 0.1824676 | 0.191711 | 0.1938944 | 0.1898784 | 0.189165 | 0.1854501 | 0.1815274 | 0.1881908 | 0.1920557 | 0.1916085 | 0.190672 | 0.1805821 | 0.1742222 | 0.1759531 | 0.1919077 | 0.1917242 | 0.1913687 | 0.1882085 | 0.1940664 | 0.2024306 | 0.2006892 | 0.188033 | 0.1818156 | 0.1885213 | 0.1948865 | 0.1956701 | 0.1932866 | 0.1877466 | 0.1843399 | 0.1743144 | 0.176489 | 0.1735369 | 0.1813335 | 0.1864851 | 0.1820505 | 0.187454 | 0.1876157 | 0.1861361 | 0.188803 | 0.1826096 | 0.1889156
6 |  | 0.1735921 | 0.1808494 | 0.1869337 | 0.1776355 | 0.1734045 | 0.1701797 | 0.1646411 | 0.159695 | 0.1667181 | 0.1675128 | 0.1700542 | 0.1702902 | 0.1712762 | 0.1738167 | 0.1715401 | 0.1691081 | 0.1690417 | 0.1627789 | 0.1692695 | 0.1692996 | 0.1694895 | 0.1666385 | 0.1679806 | 0.1594534 | 0.1625867 | 0.1669769 | 0.1727527 | 0.1674965 | 0.1656484 | 0.1777791 | 0.1781924 | 0.177087 | 0.166727 | 0.1632418 | 0.1691752 | 0.1739249 | 0.1709206 | 0.1676363 | 0.1613463 | 0.1604489 | 0.1564092 | 0.1551815 | 0.1575701 | 0.1685451 | 0.1722102 | 0.1693103 | 0.1691928 | 0.1704734 | 0.1638192 | 0.1642034
4 |  | 0.1065275 | 0.1067683 | 0.1095442 | 0.1073811 | 0.1006261 | 0.1008944 | 0.09945508 | 0.09228956 | 0.09270529 | 0.09762224 | 0.1000065 | 0.1034318 | 0.1019447 | 0.0998444 | 0.09999991 | 0.09946736 | 0.09541012 | 0.09548443 | 0.09363084 | 0.09145768 | 0.09020485 | 0.09323742 | 0.093943 | 0.0912681 | 0.08903701 | 0.09060451 | 0.0964862 | 0.09668406 | 0.09785782 | 0.09504041 | 0.09560408 | 0.09879593 | 0.09355607 | 0.08852682 | 0.0851029 | 0.08793689 | 0.08840483 | 0.08660801 | 0.08505944 | 0.08045517 | 0.07989748 | 0.0799566 | 0.0827352 | 0.0839681 | 0.08484894 | 0.08583884 | 0.08619692 | 0.08573725 | 0.08451263 | 0.08233205
2 |  | 0.05705303 | 0.06092557 | 0.06059672 | 0.05871186 | 0.057837 | 0.05556077 | 0.05636511 | 0.05511506 | 0.05279728 | 0.05414769 | 0.05558271 | 0.05475845 | 0.05526967 | 0.05622126 | 0.05483757 | 0.05593289 | 0.05442279 | 0.05472858 | 0.05001918 | 0.05238352 | 0.0497729 | 0.05219531 | 0.05422456 | 0.05408648 | 0.05284763 | 0.0550403 | 0.05159002 | 0.05444944 | 0.05330775 | 0.05589685 | 0.05424339 | 0.05249075 | 0.0510649 | 0.05046202 | 0.0521392 | 0.05074141 | 0.04941528 | 0.05075173 | 0.05105294 | 0.05007784 | 0.05025281 | 0.05086413 | 0.04944366 | 0.0504983 | 0.04893036 | 0.05077377 | 0.05181387 | 0.04962026 | 0.04971944 | 0.0531847
0 |  | 0.04993109 | 0.05075362 | 0.05074046 | 0.05043862 | 0.05088691 | 0.04963837 | 0.04932011 | 0.04524968 | 0.04490772 | 0.04602357 | 0.04677865 | 0.04786948 | 0.04641046 | 0.04501105 | 0.04417855 | 0.04630731 | 0.04638381 | 0.04498305 | 0.04306983 | 0.04343166 | 0.04325524 | 0.04515861 | 0.04547384 | 0.04585945 | 0.04522702 | 0.04547312 | 0.04502785 | 0.04440559 | 0.04498538 | 0.04656404 | 0.04326927 | 0.04287771 | 0.04200101 | 0.04366857 | 0.04326311 | 0.0444297 | 0.04188996 | 0.04352262 | 0.04253158 | 0.04308414 | 0.04088623 | 0.04137825 | 0.04079507 | 0.0407116 | 0.04175713 | 0.04187025 | 0.04181206 | 0.04146203 | 0.04444524 | 0.04238498