## Sheet1
| Top |  |  | Middle |  |  | Base
Distance along [1-100](nm) | Mean InN content (%) | Error | Distance along [1-100] (nm) | Mean InN content (%) | Error | Distance along [1-100] (nm) | Mean InN content (%) | Error
0 | 1.35228 | 0.30433 | 0 | 1.26175 | 0.66711 | 0 | 1.45815 | 0.50904
2 | 1.02929 | 0.20413 | 2 | 0.72836 | 0.33424 | 2 | 1.02734 | 0.28849
4 | 1.17404 | 0.3113 | 4 | 0.78162 | 0.30655 | 4 | 0.77316 | 0.20805
6 | 2.41597 | 0.69721 | 6 | 0.59893 | 0.16891 | 6 | 0.92425 | 0.42969
8 | 7.26128 | 1.82307 | 8 | 0.76164 | 0.18292 | 8 | 6.02278 | 2.61625
10 | 10.13006 | 1.37946 | 10 | 1.64406 | 0.51152 | 10 | 10.11219 | 1.3349
12 | 10.42064 | 0.97596 | 12 | 7.4872 | 1.66517 | 12 | 10.48576 | 1.27177
14 | 10.48826 | 1.01926 | 14 | 10.19328 | 1.50461 | 14 | 10.50433 | 1.09801
16 | 10.45286 | 0.8962 | 16 | 10.56142 | 1.3799 | 16 | 10.69373 | 1.31837
18 | 10.0353 | 0.7573 | 18 | 10.11062 | 1.00362 | 18 | 10.48705 | 1.28719
20 | 7.50253 | 0.82614 | 20 | 9.86953 | 0.87735 | 20 | 8.86739 | 1.12041
22 | 2.17648 | 0.20325 | 22 | 9.64819 | 0.93837 | 22 | 3.69621 | 0.62982
24 | 1.03046 | 0.10478 | 24 | 7.74343 | 0.81481 | 24 | 1.83683 | 0.31015
26 | 0.85542 | 0.09789 | 26 | 1.61129 | 0.26378 | 26 | 1.16509 | 0.22473
28 | 0.76411 | 0.12095 | 28 | 0.95863 | 0.18808 | 28 | 0.80618 | 0.17626
30 | 0.72888 | 0.13543 |  |  |  | 30 | 0.63814 | 0.17305
32 | 0.72735 | 0.13191 | [6 empty] | -- | --
[9 empty] | -- | --
[9 empty] | -- | --
[9 empty] | -- | --