## Sheet1
| Top |  |  | Middle up |  |  | Middle down |  |  | Base
Distance along [1-100](nm) | Mean InN content (%) | Error | Distance along [1-100] (nm) | Mean InN content (%) | Error | Distance along [1-100] (nm) | Mean InN content (%) | Error | Distance along [1-100] (nm) | Mean InN content (%) | Error
0 | 2.715 | 0.20032 | 0 | 4.24161 | 0.52651 | 0 | 3.383 | 0.759 | 0 | 3.49959 | 0.74904
2 | 2.863 | 0.08875 | 2 | 7.17949 | 1.43516 | 2 | 1.82607 | 0.31225 | 2 | 3.12752 | 0.44145
4 | 2.97 | 0.02516 | 4 | 13.47089 | 2.61166 | 4 | 1.98735 | 0.43964 | 4 | 3.7646 | 0.82409
6 | 3.023 | 0.09037 | 6 | 18.46294 | 1.65288 | 6 | 2.96332 | 0.52402 | 6 | 6.75777 | 2.36342
8 | 3.241 | 0.52092 | 8 | 19.03548 | 1.31319 | 8 | 4.85253 | 1.59258 | 8 | 13.33466 | 2.52595
10 | 4.449 | 1.26724 | 10 | 19.08178 | 1.30771 | 10 | 9.71223 | 2.12109 | 10 | 16.55514 | 1.41346
12 | 7.631 | 1.551 | 12 | 18.9699 | 1.14755 | 12 | 17.04395 | 1.77498 | 12 | 17.75867 | 1.66572
14 | 14.783 | 1.72359 | 14 | 18.72005 | 0.86563 | 14 | 18.24806 | 1.15481 | 14 | 18.62841 | 1.35174
16 | 18.68 | 1.11468 | 16 | 14.16852 | 0.79774 | 16 | 18.54185 | 1.16992 | 16 | 19.1947 | 1.0681
18 | 19.055 | 0.95951 | 18 | 7.14188 | 0.32183 | 18 | 18.68749 | 1.27514 | 18 | 18.84536 | 0.95047
20 | 19.098 | 0.92815 | 20 | 5.52981 | 0.19651 | 20 | 19.13882 | 1.20121 | 20 | 9.98181 | 0.73482
22 | 19.053 | 0.72194 | 22 | 4.73518 | 0.20402 | 22 | 17.94174 | 0.82557 | 22 | 7.7954 | 0.46831
24 | 18.75 | 0.72267 | 24 | 4.23398 | 0.21797 | 24 | 9.9134 | 0.94127 | 24 | 6.80872 | 0.45474
26 | 16.86 | 0.62277 | 26 | 3.75381 | 0.118 | 26 | 6.85265 | 0.40426 | 26 | 6.05861 | 0.43703
28 | 9.31 | 0.76614 | 28 | 3.63378 | 0.01916 | 28 | 6.02798 | 0.349 | 28 | 5.16809 | 0.2931
30 | 5.328 | 0.29239 |  |  |  | 30 | 5.46658 | 0.29748 | 30 | 4.55958 | 0.29612
32 | 4.484 | 0.28031 |  |  |  | 32 | 4.78678 | 0.25095 | 32 | 3.86615 | 0.29178
[6 empty] | 34 | 4.29672 | 0.25869 | 34 | 3.29222 | 0.21131
[6 empty] | 36 | 3.79844 | 0.25615
[6 empty] | 38 | 3.36872 | 0.20977