## timetable blank
[16 empty] | MEAL TIMES | [8 empty] | MEAL TIMES | [12 empty] | MEAL TIMES
Day | TIME: | 24:00 | 24:30 | 25:00 | 25:30 | 26:00 | 26:30 | 27:00 | 27:30 | 28:00 | 28:30 | 29:00 | 29:30 | 30:00 | 30:30 | 31:00 | 31:30 | 32:00 | 32:30 | 9:00 | 9:30 | 10:00 | 10:30 | 11:00 | 11:30 | 12:00 | 12:30 | 13:00 | 13:30 | 14:00 | 14:30 | 15:00 | 15:30 | 16:00 | 16:30 | 17:00 | 17:30 | 18:00 | 18:30 | 19:00 | 19:30 | 20:00 | 20:30 | 21:00 | 21:30 | 22:00 | 22:30 | 23:00 | 23:30
Friday 12th July | Task | [17 empty] | Arrive for 9
Personnel | Alex
Barrie
Xinyi
Jamie
Shivansh
Richard
Martin
Day | TIME: | 24:00 | 24:30 | 25:00 | 25:30 | 26:00 | 26:30 | 27:00 | 27:30 | 28:00 | 28:30 | 29:00 | 29:30 | 30:00 | 30:30 | 31:00 | 31:30 | 32:00 | 32:30 | 9:00 | 9:30 | 10:00 | 10:30 | 11:00 | 11:30 | 12:00 | 12:30 | 13:00 | 13:30 | 14:00 | 14:30 | 15:00 | 15:30 | 16:00 | 16:30 | 17:00 | 17:30 | 18:00 | 18:30 | 19:00 | 19:30 | 20:00 | 20:30 | 21:00 | 21:30 | 22:00 | 22:30 | 23:00 | 23:30
Saturday 13th July | Task
Personnel | Alex
Barrie
Xinyi
Jamie
Shivansh
Richard
Martin
Day | TIME: | 24:00 | 24:30 | 25:00 | 25:30 | 26:00 | 26:30 | 27:00 | 27:30 | 28:00 | 28:30 | 29:00 | 29:30 | 30:00 | 30:30 | 31:00 | 31:30 | 32:00 | 32:30 | 9:00 | 9:30 | 10:00 | 10:30 | 11:00 | 11:30 | 12:00 | 12:30 | 13:00 | 13:30 | 14:00 | 14:30 | 15:00 | 15:30 | 16:00 | 16:30 | 17:00 | 17:30 | 18:00 | 18:30 | 19:00 | 19:30 | 20:00 | 20:30 | 21:00 | 21:30 | 22:00 | 22:30 | 23:00 | 23:30
Sunday 14th July | Task
Personnel | Alex
Barrie
Xinyi
Jamie
Shivansh
Richard
Martin
Day | TIME: | 24:00 | 24:30 | 25:00 | 25:30 | 26:00 | 26:30 | 27:00 | 27:30 | 28:00 | 28:30 | 29:00 | 29:30 | 30:00 | 30:30 | 31:00 | 31:30 | 32:00 | 32:30 | 9:00
Monday 15th July | Task | [15 empty] | Save data, pack up |  |  | FINISHED
Personnel | Alex
Barrie
Xinyi
Jamie
Shivansh
Richard
Martin

## time breakdown 8 specs
Ranked in order of interest: |  |  |  |  | 0 mm - start pos. | For each specimen: | Minutes | With 5 Increments |  | With 6 Increments |  |  |  | Plaster | Fibre | Wire | Code | CT | XRD
Specimen 1 | Beta | Hessian | Wire | BHW |  | Put specimen into Instron | 5 | Total minutes per specimen: | Total hours per specimen: | Total minutes per specimen: | Total hours per specimen: |  | Specimen 1 | Beta | Hessian | Wire | BHW | ü | ü
Specimen 2 | Alpha | Hessian | Wire | AHW |  | Safety checks + find corner for XRD and y baseline for CT | 15 | 461.8 | 7.696667 | 538.1 | 8.968333 |  | Specimen 2 | Alpha | Hessian | Wire | AHW | ü | ü
Specimen 3 | Alpha | Quadaxial | Wire | AQW |  | CT mode for intial pre-loading scan | 5 | [5 empty] | Specimen 3 | Alpha | Quadaxial | Wire | AQW | ü | –
Specimen 4 | Beta | Hessian | No Wire | BHNW |  | Initial CT scan before loading and XRD baseline | 57.3 | Total minutes per increment: |  | Total minutes per increment: |  |  | Specimen 4 | Beta | Hessian | No Wire | BHNW | ü | –
Specimen 5 | Beta | Quadaxial | Wire | BQW |  | Move Instron into position for loading | 10 | 72.8 |  | 72.8 |  |  | Specimen 5 | Beta | Quadaxial | Wire | BQW | ü | –
Specimen 6 | Beta | Quadaxial | No Wire | BQNW | 0.5 mm | Load increment 1 : 0.5 mm | 0.5 | [5 empty] | Specimen 6 | Beta | Quadaxial | No Wire | BQNW | N/T | N/T
Specimen 7 | Alpha | Hessian | No Wire | AHNW |  | Switch to CT mode | 5 | With 7 Increments |  |  | 222 |  | Specimen 7 | Alpha | Hessian | No Wire | AHNW | N/T | N/T
Specimen 8 | Alpha | Quadaxial | No Wire | AQNW |  | CT at 0.5 mm | 21 | Total minutes per specimen: | Total hours per specimen: |  |  |  | Specimen 8 | Alpha | Quadaxial | No Wire | AQNW | N/T | N/T
[6 empty] | Switch to XRD mode | 12 | 614.4 | 10.24 | LOADING RATE:
less important, for comparison | [5 empty] | XRD at 0.5 mm | 24.3 |  |  | (we said in application 0.1mm/min-slow)
[6 empty] | Move Instron into position for loading | 10 | Total minutes per increment: |  | mm/minute load rate up to 8 mm: | 1
[5 empty] | 1 mm | Load increment 2 : 1 mm | 0.5 | 72.8 |  | mm/min for up to 16 mm: | 2
[6 empty] | Switch to CT mode | 5 |  |  | mm/min for up to 32 mm | 4
[6 empty] | CT at 1 mm | 21 |  | ROI length (mm) | 81 | march ROI 151mm*20mm, 12 scans, 3.5 mins per scan, (mm2)
[6 empty] | Switch to XRD mode | 12 |  | ROI width (mm) | 30 |  | 3020
[6 empty] | XRD at 1 mm | 24.3 |  | ROI area (mm2) | 2430
[6 empty] | Move Instron into position for loading | 10
[5 empty] | 2 mm | Load increment 3 : 2 mm | 1 |  | CT
[6 empty] | Switch to CT mode | 5 |  | no of scans | 6 | will be 8 for final 32 mm displacement and possibly 16mm
[6 empty] | CT at 2 mm | 21 |  | Minutes per scan | 3.5 | minutes
[6 empty] | Switch to XRD mode | 12 |  | Total minutes per specimen | 21 | minutes
[6 empty] | XRD at 2 mm | 24.3
[6 empty] | Move Instron into position for loading | 10
[5 empty] | 4 mm | Load increment 4 : 4 mm | 2
[6 empty] | Switch to CT mode | 5 |  |  |  | sample 2, 3.6 secs per 1mm*1mm scan
[6 empty] | CT at 4 mm | 21 |  | XRD
| 291.2 |  |  |  |  | Switch to XRD mode | 12 |  | for 81 mm * 36 mm ROI at 3 mm * 3 mm scan | 324 | scans
| 4.853333 |  |  |  |  | XRD at 4 mm | 24.3 |  | no of seconds per scan | 4.5 | (3s exposure + 2s movement)
[6 empty] | Move Instron into position for loading | 10 |  | total seconds per load increment | 1458 | seconds
[5 empty] | 8 mm | Load increment 5 : 8 mm | 4 |  | total minutes per load increment | 24.3 | minutes
[6 empty] | Switch to CT mode | 5
[6 empty] | CT at 8 mm | 21 |  | reduced exposure time to 2.5 secs
[6 empty] | Switch to XRD mode | 12
[6 empty] | XRD at 8 mm | 24.3
[6 empty] | Move Instron into position for loading | 10
[5 empty] | 16 mm | Load increment 6 : 16 mm | 4 |  |  | Sample 2 in March for reference
[6 empty] | Switch to CT mode | 5 |  |  | 10 minutes | Move Instron into DIC position
[6 empty] | CT at 16 mm | 21 |  |  | 5 minutes | Start DIC and acoustic emissions
[6 empty] | Switch to XRD mode | 12 | Try BQW first because that will be the most interesting up to 32 mm - then make a decision whether we progress to 32 mm on other samples |  | 10 minutes | Apply load increment (first force then displacement for sample 2)
[6 empty] | XRD at 16 mm | 24.3 |  |  | 5 minutes | Stop and save DIC and acoustic emissions after load applied
[6 empty] | Move Instron into position for loading | 10 |  |  | 5 minutes | Switch to tomography mode
[5 empty] | 32 mm | Load increment 7 : 32 mm | 4 |  |  | 65 minutes | Tomography scans
[6 empty] | Switch to CT mode | 5 |  |  | 10 minutes | Switch to diffraction mode
[6 empty] | CT at 32 mm | 21 |  |  | 40 minutes | Diffraction (XRD) scans
[6 empty] | Switch to XRD mode | 12 |  |  | 150 minutes | TOTAL PER ‘OBSERVATION’ (LOAD INCREMENT): 2.5 HOURS
[6 empty] | XRD at 32 mm | 24.3
[6 empty] | Safety checks | 5
[6 empty] | Remove specimen from Instron | 5

## practice CT and XRD
CT | projections, darks and flats all in the same folder and sequential
started at y = -110
going up in 15 mm steps
| projections | odd numbers
| flats, darks | even numbers
XRD | There is a nxs file and pilatus folder for each number . 146022 to 146043 are practice and test ones.

## BQW hydraulics problem
Procedure | Minutes | Start time | End time | Precise displacement (mm) | Precise load (kN) | Filename(s) (check if CT and XRD files saved) - start and end filenames and for CT whether odd/even numbers are for projections or flats and darks | Issues/Problems?
Put specimen into Instron |  | 23.5 | 23.57 | -32.887
Safety checks + find lower right corner |  | 23.58 | 0.09
CT mode for intial pre-loading scan |  | 0.09 | 0.22
Initial CT scan before loading |  | 0.23 | 2.2 |  |  | 00011,12,13,17,19 projections; 00012, 14,16,18,20 flats and darks. Stopped at 00020 as we called Robert. 21-25 were test scans by Robert. Crosshairs 779, 385, doint lower right corner again and lower baseline for CT, x=14mm, y=111mm. Started Ct again: 00026, 28, 30, 32, 34 projections, 00027, 29, 31, 33,35 flats and darks. | File size too small, too few images,Robert called - not enough rotation
XRD move into position & baseline |  | 2.22 | 3.05 |  |  | 146044 - 00001 to 364
check Instron is back to zero for loading |  | 3.09 | 3.1
Load increment 1 : 0.5 mm |  | 3.1 | 3.11 | -32.387 | 0.54
XRD at 0.5 mm |  | 3.11 | 3.36 |  |  | 146045 - 00001 to 312
Switch to CT mode |  | 3.36 | 3.53
CT at 0.5 mm |  | 3.53 | 4.27 |  |  | 00036, 38, 40, 42, 44 projections; 00037, 39, 41, 43, 45 flats and darks
check Instron is back to zero for loading |  | 4.27 | 4.3
Load increment 2 : 1 mm |  | 4.3 | 4.31 | -31.884 | 1.59
CT at 1 mm |  | 4.45 | 5.2 |  |  | 00046, 48, 50, 52, 54 projections. 00047, 49,51,53,55 flats and darks.
Switch to XRD mode |  | 5.25 | 6.29 |  |  |  | hydraulkic failure, values changed to -0.057 kN and -36.713 mm so we ended test, moved to original starting displacement, loaded again to 1mm and carried on with the XRD
XRD at 1 mm |  | 6.29 | 6.54 |  |  | 146046 - 00001 to 312
check Instron is back to zero for loading
Load increment 3 : 2 mm |  | 6.58 | 7 | -30.885 | 2.23 | 146047-0001 to Filws..new one is 146048-001-312 | 7.20 hydraulic failure - load drop to 0.023kN -34.264 | test diffraction scan with a small fov and 1x1 beam size, 146049
XRD at 2 mm |  | 7
Switch to CT mode | [5 empty] | brought to a close
CT at 2 mm
check Instron is back to zero for loading
Load increment 4 : 4 mm
CT at 4 mm | [5 empty] | THIS SAMPLE DISCONTINUED AND NOT USED
Switch to XRD mode
XRD at 4 mm
check Instron is back to zero for loading
Load increment 5 : 8 mm
XRD at 8 mm
Switch to CT mode
CT at 8 mm
check Instron is back to zero for loading
Load increment 6 : 16 mm
CT at 16 mm
Switch to XRD mode
XRD at 16 mm
check Instron is back to zero for loading
Load increment 7 : 32 mm
XRD at 32 mm
Switch to CT mode
CT at 32 mm
Safety checks
Remove specimen from Instron

## BHW
Procedure | Start time | End time | Precise displacement (mm) | Precise load (kN) | Filename(s) (check if CT and XRD files saved) - start and end filenames and for CT whether odd/even numbers are for projections or flats and darks | Issues/Problems?
Put specimen into Instron | 12.51 |  | -33.2 |  | Using 1x1 mm beam from now on y = 111, 96,81,66,51
Safety checks | 12.51
CT mode for intial pre-loading scan | 12.51 |  |  |  | scan_00056 first scan - last scan 65: 56, 58, 60, 62, 64 projections, 57, 59, 61, 63, 65 flats/darks
Initial CT scan before loading | 12.51
Switch to XRD mode | 12.53
XRD at 0 mm | 12.55 |  |  |  | 146053.nxs 0001 up to 312
check Instron is back to zero for loading | 13.45
Load increment 1 : 0.5 mm | 13.5 |  | -32.7
XRD at 0.5 mm | 13.51 |  |  |  | 146054 nx 0001 up to 312
Switch to CT mode | 14.17 |  |  |  |  | HYDRAULICS FAILURE AGAIN WHILE HOLDING LOAD AT 0.5MM. THOMAS HAS REMOTE ACCESS. CHANGE TO MANUAL LOADING USING SETPOINT
CT at 0.5 mm | 14.48 |  |  |  | scan_00067 to scan_00076 Projections: 67, 69, 71, 73, 75 Flats/darks: 68, 70, 72, 74, 76
check Instron is back to zero for loading
Load increment 2 : 1 mm | 15.22 |  | -32.2 | 0.71 kN
CT at 1 mm | 15.23 |  |  |  | scan_00077 to scan_00086 projections: 77,79,81,83,85 Flats/darks 78,80,82,84,86
Switch to XRD mode | 16
XRD at 1 mm | 16.12 |  |  |  | 146055 nx 0001 up to 312
check Instron is back to zero for loading
Load increment 3 : 2 mm | 16.38 |  | -31.2 | 1.48 kN peak
XRD at 2 mm | 16.39 |  |  |  | 146056 nx 0001 up to 312
Switch to CT mode | 17.05 |  | -31.2 | 1.123KN
CT at 2 mm | 17.15 |  | -31.2 | 1.13kN | scan 087 to 94, PROJECTION 87,89,91,93 FLATS/DARKS 88,90,92,94 -91 went wrong (it's like a tree stump!) but 93 and 94 worked well | WE HAVE LOST 95 (PROJECTION) AND 96 (FLATS/DARKS). THOMAS AND ROBERT CALLED _ THETA WOULDN@T MOVE, THE RE WAS A 'STALL' - it was solved remotely and we continued with CT for 4mm
check Instron is back to zero for loading
Load increment 4 : 4 mm | 17.36 |  | -29.2 | 1.4kN
CT at 4 mm | 18.48 |  |  |  | scan 97-106, projections: 97,99,101,103,105 flats/darks: 98, 100,102, 104, 106
Switch to XRD mode | 19.21 |  |  | 1.13
XRD at 4 mm | 19.35 |  | -29.2 | 1.13 | 146057 nxs 0001 up to 312
check Instron is back to zero for loading
Load increment 5 : 8 mm | 19.2 |  | -25.2
XRD at 8 mm | 19.22 |  |  | 0.014 | 146058 nxs 0001 up to 312
Switch to CT mode | 20
CT at 8 mm | 20.38
check Instron is back to zero for loading | 21.05 |  |  |  | scan 107-116, projections: 107,109,111,113,115 flats/darks: 108, 110,112, 114, 116
STOPPED, SAMPLE FIBRES FULLY BROKEN WIRE HANGING ON | 21.3
Safety checks
Remove specimen from Instron

## BHW CT XRD
CT: finding the centre and local reconstruction
XRD
file formula: Sample name_0_CT scan number
AVIZO |  | Displacement (mm) | Height (mm) | projection scan number | flat/dark |  |  | hdf cluster requested/done? | centre line | 8bit reduction requested/done? | checked in imagej
stitched | Incomplete, can't open 60 | 0 | 111 | 56 | 57 |  |  | done | 1256 | done | done | 146053 | ascii folder with dat files, nxs file missing from processing diffraction output
stitched |  |  | 96 | 58 | 59 |  |  | done | 1255 | done | done
WON'T OPEN |  |  | 81 | 60 | 61 |  |  | done | 1259 | done | done
|  |  | 66 | 62 | 63 |  |  | done | 1259 | done | done
|  |  | 51 | 64 | 65 |  | ignore 66 | done | 1254 | done | done
stitched | 67-75, but 75 would't merge, file sizes are the same at 20 GB, but 75 not interesting | 0.5 | 111 | 67 | 68 |  |  | done | 1256 | done | done | 146054 | ascii folder with dat files, nxs file missing from processing diffraction output
stitched |  |  | 96 | 69 | 70 |  |  | done | 1255 | done | done
stitched |  |  | 81 | 71 | 72 |  |  | done | 1254 | done | done
stitched |  |  | 66 | 73 | 74 |  |  | done | 1256 | done | done
stitched |  |  | 51 | 75 | 76 |  |  | done | 1256 | done | done
stitched | 77-85, but 85 would't merge, file sizes are the same at 20 GB but 85 not interesting | 1 | 111 | 77 | 78 |  |  | done | 1253 | done | done | 146055 | ascii folder with dat files and nxs file
stitched |  |  | 96 | 79 | 80 |  |  | done | 1252 | done | done
stitched |  |  | 81 | 81 | 82 |  |  | done | 1252 | done | done
stitched |  |  | 66 | 83 | 84 |  |  | done | 1253 | done | done
stitched |  |  | 51 | 85 | 86 |  |  | done | 1257 | done | done
will open | 89 won't open, 91 and 95 wwe know are compromised by technical issues | 2 | 111 | 87 | 88 |  |  | done | 1254 | done | done | 146056 | ascii folder with dat files and nxs file
WON'T OPEN |  |  | 96 | 89 | 90 |  |  | done | 1256 | done | done
|  |  | 81 | 91 | 92 | compromised |  | done | 1255 | done | done
|  |  | 66 | 93 | 94 | very good! |  | done | 1255 | done | done
|  |  | 51 | 95 | 96 | we lost this - twisting 'stall' |  | N/A | N/A | N/A | N/A
stitched | 97-105 but 105 wouldn't merge, file size again? 105 not interesting | 4 | 111 | 97 | 98 |  |  | done | 1256 | done | done | 146057 | ascii folder with dat files and nxs file
stitched |  |  | 96 | 99 | 100 |  |  | done | 1257 | done | done
stitched |  |  | 81 | 101 | 102 |  |  | done | 1256 | done | done
stitched |  |  | 66 | 103 | 104 |  |  | done | 1256 | done | done
stitched |  |  | 51 | 105 | 106 |  |  | done | 1254 | done | done
stitched | 107-115 but 115 wouldn't merge so 113 and 115 merged as 115 is broken at 8mm | 8 | 111 | 107 | 108 |  |  | done | 1260 | done | done | 146058 | ascii folder with dat files and nxs file
stitched |  |  | 96 | 109 | 110 |  |  | done | 1258 | done | done
stitched |  |  | 81 | 111 | 112 |  |  | done | 1258 | done | done
stitched |  |  | 66 | 113 | 114 |  |  | done | 1257 | done | done
stitched |  |  | 51 | 115 | 116 |  |  | done | 1257 | done | done
DONE ON CT LOCAL RECONSTRUCTION
DONE ON CLUSTER AND 8 BIT REDUCTION

## AHW
Procedure | Start time | Precise displacement (mm) | Precise load (kN) | Filename(s) (check if CT and XRD files saved) - start and end filenames and for CT whether odd/even numbers are for projections or flats and darks | Issues/Problems?
Put specimen into Instron | 21.55 | -34.753 | 0.012 | 115 mm for y, 16 mm for x, y = 115,100,85,70,55
Safety checks | 22
CT mode for intial pre-loading scan | 22.11
Initial CT scan before loading | 22.12 |  |  | scan 117-126, projections: 117,119,121,123,125 flats/darks: 118, 120,122, 124, 126 ALL DISCARDED, RUN CT AGAIN, START 127-136 127,129,131,133,135, PROJ, 128,130,132,134,136 FLAT/DARK | FROM 121 ONWARDS, HAD THE X -100MM PROBLEM, 117-120 GOOD. CALLED ROBERT, RUN CT AGAIN, DISCARD 117-126, STARTS AT 127
Switch to XRD mode | 23.56
XRD at 0 mm | 0.4 |  |  | 146059.nxs 0001 up to 312
check Instron is back to zero for loading | 0.42
Load increment 1 : 0.5 mm | 0.44 | -34.25 | 0.75
XRD at 0.5 mm | 0.44 |  |  | 146060.nxs 0001 up to 312
Switch to CT mode | 1.12
CT at 0.5 mm | 1.25 |  |  | 137-146 discarded, now: scan 147-156 projections: 147,149,151,153,155 Flats/darks 148,150,152,154,156 | HYDRAULICS FAILURE AGAIN WHILE HOLDING LOAD AT 0.5MM. Spoke to EHC, he changed the software and we continued with the 0.5 (1.50am, restart at 2.40)
check Instron is back to zero for loading | 3.15
Load increment 2 : 1 mm | 3.17 | -33.75 | 1.92peak
CT at 1 mm | 3.2 |  |  | scan 157-166 NOW DISCARDED projections: 157,159,161,163,165 Flats/darks 158,160,162,164,166, same issue as before with projections 161, 163 and 165 being at x = 100, although not on log . REDONE IS NOW 167-176 PROJ: 167,169,171,173,175 FLAT/DARK: 168,170,172,174,176 | FROM 161 ONWARDS, HAD THE X -100MM PROBLEM, 157-159 GOOD, RUN CT AGAIN, DISCARD 157-166, STARTS AT 167
Switch to XRD mode | 5.28
XRD at 1 mm | 5.29 |  |  | 146061.nxs 0001 up to 312
check Instron is back to zero for loading | 5.55
Load increment 3 : 2 mm | 5.56 | -32.75 | 1.6
XRD at 2 mm | 5.58 |  |  | 146062.nxs 0001 up to 312
Switch to CT mode | 6.22 | , | 1.48
CT at 2 mm | 6.36 | -32.75 | 1.45 | scan 177-186 DISCARDED - BEAM WENT DOWN projections: 177,179,181,183,185 Flats/darks 178,180,182,184,186 NOW: 187-196 PROJ: 187,189,191,193,195 FLATS,DARKS: 188,190,192,194,196 | beamline went down 7-8.20
check Instron is back to zero for loading | 9.06
Load increment 4 : 4 mm | 9.07 | -30.75 | 0.807
CT at 4 mm | 9.1 |  |  | 197-206 , projections: 197,199,201,203,205 flats, darks: 198,200,202,204,206
Switch to XRD mode | 9.51
XRD at 4 mm | 10.1 |  | 0.707 | 146063.nxs 0001 up to 312
check Instron is back to zero for loading | 10.32
Load increment 5 : 8 mm | 10.33 | -26.75 | 0.276
XRD at 8 mm | 10.35 |  |  | 146064.nxs 0001 up to 312
Switch to CT mode | 11.06
CT at 8 mm | 11.2 |  |  | 207-216 and 217-226 discarded, sticking problems again, now 227-236 proj: 227,229,231,233,235 flats darks: 228,230,232,234,236, | STICKING ON 100 DURING CT AGAIN
check Instron is back to zero for loading | 13.17
Load increment 6: 16 mm | 13.18 | -18.75 |  | 237-246 proj: 237,239,241,243,245, flat darks 238,240,242,244,246
CT at 16 mm | 13.18
STOPPED
Safety checks
Remove specimen from Instron

## AHW CT XRD
CT: finding the centre and local reconstruction
XRD
file formula: Sample name_0_CT scan number
AVIZO |  | Displacement (mm) | Height (mm) | projection scan number | flat/dark | hdf cluster requested/done? | centre line | 8bit reduction requested/done? | checked in imagej
stitched | 127-135, 135 won't stitch 131 is the same image as 129. must have stuck | 0 | 115 | 127 | 128 | done | 1255 | done | done |  |  | 146059 | ascii folder with dat files and nxs file
stitched |  |  | 100 | 129 | 130 | done | 1255 | done | done
stitched |  |  | 85 | 131 | 132 | done | 1255 | done | done
can stitch |  |  | 70 | 133 | 134 | done | 1255 | done | done
can stitch |  |  | 55 | 135 | 136 | done | 1255 | done | done
stitched | 147-155, 155 won't stitch | 0.5 | 115 | 147 | 148 | done | 1258 | done | done |  |  | 146060 | ascii folder with dat files and nxs file
stitched |  |  | 100 | 149 | 150 | done | 1256 | done | done
stitched |  |  | 85 | 151 | 152 | done | 1256 | done | done
stitched |  |  | 70 | 153 | 154 | done | 1257 | done | done
stitched |  |  | 55 | 155 | 156 | done | 1255 | done | done
stitched | 167-173 done, don't worry about 175, nothing of interest | 1 | 115 | 167 | 168 | done | 1255 | done | done |  |  | 146061 | ascii folder with dat files and nxs file
stitched |  |  | 100 | 169 | 170 | done | 1253 | done | done
stitched |  |  | 85 | 171 | 172 | done | 1257 | done | done
stitched |  |  | 70 | 173 | 174 | done | 1256 | done | done
not done |  |  | 55 | 175 | 176 | done | 1255 | done | done |  | 177-186 discarded
stitched | 187-193 done, don't worry about 195, not of interest | 2 | 115 | 187 | 188 | done | 1255 | done | done |  |  | 146062 | ascii folder with dat files and nxs file
stitched |  |  | 100 | 189 | 190 | done | 1256 | done | done
stitched |  |  | 85 | 191 | 192 | done | 1254 | done | done
stitched |  |  | 70 | 193 | 194 | done | 1257 | done | done
not done |  |  | 55 | 195 | 196 | done | 1257 | done | done | 195 done last as it was initially skipped
stitched | 197-203 done, 205 won't stitch | 4 | 115 | 197 | 198 | done | 1256 | done | done |  |  | 146063 | ascii folder with dat files and nxs file
stitched |  |  | 100 | 199 | 200 | done | 1256 | done | done
stitched |  |  | 85 | 201 | 202 | done | 1256 | done | done
stitched |  |  | 70 | 203 | 204 | done | 1256 | done | done
not done |  |  | 55 | 205 | 206 | done | 1256 | done | done |  | 207-226 discarded
stitched | 227-229 merged, 231 won't open, 233 added in right spot and did 235 as well | 8 | 115 | 227 | 228 | done | 1256 | done | done |  |  | 146064 | ascii folder with dat files and nxs file
stitched |  |  | 100 | 229 | 230 | done | 1256 | done | done
won't open |  |  | 85 | 231 | 232 | done | 1256 | done | done
stitched |  |  | 70 | 233 | 234 | done | 1256 | done | done
stitched |  |  | 55 | 235 | 236 | done | 1256 | done | done | DONE ON CT LOCAL RECONSTRUCTION
stitched | 237-243 done, 245 won't stitch | 16 | 115 | 237 | 238 | done | 1258 | done | done | DONE ON CLUSTER AND 8 BIT REDUCTION
stitched |  |  | 100 | 239 | 240 | done | 1256 | done | done
stitched |  |  | 85 | 241 | 242 | done | 1256 | done | done
stitched |  |  | 70 | 243 | 244 | done | 1256 | done | done
not done |  |  | 55 | 245 | 246 | done | 1256 | done | done

## AQW
Procedure | Start time | Precise displacement (mm) | Precise load (kN) | Filename(s) (check if CT and XRD files saved) - start and end filenames and for CT whether odd/even numbers are for projections or flats and darks | Issues/Problems?
Put specimen into Instron | 14.25 | -33.721 | 0.012 | 13 x and 108 y y=108,93,78,63,48
Safety checks | 14.34
CT mode for intial pre-loading scan | 14.36
Initial CT scan before loading | 14.4 |  |  | 247-256 proj: 247,249,251,253,255, flat darks 248,250,252,254,256
Move Instron into position for loading | 15.19
Load increment 1 : 0.5 mm | 15.2 | -33.221 | 0.476
CT at 0.5 mm | 15.22 |  |  | 257-266 proj: 257,259,261,263,265, flat darks 258,260,262,264,266 | 265 and 266 are bad/stuck but we'll carry on as we have four of five
Load increment 2 : 1 mm | 16.06 | -32.721 | 1.54
CT at 1 mm | 16.08 |  |  | 267-276 proj: 267,269,271,273,275, flat darks 268,270,272,274,276
Load increment 3 : 2 mm | 16.47 | -31.721 | 3.13
CT at 2 mm | 16.48 |  | 2.61 | 277-286 proj: 277,279,281,283,285, flat darks 278,280,282,284,286 | 285 and 286 are bad/stuck but we carry on as we have 4 out of five
Load increment 4 : 4 mm | 17.2 | -29.721 | 2.9
CT at 4 mm | 17.24 |  |  | 287-296 and 297-306 discarded, 307 ignore, , now 308-314; 308 is a flat/dark but wrong, proj: 309,310,311,312,313 and 314 is a flat/dark | stick problem happened on 289, so 287-296 discard and 303-307 discard, ran again with new program from Robert
Load increment 5 : 8 mm | 20 | -25.721 | 1.04
CT at 8 mm | 20.02 |  |  | 315-321, 315 and 321 flats darks, 316-320 projections.
Load increment 6 : 16 mm | 20.3 | -17.721 | 0.19
CT at 16 mm | 20.32 |  |  | 322-328, 322 and 328 flats darks, 323-327 projections
Safety checks
Remove specimen from Instron

## AQW CT (NO XRD)
CT: finding the centre and local reconstruction
no XRD
file formula: Sample name_0_CT scan number
AVIZO |  | Displacement (mm) | Height (mm) | projection scan number | flat/dark |  | hdf cluster requested/done? | centre line | reduction requested/done? | checked in imagej
stitched | 249 as noted is of poor quality, 247-253, 255 of no interest | 0 | 108 | 247 | 248 |  | done | 1254 | done | done
stitched |  |  | 93 | 249 | 250 | NOT VERY GOOD | done | 1254 | done | done
stitched |  |  | 78 | 251 | 252 |  | done | 1254 | done | done
stitched |  |  | 63 | 253 | 254 |  | done | 1254 | done | done
not done |  |  | 48 | 255 | 256 |  | done | 1254 | done | done
stitched | 257-263, 265 was useless | 0.5 | 108 | 257 | 258 |  | done | 1256 | done | done
stitched |  |  | 93 | 259 | 260 |  | done | 1256 | done | done
stitched |  |  | 78 | 261 | 262 |  | done | 1256 | done | done
stitched |  |  | 63 | 263 | 264 |  | done | 1256 | done | done
went wrong |  |  | 48 | 265 | 266 | IGNORE 265 | done | 1256 | done | done
stitched | 267-273, 269 and 271 are the same, sticking problem again and 273 won't open | 1 | 108 | 267 | 268 |  | done | 1255 | done | done
stitched |  |  | 93 | 269 | 270 |  | done | 1255 | done | done
stitched |  |  | 78 | 271 | 272 |  | done | 1255 | done | done
won't open |  |  | 63 | 273 | 274 |  | done | 1255 | done | done
not done |  |  | 48 | 275 | 276 |  | done | 1255 | done | done
stitched | 277-283, all good! 285 not of interest but went wrong anyway | 2 | 108 | 277 | 278 |  | done | 1254 | done | done
stitched |  |  | 93 | 279 | 280 |  | done | 1254 | done | done
stitched |  |  | 78 | 281 | 282 |  | done | 1254 | done | done
stitched |  |  | 63 | 283 | 284 |  | done | 1254 | done | done
not done |  |  | 48 | 285 | 286 | 285-308 discarded | done | 1254 | done | done
stitched | 309-312, 313 of no interest, all good! | 4 | 108 | 309 | 314 | changed to 1 flat/dark per displacement rather than per height | done | 1255 | done | done
stitched |  |  | 93 | 310 | 314 |  | done | 1255 | done | done
stitched |  |  | 78 | 311 | 314 |  | done | 1255 | done | done
stitched |  |  | 63 | 312 | 314 |  | done | 1255 | done | done
not done |  |  | 48 | 313 | 314 |  | done | 1255 | done | done
stitched | 316-319, all good, 320 of no interest | 8 | 108 | 316 | 321 |  | done | 1255 | done | done
stitched |  |  | 93 | 317 | 321 |  | done | 1255 | done | done
stitched |  |  | 78 | 318 | 321 |  | done | 1255 | done | done
stitched |  |  | 63 | 319 | 321 |  | done | 1255 | done | done
not done |  |  | 48 | 320 | 321 |  | done | 1255 | done | done | DONE ON CT LOCAL RECONSTRUCTION
won't open | 324-327, 323 won't open | 16 | 108 | 323 | 322 |  | done | 1255 | done | done | DONE ON CLUSTER AND 8 BIT REDUCTION
stitched |  |  | 93 | 324 | 322 |  | done | 1255 | done | done
stitched |  |  | 78 | 325 | 322 |  | done | 1255 | done | done
stitched |  |  | 63 | 326 | 322 |  | done | 1255 | done | done
stitched |  |  | 48 | 327 | 322 |  | done | 1255 | done | done

## BHNW
Procedure | Start time | Precise displacement (mm) | Precise load (kN) | Filename(s) (check if CT and XRD files saved) - start and end filenames and for CT whether odd/even numbers are for projections or flats and darks | Issues/Problems?
Put specimen into Instron | 21.12 | -32.82 | 0.03 | y = 106, 91, 76, 61, 46 | CALLED ROBERT AGAIN, ISSUE WITH DIFFERENT COPY OF NEW CT SCRIPT BEING OPEN WHEN TRYING TO GET THE NEW SAMPLE GOING
Safety checks | 21.13
Initial CT scan before loading | 22.4 |  |  | 329 dark and flat, 330-334 projections, 335 dark and flat
Load increment 1 : 0.5 mm | 23.05 | -32.32 | 0.4
CT at 0.5 mm | 23.08 |  |  | 336 dark and flat, 337-341 projections, 342 dark and flat
Load increment 2 : 1 mm | 23.38 | -31.82 | 0.42
CT at 1 mm | 23.41 |  |  | 343 dark and flat, 344-348 projections, 349 dark and flat
Load increment 3 : 2 mm | 0.11 | -30.82 | 0.54
CT at 2 mm | 0.12 |  |  | 350 dark and flat, 351-355 projections, 356 dark and flat
Load increment 4 : 4 mm | 0.43 | -28.82 | 0.71
CT at 4 mm | 0.45 |  |  | 357 dark and flat, 358-362 projections, 363 dark and flat
Load increment 5 : 8 mm | 1.19 | -24.82 | 0.63
CT at 8 mm | 1.21 |  |  | 364 dark and flats, 365-369 projections, 370 dark and flat
Load increment 6 : 16 mm | 1.54 | -16.82 | 0.018
CT at 16 mm | 1.55 |  |  | 371 dark and flats, 372-376 projections, 377 dark and flat
Safety checks
Remove specimen from Instron

## BHNW CT (NO XRD)
CT: finding the centre and local reconstruction
file formula: Sample name_0_CT scan number | [9 empty] | no XRD
AVIZO |  | Displacement (mm) | Height (mm) | projection scan number | darks | hdf cluster requested/done? | Centre lines | reduction requested/done? | checked in imagej
stitched | 330-333, 334 not oif interest | 0 | 106 | 330 | 329 | done | 1255 | done | done
stitched |  |  | 91 | 331 | 329 | done | 1255 | done | done
stitched |  |  | 76 | 332 | 335 | done | 1255 | done | done
stitched |  |  | 61 | 333 | 335 | done | 1255 | done | done
not done |  |  | 46 | 334 | 335 | done | 1255 | done | done
stitched | 337-340, 341 not of interest | 0.5 | 106 | 337 | 336 | done | 1255 | done | done
stitched |  |  | 91 | 338 | 336 | done | 1255 | done | done
stitched |  |  | 76 | 339 | 342 | done | 1255 | done | done
stitched |  |  | 61 | 340 | 342 | done | 1255 | done | done
not done |  |  | 46 | 341 | 342 | done | 1255 | done | done
stitched | 344-347, 348 not of interest | 1 | 106 | 344 | 343 | done | 1255 | done | done
stitched |  |  | 91 | 345 | 343 | done | 1255 | done | done
stitched |  |  | 76 | 346 | 349 | done | 1255 | done | done
stitched |  |  | 61 | 347 | 349 | done | 1255 | done | done
not done |  |  | 46 | 348 | 349 | done | 1255 | done | done
stitched | 351-354, 355 not of interest | 2 | 106 | 351 | 350 | done | 1255 | done | done
stitched |  |  | 91 | 352 | 350 | done | 1255 | done | done
stitched |  |  | 76 | 353 | 356 | done | 1255 | done | done
stitched |  |  | 61 | 354 | 356 | done | 1255 | done | done
not done |  |  | 46 | 355 | 356 | done | 1255 | done | done
stitched | 358-361, 362 not of interest | 4 | 106 | 358 | 357 | done | 1255 | done | done
stitched |  |  | 91 | 359 | 357 | done | 1255 | done | done
stitched |  |  | 76 | 360 | 363 | done | 1255 | done | done
stitched |  |  | 61 | 361 | 363 | done | 1255 | done | done
not done |  |  | 46 | 362 | 363 | done | 1255 | done | done
stitched | 365-368, 369 not of interest | 8 | 106 | 365 | 364 | done | 1255 | done | done
stitched |  |  | 91 | 366 | 364 | done | 1255 | done | done
stitched |  |  | 76 | 367 | 370 | done | 1255 | done | done
stitched |  |  | 61 | 368 | 370 | done | 1255 | done | done
not done |  |  | 46 | 369 | 370 | done | 1255 | done | done
stitched | 372-375, 376 won't merge | 16 | 106 | 372 | 371 | done | 1255 | done | done
stitched |  |  | 91 | 373 | 371 | done | 1255 | done | done
stitched |  |  | 76 | 374 | 377 | done | 1255 | done | done
stitched |  |  | 61 | 375 | 377 | done | 1255 | done | done
not done |  |  | 46 | 376 | 377 | done | 1255 | done | done
DONE ON CT LOCAL RECONSTRUCTION
DONE ON CLUSTER AND 8 BIT REDUCTION

## BQW 2
Procedure | Start time | Precise displacement (mm) | Precise load (kN) | Filename(s) (check if CT and XRD files saved) - start and end filenames and for CT whether odd/even numbers are for projections or flats and darks | Issues/Problems?
Put specimen into Instron | 2.35 | -32.91 | 0.016 | y = 106, 91, 76, 61, 46
Safety checks | 2.4
CT mode for intial pre-loading scan | 2.41
Initial CT scan before loading | 2.43 |  |  | 378 dark and flat, 379-383 projections, 384 dark and flat
Load increment 1 : 0.5 mm | 3.12 | 32.41 | 0.84
CT at 0.5 mm | 3.15 |  |  | 385 dark and flat, 386-390 projections, 391 dark and flat
Load increment 2 : 1 mm | 3.5 | -31.91 | 1.37
CT at 1 mm | 3.53 |  |  | 392 dark and flat, 393-397 projections, 398 dark and flat
Load increment 3 : 2 mm | 4.24 | -30.91 | 1.82
CT at 2 mm | 4.26 |  |  | 399 dark and flat, 400-404 projections, 405 dark and flat | CT scanned position 1,1,3,4,5 - KEPT
Load increment 4 : 4 mm | 5.04 | -28.91 | 1.75
CT at 4 mm | 5.06 |  |  | 406 dark and flat, 407-411 projectoins, 412 dark and flat, 413 dark and flat, 414-418 projections, 419 dark and flat | CT snaaned 1,1,1,4,5 so repeated DISCARD 406-412
Load increment 5 : 8 mm | 6.22 | -24.91 | 1.56
CT at 8 mm | 6.23 |  |  | 420 dark and flat, 421-425 projections, 426 dark and flat
Load increment 6 : 16 mm | 6.54 | -16.91 | 0.97
CT at 16 mm | 6.56 |  |  | 427 dark and flat, 428-432 projections, 433 dark and flat | CT scanned position 1,1,3,4,5 - KEPT
Load increment 7 : 32 mm | 7.3 | -0.91 | 0.06
CT at 32 mm | 7.32 |  |  | 434 dark and flat,435-439 projections, 440 dark and flat | Hydrolyics failure at 7.41, only position 5 affected
Safety checks |  |  |  |  | STORED BEAM LOUDSPEAKER MESSAGE AT 7.58am 150724
Remove specimen from Instron

## BQW CT (NO XRD)
CT: finding the centre and local reconstruction |  |  |  | BQW 1 COMPROMISED |  | CT: finding the centre and local reconstruction |  |  | BQW 2 | [7 empty] | no XRD
file formula: Sample name_0_CT scan number | [5 empty] | file formula: Sample name_0_CT scan number
|  |  |  | BQW hydraulics problem |  |  |  |  | BQW 2
AVIZO |  | Displacement (mm) | Height (mm) | projection scan number | centre line |  | Displacement (mm) | Height (mm) | projection scan number | darks |  |  | hdf cluster requested/done? | centre line | reduction requested/done? | checked in imagej
stitched | 379-382, 383 not of interest | 0 | 111 | 26 | 1257 |  | 0 | 106 | 379 | 378 |  |  | done | 1255 | done | done
stitched |  |  | 96 | 28 | 1258 |  |  | 91 | 380 | 378 |  |  | done | 1255 | done | done
stitched |  |  | 81 | 30 |  |  |  | 76 | 381 | 384 |  |  | done | 1255 | done | done
stitched |  |  | 66 | 32 |  |  |  | 61 | 382 | 384 |  |  | done | 1255 | done | done
not done |  |  | 51 | 34 |  |  |  | 46 | 383 | 384 |  |  | done | 1255 | done | done
stitched | 386-388 compromised with shadows, 389 & 390 sane as 388, sticking | 0.5 | 111 | 36 |  |  | 0.5 | 106 | 386 | 385 |  |  | done | 1255 | done | done
stitched |  |  | 96 | 38 |  |  |  | 91 | 387 | 385 |  |  | done | 1255 | done | done
stitched |  |  | 81 | 40 |  |  |  | 76 | 388 | 391 |  | useable, but compromised with shadows | done | 1255 | done | done
same as 388 |  |  | 66 | 42 |  |  |  | 61 | 389 | 391 |  | sticking prob;em same as 388 | done | 1255 | done | done
stitched |  |  | 51 | 44 |  |  |  | 46 | 390 | 391 |  | sticking prob;em same as 388 | done | 1255 | done | done
stitched | 393-396, 397 not of interest | 1 | 111 | 46 |  |  | 1 | 106 | 393 | 392 |  |  | done | 1255 | done | done
stitched |  |  | 96 | 48 |  |  |  | 91 | 394 | 392 |  |  | done | 1255 | done | done
stitched |  |  | 81 | 50 |  |  |  | 76 | 395 | 398 |  |  | done | 1255 | done | done
stitched |  |  | 66 | 52 |  |  |  | 61 | 396 | 398 |  |  | done | 1255 | done | done
not done |  |  | 51 | 54 |  |  |  | 46 | 397 | 398 |  |  | done | 1255 | done | done
stitched | 400-404, 401 same as 400 |  |  | WON'T DO, USE BQW2 |  |  | 2 | 106 | 400 | 399 |  |  | done | 1255 | done | done
same as 400 | [7 empty] | 91 | 401 | note: 400 and 401 are the same position, 'sticking' problem arising |  |  | done | 1255 | done | done
stitched | [7 empty] | 76 | 402 | 405 |  |  | done | 1255 | done | done
stitched | [7 empty] | 61 | 403 | 405 |  |  | done | 1255 | done | done
not done | [7 empty] | 46 | 404 | 405 |  |  | done | 1255 | done | done
stitched | 414-417, 418 not of interest, 415 won't open | [5 empty] | 4 | 106 | 414 | 413 |  |  | done | 1255 | done | done
won't open | [7 empty] | 91 | 415 | 413 |  |  | done | 1255 | done | done
stitched | [7 empty] | 76 | 416 | 419 |  |  | done | 1255 | done | done
stitched | [7 empty] | 61 | 417 | 419 |  |  | done | 1255 | done | done
not done | [7 empty] | 46 | 418 | 419 |  |  | done | 1255 | done | done
stitched | 421-424, 425 not of interest, all good | [5 empty] | 8 | 106 | 421 | 420 |  |  | done | 1255 | done | done
stitched | [7 empty] | 91 | 422 | 420 |  |  | done | 1255 | done | done
stitched | [7 empty] | 76 | 423 | 426 |  |  | done | 1255 | done | done
stitched | [7 empty] | 61 | 424 | 426 |  |  | done | 1255 | done | done
not done | [7 empty] | 46 | 425 | 426 |  |  | done | 1255 | done | done
stitched | 428-432, 429 is the same as 428, sticking issue | [5 empty] | 16 | 106 | 428 | 427 |  |  | done | 1255 | done | done
same as 428 | [7 empty] | 91 | 429 | note, 428 and 429 are the same position, sticking problem again |  |  | done | 1255 | done | done
stitched | [7 empty] | 76 | 430 | 433 |  |  | done | 1255 | done | done
stitched | [7 empty] | 61 | 431 | 433 |  |  | done | 1255 | done | done
stitched | [7 empty] | 46 | 432 | 433 |  |  | done | 1255 | done | done
stitched | 435-436, rest no good | [5 empty] | 32 | 106 | 435 | 434 |  |  | done | 1255 | done | done
stitched | [7 empty] | 91 | 436 | 434 |  |  | done | 1255 | done | done
no good | [7 empty] | 76 | 437 | 440 | ignore, no good |  | done | 1255 | done | done
no good | [7 empty] | 61 | 438 | 440 | ignore, no good |  | done | 1255 | done | done
malfunction | [7 empty] | 46 | 439 | ignore 439, beam issue within the whole building |  |  | done | 1255 | done | done
DONE ON CT LOCAL RECONSTRUCTION
DONE ON CLUSTER AND 8 BIT REDUCTION

## Data storage and collection
Downloading data within 40 days: GLOBUS? https://www.diamond.ac.uk/Users/Experiment-at-Diamond/IT-User-Guide/Not-at-DLS/Retrieve-data/in40days/Globus.html
BEAM SESSION ID: mg35934-1 softwar base folders: dls - i12 - data - 2024 - mg35934-1
CT local reconstruction scans (6 images each in 200 slice intervals) stored in: mg35934-1 - processing - local output. Note that full reconstructions will be saved in cluster_output. Software script: reconlocalALG.sh and reconslurmALG.sh
CT raw data (projections and flats/darks) stored in mg35934-1 - rawdata - intron_tomo (projections 1 file, flats/darks in same folder, 2 files)
XRD pipeline output stored in mg35934-1 - processing - diffraction - diffraction output. We have ascii folders and the processed nxs file.
XRD raw data stored in mg35934-1 - rawdata. Pilatus folders with the 312 images and also the nxs files which we used with the pipeline output
Instron - load, displacement? - only for early ones not manual have saved into folder on windows pc 'bath fibrous plaster july 2024' - email beamline scientist to please copy that into our session ID rawdata folder
data visit:
NoMachine to coonect to diamond light (ignore diamond)
Cluster oiutpout saved to processing - cluster_output and archived at Diamond light, a single HDF folder and a single hdf file
8 bit reduction image files output saved to dat and a text file in scoop and saved to my hard drive
7.8 GB per dat file. About 175 CT scans (with 1180 images in each), 175*7.8=1365 GB = 1.4 TB.

## load-displ
|  |  |  | mm2 |  |  |  | mm2 |  |  |  | mm2 |  |  |  | mm2 |  |  |  | mm2
|  | BHW |  | 900 |  | AHW |  | 799 |  | AQW |  | 898 |  | BHNW |  | 816 |  | BQW |  | 900 |  |  | Force | Strength
microstrain |  | load | displ | strain | strength | load | displ | strain | strength | load | displ | strain | strength | load | displ | strain | strength | load | displ | strain | strength |  | (kN) | (MPa)
|  | kN | mm |  | MPA | kN | mm |  | MPA | kN | mm |  | MPA | kN | mm |  | MPA | kN | mm |  | MPA | AHW | 1.92 | 2.403004
0 |  | 0.04 | 0 | 0 | 0.04444444 | 0.04 | 0 | 0 | 0.05006258 | 0.04 | 0 | 0 | 0.04454343 | 0.04 | 0 | 0 | 0.04901961 | 0.04 | 0 | 0 | 0.04444444 | AQW | 3.13 | 3.485523
10000 |  | 0.71 | 0.5 | 0.01 | 0.7888889 | 0.75 | 0.5 | 0.01 | 0.9386733 | 0.476 | 0.5 | 0.01 | 0.5300668 | 0.4 | 0.5 | 0.01131222 | 0.4901961 | 0.84 | 0.5 | 0.01 | 0.9333333 | BHNW | 0.71 | 0.870098
20000 |  | 1.48 | 1 | 0.02 | 1.644444 | 1.92 | 1 | 0.02 | 2.403004 | 1.54 | 1 | 0.02 | 1.714922 | 0.42 | 1 | 0.02262443 | 0.5147059 | 1.37 | 1 | 0.02 | 1.522222 | BHW | 1.48 | 1.644444
40000 |  | 1.123 | 2 | 0.04 | 1.247778 | 1.6 | 2 | 0.04 | 2.002503 | 3.13 | 2 | 0.04 | 3.485523 | 0.54 | 2 | 0.04524887 | 0.6617647 | 1.82 | 2 | 0.04 | 2.022222 | BQW | 1.82 | 2.022222
80000 |  | 1.113 | 4 | 0.08 | 1.236667 | 0.807 | 4 | 0.08 | 1.010013 | 2.61 | 4 | 0.08 | 2.906459 | 0.71 | 4 | 0.09049774 | 0.870098 | 1.75 | 4 | 0.08 | 1.944444
160000 |  | 1 | 8 | 0.16 | 1.111111 | 0.707 | 8 | 0.16 | 0.8848561 | 1.04 | 8 | 0.16 | 1.158129 | 0.63 | 8 | 0.1809955 | 0.7720588 | 1.56 | 8 | 0.16 | 1.733333
320000 |  | 0.014 | 16 | 0.32 | 0.01555556 | 0.276 | 16 | 0.32 | 0.3454318 | 0.19 | 16 | 0.32 | 0.2115813 | 0.018 | 16 | 0.361991 | 0.02205882 | 0.97 | 16 | 0.32 | 1.077778
| MAX LOAD | 1.48 |  |  |  | 1.92 |  |  |  | 3.13 |  |  |  | 0.71 |  | 44.2 |  | 1.82
| STRESS (MPa) | 1.644444 |  |  |  | 2.403004 |  |  |  | 3.485523 |  |  |  | 0.870098 |  |  |  | 2.022222