## Beta H2L
Specimen |  | Width (mm) | Depth (mm) |  |  | Mean Depth (mm) | Weight (g) | weight | volume | volume | density
Type | Number |  | 1 | 2 | 3 |  |  | kg | mm3 | m3 | m/v (kg/m3)
Beta H2L | 1a | 39.7 | 6.69 | 6.96 | 6.48 | 6.71 | 43.96 | 0.04396 | 42621.92 | 4.262192e-05 | 1031.394
| 2b | 39.6 | 7.39 | 7.7 | 7.96 | 7.683333 | 46.71 | 0.04671 | 48681.6 | 4.86816e-05 | 959.5001
| 3c | 39.6 | 6.96 | 6.56 | 6.76 | 6.76 | 42.89 | 0.04289 | 42831.36 | 4.283136e-05 | 1001.369
| 4d | 39.8 | 7.07 | 6.93 | 6.76 | 6.92 | 45.04 | 0.04504 | 44066.56 | 4.406656e-05 | 1022.09
| 5e | 39.6 | 7.63 | 7.34 | 6.8 | 7.256667 | 46.22 | 0.04622 | 45978.24 | 4.597824e-05 | 1005.258
| 6f | 39.3 | 7.75 | 6.96 | 6.36 | 7.023333 | 43.3 | 0.0433 | 44162.72 | 4.416272e-05 | 980.465
| 7g | 39.4 | 7.8 | 7.22 | 7.89 | 7.636667 | 48 | 0.048 | 48141.55 | 4.814155e-05 | 997.0598
| 8h | 39.3 | 6.54 | 7.05 | 6.76 | 6.783333 | 41.66 | 0.04166 | 42653.6 | 4.26536e-05 | 976.7054
[11 empty] | 996.7302 | mean

## Beta
Specimen |  | Width (mm) | Depth (mm) |  |  | Mean Depth (mm) | Weight (g)
Type | Number |  | 1 | 2 | 3
Beta no fibres | 1a | 39.6 | 6.89 | 6.46 | 7.01 | 6.786667 | 42.05 | broke during adjustment
| 2b | 39.8 | 6.85 | 7.24 | 6.57 | 6.886667 | 48.16
| 3c | 39.4 | 7.25 | 6.92 | 6.26 | 6.81 | 43.64
| 4d | 39.7 | 6.91 | 6.38 | 7.3 | 6.863333 | 47.68
| 5e | 39.7 | 6.87 | 6.72 | 6.62 | 6.736667 | 46.34

## AG T H2L
Specimen |  | Width (mm) | Depth (mm) |  |  | Mean Depth (mm) | Weight (g)
Type | Number |  | 1 | 2 | 3
AG Top H2L | 1a | 41.31 | 8.45 | 8.26 | 7.68 | 8.13 | 53.62
| 2b | 40.04 | 8.31 | 8.23 | 7.91 | 8.15 | 51.76
| 3c | 40.18 | 8.37 | 8.57 | 8.31 | 8.416667 | 51.45
| 4d | 41.26 | 8.17 | 7.88 | 8.11 | 8.053333 | 49.65
| 5e | 39.96 | 8.36 | 8.39 | 7.33 | 8.026667 | 49.79
| 6f | 40.22 | 8.17 | 7.66 | 7.82 | 7.883333 | 50.38
| 7g | 39.54 | 7.52 | 7.43 | 8.23 | 7.726667 | 50.01
| 8h | 40.25 | 8.16 | 7.52 | 7.43 | 7.703333 | 48.01
| CT | 39.73 | 8.73 | 7.86 | 8.05 | 8.213333 | 52.13

## AG B H2L
Specimen |  | Width (mm) | Depth (mm) |  |  | Mean Depth (mm) | Weight (g)
Type | Number |  | 1 | 2 | 3
AG Bottom H2L | 1a | 40.15 | 8.62 | 8.01 | 8.73 | 8.453333 | 49.02
| 2b | 39.69 | 7.61 | 7.29 | 7.4 | 7.433333 | 47.16
| 3c | 39.74 | 7.38 | 7.5 | 7.92 | 7.6 | 47.38
| 4d | 39.4 | 8.01 | 7.66 | 8.64 | 8.103333 | 49.21
| 5e | 40.01 | 8.23 | 7.67 | 7.99 | 7.963333 | 50.94
| 6f | 39.85 | 7.98 | 7.74 | 7.75 | 7.823333 | 50.61
| 7g | 39.85 | 7.87 | 8.07 | 8.82 | 8.253333 | 51

## Ckal
Specimen |  | Width (mm) | Depth (mm) |  |  | Mean Depth (mm) | Weight (g)
Type | Number |  | 1 | 2 | 3
Crystacal no fibre | 1 | 40.64 | 6.9 | 6.64 | 7.2 | 6.913333 | 73.72
| 2 | 38.6 | 7.31 | 7.36 | 7.44 | 7.37 | 73.87
| 3 | 39.34 | 7.67 | 7 | 7.48 | 7.383333 | 76.88
| 4 | 40.06 | 7.42 | 7.16 | 7.43 | 7.336667 | 78.47
| 5 | 39.1 | 7.12 | 6.58 | 7.33 | 7.01 | 74.18
| 6 | 39.45 | 7.13 | 7 | 7.74 | 7.29 | 75.39
| 7 | 39.29 | 8.32 | 6.82 | 7.51 | 7.55 | 77.89
| 8 | 40.65 | 7.72 | 6.76 | 7.47 | 7.316667 | 76.98
| 9 | 40.21 | 6.46 | 6.65 | 7.15 | 6.753333 | 72.15
| 10 | 39.64 | 6.28 | 6.86 | 6.95 | 6.696667 | 68.51
| 11 | 39.53 | 6.98 | 6.62 | 7.2 | 6.933333 | 67.2

## Beta Q2L
Specimen |  | Width (mm) | Depth (mm) |  |  | Mean Depth (mm) | Weight (g)
Type | Number |  | 1 | 2 | 3
Beta Q2L | 1a | 39.54 | 7.5 | 7.93 | 7.92 | 7.783333 | 48.97
| 2b | 39.75 | 7.63 | 7.86 | 7.92 | 7.803333 | 47.88
| 3c | 39.15 | 7 | 7.32 | 7.19 | 7.17 | 47.48
| 4d | 39.43 | 7.61 | 7.36 | 7.15 | 7.373333 | 49.75
| 5e | 38.91 | 7.25 | 7.65 | 6.89 | 7.263333 | 48.22
| 6f | 39.75 | 7.33 | 8.27 | 6.81 | 7.47 | 49.19
| 7g | 41.75 | 7.41 | 6.66 | 6.32 | 6.796667 | 41.8
| 8h | 40.04 | 7.49 | 7.34 | 7.73 | 7.52 | 48.82
| 9i | 40.67 | 7.44 | 6.9 | 7.55 | 7.296667 | 49.06
| 10j | 39.59 | 7.04 | 6.75 | 7.36 | 7.05 | 46.7
| 11k | 39.78 | 7.34 | 7.1 | 7.6 | 7.346667 | 48.97
| 12l | 39.25 | 7.27 | 6.74 | 6.97 | 6.993333 | 44.97
| 13m | 40 | 6.76 | 6.11 | 6.81 | 6.56 | 48.95
| 14n | 39.64 | 7.45 | 7.08 | 6.42 | 6.983333 | 49.02
| 15o | 39.75 | 7.32 | 7.54 | 7.2 | 7.353333 | 47.31
| 16p | 39.56 | 6.99 | 6.99 | 6.89 | 6.956667 | 47.65
| 17q | 40 | 7.5 | 6.99 | 6.84 | 7.11 | 48.09

## AG
Specimen |  | Width (mm) | Depth (mm) |  |  | Mean Depth (mm) | Weight (g)
Type | Number |  | 1 | 2 | 3
Aramid gel | 1 | 37.55 | 4.16 | 4.74 | 4.22 | 4.373333 | 19.19
| 2 | 37.71 | 3.67 | 4.8 | 4.5 | 4.323333 | 17.47
| 3 | 37.03 | 4.41 | 4.8 | 4.4 | 4.536667 | 16.5
| 4 | 38.45 | 4.23 | 5.09 | 4.71 | 4.676667 | 17.85

## Alpha Q2L
Specimen |  | Width (mm) | Depth (mm) |  |  | Mean Depth (mm) | Weight (g)
Type | Number |  | 1 | 2 | 3
Alpha Q2L | 1 | 39.87 | 6.8 | 7.14 | 7.32 | 7.086667 | 68.96
| 2 | 39.88 | 7.01 | 7.95 | 6.95 | 7.303333 | 72.2
| 3 | 40.14 | 6.62 | 7.08 | 7.29 | 6.996667 | 75.48
| 4 | 40.47 | 7.34 | 6.92 | 6.97 | 7.076667 | 73.32
| 5 | 39.8 | 6.93 | 6.91 | 7.21 | 7.016667 | 72.6
| 6 | 40.03 | 6.96 | 6.74 | 6.79 | 6.83 | 69.25
| 7 | 39.89 | 7.04 | 7.11 | 7.32 | 7.156667 | 73.29
| 8 | 39.44 | 7.44 | 7.24 | 7.46 | 7.38 | 74.38
| 9 | 40.04 | 7.31 | 6.51 | 7.81 | 7.21 | 70.98
| 10 | 39.73 | 7.18 | 6.86 | 6.81 | 6.95 | 75.37
| 11 | 39.84 | 6.24 | 7.11 | 7.66 | 7.003333 | 73.27
| 12 | 41.49 | 6.78 | 7.07 | 6.46 | 6.77 | 71.3

## Alpha C2L
Specimen |  | Width (mm) | Depth (mm) |  |  | Mean Depth (mm) | Weight (g)
Type | Number |  | 1 | 2 | 3
Alpha C2L | a | 40.56 | 8.37 | 8.11 | 8.52 | 8.333333 | 87.05
| b | 39.37 | 6.58 | 7.09 | 7.17 | 6.946667 | 74.21
| c | 39.78 | 6.92 | 6.53 | 7.12 | 6.856667 | 75.86
| d | 40.45 | 6.71 | 6.61 | 6.87 | 6.73 | 74.51
| e | 38.84 | 7.09 | 6.22 | 7.27 | 6.86 | 70.89
| f | 40 | 7.14 | 7.39 | 8.99 | 7.84 | 77.86
| g | 39.63 | 8.1 | 8.35 | 8.26 | 8.236667 | 85.11
| h | 40.31 | 8.07 | 7.71 | 8.04 | 7.94 | 83.16
| i | 40.49 | 7.15 | 7.54 | 7.61 | 7.433333 | 79.71
| j | 39.21 | 7.36 | 7.08 | 7.84 | 7.426667 | 78.55
| k | 39.74 | 8.29 | 8.8 | 9.24 | 8.776667 | 89.7
| l | 39.34 | 7.47 | 8.91 | 7.14 | 7.84 | 74.03

## J Q2L
Specimen |  | Width (mm) | Depth (mm) |  |  | Mean Depth (mm) | Weight (g)
Type | Number |  | 1 | 2 | 3
Jesmonite Q2L | 1 | 41.55 | 6.88 | 6.94 | 6.87 | 6.896667 | 70.66
| 2 | 40.07 | 6.56 | 6.99 | 6.93 | 6.826667 | 77.69
| 3 | 39.98 | 7.34 | 7.12 | 6.36 | 6.94 | 73.17
| 4 | 39.42 | 7.19 | 6.68 | 7.04 | 6.97 | 70.38
| 5 | 40.29 | 6.78 | 6.91 | 7.65 | 7.113333 | 73.11
| 6 | 40.35 | 6.52 | 6.69 | 6.94 | 6.716667 | 70.84
| 7 | 40.69 | 6.97 | 6.89 | 7.01 | 6.956667 | 73.44
| 8 | 39.89 | 5.92 | 6.56 | 7.75 | 6.743333 | 71.73
| 9 | 39.85 | 6.32 | 7 | 7.99 | 7.103333 | 74.26
| 10 | 39.88 | 6.61 | 6.95 | 6.94 | 6.833333 | 75.16
| 11 | 39.99 | 6.85 | 6.83 | 6.43 | 6.703333 | 73.45
| 12 | 39.52 | 7.05 | 6.79 | 6.49 | 6.776667 | 75.29

## Beta H2L+JQ2L
Specimen |  | Width (mm) | Depth (mm) |  |  | Mean Depth (mm) | Weight (g)
Type | Number |  | 1 | 2 | 3
Beta H2L+ JQ2L | 1 | 39.31 | 12.02 | 11.16 | 11.74 | 11.64 | 93.84
| 2 | 39.64 | 10.21 | 9.92 | 11.32 | 10.48333 | 90.34
| 3 | 39.73 | 12.57 | 11.04 | 13.04 | 12.21667 | 94.58
| 4 | 40.08 | 11.05 | 10.76 | 11.39 | 11.06667 | 94.21
| 5 | 39.54 | 10.26 | 10.25 | 10.58 | 10.36333 | 90.13
| 6 | 39.6 | 10.23 | 10.45 | 10.32 | 10.33333 | 85.77
| 7 | 39.12 | 10.23 | 9.95 | 9.81 | 9.996667 | 85.17
| 8 | 39.9 | 8.86 | 10.23 | 10.5 | 9.863333 | 84.27
Bottom | 9 | 39.53 | 13.25 | 12.7 | 12.75 | 12.9 | 97.66
| 10 | 39.8 | 10.94 | 10.2 | 11.36 | 10.83333 | 90.63
| 11 | 39.59 | 10.1 | 10.22 | 10.25 | 10.19 | 89.42

## Alpha H2L
Specimen |  | Width (mm) | Depth (mm) |  |  | Mean Depth (mm) | Weight (g)
Type | Number |  | 1 | 2 | 3
Alpha H2L | 1 | 39.69 | 7.17 | 6.93 | 7.59 | 7.23 | 70.97
| 2 | 39.83 | 6.75 | 6.98 | 6.64 | 6.79 | 71.87
| 3 | 39.83 | 7.18 | 6.93 | 7.26 | 7.123333 | 71.81
| 4 | 39.62 | 7.22 | 6.85 | 7.09 | 7.053333 | 70.74
| 5 | 41.14 | 7.51 | 6.72 | 6.81 | 7.013333 | 71.04
| 6 | 38.82 | 7.04 | 6.75 | 7.45 | 7.08 | 68.3
| 7 | 40.87 | 7.01 | 6.83 | 6.92 | 6.92 | 71.37
| 8 | 39.02 | 7.69 | 6.85 | 6.88 | 7.14 | 69.91
| 9 | 39.36 | 7.23 | 7.29 | 7.57 | 7.363333 | 75.31
| 10 | 39.53 | 7.38 | 7.08 | 7.52 | 7.326667 | 73.61
| 11 | 40.1 | 7.01 | 6.7 | 7.42 | 7.043333 | 73.97
| 12 | 40.2 | 7.27 | 7.97 | 7.03 | 7.423333 | 71.32