## Sheet1
Fig. 6B Laser beam scattering volume-weighted equivalent-spherical particle size distribution
in suspensions of titania particles prepared by dissolving, drying and calcining Ti16O16(OEt)32 clusters,
with or without GO. Results for P25 titania are included for comparison.

Particle size [micrometer]	Titania from (Ti16O16(OEt)32) [Volume %]	Titania from (Ti16O16(OEt)32) and GO [Volume %]	Titania P25 [Volume %]
0.20893	0	0	0
0.23988	0	0	0
0.27542	0.016	0.0263	0
0.31623	0.084	0.1449	0
0.36308	0.144	0.265	0
0.41687	0.193	0.3434	0.036245
0.47863	0.239	0.4027	0.040556
0.54954	0.277	0.4417	0.037748
0.63096	0.306	0.4748	0.031879
0.72444	0.324	0.5144	0.028852
0.83176	0.331	0.5757	0.037369
0.95499	0.326	0.677	0.064302
1.0965	0.312	0.8481	0.13472
1.2589	0.291	1.1136	0.27874
1.4454	0.268	1.5026	0.539
1.6596	0.246	2.0246	0.95282
1.9055	0.233	2.6845	1.5629
2.1878	0.239	3.456	2.3875
2.5119	0.278	4.298	3.4259
2.884	0.369	5.144	4.6383
3.3113	0.536	5.919	5.944
3.8019	0.803	6.546	7.2291
4.3652	1.19	6.954	8.3381
5.0119	1.714	7.105	9.133
5.7544	2.367	6.984	9.4803
6.6069	3.138	6.614	9.3167
7.5858	3.969	6.051	8.6557
8.7096	4.817	5.341	7.5673
10	5.582	4.563	6.2269
11.482	6.208	3.747	4.7717
13.183	6.609	2.9608	3.4153
15.136	6.755	2.2212	2.2481
17.378	6.633	1.5771	1.3712
19.953	6.262	1.0285	0.76965
22.909	5.697	0.5944	0.41425
26.303	4.993	0.2543	0.23051
30.2	4.229	0.0439	0.15362
34.674	3.461	0.00E+00	0.12945
39.811	2.748	0.00E+00	0.1237
45.709	2.127	0.00E+00	0.11588
52.481	1.625	0.00E+00	0.096535
60.256	1.26	0.00E+00	0.066971
69.183	1.027	0.00E+00	0.0051079
79.433	0.909	0.2966	0
91.201	0.865	0.7901	0
104.71	0.846	1.1351	0
120.23	0.804	1.3082	0
138.04	0.716	1.2408	0
158.49	0.583	0.9613	0
181.97	0.437	0.6019	0
208.93	0.304	0.2245	0
239.88	0.196	0	0
275.42	0.1	0	0
316.23	0.005	0	0
363.08	0	0	0
416.87	0	0	0
478.63	0	0	0
549.54	0	0	0
630.96	0.005	0	0
724.44	0.093	0	0
831.76	0.299	0	0
954.99	0.559	0	0
1096.5	0.838	0	0
1258.9	1.066	0	0
1445.4	1.164	0	0
1659.6	1.081	0	0
1905.5	0.72	0	0
2187.8	0.188	0	0