## Sheet1
Figure S1. Histogram of the maximum lateral size distribution of GO mats (over 163 counts).

Maximum lateral size measured on different GO mats [micrometer]
18
27
6
3
5
7
4.3
4.8
3.5
4.6
17
7
7.4
9.2
2
1.3
1.9
2.4
4
5.5
3.6
8.2
6
11
11
6
7.4
3.6
8.4
5
5
6
7
8.5
13
4.2
5.4
6
4
11
6
7
17
7
7.5
10
1.4
1.2
4
4.4
5
12
15
6
5.5
14
20
9
4
4
4
4.4
4.3
8
3
10
3.5
4.5
4.3
5
7
11
3
3.3
1.6
5.2
3
2.3
5.7
6
6.9
18
7
3
2
2
1.6
2.3
2.7
3.2
2.5
3.4
4
2.4
3.9
10.6
5.2
6
5.4
4.3
3.3
2.2
3.4
2
16
8
4
28
21
28
30
5
5
4
9
6.5
10
7
13
10
10
11
5
50
48
23
5
20
19
10.8
13.7
6
3.4
3
5.3
8.2
14
17.5
24
12
50.2
20
18.3
4
2
3
3
4.4
6
4
16
8
6
6
19
22
19
11
19
11
13
22
8
5