## Sheet1
Fig. 2 in paper
Hydrogen production rates measured at the outlet stream
of a photocatalytic reactor irradiated with a solar simulator
and containing 20 mL of methanol, 80 mL of distilled water, and 100 mg of titania.

Time [min]	Titania from (Ti16O16(OEt)32) [micromol H2 h-1]	Titania from (Ti16O16(OEt)32) and GO [micromol H2 h-1]	P25 [micromol H2 h-1]
0	0	0	0
15	0	7.4017	1.1906
30	0.088895	16.342	2.7052
45	0.27701	20.308	3.3732
60	0.4319	22.081	3.6733
75	0.53149	22.214	3.8873
90	0.59732	22.868	4.1874
105	0.64293	22.967	4.2905
120	0.68038	22.964	4.4874
135	0.71447	23.084	4.7514
150	0.74086	23.217	4.9844
165	0.76327	22.857	5.1866
180	0.75885	22.726	5.368