## Sheet1
Fig. 6A Laser beam scattering number-weighted equivalent-spherical particle size distribution
in suspensions of titania particles prepared by dissolving, drying and calcining Ti16O16(OEt)32 clusters,
with or without GO. Results for P25 titania are included for comparison.

Particle size [micrometer]	Titania from (Ti16O16(OEt)32) [Number %]	Titania from (Ti16O16(OEt)32) and GO [Number %]	Titania P25 [Number %]
0.20893	0	0	0
0.23988	0	0	0
0.27542	4.595	4.028	0
0.31623	15.94	14.66	0
0.36308	18.05	17.72	0
0.41687	15.98	15.17	14.26
0.47863	13.08	11.75	10.54
0.54954	10.01	8.517	6.482
0.63096	7.309	6.049	3.617
0.72444	5.113	4.33	2.163
0.83176	3.451	3.201	1.851
0.95499	2.246	2.487	2.104
1.0965	1.42	2.059	2.912
1.2589	0.875	1.786	3.982
1.4454	0.533	1.592	5.087
1.6596	0.323	1.417	5.941
1.9055	0.202	1.242	6.438
2.1878	0.137	1.056	6.498
2.5119	0.105	0.868	6.16
2.884	0.092	0.686	5.511
3.3113	0.089	0.522	4.666
3.8019	0.088	0.381	3.749
4.3652	0.086	0.267	2.857
5.0119	0.082	0.181	2.068
5.7544	0.075	0.117	1.418
6.6069	0.065	0.073	0.9207
7.5858	0.055	0.044	0.5651
8.7096	0.044	0.026	0.3264
10	0.033	0.015	0.1775
11.482	0.025	0.008	0.08984
13.183	0.017	0.004	0.04248
15.136	0.012	0.002	0.01848
17.378	0.008	0.001	0.007446
19.953	0.005	0	0.002761
22.909	0.003	0	0.0009819
26.303	0.002	0	0.000361
30.2	0.001	0	0.000159
34.674	0	0	8.85E-05
39.811	0	0	5.59E-05
45.709	0	0	3.46E-05
52.481	0	0	1.90E-05
60.256	0	0	8.72E-06
69.183	0	0	4.40E-07
79.433	0	0	0
91.201	0	0	0
104.71	0	0	0
120.23	0	0	0
138.04	0	0	0
158.49	0	0	0
181.97	0	0	0
208.93	0	0	0
239.88	0	0	0
275.42	0	0	0
316.23	0	0	0
363.08	0	0	0
416.87	0	0	0
478.63	0	0	0
549.54	0	0	0
630.96	0	0	0
724.44	0	0	0
831.76	0	0	0
954.99	0	0	0
1096.5	0	0	0
1258.9	0	0	0
1445.4	0	0	0
1659.6	0	0	0
1905.5	0	0	0
2187.8	0	0	0