## Figure_5_N2_ads
Fig. 5 Nitrogen adsorption isotherms of titania powders prepared
by dissolving, drying and calcining Ti16O16(OEt)32 clusters, with or
without GO, and on P25 titania

P/Po	P25 - Volume [cm3 g-1]				P/Po	Titania from (Ti16O16(OEt)32) - Volume [cm3 g-1]					P/Po	Titania from (Ti16O16(OEt)32) and GO [micromol H2 h-1]
0.029834	10.059				0.02815	3.9949					0.02815	10.659
0.054304	11.314				0.053509	4.3899					0.053509	11.8
0.07955	12.338				0.078931	4.744					0.078931	12.734
0.10478	13.251				0.10411	5.0734					0.10411	13.587
0.12977	14.112				0.12921	5.4073					0.12921	14.406
0.15437	15.051				0.15427	5.7398					0.15427	15.208
0.17965	15.934				0.17869	6.0726					0.17869	16.072
0.20482	16.736				0.2039	6.4183					0.2039	16.929
0.22969	17.543				0.22891	6.7687					0.22891	17.774
0.25496	18.1				0.25421	7.0396					0.25421	18.45
0.27939	18.781				0.27856	7.3204					0.27856	19.157
0.30498	19.228				0.30405	7.565					0.30405	19.795
0.33002	19.615				0.32915	7.7784					0.32915	20.35
0.35516	19.913				0.35357	7.9731					0.35357	20.979
0.37961	20.425				0.37885	8.1679					0.37885	21.578
0.40431	21.177				0.40368	8.4277					0.40368	22.281
0.42958	21.844				0.42815	8.7183					0.42815	23.127
0.45467	22.466				0.45309	9.0152					0.45309	24.011
0.47962	23.103				0.47806	9.3558					0.47806	24.899
0.5063	24.145				0.5027	9.7507					0.5027	25.827
0.52968	24.737				0.52741	10.107					0.52741	26.879
0.55438	25.462				0.55288	10.489					0.55288	27.839
0.57821	26.576				0.57739	10.846					0.57739	28.886
0.60404	27.428				0.60205	11.256					0.60205	30.04
0.62913	28.242				0.627	11.654					0.627	31.127
0.65395	29.163				0.65216	12.076					0.65216	32.232
0.67755	30.507				0.677	12.608					0.677	33.381
0.70332	31.652				0.7	13.083					0.7	34.962
0.72818	32.809				0.725	13.55					0.725	36.529
0.75282	34.123				0.75	14.092					0.75	38.18
0.77608	36.049				0.774	14.662					0.774	39.966
0.80179	37.789				0.801	15.329					0.801	42.742
0.82603	39.816				0.827	16.112					0.827	45.46
0.84899	42.564				0.851	17.5					0.851	48.27
0.87874	46.501				0.873	18.856					0.873	52.143
0.90068	50.688				0.901	21.145					0.901	57.55
0.92694	58.478				0.926	24.294					0.926	65.066
0.9518	73.123				0.949	31.399					0.949	76.522
0.97436	117				0.974	53.329					0.974	103.43
0.994	533.87				0.994	128.88					0.994	267.37
0.95141	95.564				0.975	81.632					0.975	122.55
0.89884	60.256				0.95	39.816					0.95	85.576
0.85005	51.51				0.925	27.389					0.925	71.232
0.79623	45.691				0.899	22.415					0.899	62.956
0.74439	41.507				0.872	19.712					0.872	57.381
0.69794	38.784				0.851	18.189					0.851	53.308
0.64782	36.158				0.823	17.138					0.823	49.536
0.59747	33.652				0.802	16.208					0.802	47.09
0.547	31.349				0.773	15.45					0.773	43.925
0.49676	29.163				0.75	14.828					0.75	41.929
0.44604	27.254				0.72	14.307					0.72	39.443
0.39519	25.983				0.699	13.892					0.699	37.772
0.34559	24.427				0.672	13.553					0.672	36.229
0.29587	22.559				0.648	13.199					0.648	34.758
0.24627	20.288				0.622	12.856					0.622	33.355
0.19635	17.904				0.597	12.534					0.597	32.054
0.146	15.499				0.57	12.224					0.57	31.079
0.096089	13.089				0.546	11.931					0.546	30.027
					0.52	11.648					0.52	29.071
					0.495	11.32					0.495	28.137
					0.469	10.559					0.469	27.412
					0.446	9.2735					0.446	26.459
					0.423	8.6223					0.423	25.012
					0.396	8.2194					0.396	23.932
					0.37	7.931					0.37	23.079
					0.344	7.6673					0.344	22.392
					0.32	7.3958					0.32	21.626
					0.295	7.1027					0.295	20.792
					0.27	6.7629					0.27	19.923
					0.245	6.4827					0.245	18.999
					0.22	6.1481					0.22	18.044
					0.195	5.7817					0.195	17.063
					0.17	5.4022					0.17	16.021
					0.144	5.0262					0.144	15.067
					0.12	4.652					0.12	14.002
					0.0944	4.2744					0.0944	13.042
					0.0699	3.903					0.0699	12.021
					0.0452	3.4951					0.0452	10.761