## Sheet1
|  | Fluorescence peak volume (RU nm^2) |  |  |  |  | Average concentration (mg/m^2) |  |  | Standard deviation (mg/m^2)
| Total organic carbon (mg/L) | Region 1 | Region 2 | Region 3 | Region 4 | Region 5 | Si | Ca | Mg | Si | Ca | Mg
Control | 6.322667 | 394.6317 | 734.1345 | 986.8001 | 678.5543 | 2315.629 | 12.36724 | 24.9485 | 9.62034 | 8.895364 | 8.781679 | 4.465246
PET (20) | 3.863333 | 208.4556 | 363.353 | 694.3796 | 367.8173 | 1398.478 | 52.25238 | 29.21181 | 18.62057 | 41.01875 | 4.133729 | 0.5254916
PET (5) | 4.893913 | 218.6131 | 469.2824 | 1173.899 | 533.8279 | 2620.057 | 30.44391 | 48.44905 | 27.21687 | 6.739537 | 22.7172 | 5.709389
PET (1) | 5.269091 | 312.6289 | 580.0484 | 1101.879 | 656.6659 | 2212.755 | 16.77605 | 33.2413 | 21.28798 | 13.27656 | 22.63188 | 17.81059
PA (5) | 6.04 | 326.5128 | 668.658 | 1373.969 | 742.8969 | 2534.83 | 23.6077 | 49.00304 | 28.65676 | 9.809391 | 19.5755 | 10.84994
PE (5) | 5.857391 | 226.9175 | 455.5917 | 1070.338 | 571.9681 | 2250.782 | 18.97885 | 34.30036 | 26.76301 | 6.85182 | 4.900923 | 6.102251