## Sheet1
Average data from duplicate experiments
| Transmembrane pressure (kPa) | [6 empty] | Membrane/Control | PET (20) | PET (5) | PET (1) | PA (5) | PE (5)
Time (min ) | Control | PET (20) | PET (5) | PET (1) | PA (5) | PE (5) | Pure water resistance (x10^11 m^-1) | 1.503988 | 0.006269927 | 0.1123934 | 0.1323583 | 0.2790654 | 0.1903412
1 | 0 | 0 | 0 | 0 | 0 | 0 | Cake resistance R_c (x10^11 m^-1) | 5.50662 | 20.16847 | 14.33645 | 32.86785 | 12.24598 | 18.70193
2 | 0.15 | 0.1 | 0.1 | 0.05 | 0.05 | 0 | standard deviation | 1.964878 | 8.482387 | 3.958082 | 8.741128 | 3.006696 | 3.458986
3 | 0.05 | 0.05 | 0.15 | 0.2 | 0.15 | 0.1 | Irreversible resistance R_ir (x10^11 m^-1) | 1.626693 | 1.35367 | 5.003915 | 3.791767 | 9.257566 | 1.085049
4 | 0.2 | 0.1 | 0.15 | 0.15 | 0.2 | 0.15 | standard deviation | 0.9701576 | 0.2874788 | 0.1902139 | 0.2151092 | 0.5981973 | 0.4501067
5 | 0.2 | 0.15 | 0.25 | 0.15 | 0.25 | 0.15 | Irremovable resistance R_im (x10^11 m^-1) | 0.611427 | 2.949242 | 1.253765 | 0.5387411 | 1.776523 | 2.383168
6 | 0.2 | 0.15 | 0.25 | 0.3 | 0.1 | 0.2 | standard deviation | 0.4323442 | 1.784794 | 0.2634687 | 0.02881391 | 0.599489 | 0.02750479
7 | 0.2 | 0.3 | 0.3 | 0.35 | 0.25 | 0.25 | Cake filtration constant K_c (x20 m^-1) | 3.645275 | 10.65535 | 7.17625 | 11.96015 | 9.3505 | 9.323
8 | 0.15 | 0.4 | 0.4 | 0.3 | 0.3 | 0.3 | standard deviation | 0.1540609 | 4.239565 | 0.09351487 | 5.745137 | 0.3503714 | 0.02687006
9 | 0.25 | 0.5 | 0.35 | 0.4 | 0.35 | 0.35 | Standard pore blocking constant K_s (L^-1) | 3.548 | 8.9123 | 7.72625 | 6.0086 | 7.3565 | 7.56625
10 | 0.35 | 0.55 | 0.35 | 0.4 | 0.35 | 0.45 | standard deviation | 0.1011163 | 1.671388 | 0.5396993 | 1.896036 | 1.052528 | 0.5098593
11 | 0.3 | 0.55 | 0.4 | 0.45 | 0.45 | 0.5 | Cake foulant mass (g/m^2) | 0.5104651 | 0.3604651 | 0.7622093 | 0.8883721 | 1.855814 | 0.930814
12 | 0.25 | 0.75 | 0.45 | 0.6 | 0.4 | 0.5 | standard deviation | 0.2992871 | 0.02548873 | 0.1122326 | 0.4242641 | 0.3691755 | 0.1574546
13 | 0.35 | 0.8 | 0.5 | 0.65 | 0.45 | 0.55 | Specific cake resistance (x10^11 m/g) | 20.0765 | 53.15488 | 18.06307 | 50.74915 | 6.465864 | 22.64518
14 | 0.45 | 0.8 | 0.55 | 0.65 | 0.6 | 0.8 | standard deviation | 7.921716 | 19.77316 | 2.533182 | 14.39702 | 0.3339006 | 7.5467
15 | 0.45 | 0.85 | 0.6 | 0.6 | 0.55 | 0.8
20 | 0.65 | 1.15 | 0.75 | 1.15 | 0.75 | 0.8
25 | 0.65 | 1.35 | 1 | 1.6 | 0.9 | 1.1
30 | 0.75 | 1.5 | 1.05 | 1.85 | 1.05 | 1.35
35 | 0.9 | 1.85 | 1.3 | 2.5 | 1.65 | 1.8
40 | 1.1 | 2.05 | 1.6 | 2.95 | 1.95 | 2.05
45 | 1.05 | 2.2 | 2.05 | 3.5 | 2.35 | 2.7
50 | 1.2 | 2.6 | 2.15 | 4.05 | 2.6 | 3
55 | 1.35 | 2.8 | 2.6 | 4.9 | 2.95 | 3.4
60 | 1.5 | 3 | 2.9 | 5.15 | 3.3 | 3.75
65 | 1.4 | 3.25 | 3.15 | 5.85 | 3.65 | 4.35
70 | 1.55 | 3.5 | 3.3 | 6.5 | 4 | 4.5
75 | 1.8 | 3.85 | 3.6 | 7 | 4.5 | 4.85
80 | 1.85 | 4.3 | 3.9 | 7.65 | 4.8 | 5.3
85 | 2.05 | 4.55 | 4.1 | 8.15 | 5.15 | 5.6
90 | 2.2 | 4.9 | 4.4 | 8.6 | 5.6 | 6.1
95 | 2.3 | 5.15 | 4.7 | 9.3 | 5.95 | 6.4
100 | 2.45 | 5.45 | 5.05 | 9.9 | 6.25 | 6.75
105 | 2.7 | 5.8 | 5.3 | 10.65 | 6.6 | 7.3
110 | 2.75 | 6.2 | 5.7 | 11.5 | 7 | 7.65
115 | 2.8 | 6.6 | 5.8 | 12.1 | 7.45 | 7.95
120 | 2.75 | 7.05 | 6.3 | 12.9 | 7.8 | 8.3
125 | 2.8 | 7.55 | 6.75 | 13.5 | 8.15 | 8.65
130 | 3.05 | 8.05 | 7.15 | 14.3 | 8.5 | 9.05
135 | 3.15 | 8.55 | 7.5 | 15.05 | 8.9 | 9.45
140 | 3.4 | 9.05 | 7.8 | 16.15 | 9.2 | 9.8
145 | 3.55 | 9.6 | 8.3 | 16.9 | 9.7 | 10.25
150 | 3.75 | 10.1 | 8.8 | 17.6 | 10.05 | 10.7
155 | 3.9 | 10.8 | 9.15 | 18.35 | 10.55 | 11.2
160 | 4.1 | 11.55 | 9.65 | 19.15 | 11.05 | 11.7
165 | 4.35 | 12.4 | 10.1 | 20 | 11.55 | 12.2
170 | 4.55 | 12.95 | 10.65 | 20.95 | 12.15 | 12.7
175 | 4.7 | 13.65 | 11.15 | 21.75 | 12.8 | 13.2
180 | 4.95 | 14.4 | 11.65 | 22.65 | 13.4 | 13.8