## Light Only
Light only | pH3 10ppm Iopamidol |  |  | 900rpm speed
Time (min) | 0 | 10 | 20 | 40 | 60 | 90 | 120
Intensity 1 | 592.8835 | 586.1672 | 581.1314 | 584.7224 | 579.6413 | 573.8923 | 571.3351
Intensity 2 | 600.10271 | 589.913 | 587.2132 | 583.8236 | 577.6935 | 576.362 | 570.7251
Intensity 3 | 595.2561 | 587.8271 | 585.1482 | 580.7324 | 581.3514 | 571.9321 | 573.3413
Average | 596.08077 | 587.9691 | 584.4976 | 583.0928 | 579.5621 | 574.0621 | 571.8005
1st | 0 | 1.13282 | 1.982194 | 1.37651 | 2.233525 | 3.203193 | 3.634508
2nd | 0 | 1.697994 | 2.147884 | 2.712721 | 3.734229 | 3.956108 | 4.89543
3rd | 0 | 1.248034 | 1.698076 | 2.439908 | 2.335919 | 3.918313 | 3.681575
% degradation(average) | 0 | 1.359616 | 1.942718 | 2.176379 | 2.767891 | 3.692538 | 4.070505
std | 0 | 0.243849 | 0.1857428 | 0.5764548 | 0.6845817 | 0.3463633 | 0.583627
C1 | 4.324655 | 4.275469 | 4.23859 | 4.264888 | 4.227678 | 4.185576 | 4.166849
C2 | 4.377523 | 4.302901 | 4.283129 | 4.258306 | 4.213413 | 4.203662 | 4.162382
C3 | 4.34203 | 4.287625 | 4.268007 | 4.235668 | 4.240201 | 4.171221 | 4.181541
std | 0.02200194 | 0.01122306 | 0.01849245 | 0.01251493 | 0.01094385 | 0.01327339 | 0.008184611
C/C0(1) | 1 | 0.9886267 | 0.9800991 | 0.9861801 | 0.9775758 | 0.9678405 | 0.9635102
C/C0(2) | 1 | 0.9829532 | 0.9784366 | 0.9727661 | 0.9625108 | 0.9602833 | 0.9508531
C/C0(3) | 1 | 0.9874702 | 0.9829519 | 0.9755041 | 0.9765482 | 0.9606614 | 0.9630382
std | 0 | 0.002447854 | 0.001864564 | 0.005787042 | 0.006872315 | 0.003476809 | 0.005858535
C0/C(1) | 1 | 1.011504 | 1.020305 | 1.014014 | 1.022939 | 1.033228 | 1.037872
C0/C(2) | 1 | 1.017342 | 1.022039 | 1.027996 | 1.038949 | 1.041359 | 1.051687
C0/C(3) | 1 | 1.012689 | 1.017344 | 1.025111 | 1.024015 | 1.040949 | 1.03838
std | 0 | 0.002519786 | 0.001938353 | 0.006027682 | 0.007307074 | 0.003740253 | 0.006396136
ln(Co/C)(1) | 0 | 0.01143848 | 0.02010157 | 0.01391631 | 0.02267945 | 0.03268798 | 0.03717224
ln(Co/C)(2) | 0 | 0.01719372 | 0.02179924 | 0.02761166 | 0.03821001 | 0.04052697 | 0.05039572
ln(Co/C)(3) | 0 | 0.01260901 | 0.01719511 | 0.02480088 | 0.02373122 | 0.04013324 | 0.03766219
std | 0 | 0.002483557 | 0.001901099 | 0.00590609 | 0.007086293 | 0.003606117 | 0.006121393

## H2O2 only
5mM H202 | pH3 10ppm Iopamidol |  |  | 900rpm speed
Time (min) | 0 | 10 | 20 | 40 | 60 | 90 | 120
Intensity 1 | 1346.2012 | 1320.1328 | 1275.8614 | 1245.0964 | 1237.4517 | 1214.3514 | 1213.8612
Intensity 2 | 1336.3372 | 1310.3112 | 1273.5145 | 1250.6251 | 1221.4532 | 1205.165 | 1253.3271
Intensity 3 | 1328.6534 | 1286.3178 | 1260.2451 | 1232.5223 | 1222.2617 | 1211.551 | 1156.281
Average | 1337.064 | 1305.587 | 1269.874 | 1242.748 | 1227.056 | 1210.3558 | 1207.8231
1st | 0 | 1.936442 | 5.225058 | 7.510378 | 8.07825 | 9.794212 | 9.830626
2nd | 0 | 1.947562 | 4.701111 | 6.413957 | 8.596932 | 9.815801 | 6.211763
3rd | 0 | 3.186354 | 5.148694 | 7.235228 | 8.007483 | 8.813615 | 12.97347
% degradation(average) | 0 | 2.356786 | 5.024955 | 7.053188 | 8.227555 | 9.474543 | 9.671952
std | 0 | 0.5866107 | 0.2311042 | 0.4657528 | 0.2627818 | 0.4674294 | 2.762733
C1 | 9.841445 | 9.650538 | 9.326324 | 9.101022 | 9.045037 | 8.875866 | 8.872276
C2 | 9.769208 | 9.578611 | 9.309137 | 9.14151 | 8.927875 | 8.808591 | 9.161298
C3 | 9.712937 | 9.402899 | 9.21196 | 9.008937 | 8.933796 | 8.855358 | 8.450598
std | 0.05259807 | 0.1040153 | 0.05035159 | 0.05547205 | 0.05388946 | 0.02815363 | 0.291822
C0/C(1) | 1 | 1.019782 | 1.055233 | 1.081356 | 1.088049 | 1.108787 | 1.109236
C0/C(2) | 1 | 1.019898 | 1.049421 | 1.068665 | 1.094237 | 1.109055 | 1.066356
C0/C(3) | 1 | 1.032973 | 1.054383 | 1.078145 | 1.087213 | 1.096843 | 1.149379
std | 0 | 0.006190863 | 0.002562898 | 0.005387838 | 0.003132609 | 0.005694586 | 0.03389987
C/Co(1) | 1 | 0.9806017 | 0.947658 | 0.9247648 | 0.9190761 | 0.9018865 | 0.9015217
C/Co(2) | 1 | 0.98049 | 0.952906 | 0.9357473 | 0.9138791 | 0.9016689 | 0.9377729
C/C0(3) | 1 | 0.96808 | 0.9484218 | 0.9275194 | 0.9197832 | 0.9117076 | 0.8700353
Average | 1 | 0.9763906 | 0.9496619 | 0.9293438 | 0.9175795 | 0.9050877 | 0.9031099
std | 0 | 0.005876663 | 0.002315015 | 0.004665517 | 0.002632421 | 0.004681822 | 0.02767654
ln(Co/C)(1) | 0 | 0.01958892 | 0.05376163 | 0.07821587 | 0.08438633 | 0.1032666 | 0.1036712
ln(Co/C)(2) | 0 | 0.01970279 | 0.04823901 | 0.06640977 | 0.09005698 | 0.1035079 | 0.06424752
ln(Co/C)(3) | 0 | 0.03244059 | 0.05295598 | 0.07524155 | 0.08361732 | 0.092436 | 0.1392215
std | 0 | 0.006031676 | 0.002435803 | 0.005013656 | 0.00287164 | 0.005163407 | 0.03062162

## GCN-20mg pH 3
Graphitic Carbon Nitride
Reaction conditions
10ppm Iopamidol | 900rpm speed |  | 20mg GCN
pH3
5mM H2O2
| Time(min) | 0 | 10 | 20 | 40 | 60 | 90 | 120
|  | 1350.5222 | 1230.6418 | 1170.6941 | 1120.3167 | 1162.4592 | 1031.3762 | 1100.1142
|  | 1320.10271 | 1220.3333 | 1181.2132 | 1182.8236 | 1100.7352 | 1090.2241 | 960.8231
|  | 1360.2561 | 1212.3376 | 1190.7481 | 1145.5303 | 1095.2617 | 1060.551 | 1040.932
|  | 1343.627 | 1221.104 | 1180.885 | 1149.557 | 1119.485 | 1060.7171 | 1033.956
| 1st | 0 | 8.876596 | 13.31545 | 17.04567 | 13.92521 | 23.6313 | 18.54157
| 2nd | 0 | 7.557701 | 10.52111 | 10.39912 | 16.61746 | 17.41369 | 27.21603
| 3rd | 0 | 10.87431 | 12.46148 | 15.78569 | 19.48121 | 22.03299 | 23.47529
| % degradation(average) | 0 | 9.10287 | 12.09935 | 14.41016 | 16.67463 | 21.026 | 23.07763
| std | 0 | 1.363422 | 1.169168 | 2.882498 | 2.268591 | 2.636311 | 3.552482
| C1 | 9.873089 | 8.995166 | 8.556149 | 8.187219 | 8.495843 | 7.535879 | 8.03927
| C2 | 9.650317 | 8.919673 | 8.633184 | 8.644978 | 8.043818 | 7.966841 | 7.019196
| C3 | 9.944373 | 8.861118 | 8.703011 | 8.371867 | 8.003733 | 7.749536 | 7.605859
| std | 0.1252455 | 0.05487013 | 0.05998021 | 0.1880387 | 0.2231354 | 0.1759417 | 0.4180071
| C0/C(1) | 1 | 1.097599 | 1.153917 | 1.205915 | 1.162108 | 1.310144 | 1.228108
| C0/C(2) | 1 | 1.081914 | 1.117817 | 1.116292 | 1.199719 | 1.21131 | 1.374847
| C0/C(3) | 1 | 1.122248 | 1.142636 | 1.187832 | 1.242467 | 1.283222 | 1.307462
| std | 0 | 0.01660142 | 0.0150795 | 0.03869728 | 0.0328286 | 0.04171895 | 0.05997229
| C/C0 | 1 | 0.9110792 | 0.8666132 | 0.829246 | 0.860505 | 0.7632747 | 0.8142609
| C/Co(2) | 1 | 0.9242881 | 0.8946011 | 0.8958232 | 0.8335288 | 0.8255523 | 0.7273539
| C/C0(3) | 1 | 0.8910685 | 0.8751694 | 0.8418697 | 0.8048504 | 0.7792885 | 0.7648405
| std | 0 | 0.01365626 | 0.01171001 | 0.02887301 | 0.02272442 | 0.02640555 | 0.03559094
| ln(Co/C)(1) | 0 | 0.09312546 | 0.1431625 | 0.1872385 | 0.1502358 | 0.2701373 | 0.2054745
| ln(Co/C)(2) | 0 | 0.07873145 | 0.1113774 | 0.1100122 | 0.182087 | 0.1917027 | 0.3183421
| ln(Co/C)(3) | 0 | 0.1153339 | 0.1333378 | 0.17213 | 0.2170988 | 0.249374 | 0.268088
| std | 0 | 0.01505599 | 0.01328776 | 0.03341784 | 0.02730685 | 0.03318145 | 0.04617

## NaCuCN-20mg pH3 no H202
NaCuCN | pH3 10ppm Iopamidol |  |  | 900rpm speed
No H202 |  | 20mg catalyst
Time(min) | 0 | 10 | 20 | 40 | 60 | 90 | 120
| 1360.3464 | 1162.3265 | 1050.9112 | 870.2506 | 840.2412 | 843.2372 | 723.5521
| 1348.10271 | 1136.913 | 1026.2132 | 881.8236 | 800.6935 | 821.362 | 765.814
| 1345.2561 | 1132.7235 | 1045.5222 | 912.1124 | 811.3361 | 855.6134 | 731.281
| 1351.23507 | 1143.988 | 1040.8822 | 888.0622 | 817.4236 | 840.0709 | 740.2157
1st | 0 | 14.55658 | 22.74679 | 36.02728 | 38.23329 | 38.01305 | 46.81119
2nd | 0 | 15.6657 | 23.87722 | 34.5878 | 40.6059 | 39.07274 | 43.1932
3rd | 0 | 15.79867 | 22.28081 | 32.19786 | 39.6891 | 36.39773 | 45.64002
% degradation(average) | 0 | 15.34032 | 22.96827 | 34.27098 | 39.50943 | 37.82784 | 45.2148
std | 0 | 0.5568386 | 0.6702876 | 1.579323 | 0.9769088 | 1.099894 | 1.507329
C1 | 9.945035 | 8.494871 | 7.67894 | 6.355904 | 6.136135 | 6.158076 | 5.281583
C2 | 9.85537 | 8.308759 | 7.498069 | 6.440657 | 5.846515 | 5.997877 | 5.591081
C3 | 9.834524 | 8.278078 | 7.639475 | 6.662472 | 5.924454 | 6.248711 | 5.338185
std | 0.04794328 | 0.09578778 | 0.07765142 | 0.1292579 | 0.1223672 | 0.103707 | 0.1345565
C/Co(1) | 1 | 0.8541821 | 0.7721381 | 0.6391033 | 0.6170049 | 0.6192111 | 0.5310774
C/Co(2) | 1 | 0.8430692 | 0.7608105 | 0.6535175 | 0.5932314 | 0.6085897 | 0.5673131
C/Co(3) | 1 | 0.8417366 | 0.7768017 | 0.6774575 | 0.6024139 | 0.6353852 | 0.5428005
Average | 1 | 0.8463293 | 0.7699168 | 0.6566927 | 0.6042167 | 0.621062 | 0.5470637
std | 0 | 0.005579355 | 0.006714703 | 0.01581821 | 0.009788875 | 0.01101724 | 0.01509719
C0/C(1) | 1 | 1.170711 | 1.295105 | 1.564692 | 1.620733 | 1.614958 | 1.882965
C0/C(2) | 1 | 1.186142 | 1.314388 | 1.530181 | 1.685683 | 1.643143 | 1.762695
C0/C(3) | 1 | 1.18802 | 1.28733 | 1.476107 | 1.659988 | 1.573848 | 1.842297
ln(Co/C)(1) | 0 | 0.1576109 | 0.2585919 | 0.4476893 | 0.4828783 | 0.479309 | 0.6328475
ln(Co/C)(2) | 0 | 0.1707062 | 0.273371 | 0.425386 | 0.5221708 | 0.4966109 | 0.5668439
ln(Co/C)(3) | 0 | 0.1722882 | 0.2525701 | 0.3894085 | 0.5068105 | 0.4535238 | 0.6110134
std | 0 | 0.006577849 | 0.008739189 | 0.02401033 | 0.01616784 | 0.01770353 | 0.02745532

## NaCuCN-20mg pH 3
NaCuCN | pH3 Iopamidol |  |  | 900rpm speed |  |  |  | 20mg
10ppm
Time (min) | 0 | 10 | 20 | 40 | 60 | 90 | 120
| 1360.111 | 1088.0275 | 1028.3821 | 778.6413 | 702.6351 | 495.3412 | 245.9112
| 1356.10271 | 1076.913 | 998.2333 | 820.6182 | 631.6935 | 490.362 | 275.2357
| 1365.2561 | 1062.8232 | 1034.1222 | 836.6326 | 696.6783 | 469.1321 | 193.281
| 1360.49 | 1075.921 | 1020.246 | 811.964 | 677.0023 | 484.9451 | 238.1426
1st | 0 | 20.00451 | 24.38984 | 42.75164 | 48.33987 | 63.58083 | 81.91977
2nd | 0 | 20.58765 | 26.38955 | 39.48702 | 53.41846 | 63.84035 | 79.70392
3rd | 0 | 22.1521 | 24.25434 | 38.71973 | 48.97087 | 65.63779 | 85.84288
% degradation(average) | 0 | 20.91475 | 25.01124 | 40.31946 | 50.24307 | 64.35299 | 82.48886
std | 0 | 0.9067471 | 0.976178 | 1.748101 | 2.260072 | 0.9146515 | 2.538318
C1 | 9.943311 | 7.950755 | 7.513952 | 5.685019 | 5.128401 | 3.610321 | 1.783664
C2 | 9.913957 | 7.86936 | 7.293163 | 5.99243 | 4.608873 | 3.573856 | 1.998417
C3 | 9.98099 | 7.766176 | 7.555989 | 6.109709 | 5.084778 | 3.418383 | 1.398236
std | 0.02743647 | 0.07552898 | 0.1152739 | 0.1790767 | 0.2353008 | 0.08322776 | 0.2483033
C/Co(1) | 1 | 0.7996084 | 0.7556791 | 0.5717431 | 0.515764 | 0.3630904 | 0.1793833
C/Co(2) | 1 | 0.7937658 | 0.735646 | 0.6044438 | 0.4648873 | 0.3604874 | 0.2015761
C/C0(3) | 1 | 0.7780967 | 0.757038 | 0.6121345 | 0.5094462 | 0.3424894 | 0.1400899
std | 0 | 0.009082392 | 0.009779736 | 0.01751174 | 0.02264175 | 0.009159738 | 0.02542319
C0/C(1) | 1 | 1.250612 | 1.323313 | 1.749037 | 1.938871 | 2.754135 | 5.574655
C0/C(2) | 1 | 1.259817 | 1.359349 | 1.654413 | 2.151059 | 2.774022 | 4.960906
C0/C(3) | 1 | 1.285187 | 1.320938 | 1.633628 | 1.962916 | 2.919799 | 7.138274
ln(Co/C)(1) | 0 | 0.2236332 | 0.2801384 | 0.5590655 | 0.6621061 | 1.013103 | 1.71823
ln(Co/C)(2) | 0 | 0.2309668 | 0.3070062 | 0.5034466 | 0.7659602 | 1.020298 | 1.601588
ln(Co/C)(3) | 0 | 0.2509044 | 0.2783418 | 0.4908032 | 0.674431 | 1.071515 | 1.965471
std | 0 | 0.01152299 | 0.0131096 | 0.0296518 | 0.04632636 | 0.02600588 | 0.1517102

## NaCuCN-NaCl 20mg pH 7
NaCuCN | pH7 10ppm Iopamidol | 900rpm speed | 1omg
|  |  |  | 0 | 10 | 20 | 40 | 60 | 90 | 120
|  |  |  | 1365.99364 | 1245.0275 | 1231.9267 | 1162.3942 | 1183.1645 | 1067.957 | 856.045
|  |  |  | 1363.10271 | 1328.913 | 1261.2132 | 1245.8236 | 1128.6935 | 1120.362 | 1112.814
|  |  |  | 1366.2561 | 1303.8271 | 1279.1482 | 1230.7324 | 1195.2617 | 1148.551 | 1107.281
|  |  |  | 1365.117 | 1292.5892 | 1257.429 | 1212.9834 | 1169.0399 | 1112.29 | 1025.38
|  |  | 1st | 0 | 8.855542 | 9.814609 | 14.90486 | 13.38433 | 21.8183 | 37.3317
|  |  | 2nd | 0 | 2.508227 | 7.474823 | 8.603835 | 17.19674 | 17.80795 | 18.36169
|  |  | 3rd | 0 | 4.569348 | 6.375664 | 9.919348 | 12.51555 | 15.93443 | 18.95509
|  |  | % degradation(average) | 0 | 5.311039 | 7.888365 | 11.14268 | 14.36554 | 18.52023 | 24.88283
|  |  | std | 0 | 2.643821 | 1.434073 | 2.713931 | 2.033137 | 2.454316 | 8.806015
|  |  | C1 | 9.986391 | 9.100517 | 9.004576 | 8.495367 | 8.647474 | 7.803772 | 6.251872
|  |  | C2 | 9.96522 | 9.714838 | 9.21905 | 9.106347 | 8.248565 | 8.187551 | 8.132275
|  |  | C3 | 9.988313 | 9.531126 | 9.350394 | 8.995829 | 8.736066 | 8.393988 | 8.091755
|  |  | std | 0.01046271 | 0.2574585 | 0.142533 | 0.2658267 | 0.212036 | 0.2445534 | 0.8770357
|  |  | C/Co(1) | 1 | 0.9112918 | 0.9016846 | 0.8506943 | 0.8659258 | 0.7814407 | 0.6260391
|  |  | C/Co(2) | 1 | 0.9748744 | 0.9251226 | 0.9138129 | 0.8277354 | 0.8216127 | 0.8160657
|  |  | C/Co(3) | 1 | 0.9542277 | 0.9361334 | 0.9006355 | 0.8746287 | 0.8403809 | 0.8101222
|  |  | std | 0 | 0.02648377 | 0.01436545 | 0.02718603 | 0.02036674 | 0.02458544 | 0.08821187
|  |  | C0/C(1) | 1 | 1.097343 | 1.109035 | 1.17551 | 1.154833 | 1.279688 | 1.597344
|  |  | C0/C(2) | 1 | 1.025773 | 1.080938 | 1.094316 | 1.208116 | 1.217119 | 1.225391
|  |  | C0/C(3) | 1 | 1.047968 | 1.068224 | 1.110327 | 1.143342 | 1.189937 | 1.234382
|  |  | ln(Co/C)(1) | 0 | 0.09289207 | 0.1034905 | 0.1617024 | 0.143956 | 0.2466161 | 0.4683424
|  |  | ln(Co/C)(2) | 0 | 0.02544666 | 0.07782903 | 0.09012939 | 0.1890618 | 0.1964862 | 0.2032604
|  |  | ln(Co/C)(3) | 0 | 0.04685293 | 0.06599727 | 0.1046547 | 0.1339558 | 0.1739 | 0.2105702
|  |  | std | 0 | 0.02813996 | 0.01564977 | 0.03089071 | 0.02397035 | 0.03038781 | 0.1232741

## Absorbance Experiments
NaCuCN
Catalyst amount(mg) | Absorbance 1 | Absorbance 2 | Absorbance 3 | Average | Standard Deviation
0 | 0.01421 | 0.01721 | 0.0125 | 0.01464 | 0.001946741
5 | 0.4267 | 0.5124 | 0.4624 | 0.4671667 | 0.03514886
10 | 0.6346 | 0.7215 | 0.9121 | 0.7560667 | 0.1158957
20 | 1.8235 | 2.1561 | 1.9123 | 1.963967 | 0.1406124