## NaCuCN-20mg pH 3
NaCuCN | pH3 Iopamidol |  |  | 900rpm speed |  |  |  | 20mg
Time (min) | 0 | 10 | 20 | 40 | 60 | 90 | 120
| 1360.111 | 1088.0275 | 1028.3821 | 778.6413 | 702.6351 | 495.3412 | 245.9112
| 1356.10271 | 1076.913 | 998.2333 | 820.6182 | 631.6935 | 490.362 | 275.2357
| 1365.2561 | 1062.8232 | 1034.1222 | 836.6326 | 696.6783 | 469.1321 | 193.281
| 1360.49 | 1075.921 | 1020.246 | 811.964 | 677.0023 | 484.9451 | 238.1426
1st | 0 | 20.00451 | 24.38984 | 42.75164 | 48.33987 | 63.58083 | 81.91977
2nd | 0 | 20.58765 | 26.38955 | 39.48702 | 53.41846 | 63.84035 | 79.70392
3rd | 0 | 22.1521 | 24.25434 | 38.71973 | 48.97087 | 65.63779 | 85.84288
% degradation(average) | 0 | 20.91475 | 25.01124 | 40.31946 | 50.24307 | 64.35299 | 82.48886
std | 0 | 0.9067471 | 0.976178 | 1.748101 | 2.260072 | 0.9146515 | 2.538318
C1 | 9.943311 | 7.950755 | 7.513952 | 5.685019 | 5.128401 | 3.610321 | 1.783664
C2 | 9.913957 | 7.86936 | 7.293163 | 5.99243 | 4.608873 | 3.573856 | 1.998417
C3 | 9.98099 | 7.766176 | 7.555989 | 6.109709 | 5.084778 | 3.418383 | 1.398236
std | 0.02743647 | 0.07552898 | 0.1152739 | 0.1790767 | 0.2353008 | 0.08322776 | 0.2483033
C/Co(1) | 1 | 0.7996084 | 0.7556791 | 0.5717431 | 0.515764 | 0.3630904 | 0.1793833
C/Co(2) | 1 | 0.7937658 | 0.735646 | 0.6044438 | 0.4648873 | 0.3604874 | 0.2015761
C/C0(3) | 1 | 0.7780967 | 0.757038 | 0.6121345 | 0.5094462 | 0.3424894 | 0.1400899
std | 0 | 0.009082392 | 0.009779736 | 0.01751174 | 0.02264175 | 0.009159738 | 0.02542319
C0/C(1) | 1 | 1.250612 | 1.323313 | 1.749037 | 1.938871 | 2.754135 | 5.574655
C0/C(2) | 1 | 1.259817 | 1.359349 | 1.654413 | 2.151059 | 2.774022 | 4.960906
C0/C(3) | 1 | 1.285187 | 1.320938 | 1.633628 | 1.962916 | 2.919799 | 7.138274
ln(Co/C)(1) | 0 | 0.2236332 | 0.2801384 | 0.5590655 | 0.6621061 | 1.013103 | 1.71823
ln(Co/C)(2) | 0 | 0.2309668 | 0.3070062 | 0.5034466 | 0.7659602 | 1.020298 | 1.601588
ln(Co/C)(3) | 0 | 0.2509044 | 0.2783418 | 0.4908032 | 0.674431 | 1.071515 | 1.965471
std | 0 | 0.01152299 | 0.0131096 | 0.0296518 | 0.04632636 | 0.02600588 | 0.1517102

## NaCuCN-20mg pH 7
NaCuCN | pH7 Iopamidol | 900rpm speed | 20mg
|  |  | Time(min) | 0 | 10 | 20 | 40 | 60 | 90 | 120
|  |  |  | 1350.99364 | 1317.0275 | 1275.9267 | 1215.3942 | 1205.1645 | 1120.957 | 1083.3211
|  |  |  | 1346.213 | 1330.913 | 1267.2132 | 1241.8236 | 1209.6935 | 1132.362 | 1079.3172
|  |  |  | 1356.561 | 1316.8271 | 1295.1482 | 1235.7324 | 1200.2617 | 1175.551 | 1090.2115
|  |  |  | 1351.25588 | 1321.5892 | 1279.429 | 1230.9834 | 1205.0399 | 1142.957 | 1084.283
|  |  | 1st | 0 | 2.51416 | 5.556424 | 10.03702 | 10.79421 | 17.02722 | 19.81301
|  |  | 2nd | 0 | 1.136521 | 5.868299 | 7.7543 | 10.141 | 15.88538 | 19.82567
|  |  | 3rd | 0 | 2.929017 | 4.527095 | 8.906979 | 11.52173 | 13.3433 | 19.63417
|  |  | % degradation(average) | 0 | 2.193233 | 5.317273 | 8.899432 | 10.81898 | 15.41863 | 19.75762
|  |  | std | 0 | 0.7661617 | 0.5730633 | 0.9319298 | 0.5639516 | 1.539741 | 0.08744418
|  |  | C1 | 9.876541 | 9.627796 | 9.326802 | 8.883503 | 8.808587 | 8.191908 | 7.916289
|  |  | C2 | 9.841531 | 9.729484 | 9.26299 | 9.077054 | 8.841755 | 8.275431 | 7.886967
|  |  | C3 | 9.917313 | 9.626329 | 9.467567 | 9.032446 | 8.772683 | 8.591718 | 7.966749
|  |  | std | 0.03096757 | 0.04828583 | 0.08546513 | 0.08275531 | 0.02820596 | 0.1721954 | 0.03294995
|  |  | C/Co(1) | 1 | 0.9748146 | 0.9443389 | 0.8994548 | 0.8918696 | 0.8294309 | 0.8015244
|  |  | C/Co(2) | 1 | 0.9886149 | 0.9412143 | 0.9223213 | 0.8984125 | 0.8408682 | 0.8013963
|  |  | C/Co(3) | 1 | 0.970659 | 0.9546504 | 0.9107755 | 0.8845826 | 0.8663353 | 0.8033173
|  |  | std | 0 | 0.007674878 | 0.005740892 | 0.009335351 | 0.005648756 | 0.01542479 | 0.0008769483
|  |  | C0/C(1) | 1 | 1.025836 | 1.058942 | 1.111785 | 1.12124 | 1.205646 | 1.247623
|  |  | C0/C(2) | 1 | 1.011516 | 1.062457 | 1.084221 | 1.113074 | 1.189247 | 1.247822
|  |  | C0/C(3) | 1 | 1.030228 | 1.047504 | 1.097965 | 1.130477 | 1.154288 | 1.244838
|  |  | ln(Co/C)(1) | 0 | 0.02550802 | 0.05727022 | 0.1059665 | 0.1144353 | 0.1870155 | 0.2212399
|  |  | ln(Co/C)(2) | 0 | 0.01145041 | 0.06058442 | 0.08086165 | 0.107126 | 0.1733203 | 0.2213997
|  |  | ln(Co/C)(3) | 0 | 0.0297801 | 0.04641005 | 0.09345882 | 0.1226394 | 0.1434833 | 0.2190055
|  |  | std | 0 | 0.007830456 | 0.006053832 | 0.01024902 | 0.006336837 | 0.01817464 | 0.001092928

## NaCuCN-20mg pH 12
NaCuCN | pH12 Iopamidol | 900rpm speed | 20mg
|  |  | Time(min) | 0 | 10 | 20 | 40 | 60 | 90 | 120
|  |  |  | 680.99364 | 617.0275 | 620.9267 | 580.3942 | 551.1645 | 541.957 | 490.1121
|  |  |  | 672.10271 | 600.913 | 590.2132 | 540.8236 | 571.6935 | 538.362 | 561.4312
|  |  |  | 681.2561 | 624.8271 | 607.1482 | 597.7324 | 569.2617 | 534.551 | 512.4123
|  |  |  | 678.1175 | 614.2559 | 606.096 | 572.9834 | 564.0399 | 538.29 | 521.3185
|  |  | 1st | 0 | 9.39306 | 8.820485 | 14.77245 | 19.06466 | 20.41673 | 28.02986
|  |  | 2nd | 0 | 10.59209 | 12.18408 | 19.5326 | 14.93956 | 19.89885 | 16.46646
|  |  | 3rd | 0 | 8.283082 | 10.87813 | 12.26025 | 16.4394 | 21.5345 | 24.78419
|  |  | % degradation(average) | 0 | 9.422743 | 10.62756 | 15.52177 | 16.81454 | 20.61669 | 23.0935
|  |  | std | 0 | 0.9428815 | 1.384564 | 3.015832 | 1.704829 | 0.6825576 | 4.869762
|  |  | C1 | 4.969914 | 4.501469 | 4.530024 | 4.233192 | 4.019133 | 3.951703 | 3.572026
|  |  | C2 | 4.904803 | 4.383457 | 4.305099 | 3.943403 | 4.169473 | 3.925376 | 4.094319
|  |  | C3 | 4.971836 | 4.558588 | 4.42912 | 4.360165 | 4.151665 | 3.897467 | 3.735338
|  |  | std | 0.03115662 | 0.07292318 | 0.09198672 | 0.1744164 | 0.06706885 | 0.02214511 | 0.218156
|  |  | C/Co(1) | 1 | 0.9057439 | 0.9114895 | 0.8517636 | 0.8086927 | 0.7951251 | 0.71873
|  |  | C/Co(2) | 1 | 0.8937072 | 0.8777314 | 0.8039881 | 0.8500797 | 0.8003127 | 0.8347572
|  |  | C/Co(3) | 1 | 0.9168822 | 0.8908419 | 0.8769728 | 0.8350365 | 0.783909 | 0.7512995
|  |  | std | 0 | 0.00946355 | 0.01389571 | 0.03026688 | 0.01710486 | 0.006845892 | 0.04886291
|  |  | C0/C(1) | 1 | 1.104065 | 1.097105 | 1.174035 | 1.236564 | 1.257664 | 1.391343
|  |  | C0/C(2) | 1 | 1.118935 | 1.139301 | 1.243799 | 1.17636 | 1.249512 | 1.197953
|  |  | C0/C(3) | 1 | 1.090653 | 1.122534 | 1.140286 | 1.197552 | 1.275658 | 1.331027
|  |  | ln(Co/C)(1) | 0 | 0.09899871 | 0.09267524 | 0.1604463 | 0.2123363 | 0.2292558 | 0.3302695
|  |  | ln(Co/C)(2) | 0 | 0.1123771 | 0.1304147 | 0.2181708 | 0.1624251 | 0.2227527 | 0.1806144
|  |  | ln(Co/C)(3) | 0 | 0.08677624 | 0.1155883 | 0.1312793 | 0.1802798 | 0.2434624 | 0.2859509
|  |  | std | 0 | 0.01045506 | 0.01552452 | 0.03610625 | 0.02064929 | 0.008647454 | 0.06276637