## NaCuCN-5ppm iopamidol
NaCuCN | pH3 Iopamidol |  |  | 900rpm speed |  |  |  | 20mg
5ppm
Time (min) | 0 | 10 | 20 | 40 | 60 | 90 | 120
| 681.111 | 560.0275 | 515.3821 | 397.6413 | 356.6351 | 253.3412 | 143.9112
| 677.10271 | 571.913 | 500.2333 | 423.6182 | 346.6935 | 259.362 | 138.2357
| 680.2561 | 552.8232 | 518.1222 | 449.6326 | 361.6783 | 245.1321 | 190.281
| 679.4899 | 561.5879 | 511.2459 | 423.6307 | 355.0023 | 252.6118 | 157.476
1st | 0 | 17.77735 | 24.33214 | 41.61872 | 47.63921 | 62.80471 | 78.87111
2nd | 0 | 15.53527 | 26.1215 | 37.43664 | 48.7975 | 61.69532 | 79.58423
3rd | 0 | 18.73308 | 23.83424 | 33.90245 | 46.83204 | 63.96473 | 72.02803
% degradation(average) | 0 | 17.34857 | 24.76263 | 37.65261 | 47.75625 | 62.82159 | 76.82779
std | 0 | 1.340247 | 0.9821333 | 3.153854 | 0.8066538 | 0.9265594 | 3.406405
C1 | 4.970773 | 4.08404 | 3.757087 | 2.894833 | 2.594531 | 1.838076 | 1.036685
C2 | 4.941419 | 4.171081 | 3.646147 | 3.08507 | 2.521725 | 1.882168 | 0.9951212
C3 | 4.964513 | 4.03128 | 3.777153 | 3.275582 | 2.631464 | 1.777958 | 1.376266
std | 0.01262341 | 0.0576426 | 0.05761259 | 0.1554402 | 0.04559148 | 0.04271098 | 0.170722
C/Co(1) | 1 | 0.8216105 | 0.7558355 | 0.5823707 | 0.5219572 | 0.3697767 | 0.208556
C/Co(2) | 1 | 0.8441058 | 0.7378745 | 0.6243287 | 0.5103241 | 0.3808963 | 0.2013837
C/C0(3) | 1 | 0.8120193 | 0.7608307 | 0.6597993 | 0.5300548 | 0.3581335 | 0.2772207
std | 0 | 0.01344775 | 0.009857516 | 0.03164705 | 0.008098029 | 0.009293704 | 0.03418503
C0/C(1) | 1 | 1.217122 | 1.323039 | 1.717119 | 1.915866 | 2.704335 | 4.794875
C0/C(2) | 1 | 1.184686 | 1.355244 | 1.60172 | 1.959539 | 2.625386 | 4.965646
C0/C(3) | 1 | 1.231498 | 1.314353 | 1.515612 | 1.886597 | 2.792255 | 3.607234
ln(Co/C)(1) | 0 | 0.1964888 | 0.2799316 | 0.5406481 | 0.6501697 | 0.994856 | 1.567548
ln(Co/C)(2) | 0 | 0.1694774 | 0.3039816 | 0.4710783 | 0.6727093 | 0.9652281 | 1.602543
ln(Co/C)(3) | 0 | 0.2082312 | 0.2733445 | 0.4158196 | 0.6347748 | 1.026849 | 1.282941
std | 0 | 0.01622534 | 0.0131674 | 0.05107254 | 0.01557797 | 0.02516301 | 0.1431281

## NaCuCN-10ppm Iopamidol
NaCuCN | pH3 Iopamidol |  |  | 900rpm speed |  |  |  | 20mg
10ppm
Time (min) | 0 | 10 | 20 | 40 | 60 | 90 | 120
| 1360.111 | 1088.0275 | 1028.3821 | 778.6413 | 702.6351 | 495.3412 | 245.9112
| 1356.10271 | 1076.913 | 998.2333 | 820.6182 | 631.6935 | 490.362 | 275.2357
| 1365.2561 | 1062.8232 | 1034.1222 | 836.6326 | 696.6783 | 469.1321 | 193.281
| 1360.49 | 1075.921 | 1020.246 | 811.964 | 677.0023 | 484.9451 | 238.1426
1st | 0 | 20.00451 | 24.38984 | 42.75164 | 48.33987 | 63.58083 | 81.91977
2nd | 0 | 20.58765 | 26.38955 | 39.48702 | 53.41846 | 63.84035 | 79.70392
3rd | 0 | 22.1521 | 24.25434 | 38.71973 | 48.97087 | 65.63779 | 85.84288
% degradation(average) | 0 | 20.91475 | 25.01124 | 40.31946 | 50.24307 | 64.35299 | 82.48886
std | 0 | 0.9067471 | 0.976178 | 1.748101 | 2.260072 | 0.9146515 | 2.538318
C1 | 9.943311 | 7.950755 | 7.513952 | 5.685019 | 5.128401 | 3.610321 | 1.783664
C2 | 9.913957 | 7.86936 | 7.293163 | 5.99243 | 4.608873 | 3.573856 | 1.998417
C3 | 9.98099 | 7.766176 | 7.555989 | 6.109709 | 5.084778 | 3.418383 | 1.398236
std | 0.02743647 | 0.07552898 | 0.1152739 | 0.1790767 | 0.2353008 | 0.08322776 | 0.2483033
C/Co(1) | 1 | 0.7996084 | 0.7556791 | 0.5717431 | 0.515764 | 0.3630904 | 0.1793833
C/Co(2) | 1 | 0.7937658 | 0.735646 | 0.6044438 | 0.4648873 | 0.3604874 | 0.2015761
C/C0(3) | 1 | 0.7780967 | 0.757038 | 0.6121345 | 0.5094462 | 0.3424894 | 0.1400899
std | 0 | 0.009082392 | 0.009779736 | 0.01751174 | 0.02264175 | 0.009159738 | 0.02542319
C0/C(1) | 1 | 1.250612 | 1.323313 | 1.749037 | 1.938871 | 2.754135 | 5.574655
C0/C(2) | 1 | 1.259817 | 1.359349 | 1.654413 | 2.151059 | 2.774022 | 4.960906
C0/C(3) | 1 | 1.285187 | 1.320938 | 1.633628 | 1.962916 | 2.919799 | 7.138274
ln(Co/C)(1) | 0 | 0.2236332 | 0.2801384 | 0.5590655 | 0.6621061 | 1.013103 | 1.71823
ln(Co/C)(2) | 0 | 0.2309668 | 0.3070062 | 0.5034466 | 0.7659602 | 1.020298 | 1.601588
ln(Co/C)(3) | 0 | 0.2509044 | 0.2783418 | 0.4908032 | 0.674431 | 1.071515 | 1.965471
std | 0 | 0.01152299 | 0.0131096 | 0.0296518 | 0.04632636 | 0.02600588 | 0.1517102